## C3H8 - propane
Propane at 8 K | Wavenumber (cm-1) | n | k | Propane at 50 K | Wavenumber (cm-1) | n | k | Propane at 65 K | Wavenumber (cm-1) | n | k
Amorphous form | 4999.993763 | 1.354962924 | 5.841819e-05 | Metastable crystalline form | 4999.993763 | 1.480669696 | 0.0002817642 | Stable crystalline form | 4999.993763 | 1.483 | 4.059017e-05
| 4999.933498 | 1.354962924 | 0.0002351357 |  | 4999.933498 | 1.480669696 | 0.0001900819 |  | 4999.933498 | 1.483 | -2.289793e-06
optical constants | 4999.873232 | 1.355062 | 0.0003485071 | optical constants | 4999.873232 | 1.480549757 | 0.0001590743 | optical constants | 4999.873232 | 1.482966 | -2.755338e-05
n(vis) = 1.357 | 4999.812966 | 1.355168 | 0.0003903182 | n(vis) = 1.484 | 4999.812966 | 1.480487484 | 0.000189641 | n(vis) = 1.484 | 4999.812966 | 1.482942 | -2.961929e-05
| 4999.752701 | 1.355269 | 0.0003709632 |  | 4999.752701 | 1.480374414 | 0.0002916844 |  | 4999.752701 | 1.482912 | -1.077127e-05
2020-05-20 | 4999.692435 | 1.355319344 | 0.0003164322 | 2020-05-20 | 4999.692435 | 1.480358 | 0.0004330987 | 2020-05-18 | 4999.692435 | 1.48291 | 1.577005968e-05
PAG | 4999.63217 | 1.355327 | 0.0002568235 | PAG | 4999.63217 | 1.480360599 | 0.0005914511 | PAG | 4999.63217 | 1.482916 | 3.643339e-05
| 4999.571904 | 1.35529 | 0.0002189572 |  | 4999.571904 | 1.480454 | 0.0007295049 |  | 4999.571904 | 1.48293439 | 4.159660985e-05
| 4999.511639 | 1.355236 | 0.0002189128 |  | 4999.511639 | 1.480556 | 0.0008334177 |  | 4999.511639 | 1.482938944 | 3.34268009e-05
| 4999.451373 | 1.355182 | 0.0002602068 |  | 4999.451373 | 1.480701 | 0.0008925934 |  | 4999.451373 | 1.482932 | 2.315505e-05
| 4999.391107 | 1.355153519 | 0.0003350614 |  | 4999.391107 | 1.480823282 | 0.0009176889 |  | 4999.391107 | 1.482905 | 2.702761515e-05
| 4999.330842 | 1.355158 | 0.0004283683 |  | 4999.330842 | 1.480963 | 0.0009146084 |  | 4999.330842 | 1.482882 | 5.564376e-05
| 4999.270576 | 1.355204 | 0.0005224202 |  | 4999.270576 | 1.481081 | 0.0008927748 |  | 4999.270576 | 1.482875 | 0.0001079310055
| 4999.210311 | 1.355284 | 0.0006002383 |  | 4999.210311 | 1.48122201 | 0.0008454777 |  | 4999.210311 | 1.482908 | 0.0001680997
| 4999.150045 | 1.355391333 | 0.0006484414 |  | 4999.150045 | 1.48135 | 0.0007638759 |  | 4999.150045 | 1.482977 | 0.0002110582
| 4999.08978 | 1.355507 | 0.0006600414 |  | 4999.08978 | 1.481487109 | 0.0006305698 |  | 4999.08978 | 1.483077 | 0.0002114051
| 4999.029514 | 1.355619 | 0.0006356447 |  | 4999.029514 | 1.481577903 | 0.0004409138 |  | 4999.029514 | 1.483175 | 0.0001555822
| 4998.969248 | 1.35571 | 0.0005834108 |  | 4998.969248 | 1.481621668 | 0.0001991146 |  | 4998.969248 | 1.483243 | 4.718275e-05
| 4998.908983 | 1.35577451 | 0.0005168298 |  | 4998.908983 | 1.481565 | -6.857252e-05 |  | 4998.908983 | 1.48325 | -9.14743161e-05
| 4998.848717 | 1.355811 | 0.0004518112 |  | 4998.848717 | 1.48142 | -0.0003283072 |  | 4998.848717 | 1.483192 | -0.0002278155
| 4998.788452 | 1.355833 | 0.0003999794 |  | 4998.788452 | 1.481167138 | -0.000535747 |  | 4998.788452 | 1.483074 | -0.0003289804844
| 4998.728186 | 1.35585 | 0.0003646217 |  | 4998.728186 | 1.480853 | -0.0006568199 |  | 4998.728186 | 1.482924 | -0.000372912
| 4998.66792 | 1.35588 | 0.0003393619 |  | 4998.66792 | 1.480492984 | -0.0006664478 |  | 4998.66792 | 1.482768256 | -0.0003535037
| 4998.607655 | 1.355924 | 0.0003100916 |  | 4998.607655 | 1.480151619 | -0.0005619864827 |  | 4998.607655 | 1.482637 | -0.0002805142
| 4998.547389 | 1.355981 | 0.0002622076 |  | 4998.547389 | 1.479848 | -0.0003548702 |  | 4998.547389 | 1.482542 | -0.0001725373
| 4998.487124 | 1.356034 | 0.0001868454 |  | 4998.487124 | 1.47963 | -7.30265365e-05 |  | 4998.487124 | 1.482489 | -4.988335e-05
| 4998.426858 | 1.356066 | 8.68345167e-05 |  | 4998.426858 | 1.479496 | 0.0002513629 |  | 4998.426858 | 1.482471503 | 7.278805e-05
| 4998.366593 | 1.356063 | -2.357894e-05 |  | 4998.366593 | 1.479462 | 0.0005841872 |  | 4998.366593 | 1.482483 | 0.0001879377849
| 4998.306327 | 1.356024 | -0.0001241545 |  | 4998.306327 | 1.479501 | 0.000899813 |  | 4998.306327 | 1.482513 | 0.00029426063
| 4998.246061 | 1.355958625 | -0.0001965973 |  | 4998.246061 | 1.479613 | 0.001179296 |  | 4998.246061 | 1.482563 | 0.0003919035
| 4998.185796 | 1.355889 | -0.0002334418 |  | 4998.185796 | 1.479762 | 0.001416092 |  | 4998.185796 | 1.482631391 | 0.0004795358
| 4998.12553 | 1.355835 | -0.0002406417198 |  | 4998.12553 | 1.47995 | 0.001608015 |  | 4998.12553 | 1.482720426 | 0.0005518509
| 4998.065265 | 1.355810251 | -0.0002359815 |  | 4998.065265 | 1.480152 | 0.001759844 |  | 4998.065265 | 1.482824 | 0.0006020657
| 4998.004999 | 1.355813 | -0.0002407603 |  | 4998.004999 | 1.480378 | 0.001872457 |  | 4998.004999 | 1.482939 | 0.0006242038311
| 4997.944734 | 1.35583 | -0.0002716345 |  | 4997.944734 | 1.480614475 | 0.001944807 |  | 4997.944734 | 1.483051 | 0.0006167053
| 4997.884468 | 1.355842 | -0.0003335224 |  | 4997.884468 | 1.480871 | 0.001968179 |  | 4997.884468 | 1.483153 | 0.0005830149
| 4997.824202 | 1.35583 | -0.0004189314 |  | 4997.824202 | 1.481124601 | 0.001933773 |  | 4997.824202 | 1.483235 | 0.0005305154
| 4997.763937 | 1.355784 | -0.0005121576 |  | 4997.763937 | 1.48137 | 0.001832131 |  | 4997.763937 | 1.483299021 | 0.000468115
| 4997.703671 | 1.355704 | -0.000596388 |  | 4997.703671 | 1.48157 | 0.001666141 |  | 4997.703671 | 1.483344 | 0.0004032853171
| 4997.643406 | 1.355596 | -0.0006583123 |  | 4997.643406 | 1.481709 | 0.001448875 |  | 4997.643406 | 1.483376 | 0.0003401213
| 4997.58314 | 1.355471848 | -0.00069135 |  | 4997.58314 | 1.481755395 | 0.001210529 |  | 4997.58314 | 1.483397 | 0.0002797257
| 4997.522875 | 1.35534 | -0.0006933127 |  | 4997.522875 | 1.481717378 | 0.0009879953 |  | 4997.522875 | 1.483411731 | 0.0002212109
| 4997.462609 | 1.355208 | -0.0006632321 |  | 4997.462609 | 1.481598 | 0.0008210078 |  | 4997.462609 | 1.483419 | 0.0001637879254
| 4997.402343 | 1.355083867 | -0.0005993082 |  | 4997.402343 | 1.48144145 | 0.0007366193 |  | 4997.402343 | 1.48342 | 0.000107199
| 4997.342078 | 1.354978802 | -0.0005008577 |  | 4997.342078 | 1.481281 | 0.000744025 |  | 4997.342078 | 1.483413 | 5.220257812e-05
| 4997.281812 | 1.354907 | -0.0003721477 |  | 4997.281812 | 1.481171 | 0.0008280079 |  | 4997.281812 | 1.483399 | 4.707246775e-07
| 4997.221547 | 1.354886 | -0.0002278599 |  | 4997.221547 | 1.481132 | 0.0009548452 |  | 4997.221547 | 1.483378 | -4.687676e-05
| 4997.161281 | 1.35492 | -9.226386e-05 |  | 4997.161281 | 1.481181 | 0.001078246 |  | 4997.161281 | 1.483352 | -8.907833e-05
| 4997.101016 | 1.355004 | 5.162507e-06 |  | 4997.101016 | 1.481293 | 0.001156607 |  | 4997.101016 | 1.483321 | -0.0001255857
| 4997.04075 | 1.355109828 | 4.142835257e-05 |  | 4997.04075 | 1.481443874 | 0.001160034 |  | 4997.04075 | 1.48328654 | -0.0001562168
| 4996.980484 | 1.355202 | 1.107667e-05 |  | 4996.980484 | 1.481578 | 0.001083509 |  | 4996.980484 | 1.483249 | -0.0001800993
| 4996.920219 | 1.35524 | -6.735797e-05 |  | 4996.920219 | 1.481664077 | 0.0009430645 |  | 4996.920219 | 1.483211 | -0.0001969173
| 4996.859953 | 1.355206 | -0.000154729 |  | 4996.859953 | 1.481665 | 0.0007765312 |  | 4996.859953 | 1.483173 | -0.0002069648
| 4996.799688 | 1.355102 | -0.0002033061 |  | 4996.799688 | 1.481587058 | 0.0006281226 |  | 4996.799688 | 1.483138 | -0.0002113847
| 4996.739422 | 1.354964 | -0.0001759248 |  | 4996.739422 | 1.481439 | 0.0005409933597 |  | 4996.739422 | 1.483105 | -0.0002120316
| 4996.679156 | 1.354841 | -6.117267e-05 |  | 4996.679156 | 1.481269023 | 0.0005411581864 |  | 4996.679156 | 1.48307522 | -0.0002106638195
| 4996.618891 | 1.354786 | 0.0001198559588 |  | 4996.618891 | 1.481115621 | 0.0006340471649 |  | 4996.618891 | 1.483045 | -0.0002079072456
| 4996.558625 | 1.354825 | 0.0003193285 |  | 4996.558625 | 1.481032043 | 0.0007985871 |  | 4996.558625 | 1.483014 | -0.0002023527
| 4996.49836 | 1.354957039 | 0.0004812199 |  | 4996.49836 | 1.481039 | 0.0009961595 |  | 4996.49836 | 1.482979851 | -0.0001908867
| 4996.438094 | 1.355145 | 0.0005613613 |  | 4996.438094 | 1.481151 | 0.001176176 |  | 4996.438094 | 1.482947588 | -0.0001706239
| 4996.377829 | 1.355335 | 0.0005443881 |  | 4996.377829 | 1.481342 | 0.001292527 |  | 4996.377829 | 1.48292 | -0.0001401135
| 4996.317563 | 1.355475 | 0.0004488847389 |  | 4996.317563 | 1.48158 | 0.00131319 |  | 4996.317563 | 1.482903 | -0.0001008444
| 4996.257297 | 1.355536 | 0.0003174724 |  | 4996.257297 | 1.481811 | 0.001229704 |  | 4996.257297 | 1.482901 | -5.780864e-05
| 4996.197032 | 1.355516 | 0.0002011354 |  | 4996.197032 | 1.481996 | 0.001055784 |  | 4996.197032 | 1.482916 | -1.785658e-05
| 4996.136766 | 1.355444 | 0.0001387194 |  | 4996.136766 | 1.482098 | 0.0008238291 |  | 4996.136766 | 1.482945 | 1.18305e-05
| 4996.076501 | 1.35536 | 0.000145743 |  | 4996.076501 | 1.482111 | 0.0005726707951 |  | 4996.076501 | 1.48298208 | 2.624651e-05
| 4996.016235 | 1.355307 | 0.000211146 |  | 4996.016235 | 1.482035531 | 0.0003384591 |  | 4996.016235 | 1.48302 | 2.378181e-05
| 4995.95597 | 1.355307 | 0.0003062174 |  | 4995.95597 | 1.481896 | 0.0001460902286 |  | 4995.95597 | 1.48305327 | 6.488098335e-06
| 4995.895704 | 1.355364 | 0.0003969095 |  | 4995.895704 | 1.481707 | 9.467863e-06 |  | 4995.895704 | 1.483076012 | -2.138455e-05
| 4995.835438 | 1.355465 | 0.000456673 |  | 4995.835438 | 1.481493927 | -6.689205e-05 |  | 4995.835438 | 1.483088 | -5.476152e-05
| 4995.775173 | 1.355589 | 0.0004722944186 |  | 4995.775173 | 1.481264416 | -7.977936e-05 |  | 4995.775173 | 1.483088 | -8.905787e-05
| 4995.714907 | 1.355714 | 0.0004434953 |  | 4995.714907 | 1.48104 | -2.688285e-05 |  | 4995.714907 | 1.483079 | -0.0001213956
| 4995.654642 | 1.355827 | 0.0003772858 |  | 4995.654642 | 1.48083 | 9.555007e-05 |  | 4995.654642 | 1.48306388 | -0.0001503628
| 4995.594376 | 1.35591896 | 0.0002815259 |  | 4995.594376 | 1.480668 | 0.0002858429 |  | 4995.594376 | 1.483044 | -0.0001758588
| 4995.534111 | 1.355987 | 0.0001617443 |  | 4995.534111 | 1.480573 | 0.0005314978326 |  | 4995.534111 | 1.48302 | -0.0001982226
| 4995.473845 | 1.356024 | 2.209538e-05 |  | 4995.473845 | 1.480579 | 0.0008023893811 |  | 4995.473845 | 1.482993 | -0.0002182513
| 4995.413579 | 1.356024 | -0.0001311755 |  | 4995.413579 | 1.480686 | 0.001056151 |  | 4995.413579 | 1.482961 | -0.0002362706
| 4995.353314 | 1.355977 | -0.0002866108 |  | 4995.353314 | 1.480891 | 0.001245546 |  | 4995.353314 | 1.482924 | -0.0002516931
| 4995.293048 | 1.355881576 | -0.0004266224 |  | 4995.293048 | 1.481148 | 0.001333412 |  | 4995.293048 | 1.482879 | -0.0002625957
| 4995.232783 | 1.355743 | -0.000532244 |  | 4995.232783 | 1.481413112 | 0.0013042 |  | 4995.232783 | 1.482827 | -0.0002653049
| 4995.172517 | 1.355578 | -0.0005874327 |  | 4995.172517 | 1.481626 | 0.001171344 |  | 4995.172517 | 1.482769033 | -0.0002551536
| 4995.112252 | 1.355407467 | -0.0005854054 |  | 4995.112252 | 1.481753 | 0.0009722954731 |  | 4995.112252 | 1.482711 | -0.000228336
| 4995.051986 | 1.355254 | -0.0005304304 |  | 4995.051986 | 1.4817754 | 0.0007581810636 |  | 4995.051986 | 1.482658728 | -0.0001831697
| 4994.99172 | 1.355135 | -0.0004362867 |  | 4994.99172 | 1.481712 | 0.0005751532 |  | 4994.99172 | 1.482623 | -0.0001232241
| 4994.931455 | 1.355058 | -0.0003208557 |  | 4994.931455 | 1.481589766 | 0.0004540622 |  | 4994.931455 | 1.48260856 | -5.695193e-05
| 4994.871189 | 1.355021068 | -0.0002011735 |  | 4994.871189 | 1.481453 | 0.0004014186751 |  | 4994.871189 | 1.482618 | 3.878511e-06
| 4994.810924 | 1.355018826 | -8.942509e-05 |  | 4994.810924 | 1.481325 | 0.0004056839372 |  | 4994.810924 | 1.482642512 | 4.794079836e-05
| 4994.750658 | 1.355042 | 7.494816602e-06 |  | 4994.750658 | 1.481229 | 0.0004446217384 |  | 4994.750658 | 1.482672 | 6.907098469e-05
| 4994.690392 | 1.355083908 | 8.665892192e-05 |  | 4994.690392 | 1.481156 | 0.0004989453 |  | 4994.690392 | 1.48269 | 6.981621e-05
| 4994.630127 | 1.355138 | 0.0001465321 |  | 4994.630127 | 1.481104 | 0.0005586572 |  | 4994.630127 | 1.482685 | 6.159707e-05
| 4994.569861 | 1.355199 | 0.0001854773 |  | 4994.569861 | 1.481061 | 0.0006248689 |  | 4994.569861 | 1.482655264 | 6.196e-05
| 4994.509596 | 1.35526 | 0.0002033691714 |  | 4994.509596 | 1.481029626 | 0.0007038546 |  | 4994.509596 | 1.482609 | 8.751766e-05
| 4994.44933 | 1.355313 | 0.0002017761 |  | 4994.44933 | 1.481014884 | 0.000799877748 |  | 4994.44933 | 1.482564203 | 0.0001479266
| 4994.389065 | 1.35535 | 0.0001869278 |  | 4994.389065 | 1.481034154 | 0.0009083081 |  | 4994.389065 | 1.482543 | 0.0002405846
| 4994.328799 | 1.355368 | 0.0001683306 |  | 4994.328799 | 1.481092 | 0.001015706 |  | 4994.328799 | 1.482563 | 0.0003500586
| 4994.268533 | 1.355369 | 0.000157403 |  | 4994.268533 | 1.481194738 | 0.001101958 |  | 4994.268533 | 1.482630425 | 0.0004523427
| 4994.208268 | 1.35536 | 0.000163403 |  | 4994.208268 | 1.481327 | 0.001149048 |  | 4994.208268 | 1.482737952 | 0.0005227266323
| 4994.148002 | 1.355353 | 0.0001903861 |  | 4994.148002 | 1.481474 | 0.001144771 |  | 4994.148002 | 1.482866 | 0.0005441370965
| 4994.087737 | 1.35536 | 0.0002349951 |  | 4994.087737 | 1.481611 | 0.001087779 |  | 4994.087737 | 1.482986778 | 0.0005127128
| 4994.027471 | 1.355392094 | 0.0002879275 |  | 4994.027471 | 1.481723 | 0.0009851138 |  | 4994.027471 | 1.483077257 | 0.0004391434
| 4993.967206 | 1.355452 | 0.0003360636 |  | 4993.967206 | 1.481791074 | 0.0008510932137 |  | 4993.967206 | 1.483122 | 0.0003446343
| 4993.90694 | 1.355536 | 0.0003661867 |  | 4993.90694 | 1.481812211 | 0.0007014457 |  | 4993.90694 | 1.483119 | 0.0002540304
| 4993.846674 | 1.355636 | 0.0003680409 |  | 4993.846674 | 1.48178 | 0.0005544802619 |  | 4993.846674 | 1.48308057 | 0.0001881477
| 4993.786409 | 1.355739 | 0.0003363122 |  | 4993.786409 | 1.481702 | 0.0004265628 |  | 4993.786409 | 1.483025066 | 0.0001579664
| 4993.726143 | 1.355832 | 0.0002716137 |  | 4993.726143 | 1.481584 | 0.0003342152 |  | 4993.726143 | 1.482972 | 0.0001633173
| 4993.665878 | 1.355903 | 0.0001794083 |  | 4993.665878 | 1.481443559 | 0.0002900233 |  | 4993.665878 | 1.482937 | 0.000194628
| 4993.605612 | 1.355944 | 6.926021e-05 |  | 4993.605612 | 1.481298 | 0.0003011051 |  | 4993.605612 | 1.482927 | 0.0002376695
| 4993.545347 | 1.355949 | -4.611606e-05 |  | 4993.545347 | 1.48117668 | 0.0003634686 |  | 4993.545347 | 1.482942 | 0.0002784664
| 4993.485081 | 1.355921 | -0.0001533974 |  | 4993.485081 | 1.481094 | 0.0004622056 |  | 4993.485081 | 1.482975 | 0.0003069185
| 4993.424815 | 1.355866 | -0.0002411909 |  | 4993.424815 | 1.481063953 | 0.0005736424 |  | 4993.424815 | 1.483016 | 0.0003189557
| 4993.36455 | 1.355795 | -0.0003025428 |  | 4993.36455 | 1.481080484 | 0.000672114 |  | 4993.36455 | 1.483056 | 0.0003150316
| 4993.304284 | 1.35571974 | -0.0003360789 |  | 4993.304284 | 1.481131 | 0.0007374465 |  | 4993.304284 | 1.483092 | 0.0002985926117
| 4993.244019 | 1.355651023 | -0.0003464871 |  | 4993.244019 | 1.481188123 | 0.0007631481 |  | 4993.244019 | 1.483118611 | 0.0002739211
| 4993.183753 | 1.355594104 | -0.000341407003 |  | 4993.183753 | 1.481235 | 0.0007555819 |  | 4993.183753 | 1.483137 | 0.0002444242
| 4993.123488 | 1.355549512 | -0.0003288038 |  | 4993.123488 | 1.481254414 | 0.0007315804654 |  | 4993.123488 | 1.483145 | 0.0002127730786
| 4993.063222 | 1.355514 | -0.0003127697 |  | 4993.063222 | 1.481252219 | 0.0007083352626 |  | 4993.063222 | 1.483144319 | 0.000181161
| 4993.002956 | 1.355483 | -0.0002934486 |  | 4993.002956 | 1.481234 | 0.0006976833364 |  | 4993.002956 | 1.483133 | 0.0001520735
| 4992.942691 | 1.355458365 | -0.000267735 |  | 4992.942691 | 1.481216982 | 0.0006996181 |  | 4992.942691 | 1.483112 | 0.0001296184
| 4992.882425 | 1.355443 | -0.0002338661 |  | 4992.882425 | 1.481204 | 0.0007071878 |  | 4992.882425 | 1.483081617 | 0.0001183350855
| 4992.82216 | 1.355445 | -0.0001943602 |  | 4992.82216 | 1.481198 | 0.0007099323 |  | 4992.82216 | 1.483048 | 0.0001229913
| 4992.761894 | 1.355469 | -0.0001579247 |  | 4992.761894 | 1.481186 | 0.0007037722 |  | 4992.761894 | 1.483018 | 0.0001459239
| 4992.701628 | 1.355514 | -0.0001368037 |  | 4992.701628 | 1.48116 | 0.0006932544 |  | 4992.701628 | 1.483002 | 0.0001859263
| 4992.641363 | 1.355571 | -0.000142348 |  | 4992.641363 | 1.481112 | 0.0006916297208 |  | 4992.641363 | 1.483006 | 0.0002367859
| 4992.581097 | 1.355624 | -0.0001778138 |  | 4992.581097 | 1.481053082 | 0.0007128808 |  | 4992.581097 | 1.483038135 | 0.0002877535
| 4992.520832 | 1.35566 | -0.0002375031 |  | 4992.520832 | 1.480993 | 0.0007654568 |  | 4992.520832 | 1.483097 | 0.0003251139
| 4992.460566 | 1.355668 | -0.0003066933 |  | 4992.460566 | 1.480954 | 0.0008462504 |  | 4992.460566 | 1.483175 | 0.0003361242
| 4992.400301 | 1.355652 | -0.0003697752 |  | 4992.400301 | 1.480947 | 0.0009413511506 |  | 4992.400301 | 1.483259377 | 0.0003120517
| 4992.340035 | 1.355625 | -0.0004169752 |  | 4992.340035 | 1.480975428 | 0.001031529 |  | 4992.340035 | 1.483333 | 0.0002517442
| 4992.279769 | 1.355603 | -0.000450763 |  | 4992.279769 | 1.481027819 | 0.001101443 |  | 4992.279769 | 1.483379 | 0.0001625599
| 4992.219504 | 1.355594 | -0.0004850386 |  | 4992.219504 | 1.481092296 | 0.001144392 |  | 4992.219504 | 1.483386 | 5.919109e-05
| 4992.159238 | 1.355594 | -0.0005382815 |  | 4992.159238 | 1.481151 | 0.001164547 |  | 4992.159238 | 1.483352 | -3.975646e-05
| 4992.098973 | 1.355585 | -0.0006227734 |  | 4992.098973 | 1.481201021 | 0.001171515 |  | 4992.098973 | 1.483282357 | -0.0001164215
| 4992.038707 | 1.35554 | -0.0007351104 |  | 4992.038707 | 1.481240618 | 0.001174211 |  | 4992.038707 | 1.48319 | -0.0001578029
| 4991.978442 | 1.3554367 | -0.0008532511 |  | 4991.978442 | 1.481279 | 0.001174533 |  | 4991.978442 | 1.483093 | -0.000158606
| 4991.918176 | 1.355271 | -0.0009420415 |  | 4991.918176 | 1.48131707 | 0.001168189 |  | 4991.918176 | 1.483007315 | -0.0001213166951
| 4991.85791 | 1.355058 | -0.0009657452 |  | 4991.85791 | 1.481354 | 0.001147346 |  | 4991.85791 | 1.482948 | -5.479348e-05
| 4991.797645 | 1.354837 | -0.0009024998 |  | 4991.797645 | 1.481373 | 0.001109717 |  | 4991.797645 | 1.482922 | 2.822343931e-05
| 4991.737379 | 1.354653 | -0.0007549843 |  | 4991.737379 | 1.481366 | 0.001063155 |  | 4991.737379 | 1.482934 | 0.0001137458
| 4991.677114 | 1.354542 | -0.0005507743 |  | 4991.677114 | 1.481319 | 0.001026619 |  | 4991.677114 | 1.482982 | 0.0001879346
| 4991.616848 | 1.354522 | -0.0003333929 |  | 4991.616848 | 1.481243513 | 0.001022841 |  | 4991.616848 | 1.483061 | 0.0002375531
| 4991.556583 | 1.354584 | -0.0001472849 |  | 4991.556583 | 1.481154748 | 0.001069916 |  | 4991.556583 | 1.483161 | 0.0002507977
| 4991.496317 | 1.354695 | -2.30974e-05 |  | 4991.496317 | 1.48108568 | 0.001171804 |  | 4991.496317 | 1.483268 | 0.0002189149
| 4991.436051 | 1.354817 | 3.147571e-05 |  | 4991.436051 | 1.481061 | 0.001314902 |  | 4991.436051 | 1.483362664 | 0.000137852
| 4991.375786 | 1.354916982 | 3.03828e-05 |  | 4991.375786 | 1.481101 | 0.001470862 |  | 4991.375786 | 1.483424 | 1.21235e-05
| 4991.31552 | 1.354976683 | 1.06660705e-06 |  | 4991.31552 | 1.481199 | 0.001608957 |  | 4991.31552 | 1.48343 | -0.0001436127
| 4991.255255 | 1.354998 | -2.872771875e-05 |  | 4991.255255 | 1.481342 | 0.001704073 |  | 4991.255255 | 1.483369 | -0.0003044139849
| 4991.194989 | 1.354997601 | -4.126858893e-05 |  | 4991.194989 | 1.4815 | 0.001746224 |  | 4991.194989 | 1.483238 | -0.000438599
| 4991.134724 | 1.354994 | -3.317419802e-05 |  | 4991.134724 | 1.481651356 | 0.001740548 |  | 4991.134724 | 1.483052 | -0.0005151780984
| 4991.074458 | 1.355003 | -1.342240974e-05 |  | 4991.074458 | 1.481779 | 0.001702199 |  | 4991.074458 | 1.482839 | -0.0005113533071
| 4991.014192 | 1.355028 | 3.598350596e-06 |  | 4991.014192 | 1.481882 | 0.001647753 |  | 4991.014192 | 1.482639 | -0.0004201361943
| 4990.953927 | 1.355064 | 5.304810188e-06 |  | 4990.953927 | 1.481963 | 0.001588819 |  | 4990.953927 | 1.482488 | -0.0002532592
| 4990.893661 | 1.3551 | -1.440048e-05 |  | 4990.893661 | 1.482033 | 0.001528253 |  | 4990.893661 | 1.482416 | -3.967316065e-05
| 4990.833396 | 1.355125 | -5.444168787e-05 |  | 4990.833396 | 1.482092 | 0.001463629 |  | 4990.833396 | 1.482436 | 0.0001812346
| 4990.77313 | 1.355128 | -0.0001086817 |  | 4990.77313 | 1.48214 | 0.001392587 |  | 4990.77313 | 1.48254 | 0.0003691035
| 4990.712864 | 1.355105673 | -0.0001690798 |  | 4990.712864 | 1.482168 | 0.00131832 |  | 4990.712864 | 1.482702793 | 0.0004924688
| 4990.652599 | 1.355054 | -0.0002263793 |  | 4990.652599 | 1.482175 | 0.001250214318 |  | 4990.652599 | 1.48289 | 0.0005348408
| 4990.592333 | 1.354972 | -0.0002703935 |  | 4990.592333 | 1.482163337 | 0.001200899 |  | 4990.592333 | 1.483063 | 0.0004981028
| 4990.532068 | 1.354862 | -0.0002883541 |  | 4990.532068 | 1.482148 | 0.001180546 |  | 4990.532068 | 1.483191721 | 0.0004000256
| 4990.471802 | 1.354732 | -0.0002673752 |  | 4990.471802 | 1.482146318 | 0.001189546 |  | 4990.471802 | 1.483257 | 0.0002688244
| 4990.411537 | 1.354596 | -0.0001961462 |  | 4990.411537 | 1.482179 | 0.001215108 |  | 4990.411537 | 1.483256 | 0.0001359217
| 4990.351271 | 1.354477 | -7.047945417e-05 |  | 4990.351271 | 1.482253 | 0.00123472 |  | 4990.351271 | 1.483198 | 2.942513e-05
| 4990.291005 | 1.354398 | 0.0001027026 |  | 4990.291005 | 1.482366 | 0.001221727 |  | 4990.291005 | 1.483104 | -3.12912371e-05
| 4990.23074 | 1.354377737 | 0.0003045809 |  | 4990.23074 | 1.482494 | 0.001155151 |  | 4990.23074 | 1.482997 | -3.797587e-05
| 4990.170474 | 1.354424 | 0.0005091485 |  | 4990.170474 | 1.482610664 | 0.001026289 |  | 4990.170474 | 1.482903 | 6.533743e-06
| 4990.110209 | 1.354531 | 0.0006897144 |  | 4990.110209 | 1.482681 | 0.0008444813 |  | 4990.110209 | 1.482840975 | 8.98121311e-05
| 4990.049943 | 1.354680631 | 0.0008277258 |  | 4990.049943 | 1.482683 | 0.0006342518 |  | 4990.049943 | 1.4828224 | 0.0001936335269
| 4989.989678 | 1.354853 | 0.0009162483925 |  | 4989.989678 | 1.482604 | 0.0004310554 |  | 4989.989678 | 1.48285 | 0.0002974458
| 4989.929412 | 1.355028 | 0.000960045 |  | 4989.929412 | 1.482457431 | 0.0002713523 |  | 4989.929412 | 1.482919 | 0.0003823402
| 4989.869146 | 1.355198 | 0.0009689184 |  | 4989.869146 | 1.482266 | 0.0001827153762 |  | 4989.869146 | 1.483016 | 0.0004342835492
| 4989.808881 | 1.355363 | 0.0009506857 |  | 4989.808881 | 1.482070817 | 0.0001764908 |  | 4989.808881 | 1.483124 | 0.000446402
| 4989.748615 | 1.355527 | 0.0009049754197 |  | 4989.748615 | 1.481906 | 0.0002442633 |  | 4989.748615 | 1.483227 | 0.0004194386
| 4989.68835 | 1.355688 | 0.0008238897 |  | 4989.68835 | 1.481803865 | 0.0003590637 |  | 4989.68835 | 1.483311 | 0.0003605627
| 4989.628084 | 1.355835408 | 0.000697177 |  | 4989.628084 | 1.481771 | 0.0004838985 |  | 4989.628084 | 1.483367 | 0.0002815281
| 4989.567819 | 1.355948 | 0.000521434 |  | 4989.567819 | 1.481799 | 0.0005836631 |  | 4989.567819 | 1.48339145 | 0.0001956001
| 4989.507553 | 1.356001 | 0.0003068652 |  | 4989.507553 | 1.48185713 | 0.0006358569 |  | 4989.507553 | 1.483388 | 0.0001144795
| 4989.447287 | 1.355973 | 8.023065e-05 |  | 4989.447287 | 1.481914 | 0.0006379021 |  | 4989.447287 | 1.483362046 | 4.696167686e-05
| 4989.387022 | 1.355860539 | -0.0001208986 |  | 4989.387022 | 1.48194 | 0.0006088454 |  | 4989.387022 | 1.483323 | -2.4186199e-06
| 4989.326756 | 1.355678475 | -0.0002589947 |  | 4989.326756 | 1.481926 | 0.0005799761 |  | 4989.326756 | 1.483278 | -3.306007515e-05
| 4989.266491 | 1.355462 | -0.0003076403 |  | 4989.266491 | 1.481884 | 0.0005830379699 |  | 4989.266491 | 1.483234532 | -4.68174563e-05
| 4989.206225 | 1.355253 | -0.000260877 |  | 4989.206225 | 1.481847 | 0.0006336514612 |  | 4989.206225 | 1.483196 | -4.745147e-05
| 4989.14596 | 1.355095 | -0.0001345191 |  | 4989.14596 | 1.48185 | 0.0007245873 |  | 4989.14596 | 1.483166 | -3.874376e-05
| 4989.085694 | 1.355012 | 3.899818e-05 |  | 4989.085694 | 1.481921 | 0.0008243943 |  | 4989.085694 | 1.483144 | -2.405281e-05
| 4989.025428 | 1.355014 | 0.0002199856 |  | 4989.025428 | 1.482061 | 0.0008899528 |  | 4989.025428 | 1.483129255 | -5.736924e-06
| 4988.965163 | 1.35508952 | 0.0003727222 |  | 4988.965163 | 1.482249709 | 0.0008806528 |  | 4988.965163 | 1.483123 | 1.42944e-05
| 4988.904897 | 1.355215 | 0.0004726238 |  | 4988.904897 | 1.482439 | 0.0007761258 |  | 4988.904897 | 1.483125397 | 3.449645875e-05
| 4988.844632 | 1.355359 | 0.000509237 |  | 4988.844632 | 1.482582 | 0.0005834393 |  | 4988.844632 | 1.483136 | 5.305808225e-05
| 4988.784366 | 1.355496 | 0.0004863775 |  | 4988.784366 | 1.482641 | 0.0003350987 |  | 4988.784366 | 1.483154 | 6.775001065e-05
| 4988.7241 | 1.355602212 | 0.0004176064 |  | 4988.7241 | 1.482602 | 7.590827e-05 |  | 4988.7241 | 1.483181 | 7.58232e-05
| 4988.663835 | 1.355666 | 0.0003225922 |  | 4988.663835 | 1.482477 | -0.0001524564 |  | 4988.663835 | 1.483212 | 7.4271312e-05
| 4988.603569 | 1.355683 | 0.0002239671 |  | 4988.603569 | 1.482293 | -0.0003243292 |  | 4988.603569 | 1.483245829 | 6.108727e-05
| 4988.543304 | 1.35566 | 0.0001422606 |  | 4988.543304 | 1.482078092 | -0.0004328334 |  | 4988.543304 | 1.483277 | 3.540882e-05
| 4988.483038 | 1.355613 | 9.337274e-05 |  | 4988.483038 | 1.481856 | -0.0004859452 |  | 4988.483038 | 1.483301 | -1.4714297e-06
| 4988.422773 | 1.355562 | 8.380815e-05 |  | 4988.422773 | 1.481632 | -0.0004933104 |  | 4988.422773 | 1.483315 | -4.634686695e-05
| 4988.362507 | 1.35553 | 0.0001088329 |  | 4988.362507 | 1.481407 | -0.0004575496 |  | 4988.362507 | 1.483316011 | -9.460626025e-05
| 4988.302241 | 1.355533 | 0.0001518942 |  | 4988.302241 | 1.481182 | -0.0003701981 |  | 4988.302241 | 1.483305 | -0.0001415547
| 4988.241976 | 1.355579 | 0.0001887497 |  | 4988.241976 | 1.480972 | -0.0002192771 |  | 4988.241976 | 1.483284 | -0.0001837588
| 4988.18171 | 1.355658 | 0.0001943439 |  | 4988.18171 | 1.480802 | 2.898562e-07 |  | 4988.18171 | 1.483256 | -0.0002193718
| 4988.121445 | 1.355747 | 0.0001521151 |  | 4988.121445 | 1.480708276 | 0.0002749185 |  | 4988.121445 | 1.483224 | -0.0002486425
| 4988.061179 | 1.355819923 | 6.027655e-05 |  | 4988.061179 | 1.480715 | 0.0005709163748 |  | 4988.061179 | 1.48319 | -0.0002727481734
| 4988.000914 | 1.355849 | -6.641150701e-05 |  | 4988.000914 | 1.480829356 | 0.0008396714891 |  | 4988.000914 | 1.483154 | -0.0002929619
| 4987.940648 | 1.355822 | -0.0002003166 |  | 4987.940648 | 1.481026 | 0.001034443 |  | 4987.940648 | 1.483113669 | -0.0003091722
| 4987.880382 | 1.355742 | -0.0003119428 |  | 4987.880382 | 1.481263 | 0.001126937 |  | 4987.880382 | 1.48307 | -0.0003199253
| 4987.820117 | 1.355631 | -0.0003789753 |  | 4987.820117 | 1.481483 | 0.001117819 |  | 4987.820117 | 1.483023 | -0.0003228837
| 4987.759851 | 1.355515 | -0.0003945846 |  | 4987.759851 | 1.481645932 | 0.001035353 |  | 4987.759851 | 1.482975 | -0.0003160728
| 4987.699586 | 1.355419341 | -0.0003689007 |  | 4987.699586 | 1.481731017 | 0.0009245924 |  | 4987.699586 | 1.482929158 | -0.0002987264
| 4987.63932 | 1.355358 | -0.0003227864 |  | 4987.63932 | 1.481749 | 0.0008293451 |  | 4987.63932 | 1.48289 | -0.0002720353
| 4987.579055 | 1.355330475 | -0.0002790073 |  | 4987.579055 | 1.481728 | 0.0007776011 |  | 4987.579055 | 1.48286 | -0.0002392713
| 4987.518789 | 1.355322 | -0.0002524335 |  | 4987.518789 | 1.481706 | 0.0007732033 |  | 4987.518789 | 1.482840406 | -0.0002045797
| 4987.458523 | 1.355314332 | -0.0002452907 |  | 4987.458523 | 1.481706583 | 0.0008011192 |  | 4987.458523 | 1.482829235 | -0.0001715656
| 4987.398258 | 1.355296 | -0.0002481113 |  | 4987.398258 | 1.481744 | 0.0008363446409 |  | 4987.398258 | 1.482824 | -0.0001425642
| 4987.337992 | 1.355264324 | -0.0002471193 |  | 4987.337992 | 1.481811 | 0.0008561855 |  | 4987.337992 | 1.482822 | -0.000117839
| 4987.277727 | 1.355228188 | -0.0002316916 |  | 4987.277727 | 1.481895074 | 0.0008475576 |  | 4987.277727 | 1.482821 | -9.65772633e-05
| 4987.217461 | 1.355201 | -0.0002013977 |  | 4987.217461 | 1.481978158 | 0.0008085024 |  | 4987.217461 | 1.48282 | -7.697672e-05
| 4987.157196 | 1.355194 | -0.0001660183 |  | 4987.157196 | 1.482052 | 0.0007428244 |  | 4987.157196 | 1.482819 | -5.748035e-05
| 4987.09693 | 1.355208 | -0.0001419329 |  | 4987.09693 | 1.482108 | 0.0006561069 |  | 4987.09693 | 1.482818 | -3.704985e-05
| 4987.036664 | 1.355231 | -0.0001431372 |  | 4987.036664 | 1.482143 | 0.0005513936 |  | 4987.036664 | 1.48282 | -1.552412e-05
| 4986.976399 | 1.355244297 | -0.0001740132 |  | 4986.976399 | 1.482149 | 0.0004323989 |  | 4986.976399 | 1.482825 | 6.91623905e-06
| 4986.916133 | 1.355228 | -0.0002256787 |  | 4986.916133 | 1.482118 | 0.0003083313308 |  | 4986.916133 | 1.482834 | 2.946421e-05
| 4986.855868 | 1.355171 | -0.0002778136 |  | 4986.855868 | 1.482042 | 0.0001947688 |  | 4986.855868 | 1.482848 | 5.123454e-05
| 4986.795602 | 1.355074 | -0.0003059212 |  | 4986.795602 | 1.481928 | 0.0001135816189 |  | 4986.795602 | 1.482867849 | 6.992404e-05
| 4986.735336 | 1.354953851 | -0.0002890803 |  | 4986.735336 | 1.481791 | 8.385301e-05 |  | 4986.735336 | 1.482893029 | 8.310935e-05
| 4986.675071 | 1.354834 | -0.0002176059 |  | 4986.675071 | 1.481661 | 0.0001136006 |  | 4986.675071 | 1.482922 | 8.797954e-05
| 4986.614805 | 1.354743 | -9.656475e-05 |  | 4986.614805 | 1.481568149 | 0.0001918472 |  | 4986.614805 | 1.482952 | 8.249847e-05
| 4986.55454 | 1.354698603 | 5.682037e-05 |  | 4986.55454 | 1.481534 | 0.0002908204468 |  | 4986.55454 | 1.482977 | 6.654934e-05
| 4986.494274 | 1.354711 | 0.0002182758 |  | 4986.494274 | 1.481556975 | 0.0003741232329 |  | 4986.494274 | 1.482992991 | 4.258441917e-05
| 4986.434009 | 1.354775 | 0.000364452 |  | 4986.434009 | 1.481618 | 0.0004119229 |  | 4986.434009 | 1.482997747 | 1.546213e-05
| 4986.373743 | 1.35487696 | 0.0004778192 |  | 4986.373743 | 1.48168 | 0.0003926871159 |  | 4986.373743 | 1.482990827 | -8.977724e-06
| 4986.313477 | 1.355 | 0.0005507453 |  | 4986.313477 | 1.48171 | 0.0003284398166 |  | 4986.313477 | 1.482976 | -2.589214e-05
| 4986.253212 | 1.355126 | 0.0005844463 |  | 4986.253212 | 1.481686 | 0.0002500113277 |  | 4986.253212 | 1.482959017 | -3.346602e-05
| 4986.192946 | 1.355243 | 0.0005867556 |  | 4986.192946 | 1.481614 | 0.0001923778509 |  | 4986.192946 | 1.482945 | -3.33304094e-05
| 4986.132681 | 1.355347 | 0.0005672234 |  | 4986.132681 | 1.481514 | 0.0001813059338 |  | 4986.132681 | 1.482937 | -3.03004911e-05
| 4986.072415 | 1.355436 | 0.0005342062 |  | 4986.072415 | 1.481422 | 0.0002212429 |  | 4986.072415 | 1.482935274 | -3.001230075e-05
| 4986.01215 | 1.355515 | 0.0004926239 |  | 4986.01215 | 1.48136373 | 0.0002964508 |  | 4986.01215 | 1.482934 | -3.642954115e-05
| 4985.951884 | 1.355585 | 0.0004433556 |  | 4985.951884 | 1.481352 | 0.0003782022625 |  | 4985.951884 | 1.482928 | -4.971392e-05
| 4985.891618 | 1.35565 | 0.0003843685 |  | 4985.891618 | 1.481376 | 0.0004400028 |  | 4985.891618 | 1.482911 | -6.538666e-05
| 4985.831353 | 1.355708 | 0.0003129469 |  | 4985.831353 | 1.481415381 | 0.0004674242 |  | 4985.831353 | 1.482882 | -7.612766613e-05
| 4985.771087 | 1.355753 | 0.0002272135 |  | 4985.771087 | 1.48144417 | 0.0004635161521 |  | 4985.771087 | 1.482844 | -7.393328e-05
| 4985.710822 | 1.35578 | 0.0001281113 |  | 4985.710822 | 1.481449752 | 0.0004451048 |  | 4985.710822 | 1.482803 | -5.314858e-05
| 4985.650556 | 1.355783 | 1.986609e-05 |  | 4985.650556 | 1.48143 | 0.0004319650693 |  | 4985.650556 | 1.482771366 | -1.347669e-05
| 4985.590291 | 1.355756 | -8.944160726e-05 |  | 4985.590291 | 1.481399901 | 0.0004373722 |  | 4985.590291 | 1.482758 | 3.95107e-05
| 4985.530025 | 1.355698 | -0.0001899724 |  | 4985.530025 | 1.481373143 | 0.0004624861 |  | 4985.530025 | 1.482769 | 9.570326747e-05
| 4985.469759 | 1.355613 | -0.0002710438 |  | 4985.469759 | 1.481363202 | 0.0004975313 |  | 4985.469759 | 1.482803 | 0.0001424605
| 4985.409494 | 1.355508 | -0.0003234614 |  | 4985.409494 | 1.48137 | 0.0005292281 |  | 4985.409494 | 1.482855 | 0.0001692228
| 4985.349228 | 1.355393 | -0.0003415061 |  | 4985.349228 | 1.481388 | 0.0005463573 |  | 4985.349228 | 1.482912 | 0.0001694977
| 4985.288963 | 1.355281 | -0.0003240956 |  | 4985.288963 | 1.481404 | 0.0005465489 |  | 4985.288963 | 1.482962 | 0.000143367
| 4985.228697 | 1.355183 | -0.0002751936 |  | 4985.228697 | 1.481409 | 0.0005346091 |  | 4985.228697 | 1.482994 | 9.75023e-05
| 4985.168432 | 1.35511 | -0.0002031577 |  | 4985.168432 | 1.481398 | 0.0005194438 |  | 4985.168432 | 1.483 | 4.32577e-05
| 4985.108166 | 1.355065 | -0.0001188962174 |  | 4985.108166 | 1.481374 | 0.0005078452 |  | 4985.108166 | 1.48298 | -6.735253e-06
| 4985.0479 | 1.355049 | -3.376088707e-05 |  | 4985.0479 | 1.481338 | 0.0005041824 |  | 4985.0479 | 1.482941145 | -4.172554e-05
| 4984.987635 | 1.355056 | 4.286271e-05 |  | 4984.987635 | 1.481293 | 0.0005102189 |  | 4984.987635 | 1.482893 | -5.608805452e-05
| 4984.927369 | 1.355079 | 0.0001052162 |  | 4984.927369 | 1.481237 | 0.0005296597 |  | 4984.927369 | 1.482847 | -5.059845e-05
| 4984.867104 | 1.355109 | 0.0001523983359 |  | 4984.867104 | 1.481173887 | 0.00056909651 |  | 4984.867104 | 1.482812009 | -3.134315124e-05
| 4984.806838 | 1.355139 | 0.0001874561 |  | 4984.806838 | 1.481106712 | 0.0006385481826 |  | 4984.806838 | 1.482789 | -7.683373e-06
| 4984.746573 | 1.355166 | 0.0002163269681 |  | 4984.746573 | 1.481052 | 0.0007456457 |  | 4984.746573 | 1.482776605 | 1.226446e-05
| 4984.686307 | 1.35519 | 0.0002448688 |  | 4984.686307 | 1.481029643 | 0.0008897786 |  | 4984.686307 | 1.482766 | 2.402403e-05
| 4984.626041 | 1.355217 | 0.0002766649 |  | 4984.626041 | 1.481062 | 0.00105628 |  | 4984.626041 | 1.482749567 | 2.91800938e-05
| 4984.565776 | 1.355251 | 0.0003112065993 |  | 4984.565776 | 1.481161 | 0.001219012 |  | 4984.565776 | 1.482721 | 3.489196e-05
| 4984.50551 | 1.355299 | 0.0003439338 |  | 4984.50551 | 1.481326 | 0.001345063 |  | 4984.50551 | 1.482679 | 5.109525e-05
| 4984.445245 | 1.35536 | 0.0003671527 |  | 4984.445245 | 1.481532939 | 0.00140629 |  | 4984.445245 | 1.482631 | 8.674209e-05
| 4984.384979 | 1.355432 | 0.0003732779 |  | 4984.384979 | 1.481752816 | 0.001387822 |  | 4984.384979 | 1.482588 | 0.0001464581
| 4984.324713 | 1.355505 | 0.0003574243 |  | 4984.324713 | 1.481948 | 0.001293389 |  | 4984.324713 | 1.48256 | 0.0002285635
| 4984.264448 | 1.355571 | 0.0003203293 |  | 4984.264448 | 1.482092 | 0.001142946 |  | 4984.264448 | 1.482558 | 0.0003252599
| 4984.204182 | 1.35562 | 0.0002676648 |  | 4984.204182 | 1.482169 | 0.0009649569258 |  | 4984.204182 | 1.482587 | 0.0004252476
| 4984.143917 | 1.355648 | 0.0002090352 |  | 4984.143917 | 1.482185 | 0.000787155 |  | 4984.143917 | 1.482647 | 0.0005163457772
| 4984.083651 | 1.355658 | 0.0001549623 |  | 4984.083651 | 1.482148 | 0.0006299156226 |  | 4984.083651 | 1.482731 | 0.000588846539
| 4984.023386 | 1.355656 | 0.0001122269 |  | 4984.023386 | 1.482076298 | 0.0005038729844 |  | 4984.023386 | 1.482831988 | 0.000636239
| 4983.96312 | 1.355652 | 8.22302e-05 |  | 4983.96312 | 1.481982 | 0.000412419 |  | 4983.96312 | 1.482941 | 0.0006556607
| 4983.902854 | 1.355654284 | 6.040501e-05 |  | 4983.902854 | 1.481877994 | 0.0003555329599 |  | 4983.902854 | 1.48305 | 0.0006467419
| 4983.842589 | 1.355666 | 3.806661e-05 |  | 4983.842589 | 1.481772 | 0.000331563 |  | 4983.842589 | 1.483150612 | 0.0006109927
| 4983.782323 | 1.355684 | 7.065073303e-06 |  | 4983.782323 | 1.481675 | 0.0003382656 |  | 4983.782323 | 1.483235804 | 0.0005521142
| 4983.722058 | 1.355701 | -3.81071e-05 |  | 4983.722058 | 1.481596 | 0.0003694819 |  | 4983.722058 | 1.483299 | 0.0004758344
| 4983.661792 | 1.355706 | -9.615666e-05 |  | 4983.661792 | 1.481544 | 0.0004130972 |  | 4983.661792 | 1.483334 | 0.0003911172
| 4983.601527 | 1.355693 | -0.0001595595 |  | 4983.601527 | 1.481517 | 0.0004532885 |  | 4983.601527 | 1.483342 | 0.0003088774
| 4983.541261 | 1.355658 | -0.0002176901 |  | 4983.541261 | 1.481506246 | 0.0004751769 |  | 4983.541261 | 1.483326 | 0.0002401625
| 4983.480995 | 1.355608 | -0.0002603089 |  | 4983.480995 | 1.48149084 | 0.000472844 |  | 4983.480995 | 1.483297 | 0.0001930816
| 4983.42073 | 1.355552 | -0.0002816314 |  | 4983.42073 | 1.481451 | 0.0004545586 |  | 4983.42073 | 1.483266 | 0.0001690821
| 4983.360464 | 1.355502316 | -0.0002827989 |  | 4983.360464 | 1.481371 | 0.0004436957 |  | 4983.360464 | 1.483247 | 0.0001628596807
| 4983.300199 | 1.355467463 | -0.0002715315 |  | 4983.300199 | 1.481257 | 0.0004709237 |  | 4983.300199 | 1.483245 | 0.0001633214
| 4983.239933 | 1.355451 | -0.0002592364551 |  | 4983.239933 | 1.48113 | 0.0005627 |  | 4983.239933 | 1.483259 | 0.0001576847
| 4983.179668 | 1.355447 | -0.0002570936 |  | 4983.179668 | 1.481034041 | 0.0007271496 |  | 4983.179668 | 1.483281 | 0.0001366142
| 4983.119402 | 1.355447 | -0.0002715601455 |  | 4983.119402 | 1.481007 | 0.0009478824 |  | 4983.119402 | 1.483298 | 9.81796279e-05
| 4983.059136 | 1.355438 | -0.000301833 |  | 4983.059136 | 1.481079 | 0.001186142 |  | 4983.059136 | 1.483300596 | 4.870888e-05
| 4982.998871 | 1.35541 | -0.0003395005 |  | 4982.998871 | 1.481253 | 0.001390406 |  | 4982.998871 | 1.483283 | 1.955088e-07
| 4982.938605 | 1.355359 | -0.0003717208 |  | 4982.938605 | 1.481505 | 0.001514277 |  | 4982.938605 | 1.48325 | -3.545182e-05
| 4982.87834 | 1.355289 | -0.0003849826302 |  | 4982.87834 | 1.481789 | 0.0015293 |  | 4982.87834 | 1.483213 | -5.14688449e-05
| 4982.818074 | 1.355213 | -0.0003696797 |  | 4982.818074 | 1.48205553 | 0.001434435 |  | 4982.818074 | 1.483185 | -4.972062875e-05
| 4982.757809 | 1.355146405 | -0.0003240995 |  | 4982.757809 | 1.482259 | 0.001253263 |  | 4982.757809 | 1.483176384 | -4.06076437e-05
| 4982.697543 | 1.355103 | -0.0002551472 |  | 4982.697543 | 1.482377 | 0.001023528 |  | 4982.697543 | 1.483189 | -3.91494219e-05
| 4982.637277 | 1.355093 | -0.0001767006 |  | 4982.637277 | 1.482406 | 0.0007852063 |  | 4982.637277 | 1.483213602 | -5.888411175e-05
| 4982.577012 | 1.355118 | -0.0001060395 |  | 4982.577012 | 1.482361 | 0.0005689232 |  | 4982.577012 | 1.483236 | -0.0001066539
| 4982.516746 | 1.35517 | -5.906267e-05 |  | 4982.516746 | 1.482262 | 0.0003918849 |  | 4982.516746 | 1.48323943 | -0.0001798014
| 4982.456481 | 1.355234 | -4.526423186e-05 |  | 4982.456481 | 1.482128 | 0.0002596873 |  | 4982.456481 | 1.48321 | -0.0002665059
| 4982.396215 | 1.355292957 | -6.588749e-05 |  | 4982.396215 | 1.481972093 | 0.0001732819783 |  | 4982.396215 | 1.483142 | -0.0003497757
| 4982.335949 | 1.355332 | -0.0001137521 |  | 4982.335949 | 1.481805 | 0.0001331403 |  | 4982.335949 | 1.48304 | -0.0004121334
| 4982.275684 | 1.355340439 | -0.0001756838 |  | 4982.275684 | 1.48163474 | 0.0001427437554 |  | 4982.275684 | 1.482913 | -0.000439665
| 4982.215418 | 1.355317 | -0.0002356298 |  | 4982.215418 | 1.481478595 | 0.0002040926 |  | 4982.215418 | 1.482778 | -0.0004252309
| 4982.155153 | 1.355268 | -0.0002794992 |  | 4982.155153 | 1.481353859 | 0.0003131287 |  | 4982.155153 | 1.482651119 | -0.0003686238
| 4982.094887 | 1.355204 | -0.0002982061 |  | 4982.094887 | 1.481281 | 0.0004550753 |  | 4982.094887 | 1.482547 | -0.0002759171
| 4982.034622 | 1.355139 | -0.000288836 |  | 4982.034622 | 1.481271 | 0.0006047224 |  | 4982.034622 | 1.482475796 | -0.0001577581
| 4981.974356 | 1.355084 | -0.0002547194 |  | 4981.974356 | 1.48132 | 0.0007317483219 |  | 4981.974356 | 1.482445 | -2.804069047e-05
| 4981.91409 | 1.355051 | -0.000204296 |  | 4981.91409 | 1.48140949 | 0.0008103049 |  | 4981.91409 | 1.482453 | 9.821208735e-05
| 4981.853825 | 1.355043 | -0.000149144 |  | 4981.853825 | 1.481508277 | 0.0008282828 |  | 4981.853825 | 1.482496 | 0.0002069737
| 4981.793559 | 1.355059688 | -0.0001019583 |  | 4981.793559 | 1.481582 | 0.0007923273867 |  | 4981.793559 | 1.482563 | 0.0002873483
| 4981.733294 | 1.355095 | -7.423528e-05 |  | 4981.733294 | 1.481608 | 0.0007258978 |  | 4981.733294 | 1.48264 | 0.0003342542
| 4981.673028 | 1.355138 | -7.400906518e-05 |  | 4981.673028 | 1.48157594 | 0.0006622351 |  | 4981.673028 | 1.482709 | 0.0003501555
| 4981.612763 | 1.35517383 | -0.0001037754 |  | 4981.612763 | 1.481500839 | 0.0006324565 |  | 4981.612763 | 1.482761 | 0.0003443509
| 4981.552497 | 1.355185 | -0.0001583118 |  | 4981.552497 | 1.481407 | 0.0006551101 |  | 4981.552497 | 1.482788 | 0.0003309088
| 4981.492231 | 1.35516 | -0.000223792 |  | 4981.492231 | 1.481327118 | 0.0007312811317 |  | 4981.492231 | 1.482794 | 0.0003243997
| 4981.431966 | 1.355092494 | -0.0002797527 |  | 4981.431966 | 1.481285091 | 0.0008456326 |  | 4981.431966 | 1.482788 | 0.0003348069
| 4981.3717 | 1.354988 | -0.0003029739 |  | 4981.3717 | 1.481294454 | 0.0009724088 |  | 4981.3717 | 1.482784 | 0.0003654704
| 4981.311435 | 1.354866 | -0.0002743885 |  | 4981.311435 | 1.48135 | 0.001086065 |  | 4981.311435 | 1.482794 | 0.000411456
| 4981.251169 | 1.354753 | -0.000185498 |  | 4981.251169 | 1.481436025 | 0.001169454 |  | 4981.251169 | 1.482825 | 0.0004624207
| 4981.190904 | 1.354681 | -4.357972e-05 |  | 4981.190904 | 1.481532 | 0.001218314 |  | 4981.190904 | 1.482878 | 0.0005062131
| 4981.130638 | 1.354675 | 0.0001276585171 |  | 4981.130638 | 1.481624 | 0.001239614 |  | 4981.130638 | 1.482947 | 0.0005330698
| 4981.070372 | 1.354745851 | 0.0002932784 |  | 4981.070372 | 1.481701714 | 0.001247666 |  | 4981.070372 | 1.483023 | 0.0005378943
| 4981.010107 | 1.354884 | 0.0004157291 |  | 4981.010107 | 1.481773 | 0.001254588 |  | 4981.010107 | 1.483096591 | 0.000520704
| 4980.949841 | 1.355063 | 0.0004661382 |  | 4980.949841 | 1.481846725 | 0.001264895 |  | 4980.949841 | 1.483159822 | 0.0004850618
| 4980.889576 | 1.355243 | 0.0004336631 |  | 4980.889576 | 1.481936 | 0.001273118 |  | 4980.889576 | 1.483208783 | 0.0004363013
| 4980.82931 | 1.355384498 | 0.0003281531 |  | 4980.82931 | 1.48204617 | 0.001264927 |  | 4980.82931 | 1.483241 | 0.0003796251966
| 4980.769045 | 1.35546 | 0.0001781021 |  | 4980.769045 | 1.482171 | 0.001222822 |  | 4980.769045 | 1.483255245 | 0.0003202433
| 4980.708779 | 1.355460314 | 2.082692832e-05 |  | 4980.708779 | 1.482292868 | 0.001135092 |  | 4980.708779 | 1.483251 | 0.0002631671
| 4980.648513 | 1.355395 | -0.0001083153357 |  | 4980.648513 | 1.482389 | 0.001000904 |  | 4980.648513 | 1.483230444 | 0.0002146128
| 4980.588248 | 1.355291 | -0.0001863449 |  | 4980.588248 | 1.482436953 | 0.0008321037 |  | 4980.588248 | 1.483195556 | 0.0001811729
| 4980.527982 | 1.355179 | -0.0002075478 |  | 4980.527982 | 1.482422275 | 0.0006520982 |  | 4980.527982 | 1.483154004 | 0.0001684244
| 4980.467717 | 1.355085339 | -0.0001827513 |  | 4980.467717 | 1.482343413 | 0.0004895361 |  | 4980.467717 | 1.483116 | 0.0001783518
| 4980.407451 | 1.355025 | -0.000132424 |  | 4980.407451 | 1.482215 | 0.0003689729 |  | 4980.407451 | 1.483091 | 0.0002077729
| 4980.347185 | 1.354998 | -7.88575812e-05 |  | 4980.347185 | 1.482057 | 0.0003065991 |  | 4980.347185 | 1.48309 | 0.0002475993
| 4980.28692 | 1.354994 | -3.74123e-05 |  | 4980.28692 | 1.481898 | 0.0003050369359 |  | 4980.28692 | 1.483114 | 0.0002853062
| 4980.226654 | 1.355001 | -1.367756e-05 |  | 4980.226654 | 1.481757281 | 0.0003560335 |  | 4980.226654 | 1.48316 | 0.0003078466
| 4980.166389 | 1.355004 | -4.238844292e-06 |  | 4980.166389 | 1.481651 | 0.0004447656 |  | 4980.166389 | 1.483217913 | 0.0003058422
| 4980.106123 | 1.354999 | -7.80851e-07 |  | 4980.106123 | 1.481581 | 0.0005555769 |  | 4980.106123 | 1.483275 | 0.0002760605
| 4980.045858 | 1.354988 | 4.03764184e-06 |  | 4980.045858 | 1.481549 | 0.0006769089 |  | 4980.045858 | 1.483317 | 0.0002218926
| 4979.985592 | 1.354975052 | 1.318064e-05 |  | 4979.985592 | 1.481550534 | 0.0008021761 |  | 4979.985592 | 1.483335 | 0.0001522893
| 4979.925326 | 1.354966 | 2.409283e-05 |  | 4979.925326 | 1.481587 | 0.0009279843 |  | 4979.925326 | 1.483324 | 7.955261507e-05
| 4979.865061 | 1.354961 | 3.086443036e-05 |  | 4979.865061 | 1.481663 | 0.001048268 |  | 4979.865061 | 1.483286 | 1.590297e-05
| 4979.804795 | 1.354956 | 2.797368e-05 |  | 4979.804795 | 1.481783 | 0.001151239 |  | 4979.804795 | 1.483227 | -2.779954e-05
| 4979.74453 | 1.354941222 | 1.494189e-05 |  | 4979.74453 | 1.481947693 | 0.001217987 |  | 4979.74453 | 1.483155 | -4.37966486e-05
| 4979.684264 | 1.354908 | -2.935299072e-06 |  | 4979.684264 | 1.482147 | 0.001225589 |  | 4979.684264 | 1.483083 | -2.84122199e-05
| 4979.623999 | 1.354853 | -1.45047481e-05 |  | 4979.623999 | 1.482355574 | 0.001155859 |  | 4979.623999 | 1.483025697 | 1.716587e-05
| 4979.563733 | 1.354776 | -6.3363915e-06 |  | 4979.563733 | 1.482540156 | 0.001001427 |  | 4979.563733 | 1.482995 | 8.558439e-05
| 4979.503467 | 1.354687583 | 3.303010105e-05 |  | 4979.503467 | 1.482661 | 0.0007745557 |  | 4979.503467 | 1.483001 | 0.0001637091
| 4979.443202 | 1.354602589 | 0.0001094867 |  | 4979.443202 | 1.482687 | 0.000505982 |  | 4979.443202 | 1.483046246 | 0.0002336223
| 4979.382936 | 1.354538 | 0.0002208449 |  | 4979.382936 | 1.482604 | 0.0002414427 |  | 4979.382936 | 1.483126 | 0.0002763251
| 4979.322671 | 1.354507 | 0.0003571546 |  | 4979.322671 | 1.482423 | 2.950725442e-05 |  | 4979.322671 | 1.483225 | 0.0002765165
| 4979.262405 | 1.354517415 | 0.0005032245 |  | 4979.262405 | 1.482177 | -9.056304e-05 |  | 4979.262405 | 1.483320432 | 0.000227818
| 4979.20214 | 1.35457 | 0.000641623 |  | 4979.20214 | 1.481914 | -0.0001003269 |  | 4979.20214 | 1.483389884 | 0.0001353801
| 4979.141874 | 1.354657788 | 0.0007574265 |  | 4979.141874 | 1.481685462 | -7.562171e-06 |  | 4979.141874 | 1.483415 | 1.589773589e-05
| 4979.081608 | 1.354766455 | 0.0008414933 |  | 4979.081608 | 1.481532547 | 0.000155624 |  | 4979.081608 | 1.483387 | -0.000107159
| 4979.021343 | 1.354882 | 0.0008918381 |  | 4979.021343 | 1.481471458 | 0.000342749507 |  | 4979.021343 | 1.483313 | -0.0002101908
| 4978.961077 | 1.35499 | 0.0009138213 |  | 4978.961077 | 1.481495 | 0.0005070395 |  | 4978.961077 | 1.483207835 | -0.0002760067
| 4978.900812 | 1.355085583 | 0.0009169367 |  | 4978.900812 | 1.481571 | 0.000615472 |  | 4978.900812 | 1.483092 | -0.0002986859
| 4978.840546 | 1.355166 | 0.0009118896 |  | 4978.840546 | 1.481661401 | 0.0006563704 |  | 4978.840546 | 1.482983873 | -0.0002830238
| 4978.780281 | 1.355237 | 0.0009067628521 |  | 4978.780281 | 1.481725179 | 0.0006429447 |  | 4978.780281 | 1.482895 | -0.0002406888
| 4978.720015 | 1.355306 | 0.000904101 |  | 4978.720015 | 1.481742 | 0.0006056005 |  | 4978.720015 | 1.482828437 | -0.000184844
| 4978.659749 | 1.355379 | 0.0009008259484 |  | 4978.659749 | 1.48171 | 0.000580149 |  | 4978.659749 | 1.48278 | -0.0001246064
| 4978.599484 | 1.355459 | 0.000889934 |  | 4978.599484 | 1.481650151 | 0.0005945885 |  | 4978.599484 | 1.482743 | -6.314065e-05
| 4978.539218 | 1.355544 | 0.0008640621 |  | 4978.539218 | 1.481593 | 0.000659315 |  | 4978.539218 | 1.482716 | 8.370352e-07
| 4978.478953 | 1.355625 | 0.0008192092228 |  | 4978.478953 | 1.481569967 | 0.0007647036 |  | 4978.478953 | 1.482698 | 6.994649e-05
| 4978.418687 | 1.355693 | 0.0007569299 |  | 4978.418687 | 1.481599237 | 0.0008858293484 |  | 4978.418687 | 1.482694 | 0.0001443376
| 4978.358421 | 1.355739052 | 0.0006852188 |  | 4978.358421 | 1.481683 | 0.0009922557 |  | 4978.358421 | 1.482707682 | 0.0002194961
| 4978.298156 | 1.355764 | 0.0006153339 |  | 4978.298156 | 1.481805 | 0.001059871 |  | 4978.298156 | 1.482740426 | 0.0002880423
| 4978.23789 | 1.355771 | 0.00055731 |  | 4978.23789 | 1.481941 | 0.001078182 |  | 4978.23789 | 1.482788167 | 0.0003422746
| 4978.177625 | 1.355773 | 0.0005167496 |  | 4978.177625 | 1.482068 | 0.001052046 |  | 4978.177625 | 1.482843 | 0.0003784310698
| 4978.117359 | 1.35578 | 0.0004911857 |  | 4978.117359 | 1.482173 | 0.0009955121 |  | 4978.117359 | 1.482895427 | 0.0003977702
| 4978.057094 | 1.355802483 | 0.0004714178 |  | 4978.057094 | 1.482252792 | 0.000924173 |  | 4978.057094 | 1.48294053 | 0.0004060744
| 4977.996828 | 1.355840428 | 0.0004444985 |  | 4977.996828 | 1.482315 | 0.0008474845762 |  | 4977.996828 | 1.482978 | 0.0004110939
| 4977.936562 | 1.355887 | 0.0003983459 |  | 4977.936562 | 1.482366671 | 0.0007650126976 |  | 4977.936562 | 1.483010828 | 0.0004176893
| 4977.876297 | 1.355928 | 0.0003274509 |  | 4977.876297 | 1.482409041 | 0.0006697342764 |  | 4977.876297 | 1.483046 | 0.0004263778
| 4977.816031 | 1.355948494 | 0.0002351125 |  | 4977.816031 | 1.482432465 | 0.0005564302793 |  | 4977.816031 | 1.483087505 | 0.0004330881
| 4977.755766 | 1.355936 | 0.0001339045 |  | 4977.755766 | 1.482423 | 0.0004278762 |  | 4977.755766 | 1.483135 | 0.000431483327
| 4977.6955 | 1.355888 | 4.169492e-05 |  | 4977.6955 | 1.482366843 | 0.00030004581 |  | 4977.6955 | 1.483183 | 0.0004173505
| 4977.635235 | 1.355810378 | -2.352297e-05 |  | 4977.635235 | 1.482263 | 0.0001977152 |  | 4977.635235 | 1.483225572 | 0.000390626
| 4977.574969 | 1.35572 | -4.948765281e-05 |  | 4977.574969 | 1.482123267 | 0.0001466197 |  | 4977.574969 | 1.483256 | 0.0003558871
| 4977.514703 | 1.355637 | -3.367709e-05 |  | 4977.514703 | 1.481979 | 0.0001617859 |  | 4977.514703 | 1.483274 | 0.0003204677
| 4977.454438 | 1.355582 | 1.502461734e-05 |  | 4977.454438 | 1.481863962 | 0.0002402443 |  | 4977.454438 | 1.483282837 | 0.0002907178
| 4977.394172 | 1.355567 | 7.872220032e-05 |  | 4977.394172 | 1.481808 | 0.0003586693 |  | 4977.394172 | 1.48329 | 0.0002684297
| 4977.333907 | 1.355594825 | 0.0001355135 |  | 4977.333907 | 1.481823 | 0.000481878 |  | 4977.333907 | 1.4833 | 0.0002499817
| 4977.273641 | 1.355655661 | 0.0001650506 |  | 4977.273641 | 1.481899758 | 0.0005733836 |  | 4977.273641 | 1.483317 | 0.0002282193
| 4977.213376 | 1.355732 | 0.0001544147 |  | 4977.213376 | 1.482013 | 0.0006082494 |  | 4977.213376 | 1.483335 | 0.0001960108
| 4977.15311 | 1.355801 | 0.0001017026 |  | 4977.15311 | 1.482129 | 0.0005785557279 |  | 4977.15311 | 1.483347 | 0.0001498046
| 4977.092844 | 1.355843 | 1.548544e-05 |  | 4977.092844 | 1.482217 | 0.0004953171 |  | 4977.092844 | 1.483341848 | 9.268216e-05
| 4977.032579 | 1.355847 | -8.66899e-05 |  | 4977.032579 | 1.482259 | 0.0003806612 |  | 4977.032579 | 1.483311 | 3.451946e-05
| 4976.972313 | 1.35581 | -0.0001846695329 |  | 4976.972313 | 1.482252 | 0.0002589059 |  | 4976.972313 | 1.483254 | -1.096201e-05
| 4976.912048 | 1.355741 | -0.0002602871 |  | 4976.912048 | 1.482203 | 0.000148731 |  | 4976.912048 | 1.483177 | -3.02098005e-05
| 4976.851782 | 1.355653 | -0.0003023559 |  | 4976.851782 | 1.482120499 | 6.209462e-05 |  | 4976.851782 | 1.483093 | -1.412757e-05
| 4976.791517 | 1.355567 | -0.0003089199 |  | 4976.791517 | 1.482017 | 4.35341e-06 |  | 4976.791517 | 1.483019087 | 3.920579e-05
| 4976.731251 | 1.355496 | -0.000286981 |  | 4976.731251 | 1.481899 | -1.969949e-05 |  | 4976.731251 | 1.482969839 | 0.0001240623
| 4976.670985 | 1.35545 | -0.000249554 |  | 4976.670985 | 1.481777 | -6.112749e-06 |  | 4976.670985 | 1.48295761 | 0.0002281869
| 4976.61072 | 1.355431356 | -0.0002112487 |  | 4976.61072 | 1.481665 | 4.88888026e-05 |  | 4976.61072 | 1.482988 | 0.0003359656
| 4976.550454 | 1.355433 | -0.0001842795 |  | 4976.550454 | 1.48158081 | 0.0001419516843 |  | 4976.550454 | 1.483058564 | 0.0004312215
| 4976.490189 | 1.355446 | -0.0001760086 |  | 4976.490189 | 1.481542 | 0.0002597036536 |  | 4976.490189 | 1.483163 | 0.0005001469
| 4976.429923 | 1.355459 | -0.0001875699 |  | 4976.429923 | 1.48156 | 0.0003770727 |  | 4976.429923 | 1.483290344 | 0.0005331467
| 4976.369657 | 1.355462 | -0.0002151297 |  | 4976.369657 | 1.481628687 | 0.0004628775183 |  | 4976.369657 | 1.483427 | 0.0005253165
| 4976.309392 | 1.35545 | -0.0002523109 |  | 4976.309392 | 1.481725 | 0.0004925911 |  | 4976.309392 | 1.483558661 | 0.0004771833
| 4976.249126 | 1.35542 | -0.0002918509 |  | 4976.249126 | 1.481811 | 0.00045823372 |  | 4976.249126 | 1.483675 | 0.0003930614186
| 4976.188861 | 1.355373 | -0.0003271164 |  | 4976.188861 | 1.48185 | 0.0003755779 |  | 4976.188861 | 1.483769 | 0.0002797365306
| 4976.128595 | 1.355308 | -0.0003519626 |  | 4976.128595 | 1.481819528 | 0.0002814155786 |  | 4976.128595 | 1.483833 | 0.0001449603
| 4976.06833 | 1.35523 | -0.0003608021 |  | 4976.06833 | 1.481722393 | 0.000221135 |  | 4976.06833 | 1.483866 | -3.893388375e-06
| 4976.008064 | 1.355142032 | -0.0003476077 |  | 4976.008064 | 1.481588 | 0.0002320102223 |  | 4976.008064 | 1.483866 | -0.0001607998
| 4975.947798 | 1.355050431 | -0.0003067341132 |  | 4975.947798 | 1.481465513 | 0.0003268942 |  | 4975.947798 | 1.483832 | -0.0003200997
| 4975.887533 | 1.354965 | -0.0002340013 |  | 4975.887533 | 1.481401 | 0.0004899037 |  | 4975.887533 | 1.48376 | -0.0004754033
| 4975.827267 | 1.354899072 | -0.0001290439 |  | 4975.827267 | 1.481427335 | 0.0006795328 |  | 4975.827267 | 1.483648 | -0.0006179347
| 4975.767002 | 1.354866 | 2.59835978e-06 |  | 4975.767002 | 1.481546 | 0.0008448796539 |  | 4975.767002 | 1.483496 | -0.0007353400372
| 4975.706736 | 1.354879377 | 0.0001487709 |  | 4975.706736 | 1.481732 | 0.0009425015 |  | 4975.706736 | 1.48331 | -0.0008134029
| 4975.646471 | 1.354945 | 0.0002907717 |  | 4975.646471 | 1.481944505 | 0.0009499833 |  | 4975.646471 | 1.483101 | -0.0008380111448
| 4975.586205 | 1.355062 | 0.0004072075 |  | 4975.586205 | 1.482138 | 0.000870177 |  | 4975.586205 | 1.482887 | -0.0007994717
| 4975.525939 | 1.355219 | 0.0004773594 |  | 4975.525939 | 1.48228 | 0.0007265983 |  | 4975.525939 | 1.482692 | -0.0006962203571
| 4975.465674 | 1.355394 | 0.0004872205 |  | 4975.465674 | 1.482356052 | 0.0005504369 |  | 4975.465674 | 1.48254 | -0.0005376057
| 4975.405408 | 1.355563 | 0.0004329457 |  | 4975.405408 | 1.482367 | 0.000370512015 |  | 4975.405408 | 1.482450178 | -0.0003430385
| 4975.345143 | 1.355701 | 0.000322324 |  | 4975.345143 | 1.482325298 | 0.0002060405 |  | 4975.345143 | 1.482431 | -0.0001388916
| 4975.284877 | 1.355789 | 0.0001736928 |  | 4975.284877 | 1.482242 | 6.78228275e-05 |  | 4975.284877 | 1.482478957 | 4.71548984e-05
| 4975.224612 | 1.355818521 | 1.105656e-05 |  | 4975.224612 | 1.482127 | -3.811061e-05 |  | 4975.224612 | 1.48258 | 0.0001915433
| 4975.164346 | 1.355794 | -0.0001416242 |  | 4975.164346 | 1.481989 | -0.0001058857 |  | 4975.164346 | 1.48271 | 0.0002800991
| 4975.10408 | 1.355728 | -0.0002661992 |  | 4975.10408 | 1.48184 | -0.0001277065 |  | 4975.10408 | 1.482845 | 0.0003102169
| 4975.043815 | 1.35564 | -0.0003543577 |  | 4975.043815 | 1.481694298 | -9.883956e-05 |  | 4975.043815 | 1.482961104 | 0.0002899883338
| 4974.983549 | 1.355547 | -0.0004083592 |  | 4974.983549 | 1.481576146 | -2.295216e-05 |  | 4974.983549 | 1.483044 | 0.000235032
| 4974.923284 | 1.355462 | -0.0004374519 |  | 4974.923284 | 1.481504 | 8.378644e-05 |  | 4974.923284 | 1.483085 | 0.0001645779
| 4974.863018 | 1.355389 | -0.0004536294 |  | 4974.863018 | 1.481488 | 0.0001943232 |  | 4974.863018 | 1.483088 | 9.701583e-05
| 4974.802753 | 1.355324 | -0.0004664735 |  | 4974.802753 | 1.481521 | 0.0002783686 |  | 4974.802753 | 1.483059 | 4.690901e-05
| 4974.742487 | 1.355259 | -0.0004795524 |  | 4974.742487 | 1.481579 | 0.0003134773 |  | 4974.742487 | 1.483013 | 2.2968438e-05
| 4974.682221 | 1.355189 | -0.0004901367 |  | 4974.682221 | 1.481626222 | 0.0002958101 |  | 4974.682221 | 1.48296 | 2.829834e-05
| 4974.621956 | 1.35511 | -0.0004922210732 |  | 4974.621956 | 1.481632 | 0.0002428677 |  | 4974.621956 | 1.482916 | 6.069304255e-05
| 4974.56169 | 1.355027562 | -0.0004801824 |  | 4974.56169 | 1.48158 | 0.0001893973 |  | 4974.56169 | 1.48288741 | 0.0001139329
| 4974.501425 | 1.354946 | -0.0004517641 |  | 4974.501425 | 1.481478 | 0.0001731166 |  | 4974.501425 | 1.482882 | 0.0001793511
| 4974.441159 | 1.354872 | -0.0004096551 |  | 4974.441159 | 1.481356 | 0.0002221164 |  | 4974.441159 | 1.482902724 | 0.0002471528
| 4974.380893 | 1.354807 | -0.0003588197 |  | 4974.380893 | 1.481255 | 0.0003435658 |  | 4974.380893 | 1.482948 | 0.0003077127
| 4974.320628 | 1.354749 | -0.0003033241 |  | 4974.320628 | 1.481215 | 0.0005200437 |  | 4974.320628 | 1.483012 | 0.0003531084
| 4974.260362 | 1.354694 | -0.0002430063 |  | 4974.260362 | 1.481262 | 0.0007152289 |  | 4974.260362 | 1.48309 | 0.0003775916
| 4974.200097 | 1.35464 | -0.0001724789 |  | 4974.200097 | 1.481397183 | 0.0008836281 |  | 4974.200097 | 1.483174 | 0.0003781436
| 4974.139831 | 1.35459 | -8.43884e-05 |  | 4974.139831 | 1.481604 | 0.0009849557 |  | 4974.139831 | 1.483255 | 0.0003550733
| 4974.079566 | 1.354555 | 2.50767034e-05 |  | 4974.079566 | 1.481846 | 0.0009909634 |  | 4974.079566 | 1.483327 | 0.0003108811
| 4974.0193 | 1.354549 | 0.0001517819 |  | 4974.0193 | 1.482079 | 0.0008926271 |  | 4974.0193 | 1.483384 | 0.0002500546
| 4973.959034 | 1.354585 | 0.0002816803 |  | 4973.959034 | 1.48226016 | 0.000699983 |  | 4973.959034 | 1.483424 | 0.0001779047
| 4973.898769 | 1.354663 | 0.0003932274 |  | 4973.898769 | 1.482353 | 0.000439422 |  | 4973.898769 | 1.483445235 | 9.963016e-05
| 4973.838503 | 1.354772 | 0.0004654905 |  | 4973.838503 | 1.482332 | 0.0001509664241 |  | 4973.838503 | 1.483448 | 2.037165e-05
| 4973.778238 | 1.354889 | 0.000486463 |  | 4973.778238 | 1.482193 | -0.0001178985 |  | 4973.778238 | 1.483434077 | -5.676024e-05
| 4973.717972 | 1.354985 | 0.0004591193 |  | 4973.717972 | 1.481947 | -0.0003180176 |  | 4973.717972 | 1.483405 | -0.0001289085
| 4973.657707 | 1.35504 | 0.0004022478 |  | 4973.657707 | 1.481629069 | -0.0004076598 |  | 4973.657707 | 1.483361 | -0.0001945511
| 4973.597441 | 1.355046 | 0.000343622 |  | 4973.597441 | 1.48129 | -0.0003611964484 |  | 4973.597441 | 1.483303 | -0.0002513392
| 4973.537175 | 1.355012 | 0.0003105702 |  | 4973.537175 | 1.480991 | -0.0001790615 |  | 4973.537175 | 1.483232 | -0.000296493
| 4973.47691 | 1.354960237 | 0.0003192306 |  | 4973.47691 | 1.480787364 | 0.000111213988 |  | 4973.47691 | 1.483147 | -0.0003252917
| 4973.416644 | 1.354919 | 0.0003693833 |  | 4973.416644 | 1.480717693 | 0.0004575371 |  | 4973.416644 | 1.483052369 | -0.0003321065
| 4973.356379 | 1.354907 | 0.0004458055 |  | 4973.356379 | 1.48079 | 0.0007962157 |  | 4973.356379 | 1.482954 | -0.0003112133
| 4973.296113 | 1.354930809 | 0.0005266562 |  | 4973.296113 | 1.480984 | 0.001067441 |  | 4973.296113 | 1.482863 | -0.0002597559
| 4973.235848 | 1.354982011 | 0.000593445874 |  | 4973.235848 | 1.481253 | 0.001230429 |  | 4973.235848 | 1.48279 | -0.0001797093
| 4973.175582 | 1.355045 | 0.0006390805 |  | 4973.175582 | 1.481542 | 0.001271929 |  | 4973.175582 | 1.482747 | -7.889988e-05
| 4973.115316 | 1.355104942 | 0.0006687614 |  | 4973.115316 | 1.481796303 | 0.001207001 |  | 4973.115316 | 1.482742 | 2.900158e-05
| 4973.055051 | 1.355158236 | 0.0006954869 |  | 4973.055051 | 1.481985 | 0.001069105 |  | 4973.055051 | 1.482774171 | 0.0001276907
| 4972.994785 | 1.355212 | 0.0007300611 |  | 4972.994785 | 1.482094 | 0.000898404 |  | 4972.994785 | 1.482835274 | 0.0002024707
| 4972.93452 | 1.355282115 | 0.000773515 |  | 4972.93452 | 1.482131 | 0.0007291838 |  | 4972.93452 | 1.482911 | 0.0002445206
| 4972.874254 | 1.355380167 | 0.0008144578 |  | 4972.874254 | 1.482112 | 0.0005840904444 |  | 4972.874254 | 1.482984 | 0.000253833
| 4972.813989 | 1.355509 | 0.0008329651 |  | 4972.813989 | 1.48206 | 0.000473505 |  | 4972.813989 | 1.483041 | 0.0002389443
| 4972.753723 | 1.355657 | 0.0008097872 |  | 4972.753723 | 1.481988 | 0.0003990659698 |  | 4972.753723 | 1.483075 | 0.0002138969
| 4972.693457 | 1.355801 | 0.0007362928 |  | 4972.693457 | 1.48191 | 0.0003595334 |  | 4972.693457 | 1.483089 | 0.0001929237
| 4972.633192 | 1.355918 | 0.0006181754 |  | 4972.633192 | 1.481836577 | 0.0003523154 |  | 4972.633192 | 1.483093 | 0.0001856074
| 4972.572926 | 1.355991894 | 0.0004740173 |  | 4972.572926 | 1.481779 | 0.0003721781 |  | 4972.572926 | 1.483098668 | 0.0001928638
| 4972.512661 | 1.35602 | 0.0003267724 |  | 4972.512661 | 1.481747 | 0.0004101828 |  | 4972.512661 | 1.483117 | 0.0002080691
| 4972.452395 | 1.356014 | 0.0001931607 |  | 4972.452395 | 1.481747 | 0.0004504091 |  | 4972.452395 | 1.483151 | 0.0002198044
| 4972.392129 | 1.355991 | 7.781159e-05 |  | 4972.392129 | 1.481774 | 0.0004755382889 |  | 4972.392129 | 1.483197 | 0.0002170823
| 4972.331864 | 1.355961 | -2.635823e-05 |  | 4972.331864 | 1.481815 | 0.0004716656 |  | 4972.331864 | 1.483244 | 0.0001939275
| 4972.271598 | 1.355924 | -0.0001313674 |  | 4972.271598 | 1.481848 | 0.0004354043587 |  | 4972.271598 | 1.483279 | 0.0001518684
| 4972.211333 | 1.35587 | -0.0002435251 |  | 4972.211333 | 1.481856 | 0.0003773410951 |  | 4972.211333 | 1.483295 | 9.918833e-05
| 4972.151067 | 1.355782 | -0.0003559502 |  | 4972.151067 | 1.48182709 | 0.0003185587 |  | 4972.151067 | 1.483288954 | 4.709544e-05
| 4972.090802 | 1.355653 | -0.0004483807 |  | 4972.090802 | 1.481769525 | 0.0002824666 |  | 4972.090802 | 1.483264514 | 5.95852449e-06
| 4972.030536 | 1.355488 | -0.0004946759 |  | 4972.030536 | 1.481703 | 0.0002831663 |  | 4972.030536 | 1.48323 | -1.82604e-05
| 4971.97027 | 1.355314 | -0.0004750815 |  | 4971.97027 | 1.481653 | 0.0003186169794 |  | 4971.97027 | 1.483194 | -2.478595e-05
| 4971.910005 | 1.355167 | -0.0003884584 |  | 4971.910005 | 1.48163919 | 0.0003696974 |  | 4971.910005 | 1.483164 | -1.673667e-05
| 4971.849739 | 1.355081 | -0.0002557941 |  | 4971.849739 | 1.481664 | 0.000407952 |  | 4971.849739 | 1.483143 | 1.157708e-06
| 4971.789474 | 1.35507 | -0.0001156579 |  | 4971.789474 | 1.481709 | 0.0004097758 |  | 4971.789474 | 1.483132 | 2.485176e-05
| 4971.729208 | 1.355127 | -1.046326e-05 |  | 4971.729208 | 1.481746062 | 0.0003670841 |  | 4971.729208 | 1.483131 | 5.186658e-05
| 4971.668943 | 1.355219 | 2.926698678e-05 |  | 4971.668943 | 1.481743 | 0.0002944828 |  | 4971.668943 | 1.483142 | 8.018843e-05
| 4971.608677 | 1.355303 | -2.917532996e-06 |  | 4971.608677 | 1.481686 | 0.0002231201 |  | 4971.608677 | 1.483167 | 0.0001064692
| 4971.548411 | 1.355339 | -8.761776e-05 |  | 4971.548411 | 1.481581661 | 0.0001887354 |  | 4971.548411 | 1.483206 | 0.000125159
| 4971.488146 | 1.355306 | -0.0001863406 |  | 4971.488146 | 1.481461 | 0.000216692078 |  | 4971.488146 | 1.483256 | 0.0001293688
| 4971.42788 | 1.355208 | -0.0002568368 |  | 4971.42788 | 1.481360706 | 0.0003098131 |  | 4971.42788 | 1.483313 | 0.000112910884
| 4971.367615 | 1.355074 | -0.0002678773 |  | 4971.367615 | 1.481318251 | 0.0004472679907 |  | 4971.367615 | 1.483365512 | 7.30024558e-05
| 4971.307349 | 1.354942 | -0.0002097086 |  | 4971.307349 | 1.481348 | 0.0005914650488 |  | 4971.307349 | 1.483403 | 1.283081e-05
| 4971.247084 | 1.354847 | -9.477501e-05 |  | 4971.247084 | 1.481443 | 0.0007040114 |  | 4971.247084 | 1.483417 | -5.869913e-05
| 4971.186818 | 1.354811 | 4.807797836e-05 |  | 4971.186818 | 1.481576 | 0.0007575728 |  | 4971.186818 | 1.483406043 | -0.0001296097
| 4971.126552 | 1.354836 | 0.0001859752 |  | 4971.126552 | 1.481712 | 0.0007460487311 |  | 4971.126552 | 1.483374 | -0.0001889191
| 4971.066287 | 1.354908 | 0.0002924642 |  | 4971.066287 | 1.481821041 | 0.0006825274 |  | 4971.066287 | 1.483331 | -0.0002298376
| 4971.006021 | 1.355004 | 0.0003547603 |  | 4971.006021 | 1.481888868 | 0.000591723378 |  | 4971.006021 | 1.483289 | -0.0002526769
| 4970.945756 | 1.355099335 | 0.000373835 |  | 4970.945756 | 1.481918 | 0.0004975024 |  | 4970.945756 | 1.483254 | -0.0002633062
| 4970.88549 | 1.355179205 | 0.0003602016 |  | 4970.88549 | 1.481921 | 0.0004133688 |  | 4970.88549 | 1.48323 | -0.000270555
| 4970.825225 | 1.355236 | 0.0003280305 |  | 4970.825225 | 1.481913485 | 0.0003406882 |  | 4970.825225 | 1.483214 | -0.000282224
| 4970.764959 | 1.355272 | 0.0002892407 |  | 4970.764959 | 1.481904 | 0.0002702736 |  | 4970.764959 | 1.483199 | -0.0003026418
| 4970.704693 | 1.355289853 | 0.0002505198 |  | 4970.704693 | 1.481889 | 0.0001922893 |  | 4970.704693 | 1.483179 | -0.0003313692
| 4970.644428 | 1.355295 | 0.0002149054 |  | 4970.644428 | 1.481860029 | 0.0001021081 |  | 4970.644428 | 1.483149 | -0.0003647566
| 4970.584162 | 1.355289 | 0.0001824883 |  | 4970.584162 | 1.481802471 | 5.196262e-06 |  | 4970.584162 | 1.483105 | -0.0003978392
| 4970.523897 | 1.355272 | 0.0001544859 |  | 4970.523897 | 1.481712 | -8.46128441e-05 |  | 4970.523897 | 1.483049 | -0.0004258595
| 4970.463631 | 1.355242 | 0.000133934 |  | 4970.463631 | 1.481589556 | -0.0001511564 |  | 4970.463631 | 1.48298 | -0.000444772
| 4970.403365 | 1.355201 | 0.0001262929 |  | 4970.403365 | 1.481451 | -0.0001831006037 |  | 4970.403365 | 1.482899 | -0.0004504464
| 4970.3431 | 1.355151147 | 0.0001385725 |  | 4970.3431 | 1.48131 | -0.0001788188051 |  | 4970.3431 | 1.48281 | -0.0004379081
| 4970.282834 | 1.355100688 | 0.0001769905 |  | 4970.282834 | 1.481182631 | -0.0001461658 |  | 4970.282834 | 1.482715 | -0.00040098
| 4970.222569 | 1.355062 | 0.0002443422 |  | 4970.222569 | 1.481073 | -9.981931e-05 |  | 4970.222569 | 1.482624 | -0.0003346634
| 4970.162303 | 1.355048 | 0.0003380724 |  | 4970.162303 | 1.480976 | -5.326714e-05 |  | 4970.162303 | 1.482548769 | -0.0002379317526
| 4970.102038 | 1.355074 | 0.0004480065 |  | 4970.102038 | 1.480877 | -1.187786e-05 |  | 4970.102038 | 1.482503 | -0.0001162447
| 4970.041772 | 1.355149 | 0.0005565621 |  | 4970.041772 | 1.48076 | 3.124195e-05 |  | 4970.041772 | 1.482496 | 1.745161e-05
| 4969.981506 | 1.355274 | 0.0006412593 |  | 4969.981506 | 1.480617 | 9.41725892e-05 |  | 4969.981506 | 1.482532 | 0.0001459951
| 4969.921241 | 1.35544 | 0.0006787313 |  | 4969.921241 | 1.480452 | 0.0002010483 |  | 4969.921241 | 1.482603987 | 0.0002521663
| 4969.860975 | 1.355623826 | 0.0006513778503 |  | 4969.860975 | 1.480284 | 0.0003735729 |  | 4969.860975 | 1.482697 | 0.000324811
| 4969.80071 | 1.355797 | 0.0005525980035 |  | 4969.80071 | 1.480149332 | 0.0006206255 |  | 4969.80071 | 1.482794666 | 0.0003624453
| 4969.740444 | 1.35593 | 0.0003903835 |  | 4969.740444 | 1.480084 | 0.0009319772 |  | 4969.740444 | 1.482882 | 0.0003727424
| 4969.680179 | 1.355997194 | 0.0001868632 |  | 4969.680179 | 1.480121 | 0.001276115 |  | 4969.680179 | 1.482955 | 0.0003683743
| 4969.619913 | 1.355989 | -2.746702e-05 |  | 4969.619913 | 1.480275 | 0.001605853 |  | 4969.619913 | 1.483016 | 0.0003605631
| 4969.559647 | 1.35591 | -0.0002211026 |  | 4969.559647 | 1.480532623 | 0.001869561 |  | 4969.559647 | 1.483074 | 0.0003532316
| 4969.499382 | 1.355777 | -0.000370509 |  | 4969.499382 | 1.480857529 | 0.002026158 |  | 4969.499382 | 1.483138 | 0.0003418537
| 4969.439116 | 1.355617 | -0.00046436 |  | 4969.439116 | 1.481196 | 0.002057082 |  | 4969.439116 | 1.48320854 | 0.0003157116
| 4969.378851 | 1.355453 | -0.0005047109 |  | 4969.378851 | 1.481491 | 0.001973081 |  | 4969.378851 | 1.483277 | 0.0002650012
| 4969.318585 | 1.3553 | -0.0005023202 |  | 4969.318585 | 1.481699 | 0.001812923 |  | 4969.318585 | 1.483328 | 0.0001877659
| 4969.25832 | 1.355165 | -0.0004708684905 |  | 4969.25832 | 1.48180303 | 0.0016302529 |  | 4969.25832 | 1.483346 | 9.367708965e-05
| 4969.198054 | 1.35504754 | -0.0004203594674 |  | 4969.198054 | 1.481818 | 0.001476889 |  | 4969.198054 | 1.483321 | 2.470481e-06
| 4969.137788 | 1.354943 | -0.0003549071 |  | 4969.137788 | 1.481779344 | 0.001387537 |  | 4969.137788 | 1.483259 | -6.255078e-05
| 4969.077523 | 1.35485 | -0.0002731764 |  | 4969.077523 | 1.481737 | 0.001369103 |  | 4969.077523 | 1.483179037 | -8.382202e-05
| 4969.017257 | 1.354771 | -0.0001720006 |  | 4969.017257 | 1.481728 | 0.001401464 |  | 4969.017257 | 1.483107 | -5.700048552e-05
| 4968.956992 | 1.354713415 | -5.086463e-05 |  | 4968.956992 | 1.481774 | 0.001447308 |  | 4968.956992 | 1.483068 | 6.14384585e-06
| 4968.896726 | 1.35468512 | 8.594302e-05 |  | 4968.896726 | 1.48186531 | 0.001468463 |  | 4968.896726 | 1.483077 | 8.17714468e-05
| 4968.836461 | 1.354693 | 0.0002300804 |  | 4968.836461 | 1.481976 | 0.001440417 |  | 4968.836461 | 1.483133 | 0.0001421392
| 4968.776195 | 1.35474 | 0.0003699293 |  | 4968.776195 | 1.482069 | 0.001360875 |  | 4968.776195 | 1.483219 | 0.0001654108
| 4968.715929 | 1.354823 | 0.0004943975 |  | 4968.715929 | 1.482119 | 0.001248216 |  | 4968.715929 | 1.483313 | 0.0001425857
| 4968.655664 | 1.354939 | 0.0005936895 |  | 4968.655664 | 1.482111 | 0.0011332 |  | 4968.655664 | 1.483389 | 7.924611e-05
| 4968.595398 | 1.355081 | 0.000659114 |  | 4968.595398 | 1.482056 | 0.001045513 |  | 4968.595398 | 1.483434261 | -8.924970155e-06
| 4968.535133 | 1.355241 | 0.0006824071 |  | 4968.535133 | 1.481973 | 0.001004464 |  | 4968.535133 | 1.483444289 | -0.0001026656
| 4968.474867 | 1.355407 | 0.0006558444 |  | 4968.474867 | 1.48189 | 0.00101350274 |  | 4968.474867 | 1.483427 | -0.0001870749628
| 4968.414601 | 1.355562 | 0.0005742608 |  | 4968.414601 | 1.481827 | 0.001063616 |  | 4968.414601 | 1.483393 | -0.0002559195
| 4968.354336 | 1.355686168 | 0.0004388719 |  | 4968.354336 | 1.481795 | 0.001140163 |  | 4968.354336 | 1.483354657 | -0.0003106694981
| 4968.29407 | 1.355755684 | 0.0002617294 |  | 4968.29407 | 1.481798149 | 0.001229236 |  | 4968.29407 | 1.483315 | -0.0003580712
| 4968.233805 | 1.355753 | 6.639284857e-05 |  | 4968.233805 | 1.481835746 | 0.001319719 |  | 4968.233805 | 1.483273706 | -0.0004043109585
| 4968.173539 | 1.355674 | -0.000114508 |  | 4968.173539 | 1.481906 | 0.001403978 |  | 4968.173539 | 1.483224083 | -0.0004510293
| 4968.113274 | 1.355529 | -0.0002476572 |  | 4968.113274 | 1.48201 | 0.001472325 |  | 4968.113274 | 1.483161 | -0.000494951953
| 4968.053008 | 1.355347 | -0.0003086544 |  | 4968.053008 | 1.482144 | 0.001512123 |  | 4968.053008 | 1.483081 | -0.0005278662
| 4967.992742 | 1.355164284 | -0.0002897268 |  | 4967.992742 | 1.482299 | 0.001508492 |  | 4967.992742 | 1.482989 | -0.0005415037
| 4967.932477 | 1.355016 | -0.0002029546 |  | 4967.932477 | 1.482454907 | 0.001450885 |  | 4967.932477 | 1.482892 | -0.0005293193
| 4967.872211 | 1.354927 | -7.59509e-05 |  | 4967.872211 | 1.482586 | 0.001339979 |  | 4967.872211 | 1.4828 | -0.00048934711
| 4967.811946 | 1.354899821 | 5.791191108e-05 |  | 4967.811946 | 1.482665 | 0.001192017 |  | 4967.811946 | 1.482724 | -0.0004244246355
| 4967.75168 | 1.354922978 | 0.0001708375 |  | 4967.75168 | 1.482681373 | 0.001036828 |  | 4967.75168 | 1.482674 | -0.00034194
| 4967.691415 | 1.354973282 | 0.0002488206 |  | 4967.691415 | 1.482637 | 0.0009092203 |  | 4967.691415 | 1.482653329 | -0.0002522905
| 4967.631149 | 1.355028 | 0.000293499 |  | 4967.631149 | 1.482558 | 0.0008378185 |  | 4967.631149 | 1.482664 | -0.0001677618765
| 4967.570883 | 1.355072965 | 0.0003175573773 |  | 4967.570883 | 1.482481 | 0.0008318979 |  | 4967.570883 | 1.482701 | -0.0001004920624
| 4967.510618 | 1.355106711 | 0.0003362413 |  | 4967.510618 | 1.482445 | 0.0008788025 |  | 4967.510618 | 1.482756222 | -6.061606e-05
| 4967.450352 | 1.355138 | 0.0003594604 |  | 4967.450352 | 1.482472 | 0.0009460098 |  | 4967.450352 | 1.482814 | -5.33528e-05
| 4967.390087 | 1.355177 | 0.0003867278 |  | 4967.390087 | 1.482564 | 0.0009950169 |  | 4967.390087 | 1.482859 | -7.631677e-05
| 4967.329821 | 1.355233 | 0.0004087939 |  | 4967.329821 | 1.482704 | 0.0009919478 |  | 4967.329821 | 1.482876 | -0.0001188848561
| 4967.269556 | 1.355304 | 0.0004133096 |  | 4967.269556 | 1.482859 | 0.0009195436 |  | 4967.269556 | 1.482861 | -0.0001639803626
| 4967.20929 | 1.35538 | 0.0003913736 |  | 4967.20929 | 1.482995577 | 0.0007791223 |  | 4967.20929 | 1.482816 | -0.0001927978
| 4967.149024 | 1.355447964 | 0.0003419214 |  | 4967.149024 | 1.483087754 | 0.0005867471 |  | 4967.149024 | 1.482754131 | -0.0001904316
| 4967.088759 | 1.355497 | 0.0002703786 |  | 4967.088759 | 1.483123 | 0.0003644306 |  | 4967.088759 | 1.482697156 | -0.0001522421
| 4967.028493 | 1.355523 | 0.0001864072 |  | 4967.028493 | 1.483099 | 0.0001314635642 |  | 4967.028493 | 1.482665187 | -8.593778701e-05
| 4966.968228 | 1.355525 | 9.752017e-05 |  | 4966.968228 | 1.483019 | -9.849798e-05 |  | 4966.968228 | 1.482671 | -1.019909e-05
| 4966.907962 | 1.355507 | 7.15856016e-06 |  | 4966.907962 | 1.482883 | -0.0003158390059 |  | 4966.907962 | 1.482715 | 5.169288e-05
| 4966.847697 | 1.355466 | -8.468672354e-05 |  | 4966.847697 | 1.482689 | -0.0005084744 |  | 4966.847697 | 1.482783659 | 8.021068e-05
| 4966.787431 | 1.355397 | -0.0001760002 |  | 4966.787431 | 1.482436 | -0.0006590373169 |  | 4966.787431 | 1.482855157 | 6.607416e-05
| 4966.727165 | 1.355291 | -0.0002582508 |  | 4966.727165 | 1.482129574 | -0.0007422803 |  | 4966.727165 | 1.482906 | 1.407096278e-05
| 4966.6669 | 1.355143 | -0.0003136285 |  | 4966.6669 | 1.481790874 | -0.0007325100564 |  | 4966.6669 | 1.482918 | -5.908648e-05
| 4966.606634 | 1.35496 | -0.0003182675 |  | 4966.606634 | 1.481454 | -0.0006115995 |  | 4966.606634 | 1.482888225 | -0.0001307333
| 4966.546369 | 1.354762 | -0.0002499624 |  | 4966.546369 | 1.481168 | -0.0003795559 |  | 4966.546369 | 1.482823 | -0.0001799782
| 4966.486103 | 1.354583 | -9.816073e-05 |  | 4966.486103 | 1.480974 | -5.98223711e-05 |  | 4966.486103 | 1.48274 | -0.0001942098
| 4966.425837 | 1.354465 | 0.0001283778 |  | 4966.425837 | 1.4809039 | 0.0003049018943 |  | 4966.425837 | 1.482657 | -0.0001711838
| 4966.365572 | 1.354441 | 0.0003993179 |  | 4966.365572 | 1.480965749 | 0.0006607602825 |  | 4966.365572 | 1.482591119 | -0.0001185965
| 4966.305306 | 1.354526 | 0.0006692871 |  | 4966.305306 | 1.481141514 | 0.0009564706 |  | 4966.305306 | 1.482551 | -4.961465e-05
| 4966.245041 | 1.354712 | 0.0008891785 |  | 4966.245041 | 1.481392 | 0.001156876 |  | 4966.245041 | 1.482537 | 2.189327e-05
| 4966.184775 | 1.35496735 | 0.001020007 |  | 4966.184775 | 1.48167 | 0.001249392 |  | 4966.184775 | 1.482545 | 8.496855e-05
| 4966.12451 | 1.355246 | 0.001042438 |  | 4966.12451 | 1.481932 | 0.001244427 |  | 4966.12451 | 1.48256562 | 0.0001335583803
| 4966.064244 | 1.3555 | 0.0009617310879 |  | 4966.064244 | 1.48214756 | 0.00116865 |  | 4966.064244 | 1.482589706 | 0.0001662026
| 4966.003978 | 1.355692 | 0.0008032724 |  | 4966.003978 | 1.482306 | 0.001055099 |  | 4966.003978 | 1.482609 | 0.0001855971
| 4965.943713 | 1.355803 | 0.0006040042 |  | 4965.943713 | 1.482414933 | 0.0009310414 |  | 4965.943713 | 1.482618 | 0.0001975237
| 4965.883447 | 1.355833 | 0.0004006624 |  | 4965.883447 | 1.482489 | 0.0008127213 |  | 4965.883447 | 1.482614206 | 0.0002100546
| 4965.823182 | 1.355798 | 0.0002224489 |  | 4965.823182 | 1.482548 | 0.0007012090794 |  | 4965.823182 | 1.482598943 | 0.0002323824
| 4965.762916 | 1.355718 | 8.522728e-05 |  | 4965.762916 | 1.482601159 | 0.0005864165 |  | 4965.762916 | 1.48257921 | 0.0002721734
| 4965.702651 | 1.355617494 | -7.068347236e-06 |  | 4965.702651 | 1.482648 | 0.0004539341 |  | 4965.702651 | 1.482566 | 0.0003329462
| 4965.642385 | 1.355513 | -5.90964e-05 |  | 4965.642385 | 1.482675 | 0.0002941547 |  | 4965.642385 | 1.482573 | 0.0004115468
| 4965.582119 | 1.355414587 | -7.938162e-05 |  | 4965.582119 | 1.48266 | 0.0001082059 |  | 4965.582119 | 1.48261 | 0.0004968774
| 4965.521854 | 1.355329 | -7.665204e-05 |  | 4965.521854 | 1.482584 | -8.711768e-05 |  | 4965.521854 | 1.48268 | 0.0005723431
| 4965.461588 | 1.355257 | -5.835035e-05 |  | 4965.461588 | 1.482437 | -0.0002624595 |  | 4965.461588 | 1.482776 | 0.0006210135
| 4965.401323 | 1.355201 | -3.07931067e-05 |  | 4965.401323 | 1.482226 | -0.0003827712 |  | 4965.401323 | 1.482882 | 0.0006320359
| 4965.341057 | 1.355159 | 5.23555154e-07 |  | 4965.341057 | 1.481981 | -0.0004196098 |  | 4965.341057 | 1.482977 | 0.0006055975
| 4965.280792 | 1.355128 | 3.061994e-05 |  | 4965.280792 | 1.481741 | -0.0003604349 |  | 4965.280792 | 1.483044 | 0.0005538444
| 4965.220526 | 1.355105337 | 5.560853e-05 |  | 4965.220526 | 1.481552686 | -0.0002171201 |  | 4965.220526 | 1.483076 | 0.0004972185
| 4965.16026 | 1.355084 | 7.456862e-05 |  | 4965.16026 | 1.481449 | -2.38138428e-05 |  | 4965.16026 | 1.483079 | 0.0004564896
| 4965.099995 | 1.35506 | 8.938655e-05 |  | 4965.099995 | 1.481443 | 0.0001712355 |  | 4965.099995 | 1.483072 | 0.0004442051
| 4965.039729 | 1.355029 | 0.0001046608 |  | 4965.039729 | 1.481517395 | 0.0003202894 |  | 4965.039729 | 1.483075734 | 0.0004591964
| 4964.979464 | 1.354991191 | 0.0001269251728 |  | 4964.979464 | 1.481635 | 0.0003911443 |  | 4964.979464 | 1.483107915 | 0.0004868117
| 4964.919198 | 1.354950581 | 0.0001612032 |  | 4964.919198 | 1.481745 | 0.0003785696849 |  | 4964.919198 | 1.483173 | 0.0005042624
| 4964.858933 | 1.35491308 | 0.0002098398 |  | 4964.858933 | 1.481806089 | 0.000303805 |  | 4964.858933 | 1.483259 | 0.0004904367
| 4964.798667 | 1.354886 | 0.0002717449 |  | 4964.798667 | 1.481793 | 0.0002076384 |  | 4964.798667 | 1.483346 | 0.0004341170191
| 4964.738401 | 1.354873 | 0.0003421424 |  | 4964.738401 | 1.481709642 | 0.0001358509 |  | 4964.738401 | 1.483408 | 0.0003390472
| 4964.678136 | 1.354878447 | 0.000414949 |  | 4964.678136 | 1.481582 | 0.0001235336 |  | 4964.678136 | 1.483426632 | 0.000222738
| 4964.61787 | 1.3549 | 0.0004839976 |  | 4964.61787 | 1.481451 | 0.0001842876 |  | 4964.61787 | 1.48339624 | 0.0001097449
| 4964.557605 | 1.354934 | 0.0005447802 |  | 4964.557605 | 1.481354 | 0.0003082776 |  | 4964.557605 | 1.483324882 | 2.338721e-05
| 4964.497339 | 1.354978 | 0.0005947211 |  | 4964.497339 | 1.481317066 | 0.0004699337 |  | 4964.497339 | 1.483231 | -2.139665505e-05
| 4964.437073 | 1.355026 | 0.0006337743 |  | 4964.437073 | 1.481347762 | 0.0006365436 |  | 4964.437073 | 1.483138 | -2.193582945e-05
| 4964.376808 | 1.355076 | 0.0006626333 |  | 4964.376808 | 1.481438 | 0.0007797848872 |  | 4964.376808 | 1.483062231 | 1.3745777e-05
| 4964.316542 | 1.355125 | 0.0006833847 |  | 4964.316542 | 1.481572 | 0.0008814439 |  | 4964.316542 | 1.483016 | 7.1311403e-05
| 4964.256277 | 1.355171947 | 0.0006980388 |  | 4964.256277 | 1.481729 | 0.0009328994776 |  | 4964.256277 | 1.483003 | 0.0001350460323
| 4964.196011 | 1.355217 | 0.0007085821 |  | 4964.196011 | 1.481894459 | 0.000932169 |  | 4964.196011 | 1.483017 | 0.0001922432
| 4964.135746 | 1.355262 | 0.0007167355 |  | 4964.135746 | 1.482053 | 0.0008794893 |  | 4964.135746 | 1.483052221 | 0.0002339732
| 4964.07548 | 1.355307 | 0.0007231204 |  | 4964.07548 | 1.482188836 | 0.0007777076 |  | 4964.07548 | 1.483099 | 0.0002558241
| 4964.015214 | 1.355355 | 0.000727498 |  | 4964.015214 | 1.482287 | 0.0006325793 |  | 4964.015214 | 1.483149 | 0.0002564902
| 4963.954949 | 1.355408584 | 0.000727165 |  | 4963.954949 | 1.48233 | 0.0004587295 |  | 4963.954949 | 1.483194 | 0.0002375518
| 4963.894683 | 1.355467 | 0.0007186222 |  | 4963.894683 | 1.482309 | 0.0002783082 |  | 4963.894683 | 1.483227 | 0.0002035023
| 4963.834418 | 1.355529 | 0.0006976487 |  | 4963.834418 | 1.482222 | 0.0001198416 |  | 4963.834418 | 1.483242951 | 0.0001617782
| 4963.774152 | 1.355591 | 0.0006604846 |  | 4963.774152 | 1.482087 | 9.79321331e-06 |  | 4963.774152 | 1.483241 | 0.0001215312
| 4963.713887 | 1.355645 | 0.0006055586987 |  | 4963.713887 | 1.481931956 | -3.709492e-05 |  | 4963.713887 | 1.483226 | 9.15583483e-05
| 4963.653621 | 1.355684 | 0.0005345294 |  | 4963.653621 | 1.481789336 | -2.333916e-05 |  | 4963.653621 | 1.48320644 | 7.618245455e-05
| 4963.593355 | 1.355703 | 0.0004518107424 |  | 4963.593355 | 1.481683441 | 3.146036e-05 |  | 4963.593355 | 1.483193 | 7.362375e-05
| 4963.53309 | 1.355696 | 0.0003652196 |  | 4963.53309 | 1.481624 | 9.811632e-05 |  | 4963.53309 | 1.483192 | 7.575228e-05
| 4963.472824 | 1.355661 | 0.0002835356 |  | 4963.472824 | 1.4816 | 0.0001500255 |  | 4963.472824 | 1.483205 | 7.113454e-05
| 4963.412559 | 1.3556 | 0.0002165591 |  | 4963.412559 | 1.48159 | 0.0001724057 |  | 4963.412559 | 1.483223 | 4.986967e-05
| 4963.352293 | 1.355519 | 0.0001733409 |  | 4963.352293 | 1.481568 | 0.0001689024 |  | 4963.352293 | 1.483234 | 9.008719925e-06
| 4963.292028 | 1.355425 | 0.0001611113 |  | 4963.292028 | 1.481519 | 0.000156517 |  | 4963.292028 | 1.483224 | -4.521926915e-05
| 4963.231762 | 1.355331 | 0.0001843349 |  | 4963.231762 | 1.481442 | 0.0001572430765 |  | 4963.231762 | 1.483184 | -9.859284e-05
| 4963.171496 | 1.355249 | 0.0002430991 |  | 4963.171496 | 1.481351 | 0.0001873651 |  | 4963.171496 | 1.483119 | -0.0001343719
| 4963.111231 | 1.355193 | 0.000331871363 |  | 4963.111231 | 1.481262 | 0.0002505299 |  | 4963.111231 | 1.483039 | -0.0001396747346
| 4963.050965 | 1.355175 | 0.0004389241 |  | 4963.050965 | 1.48119 | 0.0003389605536 |  | 4963.050965 | 1.482962 | -0.0001104004086
| 4962.9907 | 1.3552 | 0.0005474582 |  | 4962.9907 | 1.481139 | 0.0004404483 |  | 4962.9907 | 1.482904 | -5.256191235e-05
| 4962.930434 | 1.355266 | 0.0006385895 |  | 4962.930434 | 1.481105361 | 0.0005457605 |  | 4962.930434 | 1.482874869 | 2.01534197e-05
| 4962.870169 | 1.355361226 | 0.0006958238 |  | 4962.870169 | 1.481079 | 0.0006561067 |  | 4962.870169 | 1.482875 | 9.251062975e-05
| 4962.809903 | 1.355466 | 0.0007101567 |  | 4962.809903 | 1.481058 | 0.0007806716 |  | 4962.809903 | 1.482899 | 0.0001527865
| 4962.749637 | 1.35556 | 0.0006832897 |  | 4962.749637 | 1.481052 | 0.0009308725263 |  | 4962.749637 | 1.482934 | 0.0001964039406
| 4962.689372 | 1.355624 | 0.0006286118 |  | 4962.689372 | 1.481079 | 0.001109992 |  | 4962.689372 | 1.482973 | 0.0002248615
| 4962.629106 | 1.35565 | 0.000566839 |  | 4962.629106 | 1.481163184 | 0.001306263 |  | 4962.629106 | 1.483011 | 0.0002431186
| 4962.568841 | 1.355643 | 0.0005204084 |  | 4962.568841 | 1.481319 | 0.001493712 |  | 4962.568841 | 1.483048 | 0.0002556035
| 4962.508575 | 1.35562 | 0.000504816 |  | 4962.508575 | 1.481544 | 0.001638422589 |  | 4962.508575 | 1.483086 | 0.0002632071
| 4962.448309 | 1.355604 | 0.0005235721 |  | 4962.448309 | 1.481819 | 0.001709332 |  | 4962.448309 | 1.483127351 | 0.0002641755
| 4962.388044 | 1.355616 | 0.0005660179 |  | 4962.388044 | 1.482112 | 0.001689339 |  | 4962.388044 | 1.483169 | 0.0002557257
| 4962.327778 | 1.355667 | 0.0006108772 |  | 4962.327778 | 1.482385 | 0.001578622 |  | 4962.327778 | 1.483209 | 0.0002370614
| 4962.267513 | 1.355755 | 0.0006336392 |  | 4962.267513 | 1.482607 | 0.001393275 |  | 4962.267513 | 1.483242 | 0.0002105657
| 4962.207247 | 1.355865 | 0.0006146159 |  | 4962.207247 | 1.482759824 | 0.001157764 |  | 4962.207247 | 1.483267 | 0.0001802501756
| 4962.146982 | 1.355971 | 0.0005459469 |  | 4962.146982 | 1.482835796 | 0.0008981452 |  | 4962.146982 | 1.483287 | 0.0001491289092
| 4962.086716 | 1.35605 | 0.000433171 |  | 4962.086716 | 1.482835513 | 0.0006364142025 |  | 4962.086716 | 1.483306 | 0.0001167719
| 4962.02645 | 1.356084 | 0.0002932616 |  | 4962.02645 | 1.482761278 | 0.0003930076 |  | 4962.02645 | 1.483326 | 7.87687e-05
| 4961.966185 | 1.356065 | 0.0001486992 |  | 4961.966185 | 1.48262 | 0.0001873294 |  | 4961.966185 | 1.483344 | 2.86708e-05
| 4961.905919 | 1.355997 | 2.136493686e-05 |  | 4961.905919 | 1.482421 | 4.15373136e-05 |  | 4961.905919 | 1.48335 | -3.67824e-05
| 4961.845654 | 1.355893 | -7.253658e-05 |  | 4961.845654 | 1.482188 | -2.27539e-05 |  | 4961.845654 | 1.483333 | -0.000114473
| 4961.785388 | 1.355767 | -0.0001238478 |  | 4961.785388 | 1.481951088 | 8.761074e-06 |  | 4961.785388 | 1.483283872 | -0.0001921855
| 4961.725123 | 1.355634197 | -0.00012893857 |  | 4961.725123 | 1.481755 | 0.0001341072 |  | 4961.725123 | 1.483201 | -0.0002523685909
| 4961.664857 | 1.35551 | -8.871693e-05 |  | 4961.664857 | 1.481638 | 0.0003295688 |  | 4961.664857 | 1.483092 | -0.0002775199929
| 4961.604591 | 1.355408 | -6.13804486e-06 |  | 4961.604591 | 1.481628 | 0.0005519785 |  | 4961.604591 | 1.482978 | -0.0002570038
| 4961.544326 | 1.35534318 | 0.0001116644 |  | 4961.544326 | 1.48172663 | 0.0007474707 |  | 4961.544326 | 1.48288 | -0.0001916015
| 4961.48406 | 1.355329 | 0.0002518922 |  | 4961.48406 | 1.481907 | 0.0008677353 |  | 4961.48406 | 1.482817 | -9.407195e-05
| 4961.423795 | 1.355376573 | 0.0003942501 |  | 4961.423795 | 1.482121 | 0.0008848597 |  | 4961.423795 | 1.482798 | 1.614297e-05
| 4961.363529 | 1.355487 | 0.0005121335 |  | 4961.363529 | 1.482317109 | 0.0007984221 |  | 4961.363529 | 1.48282 | 0.0001189702
| 4961.303264 | 1.355648501 | 0.0005770687 |  | 4961.303264 | 1.48244946 | 0.0006342756 |  | 4961.303264 | 1.482872 | 0.0002008948
| 4961.242998 | 1.355835 | 0.0005668184 |  | 4961.242998 | 1.482496079 | 0.0004338512582 |  | 4961.242998 | 1.482942101 | 0.0002566977
| 4961.182732 | 1.356011 | 0.0004729887 |  | 4961.182732 | 1.482456703 | 0.0002398996774 |  | 4961.182732 | 1.483018 | 0.0002884972142
| 4961.122467 | 1.356136 | 0.0003066351 |  | 4961.122467 | 1.482351 | 8.480805e-05 |  | 4961.122467 | 1.483097 | 0.0003005097
| 4961.062201 | 1.356182 | 9.717486e-05 |  | 4961.062201 | 1.482204 | -1.399125e-05 |  | 4961.062201 | 1.48317696 | 0.0002941666
| 4961.001936 | 1.356136 | -0.0001138183 |  | 4961.001936 | 1.482042623 | -5.331091e-05 |  | 4961.001936 | 1.483258 | 0.0002661027
| 4960.94167 | 1.3560083 | -0.0002838997 |  | 4960.94167 | 1.481885901 | -3.807718e-05 |  | 4960.94167 | 1.483335 | 0.0002102645
| 4960.881405 | 1.355828 | -0.000381599 |  | 4960.881405 | 1.481748697 | 2.53331909e-05 |  | 4960.881405 | 1.483394 | 0.0001236166
| 4960.821139 | 1.355635 | -0.0003941739 |  | 4960.821139 | 1.481643 | 0.0001290101 |  | 4960.821139 | 1.483417143 | 1.205001583e-05
| 4960.760873 | 1.355469 | -0.0003297657 |  | 4960.760873 | 1.481584 | 0.0002619305 |  | 4960.760873 | 1.483392 | -0.0001070363
| 4960.700608 | 1.355356815 | -0.0002132684 |  | 4960.700608 | 1.481579789 | 0.0004067076 |  | 4960.700608 | 1.483313 | -0.0002076487
| 4960.640342 | 1.35531 | -7.682026851e-05 |  | 4960.640342 | 1.481636 | 0.0005388582 |  | 4960.640342 | 1.483195281 | -0.0002624468384
| 4960.580077 | 1.355324 | 4.9756e-05 |  | 4960.580077 | 1.481744 | 0.0006317072 |  | 4960.580077 | 1.483065 | -0.000253934
| 4960.519811 | 1.355381 | 0.0001458549 |  | 4960.519811 | 1.481881 | 0.0006630517 |  | 4960.519811 | 1.482957 | -0.0001818609
| 4960.459545 | 1.355459748 | 0.0002038355 |  | 4960.459545 | 1.482012 | 0.0006267612 |  | 4960.459545 | 1.482903 | -6.584288e-05
| 4960.39928 | 1.355544 | 0.0002264522951 |  | 4960.39928 | 1.482106 | 0.0005349327 |  | 4960.39928 | 1.48292 | 5.980116e-05
| 4960.339014 | 1.355622 | 0.0002219082 |  | 4960.339014 | 1.482141586 | 0.0004160852367 |  | 4960.339014 | 1.483001 | 0.0001565823
| 4960.278749 | 1.355691 | 0.000198723874 |  | 4960.278749 | 1.48212 | 0.0003027863 |  | 4960.278749 | 1.483124 | 0.0001944716
| 4960.218483 | 1.355753 | 0.0001623682 |  | 4960.218483 | 1.482057 | 0.0002205631085 |  | 4960.218483 | 1.483252 | 0.0001611548
| 4960.158218 | 1.355809 | 0.0001135273 |  | 4960.158218 | 1.481978 | 0.0001776056 |  | 4960.158218 | 1.483347 | 6.544022856e-05
| 4960.097952 | 1.355858395 | 4.976861e-05 |  | 4960.097952 | 1.481905 | 0.0001664285 |  | 4960.097952 | 1.483385 | -6.674795e-05
| 4960.037686 | 1.355898 | -3.113276e-05 |  | 4960.037686 | 1.481845 | 0.000169225 |  | 4960.037686 | 1.483357 | -0.0002018747
| 4959.977421 | 1.355922 | -0.000129841 |  | 4959.977421 | 1.481791 | 0.0001725305 |  | 4959.977421 | 1.483275 | -0.000309838
| 4959.917155 | 1.355921505 | -0.0002432036 |  | 4959.917155 | 1.481727 | 0.0001763840801 |  | 4959.917155 | 1.48316 | -0.0003719977
| 4959.85689 | 1.355889936 | -0.0003642695 |  | 4959.85689 | 1.481644 | 0.0001963743004 |  | 4959.85689 | 1.48303728 | -0.0003844426
| 4959.796624 | 1.355823328 | -0.0004830374 |  | 4959.796624 | 1.481547 | 0.0002557271 |  | 4959.796624 | 1.482928 | -0.0003557928
| 4959.736359 | 1.355721035 | -0.0005879544 |  | 4959.736359 | 1.481461 | 0.0003710959 |  | 4959.736359 | 1.482843 | -0.0003008706
| 4959.676093 | 1.355587037 | -0.0006663262 |  | 4959.676093 | 1.481425 | 0.0005396708 |  | 4959.676093 | 1.482782374 | -0.0002336770587
| 4959.615827 | 1.355431 | -0.0007076076 |  | 4959.615827 | 1.481469 | 0.0007336818 |  | 4959.615827 | 1.48274096 | -0.0001627783
| 4959.555562 | 1.355264 | -0.0007045862025 |  | 4959.555562 | 1.481608 | 0.0009072337 |  | 4959.555562 | 1.482713059 | -9.026293245e-05
| 4959.495296 | 1.355103253 | -0.0006548116 |  | 4959.495296 | 1.481823 | 0.001011401 |  | 4959.495296 | 1.482696 | -1.387444e-05
| 4959.435031 | 1.354964 | -0.000562525735 |  | 4959.435031 | 1.482074279 | 0.001012965 |  | 4959.435031 | 1.482692 | 6.929403207e-05
| 4959.374765 | 1.354860021 | -0.0004381746 |  | 4959.374765 | 1.482306 | 0.0009065166 |  | 4959.374765 | 1.482706 | 0.0001588838
| 4959.3145 | 1.354798696 | -0.0002965051 |  | 4959.3145 | 1.482470905 | 0.0007163854 |  | 4959.3145 | 1.482745 | 0.0002498306
| 4959.254234 | 1.354781 | -0.0001539918 |  | 4959.254234 | 1.482543 | 0.0004857105 |  | 4959.254234 | 1.482812 | 0.000333054
| 4959.193968 | 1.354802 | -2.517258e-05 |  | 4959.193968 | 1.482523 | 0.0002609833043 |  | 4959.193968 | 1.482905798 | 0.0003979188
| 4959.133703 | 1.354851155 | 8.001253e-05 |  | 4959.133703 | 1.482433 | 7.713464e-05 |  | 4959.133703 | 1.483019092 | 0.0004351693
| 4959.073437 | 1.354916 | 0.0001575842 |  | 4959.073437 | 1.482304377 | -5.111698e-05 |  | 4959.073437 | 1.483143 | 0.0004387769
| 4959.013172 | 1.354986 | 0.0002089970247 |  | 4959.013172 | 1.482163 | -0.0001259967107 |  | 4959.013172 | 1.483266 | 0.000406992
| 4958.952906 | 1.355055 | 0.0002383015 |  | 4958.952906 | 1.482024655 | -0.000158237 |  | 4958.952906 | 1.483379 | 0.0003412725677
| 4958.892641 | 1.355119 | 0.0002502088 |  | 4958.892641 | 1.481895 | -0.0001574296 |  | 4958.892641 | 1.483473 | 0.0002455346
| 4958.832375 | 1.355176092 | 0.0002481618 |  | 4958.832375 | 1.481775799 | -0.0001267485 |  | 4958.832375 | 1.483541 | 0.0001247172
| 4958.772109 | 1.355226 | 0.0002332091 |  | 4958.772109 | 1.481672525 | -6.55710413e-05 |  | 4958.772109 | 1.483576 | -1.49594e-05
| 4958.711844 | 1.355267463 | 0.000206077 |  | 4958.711844 | 1.481597819 | 2.54310857e-05 |  | 4958.711844 | 1.483572929 | -0.0001651431
| 4958.651578 | 1.355295 | 0.0001676253 |  | 4958.651578 | 1.481567 | 0.0001355884 |  | 4958.651578 | 1.483527164 | -0.0003150743
| 4958.591313 | 1.355305 | 0.0001220078 |  | 4958.591313 | 1.481589 | 0.0002430475877 |  | 4958.591313 | 1.483438 | -0.0004515132
| 4958.531047 | 1.355292 | 7.615105e-05 |  | 4958.531047 | 1.481660806 | 0.0003206953678 |  | 4958.531047 | 1.483308 | -0.0005596008
| 4958.470781 | 1.355258 | 3.94378e-05 |  | 4958.470781 | 1.481762394 | 0.0003453877033 |  | 4958.470781 | 1.48315 | -0.0006262418
| 4958.410516 | 1.355207 | 2.160485e-05 |  | 4958.410516 | 1.481862535 | 0.0003083527 |  | 4958.410516 | 1.482977045 | -0.0006422016896
| 4958.35025 | 1.355147 | 2.959854292e-05 |  | 4958.35025 | 1.481931296 | 0.0002188367014 |  | 4958.35025 | 1.482809 | -0.0006054938
| 4958.289985 | 1.355092 | 6.589407e-05 |  | 4958.289985 | 1.481947781 | 0.0001012828 |  | 4958.289985 | 1.482663459 | -0.0005217733358
| 4958.229719 | 1.355055 | 0.0001266768 |  | 4958.229719 | 1.481911 | -1.488876e-05 |  | 4958.229719 | 1.482554 | -0.0004036736148
| 4958.169454 | 1.355044 | 0.0002023357 |  | 4958.169454 | 1.481832434 | -0.0001072462 |  | 4958.169454 | 1.482488 | -0.0002671804
| 4958.109188 | 1.355066 | 0.0002793385 |  | 4958.109188 | 1.481735 | -0.0001677231 |  | 4958.109188 | 1.482465 | -0.0001284925
| 4958.048922 | 1.355119268 | 0.0003430315 |  | 4958.048922 | 1.481633283 | -0.000202199 |  | 4958.048922 | 1.482479 | -1.718292925e-07
| 4957.988657 | 1.355195 | 0.0003803383 |  | 4957.988657 | 1.481534 | -0.0002225487115 |  | 4957.988657 | 1.48252 | 0.0001100815
| 4957.928391 | 1.355279 | 0.0003834288 |  | 4957.928391 | 1.481429 | -0.0002368945673 |  | 4957.928391 | 1.482579 | 0.0001998715
| 4957.868126 | 1.355357 | 0.0003509209 |  | 4957.868126 | 1.481308846 | -0.0002424558 |  | 4957.868126 | 1.482652 | 0.0002692101
| 4957.80786 | 1.355413 | 0.0002887165 |  | 4957.80786 | 1.481168 | -0.0002252839 |  | 4957.80786 | 1.482735 | 0.0003182073
| 4957.747595 | 1.355436 | 0.0002088299 |  | 4957.747595 | 1.48101474 | -0.0001681853 |  | 4957.747595 | 1.482825 | 0.0003454203
| 4957.687329 | 1.355422 | 0.0001262434 |  | 4957.687329 | 1.480869648 | -6.084594e-05 |  | 4957.687329 | 1.482918 | 0.0003469996
| 4957.627063 | 1.355374 | 5.698419659e-05 |  | 4957.627063 | 1.48076 | 9.045129384e-05 |  | 4957.627063 | 1.483008 | 0.0003193222
| 4957.566798 | 1.355299 | 1.39271e-05 |  | 4957.566798 | 1.480702355 | 0.0002636357 |  | 4957.566798 | 1.483082727 | 0.000261464
| 4957.506532 | 1.355211 | 5.249709186e-06 |  | 4957.506532 | 1.4807 | 0.0004274754 |  | 4957.506532 | 1.483128994 | 0.0001787348
| 4957.446267 | 1.355125 | 3.30354e-05 |  | 4957.446267 | 1.480733 | 0.0005562404 |  | 4957.446267 | 1.483136 | 8.403734e-05
| 4957.386001 | 1.355054484 | 9.327341e-05 |  | 4957.386001 | 1.480770654 | 0.0006415056 |  | 4957.386001 | 1.483099 | -4.010828e-06
| 4957.325736 | 1.355011 | 0.0001770118 |  | 4957.325736 | 1.480780221 | 0.0006975769 |  | 4957.325736 | 1.483024 | -6.514528e-05
| 4957.26547 | 1.355002825 | 0.0002712622 |  | 4957.26547 | 1.480747429 | 0.0007576328 |  | 4957.26547 | 1.482928 | -8.343707e-05
| 4957.205204 | 1.35503 | 0.0003611863 |  | 4957.205204 | 1.480680968 | 0.0008597768388 |  | 4957.205204 | 1.482832203 | -5.276604e-05
| 4957.144939 | 1.355088 | 0.0004320472 |  | 4957.144939 | 1.480615586 | 0.001030634 |  | 4957.144939 | 1.482761 | 2.009879e-05
| 4957.084673 | 1.355166 | 0.0004719954 |  | 4957.084673 | 1.480597 | 0.00127186 |  | 4957.084673 | 1.482732 | 0.0001173921
| 4957.024408 | 1.355247 | 0.0004747901 |  | 4957.024408 | 1.48067 | 0.001556434 |  | 4957.024408 | 1.482749 | 0.0002152956
| 4956.964142 | 1.355314 | 0.0004423732 |  | 4956.964142 | 1.480856235 | 0.001834958 |  | 4956.964142 | 1.482804 | 0.0002915749
| 4956.903877 | 1.35535 | 0.0003861703 |  | 4956.903877 | 1.48115 | 0.002050448 |  | 4956.903877 | 1.48288 | 0.0003323462
| 4956.843611 | 1.355345 | 0.0003252964 |  | 4956.843611 | 1.481515 | 0.002154772 |  | 4956.843611 | 1.482953 | 0.0003366226766
| 4956.783345 | 1.355303 | 0.0002824382 |  | 4956.783345 | 1.481896182 | 0.002124688 |  | 4956.783345 | 1.483007 | 0.0003152153
| 4956.72308 | 1.355235 | 0.0002770692 |  | 4956.72308 | 1.482232 | 0.001966159489 |  | 4956.72308 | 1.48303535 | 0.0002855428
| 4956.662814 | 1.355167 | 0.0003192152 |  | 4956.662814 | 1.48247353 | 0.001712805 |  | 4956.662814 | 1.483042 | 0.0002646778
| 4956.602549 | 1.355125 | 0.0004046587 |  | 4956.602549 | 1.482592462 | 0.001416835 |  | 4956.602549 | 1.48304 | 0.0002622072443
| 4956.542283 | 1.35513 | 0.0005153097 |  | 4956.542283 | 1.482589163 | 0.001135445 |  | 4956.542283 | 1.483046 | 0.0002771377
| 4956.482017 | 1.355191 | 0.0006232262 |  | 4956.482017 | 1.482487975 | 0.0009180421127 |  | 4956.482017 | 1.48307 | 0.000298901
| 4956.421752 | 1.3553 | 0.0007002999603 |  | 4956.421752 | 1.482333 | 0.0007960745 |  | 4956.421752 | 1.483113256 | 0.0003125679
| 4956.361486 | 1.355435 | 0.0007264634 |  | 4956.361486 | 1.482174819 | 0.0007774004387 |  | 4956.361486 | 1.483167 | 0.0003058966
| 4956.301221 | 1.355568 | 0.0006963435 |  | 4956.301221 | 1.482062 | 0.0008455950947 |  | 4956.301221 | 1.483217 | 0.0002749709
| 4956.240955 | 1.355672738 | 0.0006202859 |  | 4956.240955 | 1.482027979 | 0.0009648914 |  | 4956.240955 | 1.483249 | 0.0002261192
| 4956.18069 | 1.355734 | 0.0005203465 |  | 4956.18069 | 1.482086 | 0.001087748 |  | 4956.18069 | 1.483256 | 0.0001730574
| 4956.120424 | 1.355750493 | 0.0004214592 |  | 4956.120424 | 1.482223539 | 0.001167856 |  | 4956.120424 | 1.483240259 | 0.0001314094
| 4956.060158 | 1.355734 | 0.0003433654 |  | 4956.060158 | 1.482409 | 0.001170159 |  | 4956.060158 | 1.4832133 | 0.0001118002
| 4955.999893 | 1.355704719 | 0.0002947151 |  | 4955.999893 | 1.482596857 | 0.001080708 |  | 4955.999893 | 1.483191 | 0.0001159796
| 4955.939627 | 1.35568 | 0.0002721243 |  | 4955.939627 | 1.482742403 | 0.000909852 |  | 4955.939627 | 1.483187 | 0.0001353402
| 4955.879362 | 1.355672 | 0.0002633622 |  | 4955.879362 | 1.482811 | 0.0006877136 |  | 4955.879362 | 1.483207 | 0.0001557096
| 4955.819096 | 1.355683072 | 0.0002537495 |  | 4955.819096 | 1.482791555 | 0.0004568214 |  | 4955.819096 | 1.483246 | 0.0001626617
| 4955.758831 | 1.355707 | 0.0002309879 |  | 4955.758831 | 1.482692 | 0.000257967 |  | 4955.758831 | 1.483295 | 0.0001471299
| 4955.698565 | 1.355734 | 0.0001890696 |  | 4955.698565 | 1.48254 | 0.0001201349 |  | 4955.698565 | 1.483339 | 0.0001080955
| 4955.638299 | 1.355752 | 0.0001276662 |  | 4955.638299 | 1.482371 | 5.333894e-05 |  | 4955.638299 | 1.483368 | 5.2019296e-05
| 4955.578034 | 1.355753 | 5.134964811e-05 |  | 4955.578034 | 1.482218 | 4.903519e-05 |  | 4955.578034 | 1.483377588 | -1.136295335e-05
| 4955.517768 | 1.355732 | -3.359640504e-05 |  | 4955.517768 | 1.4821 | 8.573376e-05 |  | 4955.517768 | 1.483369687 | -7.328166445e-05
| 4955.457503 | 1.355682 | -0.0001194008 |  | 4955.457503 | 1.482024767 | 0.0001380551 |  | 4955.457503 | 1.483349565 | -0.0001292222949
| 4955.397237 | 1.355603116 | -0.0001965871704 |  | 4955.397237 | 1.481983 | 0.0001857767 |  | 4955.397237 | 1.483322 | -0.0001792854
| 4955.336972 | 1.355494467 | -0.0002535238 |  | 4955.336972 | 1.481962 | 0.0002176175 |  | 4955.336972 | 1.483287 | -0.0002257041
| 4955.276706 | 1.355362 | -0.0002767939 |  | 4955.276706 | 1.481947 | 0.0002332102 |  | 4955.276706 | 1.483244 | -0.0002694725
| 4955.21644 | 1.355217441 | -0.0002542922 |  | 4955.21644 | 1.481929604 | 0.0002369502 |  | 4955.21644 | 1.483189287 | -0.0003080757
| 4955.156175 | 1.355081188 | -0.0001791565 |  | 4955.156175 | 1.481905 | 0.000235775 |  | 4955.156175 | 1.483121 | -0.0003353034
| 4955.095909 | 1.354977 | -5.545044e-05 |  | 4955.095909 | 1.481875 | 0.0002340361 |  | 4955.095909 | 1.483044 | -0.0003434388
| 4955.035644 | 1.354925 | 0.0001006011 |  | 4955.035644 | 1.481838 | 0.0002340056 |  | 4955.035644 | 1.482965447 | -0.000327668
| 4954.975378 | 1.354937 | 0.0002635167 |  | 4954.975378 | 1.481796 | 0.0002369779 |  | 4954.975378 | 1.482898 | -0.0002888263
| 4954.915113 | 1.355009 | 0.0004035184 |  | 4954.915113 | 1.481745585 | 0.0002457114123 |  | 4954.915113 | 1.48285 | -0.0002344785
| 4954.854847 | 1.355124 | 0.0004968911 |  | 4954.854847 | 1.481687 | 0.0002667613 |  | 4954.854847 | 1.482827 | -0.0001761452
| 4954.794581 | 1.355256 | 0.0005311131 |  | 4954.794581 | 1.481623 | 0.0003076335 |  | 4954.794581 | 1.482823 | -0.000125472
| 4954.734316 | 1.355375 | 0.0005098284 |  | 4954.734316 | 1.481564 | 0.0003742929823 |  | 4954.734316 | 1.482831 | -8.982494e-05
| 4954.67405 | 1.35546 | 0.0004488893 |  | 4954.67405 | 1.481523464 | 0.0004669031 |  | 4954.67405 | 1.482839 | -6.936976e-05
| 4954.613785 | 1.355503475 | 0.0003707502 |  | 4954.613785 | 1.481514651 | 0.000577752 |  | 4954.613785 | 1.482838669 | -5.844541249e-05
| 4954.553519 | 1.355507 | 0.0002962324 |  | 4954.553519 | 1.481546 | 0.00069221009 |  | 4954.553519 | 1.482827 | -4.741883e-05
| 4954.493253 | 1.355483878 | 0.0002385163698 |  | 4954.493253 | 1.481617 | 0.0007916765846 |  | 4954.493253 | 1.482809 | -2.808377541e-05
| 4954.432988 | 1.355446 | 0.0002019838 |  | 4954.432988 | 1.481719 | 0.0008599917248 |  | 4954.432988 | 1.482790979 | 3.532878e-06
| 4954.372722 | 1.355402 | 0.0001842617 |  | 4954.372722 | 1.481835 | 0.0008876594266 |  | 4954.372722 | 1.482782 | 4.568813688e-05
| 4954.312457 | 1.355358 | 0.0001807978 |  | 4954.312457 | 1.481946148 | 0.0008751306 |  | 4954.312457 | 1.482786709 | 9.235660366e-05
| 4954.252191 | 1.355312 | 0.0001902738 |  | 4954.252191 | 1.482038 | 0.0008312958 |  | 4954.252191 | 1.482806 | 0.0001356425
| 4954.191926 | 1.355266 | 0.0002147881 |  | 4954.191926 | 1.482103158 | 0.0007704651838 |  | 4954.191926 | 1.482837 | 0.0001692889
| 4954.13166 | 1.355221922 | 0.0002589316 |  | 4954.13166 | 1.482143 | 0.0007069145 |  | 4954.13166 | 1.482873 | 0.0001900669
| 4954.071394 | 1.35519 | 0.0003250628 |  | 4954.071394 | 1.482164 | 0.0006508273 |  | 4954.071394 | 1.482909 | 0.0001983408
| 4954.011129 | 1.355183 | 0.0004097259 |  | 4954.011129 | 1.482179 | 0.0006053973 |  | 4954.011129 | 1.482939 | 0.0001968415
| 4953.950863 | 1.355209 | 0.0005013375 |  | 4953.950863 | 1.482195 | 0.0005665510012 |  | 4953.950863 | 1.482962 | 0.0001887514
| 4953.890598 | 1.355271 | 0.000583994 |  | 4953.890598 | 1.48222 | 0.0005263926 |  | 4953.890598 | 1.482976 | 0.0001780967
| 4953.830332 | 1.355363 | 0.0006409285 |  | 4953.830332 | 1.48225 | 0.0004755939 |  | 4953.830332 | 1.482981 | 0.0001684857
| 4953.770067 | 1.35547 | 0.000661423403 |  | 4953.770067 | 1.482280391 | 0.0004057515 |  | 4953.770067 | 1.482978 | 0.0001637535
| 4953.709801 | 1.355575 | 0.0006439774727 |  | 4953.709801 | 1.4823 | 0.0003131601 |  | 4953.709801 | 1.48297 | 0.0001681337
| 4953.649535 | 1.355662 | 0.000596583017 |  | 4953.649535 | 1.482296718 | 0.0001991862 |  | 4953.649535 | 1.482962 | 0.0001849254627
| 4953.58927 | 1.355724 | 0.0005327027 |  | 4953.58927 | 1.482258649 | 7.067789466e-05 |  | 4953.58927 | 1.482960484 | 0.0002143680653
| 4953.529004 | 1.355763 | 0.0004655712 |  | 4953.529004 | 1.482177 | -6.041478151e-05 |  | 4953.529004 | 1.482974 | 0.0002528733
| 4953.468739 | 1.355787 | 0.0004022531 |  | 4953.468739 | 1.482046004 | -0.0001774935844 |  | 4953.468739 | 1.483009 | 0.0002917218
| 4953.408473 | 1.355805 | 0.0003422118 |  | 4953.408473 | 1.481867762 | -0.0002605832 |  | 4953.408473 | 1.483063 | 0.0003199056
| 4953.348208 | 1.355820879 | 0.0002772817 |  | 4953.348208 | 1.481652 | -0.0002891248 |  | 4953.348208 | 1.483132 | 0.0003269434
| 4953.287942 | 1.35583 | 0.0001983441 |  | 4953.287942 | 1.481418 | -0.000245786 |  | 4953.287942 | 1.483203 | 0.0003067293
| 4953.227676 | 1.355818 | 0.0001016609 |  | 4953.227676 | 1.481193 | -0.00012060673 |  | 4953.227676 | 1.48326227 | 0.000261211
| 4953.167411 | 1.355769463 | -6.189067e-06 |  | 4953.167411 | 1.481011 | 8.469718592e-05 |  | 4953.167411 | 1.483299661 | 0.0001990715
| 4953.107145 | 1.355670551 | -0.0001062989 |  | 4953.107145 | 1.480904 | 0.0003528259001 |  | 4953.107145 | 1.483311 | 0.0001337774
| 4953.04688 | 1.35552 | -0.0001710584 |  | 4953.04688 | 1.48089986 | 0.0006517005 |  | 4953.04688 | 1.4833 | 7.793084e-05
| 4952.986614 | 1.355333 | -0.0001719491 |  | 4952.986614 | 1.481006 | 0.000937205 |  | 4952.986614 | 1.483278086 | 3.899584e-05
| 4952.926349 | 1.355140911 | -8.908258e-05 |  | 4952.926349 | 1.481214183 | 0.001163026 |  | 4952.926349 | 1.483256 | 1.703799e-05
| 4952.866083 | 1.354983 | 8.021675e-05 |  | 4952.866083 | 1.481491 | 0.001288658 |  | 4952.866083 | 1.483243 | 4.710163015e-06
| 4952.805817 | 1.354900313 | 0.0003176195 |  | 4952.805817 | 1.481789326 | 0.001291007 |  | 4952.805817 | 1.483241 | -8.293555e-06
| 4952.745552 | 1.354920171 | 0.0005862681 |  | 4952.745552 | 1.482051843 | 0.001171979026 |  | 4952.745552 | 1.483243 | -3.066136e-05
| 4952.685286 | 1.355050961 | 0.0008380512 |  | 4952.685286 | 1.482229 | 0.0009589765 |  | 4952.685286 | 1.48324 | -6.496809272e-05
| 4952.625021 | 1.355276544 | 0.001025757 |  | 4952.625021 | 1.482289 | 0.0007004883 |  | 4952.625021 | 1.483222684 | -0.0001063181
| 4952.564755 | 1.355561 | 0.001115291 |  | 4952.564755 | 1.482226 | 0.0004534702 |  | 4952.564755 | 1.483185511 | -0.0001444155
| 4952.50449 | 1.355857 | 0.001093061 |  | 4952.50449 | 1.48206 | 0.0002712155605 |  | 4952.50449 | 1.483131 | -0.0001672493
| 4952.444224 | 1.356119 | 0.000968444 |  | 4952.444224 | 1.481836 | 0.0001890052 |  | 4952.444224 | 1.483069 | -0.0001659293
| 4952.383958 | 1.356313 | 0.000768904 |  | 4952.383958 | 1.481603 | 0.0002177385 |  | 4952.383958 | 1.483011 | -0.0001378797
| 4952.323693 | 1.356421 | 0.0005317872 |  | 4952.323693 | 1.481411916 | 0.0003426612 |  | 4952.323693 | 1.482971983 | -8.833196851e-05
| 4952.263427 | 1.356445 | 0.0002933273 |  | 4952.263427 | 1.481292958 | 0.0005305126 |  | 4952.263427 | 1.482958 | -2.739382e-05
| 4952.203162 | 1.3564 | 8.153694e-05 |  | 4952.203162 | 1.481259 | 0.0007414478 |  | 4952.203162 | 1.482971886 | 3.223814e-05
| 4952.142896 | 1.356308 | -8.773667e-05 |  | 4952.142896 | 1.481300466 | 0.0009391024287 |  | 4952.142896 | 1.483009 | 7.961948e-05
| 4952.08263 | 1.3561906 | -0.0002095837 |  | 4952.08263 | 1.481397782 | 0.001100483 |  | 4952.08263 | 1.483062611 | 0.0001071356
| 4952.022365 | 1.356064873 | -0.0002868283 |  | 4952.022365 | 1.481526 | 0.001216339 |  | 4952.022365 | 1.483123 | 0.0001116155
| 4951.962099 | 1.355944 | -0.0003257282 |  | 4951.962099 | 1.481666 | 0.001290545 |  | 4951.962099 | 1.483182 | 9.353937e-05
| 4951.901834 | 1.355835218 | -0.0003340515 |  | 4951.901834 | 1.481806 | 0.001331535 |  | 4951.901834 | 1.483232369 | 5.540671735e-05
| 4951.841568 | 1.355746411 | -0.0003200757 |  | 4951.841568 | 1.481944461 | 0.001346796 |  | 4951.841568 | 1.48327 | 8.280041e-07
| 4951.781303 | 1.355681 | -0.0002943695 |  | 4951.781303 | 1.482080915 | 0.001339953 |  | 4951.781303 | 1.483290733 | -6.605514e-05
| 4951.721037 | 1.355639 | -0.0002685028 |  | 4951.721037 | 1.482216123 | 0.001308879 |  | 4951.721037 | 1.483290974 | -0.0001403147
| 4951.660771 | 1.355613 | -0.0002540732 |  | 4951.660771 | 1.482345 | 0.001250248 |  | 4951.660771 | 1.483268 | -0.0002158979
| 4951.600506 | 1.355592 | -0.0002578384 |  | 4951.600506 | 1.482461 | 0.001162007 |  | 4951.600506 | 1.483223 | -0.0002858192
| 4951.54024 | 1.355558 | -0.0002776043 |  | 4951.54024 | 1.482551 | 0.00104738 |  | 4951.54024 | 1.483155 | -0.0003424675
| 4951.479975 | 1.355501 | -0.0003009647 |  | 4951.479975 | 1.482607 | 0.0009148128 |  | 4951.479975 | 1.483071 | -0.0003785707
| 4951.419709 | 1.355416 | -0.0003082628323 |  | 4951.419709 | 1.48262316 | 0.000777377 |  | 4951.419709 | 1.482976 | -0.0003887303
| 4951.359444 | 1.355314 | -0.0002795012 |  | 4951.359444 | 1.482602 | 0.0006484282 |  | 4951.359444 | 1.48288 | -0.0003700681
| 4951.299178 | 1.35522 | -0.0002037152 |  | 4951.299178 | 1.482547226 | 0.0005404028 |  | 4951.299178 | 1.482793536 | -0.0003231748
| 4951.238912 | 1.35516 | -8.609517e-05 |  | 4951.238912 | 1.482471 | 0.0004615264964 |  | 4951.238912 | 1.482725 | -0.0002521701
| 4951.178647 | 1.355157 | 5.131123e-05 |  | 4951.178647 | 1.482382634 | 0.0004163811 |  | 4951.178647 | 1.482682 | -0.0001643153
| 4951.118381 | 1.355218 | 0.0001753798 |  | 4951.118381 | 1.482296 | 0.0004055297 |  | 4951.118381 | 1.482669 | -6.939903e-05
| 4951.058116 | 1.355328 | 0.0002530962 |  | 4951.058116 | 1.482221 | 0.000424925 |  | 4951.058116 | 1.482686 | 2.144541198e-05
| 4950.99785 | 1.355456 | 0.0002643874 |  | 4950.99785 | 1.482167 | 0.0004679161 |  | 4950.99785 | 1.48273 | 9.754318e-05
| 4950.937585 | 1.355564 | 0.000209977 |  | 4950.937585 | 1.482141 | 0.0005235397985 |  | 4950.937585 | 1.482794 | 0.0001502362
| 4950.877319 | 1.35562 | 0.0001115941 |  | 4950.877319 | 1.482144 | 0.0005796485 |  | 4950.877319 | 1.482865 | 0.0001747766
| 4950.817053 | 1.355611 | 4.962711e-06 |  | 4950.817053 | 1.48217 | 0.0006247749 |  | 4950.817053 | 1.482932394 | 0.0001716747
| 4950.756788 | 1.355545 | -7.356335e-05 |  | 4950.756788 | 1.482211 | 0.0006519241 |  | 4950.756788 | 1.482985 | 0.0001465943
| 4950.696522 | 1.355449 | -9.939716e-05 |  | 4950.696522 | 1.482255 | 0.0006599435 |  | 4950.696522 | 1.483017 | 0.0001095413131
| 4950.636257 | 1.355357 | -6.743921e-05 |  | 4950.636257 | 1.482291602 | 0.0006544136 |  | 4950.636257 | 1.483027446 | 7.16080215e-05
| 4950.575991 | 1.355299 | 7.875839488e-06 |  | 4950.575991 | 1.482318 | 0.000645924 |  | 4950.575991 | 1.48302 | 4.277311391e-05
| 4950.515726 | 1.355291 | 9.943062e-05 |  | 4950.515726 | 1.482339 | 0.0006441173 |  | 4950.515726 | 1.483004 | 2.911993e-05
| 4950.45546 | 1.355329204 | 0.0001779118 |  | 4950.45546 | 1.482364 | 0.0006537925 |  | 4950.45546 | 1.482989 | 3.119233e-05
| 4950.395194 | 1.355398 | 0.0002226837 |  | 4950.395194 | 1.482406 | 0.0006706679 |  | 4950.395194 | 1.482984 | 4.410986e-05
| 4950.334929 | 1.355472 | 0.0002263097 |  | 4950.334929 | 1.482472712 | 0.0006826100338 |  | 4950.334929 | 1.482993 | 5.995194e-05
| 4950.274663 | 1.355531 | 0.0001955292 |  | 4950.274663 | 1.482562 | 0.0006735123 |  | 4950.274663 | 1.483014 | 6.995764698e-05
| 4950.214398 | 1.355562 | 0.0001462849 |  | 4950.214398 | 1.482663203 | 0.0006304919 |  | 4950.214398 | 1.483042 | 6.7885e-05
| 4950.154132 | 1.355562 | 9.725692277e-05 |  | 4950.154132 | 1.482758 | 0.0005487534 |  | 4950.154132 | 1.483071003 | 5.103225046e-05
| 4950.093866 | 1.35554 | 6.373435896e-05 |  | 4950.093866 | 1.482829123 | 0.0004342489184 |  | 4950.093866 | 1.483092 | 2.138928e-05
| 4950.033601 | 1.35551 | 5.343348886e-05 |  | 4950.033601 | 1.482865 | 0.0003020589 |  | 4950.033601 | 1.4831 | -1.591462e-05
| 4949.973335 | 1.355485954 | 6.513123648e-05 |  | 4949.973335 | 1.482866 | 0.0001692779 |  | 4949.973335 | 1.483094 | -5.40051936e-05
| 4949.91307 | 1.35548 | 9.022487e-05 |  | 4949.91307 | 1.482842 | 4.79937129e-05 |  | 4949.91307 | 1.483075 | -8.671861e-05
| 4949.852804 | 1.355499 | 0.0001146188 |  | 4949.852804 | 1.482803 | -5.892448362e-05 |  | 4949.852804 | 1.483048 | -0.000109727239
| 4949.792539 | 1.355537 | 0.0001232599 |  | 4949.792539 | 1.48276 | -0.0001572335487 |  | 4949.792539 | 1.483019 | -0.0001216498
| 4949.732273 | 1.355584 | 0.0001040693 |  | 4949.732273 | 1.482712 | -0.0002575796 |  | 4949.732273 | 1.482991 | -0.0001237933
| 4949.672007 | 1.355622 | 5.336324e-05 |  | 4949.672007 | 1.482651 | -0.000366628 |  | 4949.672007 | 1.48297 | -0.0001195033
| 4949.611742 | 1.355631 | -2.230253e-05 |  | 4949.611742 | 1.482560282 | -0.0004809132 |  | 4949.611742 | 1.482957 | -0.0001133242022
| 4949.551476 | 1.355599 | -0.0001050744 |  | 4949.551476 | 1.48243 | -0.0005852199 |  | 4949.551476 | 1.482949838 | -0.0001098117
| 4949.491211 | 1.355524 | -0.0001709173 |  | 4949.491211 | 1.482258025 | -0.0006552743 |  | 4949.491211 | 1.482946 | -0.0001128192
| 4949.430945 | 1.355417 | -0.0001962878 |  | 4949.430945 | 1.482063 | -0.000668229063 |  | 4949.430945 | 1.482942 | -0.0001239732
| 4949.37068 | 1.355303 | -0.0001671439 |  | 4949.37068 | 1.481872 | -0.0006123763 |  | 4949.37068 | 1.482931 | -0.0001425648
| 4949.310414 | 1.355213 | -8.586168e-05 |  | 4949.310414 | 1.481722 | -0.0004938327416 |  | 4949.310414 | 1.482908424 | -0.0001651666
| 4949.250148 | 1.355171 | 2.840582e-05 |  | 4949.250148 | 1.481638 | -0.0003383564 |  | 4949.250148 | 1.482872 | -0.0001857786
| 4949.189883 | 1.355188 | 0.0001452732 |  | 4949.189883 | 1.481633 | -0.0001842341 |  | 4949.189883 | 1.482821641 | -0.000197286
| 4949.129617 | 1.355254 | 0.0002335568 |  | 4949.129617 | 1.481693 | -7.085587e-05 |  | 4949.129617 | 1.482761421 | -0.0001931787
| 4949.069352 | 1.355345 | 0.0002734008 |  | 4949.069352 | 1.481786132 | -2.521323e-05 |  | 4949.069352 | 1.482698 | -0.0001689416
| 4949.009086 | 1.355428159 | 0.0002637263 |  | 4949.009086 | 1.481871 | -5.32173742e-05 |  | 4949.009086 | 1.482640521 | -0.0001240591
| 4948.948821 | 1.35548 | 0.000221528 |  | 4948.948821 | 1.481909 | -0.0001373877 |  | 4948.948821 | 1.482596 | -6.169887725e-05
| 4948.888555 | 1.355491 | 0.0001747924 |  | 4948.888555 | 1.481877 | -0.0002422676 |  | 4948.888555 | 1.48257 | 1.168276e-05
| 4948.828289 | 1.355472 | 0.0001495188 |  | 4948.828289 | 1.481774995 | -0.0003252417263 |  | 4948.828289 | 1.482564 | 8.888541e-05
| 4948.768024 | 1.355447 | 0.0001580962 |  | 4948.768024 | 1.481624 | -0.0003507242 |  | 4948.768024 | 1.482576 | 0.0001638108
| 4948.707758 | 1.355442 | 0.0001946682 |  | 4948.707758 | 1.481463 | -0.000300272 |  | 4948.707758 | 1.482603 | 0.0002329164
| 4948.647493 | 1.355473 | 0.0002380466 |  | 4948.647493 | 1.481331 | -0.0001779648901 |  | 4948.647493 | 1.482642 | 0.0002950708
| 4948.587227 | 1.355538 | 0.0002618939421 |  | 4948.587227 | 1.481263 | -8.5836028e-06 |  | 4948.587227 | 1.482693243 | 0.0003503899
| 4948.526962 | 1.355619 | 0.0002458562 |  | 4948.526962 | 1.481273 | 0.0001708708483 |  | 4948.526962 | 1.482758 | 0.0003971916
| 4948.466696 | 1.355690778 | 0.0001850962 |  | 4948.466696 | 1.481354991 | 0.0003212885 |  | 4948.466696 | 1.482839 | 0.000430456
| 4948.40643 | 1.355728 | 9.120919512e-05 |  | 4948.40643 | 1.481484781 | 0.0004121009952 |  | 4948.40643 | 1.482934 | 0.0004414484
| 4948.346165 | 1.355718 | -1.30524324e-05 |  | 4948.346165 | 1.481628 | 0.0004303741 |  | 4948.346165 | 1.483038 | 0.0004193794
| 4948.285899 | 1.355663 | -0.0001033432 |  | 4948.285899 | 1.481746476 | 0.000381272 |  | 4948.285899 | 1.483135 | 0.0003569842
| 4948.225634 | 1.355576904 | -0.0001616412 |  | 4948.225634 | 1.481814 | 0.0002873139594 |  | 4948.225634 | 1.48320721 | 0.0002539995
| 4948.165368 | 1.355477 | -0.0001809743 |  | 4948.165368 | 1.481818 | 0.0001799085 |  | 4948.165368 | 1.483232 | 0.0001219820828
| 4948.105102 | 1.355380792 | -0.0001632747 |  | 4948.105102 | 1.481761 | 9.20529479e-05 |  | 4948.105102 | 1.483196 | -1.612733e-05
| 4948.044837 | 1.355297 | -0.0001152685 |  | 4948.044837 | 1.48166286 | 5.001495e-05 |  | 4948.044837 | 1.483099 | -0.0001301584
| 4947.984571 | 1.355231752 | -4.28888e-05 |  | 4947.984571 | 1.481551 | 6.696479e-05 |  | 4947.984571 | 1.482954 | -0.000191004
| 4947.924306 | 1.35519 | 4.973158814e-05 |  | 4947.924306 | 1.481456 | 0.00014231 |  | 4947.924306 | 1.482791 | -0.0001794721
| 4947.86404 | 1.355176772 | 0.0001587664 |  | 4947.86404 | 1.481403458 | 0.0002611969 |  | 4947.86404 | 1.482648 | -9.361841e-05
| 4947.803775 | 1.355202 | 0.0002765832 |  | 4947.803775 | 1.481409 | 0.0003995599 |  | 4947.803775 | 1.482558 | 4.943652e-05
| 4947.743509 | 1.355273 | 0.0003891257 |  | 4947.743509 | 1.481476584 | 0.0005292037 |  | 4947.743509 | 1.482542 | 0.0002172102
| 4947.683243 | 1.355389 | 0.0004770858 |  | 4947.683243 | 1.481596 | 0.0006239732 |  | 4947.683243 | 1.482601 | 0.0003709127
| 4947.622978 | 1.355539 | 0.0005205022 |  | 4947.622978 | 1.481750013 | 0.0006645546 |  | 4947.622978 | 1.482716 | 0.0004771983538
| 4947.562712 | 1.355703505 | 0.0005060592 |  | 4947.562712 | 1.481911904 | 0.0006421622 |  | 4947.562712 | 1.482857 | 0.0005178258
| 4947.502447 | 1.355857 | 0.0004321472 |  | 4947.502447 | 1.482058 | 0.0005586394 |  | 4947.502447 | 1.482987243 | 0.0004935967
| 4947.442181 | 1.355978 | 0.000309015 |  | 4947.442181 | 1.482165 | 0.0004255304 |  | 4947.442181 | 1.483079 | 0.00042293
| 4947.381916 | 1.356053 | 0.0001546862 |  | 4947.381916 | 1.482221 | 0.0002612774 |  | 4947.381916 | 1.483121 | 0.0003337409
| 4947.32165 | 1.356079 | -1.24172e-05 |  | 4947.32165 | 1.482218 | 8.682573e-05 |  | 4947.32165 | 1.483116 | 0.0002537023
| 4947.261384 | 1.35606 | -0.0001781476 |  | 4947.261384 | 1.482161779 | -7.83114041e-05 |  | 4947.261384 | 1.483083 | 0.0002009294
| 4947.201119 | 1.356 | -0.0003349057 |  | 4947.201119 | 1.482059 | -0.0002193394 |  | 4947.201119 | 1.483041116 | 0.0001799355
| 4947.140853 | 1.355904 | -0.000477663 |  | 4947.140853 | 1.481922629 | -0.0003261218256 |  | 4947.140853 | 1.483009 | 0.0001830935
| 4947.080588 | 1.355767 | -0.0005994051 |  | 4947.080588 | 1.481764 | -0.0003940738 |  | 4947.080588 | 1.482993 | 0.0001958751
| 4947.020322 | 1.355591 | -0.0006862469 |  | 4947.020322 | 1.481592584 | -0.000421462 |  | 4947.020322 | 1.482989608 | 0.0002050055
| 4946.960057 | 1.355383 | -0.0007193531 |  | 4946.960057 | 1.481418 | -0.0004079385 |  | 4946.960057 | 1.482988743 | 0.0002041616845
| 4946.899791 | 1.355162114 | -0.0006808069 |  | 4946.899791 | 1.48125 | -0.0003537511365 |  | 4946.899791 | 1.482979 | 0.0001965194634
| 4946.839525 | 1.354961 | -0.0005635665 |  | 4946.839525 | 1.481097408 | -0.0002599608 |  | 4946.839525 | 1.482954 | 0.0001926628696
| 4946.77926 | 1.354814 | -0.0003784273 |  | 4946.77926 | 1.480971376 | -0.0001312961 |  | 4946.77926 | 1.482917 | 0.000205312
| 4946.718994 | 1.354749 | -0.0001552775 |  | 4946.718994 | 1.480882 | 2.413402e-05 |  | 4946.718994 | 1.482879 | 0.0002429779
| 4946.658729 | 1.354774 | 6.438144e-05 |  | 4946.658729 | 1.480837 | 0.0001924647 |  | 4946.658729 | 1.482856 | 0.0003064418
| 4946.598463 | 1.354875 | 0.0002403327 |  | 4946.598463 | 1.480837 | 0.0003576225 |  | 4946.598463 | 1.482861037 | 0.0003871661
| 4946.538198 | 1.355018 | 0.0003470499 |  | 4946.538198 | 1.4808767 | 0.000503063 |  | 4946.538198 | 1.482902 | 0.0004698063
| 4946.477932 | 1.355163 | 0.0003813527 |  | 4946.477932 | 1.480941 | 0.0006172863 |  | 4946.477932 | 1.482977 | 0.0005371604
| 4946.417666 | 1.355278 | 0.0003615736 |  | 4946.417666 | 1.481013 | 0.0006973566 |  | 4946.417666 | 1.483077 | 0.0005747858
| 4946.357401 | 1.355349 | 0.000317415 |  | 4946.357401 | 1.481077 | 0.0007490726 |  | 4946.357401 | 1.483187 | 0.0005755586
| 4946.297135 | 1.355382 | 0.0002775375007 |  | 4946.297135 | 1.481124 | 0.0007850622258 |  | 4946.297135 | 1.48329 | 0.0005398768
| 4946.23687 | 1.355396 | 0.0002576113 |  | 4946.23687 | 1.48115 | 0.00082047693 |  | 4946.23687 | 1.483374 | 0.0004750895852
| 4946.176604 | 1.355411 | 0.0002572252 |  | 4946.176604 | 1.481162967 | 0.0008687453 |  | 4946.176604 | 1.483431 | 0.000392517
| 4946.116338 | 1.355442296 | 0.0002628992 |  | 4946.116338 | 1.481175053 | 0.0009361229 |  | 4946.116338 | 1.483461 | 0.0003035588
| 4946.056073 | 1.355486776 | 0.0002583519 |  | 4946.056073 | 1.481199 | 0.00102203 |  | 4946.056073 | 1.483466107 | 0.0002170081
| 4945.995807 | 1.355533 | 0.0002341093 |  | 4945.995807 | 1.481245 | 0.001120074 |  | 4945.995807 | 1.483452307 | 0.0001377039
| 4945.935542 | 1.355566 | 0.0001927676 |  | 4945.935542 | 1.481318013 | 0.001220325 |  | 4945.935542 | 1.483424 | 6.72078115e-05
| 4945.875276 | 1.355579 | 0.0001467168 |  | 4945.875276 | 1.481419 | 0.001312966 |  | 4945.875276 | 1.483382203 | 5.51907375e-06
| 4945.815011 | 1.355573 | 0.0001105446 |  | 4945.815011 | 1.481546034 | 0.001389339 |  | 4945.815011 | 1.483327 | -4.643805e-05
| 4945.754745 | 1.355563 | 9.286205e-05 |  | 4945.754745 | 1.481695 | 0.001441629 |  | 4945.754745 | 1.483258 | -8.50745019e-05
| 4945.694479 | 1.355564 | 9.020916e-05 |  | 4945.694479 | 1.48186 | 0.001463208 |  | 4945.694479 | 1.483175 | -0.0001034463
| 4945.634214 | 1.355586 | 8.810347e-05 |  | 4945.634214 | 1.482032 | 0.001448071 |  | 4945.634214 | 1.483082 | -9.291796005e-05
| 4945.573948 | 1.355626 | 6.758371e-05 |  | 4945.573948 | 1.482203 | 0.001392619 |  | 4945.573948 | 1.482992 | -4.633443e-05
| 4945.513683 | 1.35567 | 1.490079e-05 |  | 4945.513683 | 1.482356 | 0.001296847 |  | 4945.513683 | 1.482920291 | 3.802191946e-05
| 4945.453417 | 1.355694743 | -7.17073689e-05 |  | 4945.453417 | 1.482478 | 0.001168436 |  | 4945.453417 | 1.482884 | 0.0001536663
| 4945.393152 | 1.35568 | -0.0001794828 |  | 4945.393152 | 1.482560805 | 0.001020586 |  | 4945.393152 | 1.482898 | 0.0002847247
| 4945.332886 | 1.355615 | -0.0002850406 |  | 4945.332886 | 1.482601 | 0.0008706708 |  | 4945.332886 | 1.482969 | 0.0004078412
| 4945.27262 | 1.355504 | -0.0003625431 |  | 4945.27262 | 1.482606 | 0.0007343172 |  | 4945.27262 | 1.483091 | 0.0004977073
| 4945.212355 | 1.355366 | -0.0003925409188 |  | 4945.212355 | 1.482589 | 0.0006213375 |  | 4945.212355 | 1.483245 | 0.0005334666905
| 4945.152089 | 1.355225 | -0.0003674262 |  | 4945.152089 | 1.482567 | 0.0005313986 |  | 4945.152089 | 1.483407 | 0.0005045156
| 4945.091824 | 1.355104119 | -0.0002926681 |  | 4945.091824 | 1.482551 | 0.0004550566 |  | 4945.091824 | 1.483546 | 0.0004140887
| 4945.031558 | 1.355021 | -0.0001834372 |  | 4945.031558 | 1.482545 | 0.0003786668341 |  | 4945.031558 | 1.483638 | 0.0002785358
| 4944.971293 | 1.354984 | -5.874819e-05 |  | 4944.971293 | 1.48254094 | 0.0002899335 |  | 4944.971293 | 1.483671 | 0.0001234659
| 4944.911027 | 1.35499 | 6.298974e-05 |  | 4944.911027 | 1.482526185 | 0.000183901 |  | 4944.911027 | 1.483645 | -2.322379e-05
| 4944.850761 | 1.355033 | 0.0001680958 |  | 4944.850761 | 1.482487 | 6.493031584e-05 |  | 4944.850761 | 1.483572 | -0.0001383041
| 4944.790496 | 1.355102 | 0.0002475718 |  | 4944.790496 | 1.482414392 | -5.532411e-05 |  | 4944.790496 | 1.483474417 | -0.0002085942
| 4944.73023 | 1.355186 | 0.0002972172 |  | 4944.73023 | 1.482306543 | -0.0001622517 |  | 4944.73023 | 1.483374714 | -0.0002325446
| 4944.669965 | 1.355275 | 0.0003157687 |  | 4944.669965 | 1.482169 | -0.0002424714 |  | 4944.669965 | 1.483292 | -0.000219357
| 4944.609699 | 1.355361 | 0.000304441 |  | 4944.609699 | 1.48201 | -0.0002874939 |  | 4944.609699 | 1.483237554 | -0.0001843559
| 4944.549434 | 1.355434 | 0.0002667017 |  | 4944.549434 | 1.481841283 | -0.0002924702 |  | 4944.549434 | 1.483212977 | -0.0001443265
| 4944.489168 | 1.355488 | 0.000208439 |  | 4944.489168 | 1.481672 | -0.000254064 |  | 4944.489168 | 1.483213 | -0.0001127217
| 4944.428902 | 1.355517 | 0.0001368249 |  | 4944.428902 | 1.481512265 | -0.0001701856 |  | 4944.428902 | 1.483226 | -9.696364e-05
| 4944.368637 | 1.35552 | 5.994202e-05 |  | 4944.368637 | 1.481377555 | -3.996282e-05 |  | 4944.368637 | 1.483243137 | -9.840361855e-05
| 4944.308371 | 1.355497656 | -1.48096e-05 |  | 4944.308371 | 1.481285 | 0.0001313633 |  | 4944.308371 | 1.483255468 | -0.0001133992
| 4944.248106 | 1.35545 | -8.065864e-05 |  | 4944.248106 | 1.481255 | 0.0003292952 |  | 4944.248106 | 1.483259 | -0.0001357565
| 4944.18784 | 1.355381 | -0.0001317799 |  | 4944.18784 | 1.48129752 | 0.0005273336 |  | 4944.18784 | 1.483254 | -0.0001600241
| 4944.127574 | 1.355293 | -0.0001621677 |  | 4944.127574 | 1.481413 | 0.0006914692584 |  | 4944.127574 | 1.483244 | -0.0001826918
| 4944.067309 | 1.355190085 | -0.0001648349 |  | 4944.067309 | 1.481578 | 0.0007899406 |  | 4944.067309 | 1.48323 | -0.0002032236
| 4944.007043 | 1.355081 | -0.0001330969 |  | 4944.007043 | 1.481758 | 0.0008045267 |  | 4944.007043 | 1.483215 | -0.0002235161
| 4943.946778 | 1.354977 | -6.190631879e-05 |  | 4943.946778 | 1.481906 | 0.0007400825 |  | 4943.946778 | 1.483198 | -0.0002460143
| 4943.886512 | 1.354895 | 4.815501379e-05 |  | 4943.886512 | 1.481987173 | 0.0006261273 |  | 4943.886512 | 1.483175306 | -0.0002716096
| 4943.826247 | 1.35485093 | 0.000189067 |  | 4943.826247 | 1.481987293 | 0.000508846 |  | 4943.826247 | 1.483142702 | -0.000298329
| 4943.765981 | 1.354858 | 0.0003445402 |  | 4943.765981 | 1.481921 | 0.0004348166 |  | 4943.765981 | 1.483097369 | -0.0003204528
| 4943.705715 | 1.354919 | 0.0004916143 |  | 4943.705715 | 1.481828 | 0.0004354148 |  | 4943.705715 | 1.48304 | -0.0003305665
| 4943.64545 | 1.355028966 | 0.000607331 |  | 4943.64545 | 1.481758646 | 0.0005123271 |  | 4943.64545 | 1.482977 | -0.0003219846
| 4943.585184 | 1.355168 | 0.0006732036 |  | 4943.585184 | 1.481756 | 0.0006384274 |  | 4943.585184 | 1.482918 | -0.0002915704
| 4943.524919 | 1.355312 | 0.0006816633 |  | 4943.524919 | 1.481841 | 0.0007661535 |  | 4943.524919 | 1.482873847 | -0.0002424505
| 4943.464653 | 1.355433 | 0.0006387351 |  | 4943.464653 | 1.482003 | 0.0008451482 |  | 4943.464653 | 1.482852033 | -0.0001836756
| 4943.404388 | 1.355512 | 0.0005624717 |  | 4943.404388 | 1.482206 | 0.0008397068 |  | 4943.404388 | 1.482855 | -0.0001279854
| 4943.344122 | 1.355539 | 0.0004788472 |  | 4943.344122 | 1.4824029 | 0.0007382427 |  | 4943.344122 | 1.482877 | -8.772220695e-05
| 4943.283856 | 1.35552 | 0.0004145515 |  | 4943.283856 | 1.48254831 | 0.0005564375 |  | 4943.283856 | 1.482906 | -6.972994e-05
| 4943.223591 | 1.355473 | 0.0003897691183 |  | 4943.223591 | 1.482613 | 0.0003269729 |  | 4943.223591 | 1.482928629 | -7.328082e-05
| 4943.163325 | 1.355422 | 0.0004138611 |  | 4943.163325 | 1.48259 | 8.939519e-05 |  | 4943.163325 | 1.482933 | -8.979520865e-05
| 4943.10306 | 1.355393 | 0.0004826968 |  | 4943.10306 | 1.482486 | -0.0001213534272 |  | 4943.10306 | 1.482917 | -0.0001059599
| 4943.042794 | 1.355408 | 0.0005804921 |  | 4943.042794 | 1.482322901 | -0.0002809467416 |  | 4943.042794 | 1.482882123 | -0.0001089019292
| 4942.982529 | 1.355478 | 0.0006833881 |  | 4942.982529 | 1.482124 | -0.0003751598515 |  | 4942.982529 | 1.48284 | -8.979985e-05
| 4942.922263 | 1.355603 | 0.0007650489 |  | 4942.922263 | 1.481913691 | -0.0003998061 |  | 4942.922263 | 1.482804 | -4.7683e-05
| 4942.861997 | 1.35577 | 0.0008015822 |  | 4942.861997 | 1.48171565 | -0.0003559630463 |  | 4942.861997 | 1.482783 | 1.249536e-05
| 4942.801732 | 1.355959401 | 0.0007758903 |  | 4942.801732 | 1.481554 | -0.0002525938 |  | 4942.801732 | 1.482785 | 8.20094052e-05
| 4942.741466 | 1.356143705 | 0.0006808287 |  | 4942.741466 | 1.481448 | -0.0001066009 |  | 4942.741466 | 1.482811 | 0.0001517794
| 4942.681201 | 1.356295 | 0.0005208417 |  | 4942.681201 | 1.481413 | 5.43363707e-05 |  | 4942.681201 | 1.48286 | 0.0002144657
| 4942.620935 | 1.356388564 | 0.0003113486 |  | 4942.620935 | 1.48144822 | 0.0001968763 |  | 4942.620935 | 1.482928 | 0.0002644469482
| 4942.56067 | 1.356407 | 7.717923432e-05 |  | 4942.56067 | 1.481537 | 0.0002897334346 |  | 4942.56067 | 1.483016 | 0.0002959108
| 4942.500404 | 1.356343736 | -0.0001503765 |  | 4942.500404 | 1.481645 | 0.0003135997914 |  | 4942.500404 | 1.483119 | 0.0003011214
| 4942.440138 | 1.356206 | -0.000339151 |  | 4942.440138 | 1.481736 | 0.0002697085 |  | 4942.440138 | 1.483230627 | 0.0002708608
| 4942.379873 | 1.356014999 | -0.0004615965 |  | 4942.379873 | 1.481776 | 0.000179438 |  | 4942.379873 | 1.483337 | 0.0001970136
| 4942.319607 | 1.355801 | -0.0005005156 |  | 4942.319607 | 1.481751 | 7.873435e-05 |  | 4942.319607 | 1.48342 | 7.840299e-05
| 4942.259342 | 1.355602 | -0.000454054 |  | 4942.259342 | 1.48167 | 3.312832e-06 |  | 4942.259342 | 1.483456 | -7.584537e-05
| 4942.199076 | 1.355451 | -0.000336616 |  | 4942.199076 | 1.481559049 | -2.4971895e-05 |  | 4942.199076 | 1.483428 | -0.000244038
| 4942.13881 | 1.355374 | -0.0001772977 |  | 4942.13881 | 1.481447578 | -3.610027e-06 |  | 4942.13881 | 1.483332 | -0.0003960428
| 4942.078545 | 1.35538 | -1.296235324e-05 |  | 4942.078545 | 1.481358654 | 5.16186469e-05 |  | 4942.078545 | 1.483179 | -0.0005010378
| 4942.018279 | 1.355459 | 0.000119996 |  | 4942.018279 | 1.481296 | 0.0001186341 |  | 4942.018279 | 1.482997 | -0.000536847
| 4941.958014 | 1.355588 | 0.0001943193 |  | 4941.958014 | 1.481250853 | 0.0001817577 |  | 4941.958014 | 1.482817981 | -0.0004977523128
| 4941.897748 | 1.355732037 | 0.0001982742 |  | 4941.897748 | 1.48120444 | 0.0002401576 |  | 4941.897748 | 1.482676298 | -0.000396083
| 4941.837483 | 1.35586 | 0.0001374225 |  | 4941.837483 | 1.481148 | 0.0003082759 |  | 4941.837483 | 1.482592409 | -0.0002580317
| 4941.777217 | 1.35595 | 3.029183e-05 |  | 4941.777217 | 1.481086 | 0.0004054205 |  | 4941.777217 | 1.482570565 | -0.0001146784
| 4941.716951 | 1.355991 | -9.889064e-05 |  | 4941.716951 | 1.481043 | 0.0005417306 |  | 4941.716951 | 1.482599 | 7.52515062e-06
| 4941.656686 | 1.355987 | -0.0002286828 |  | 4941.656686 | 1.481044652 | 0.0007095157 |  | 4941.656686 | 1.482658105 | 9.419785e-05
| 4941.59642 | 1.355949 | -0.0003466887 |  | 4941.59642 | 1.48111 | 0.0008824451312 |  | 4941.59642 | 1.482725176 | 0.0001443597
| 4941.536155 | 1.355888 | -0.0004503713 |  | 4941.536155 | 1.481238088 | 0.001025032 |  | 4941.536155 | 1.482785 | 0.0001669675
| 4941.475889 | 1.355809 | -0.0005427265 |  | 4941.475889 | 1.481405272 | 0.001109039 |  | 4941.475889 | 1.482833 | 0.0001740907
| 4941.415624 | 1.355708 | -0.000625552 |  | 4941.415624 | 1.481575 | 0.001125457 |  | 4941.415624 | 1.482871 | 0.0001753564
| 4941.355358 | 1.355578 | -0.0006930263 |  | 4941.355358 | 1.481716 | 0.001089256 |  | 4941.355358 | 1.482902042 | 0.0001748989
| 4941.295092 | 1.355417 | -0.0007302678 |  | 4941.295092 | 1.481812 | 0.001030465 |  | 4941.295092 | 1.482932 | 0.0001718574
| 4941.234827 | 1.355230795 | -0.000716593064 |  | 4941.234827 | 1.481871 | 0.0009789458 |  | 4941.234827 | 1.482959 | 0.0001638928
| 4941.174561 | 1.355042 | -0.0006348276 |  | 4941.174561 | 1.481918 | 0.0009493276 |  | 4941.174561 | 1.482982 | 0.0001504393
| 4941.114296 | 1.354882735 | -0.0004801291 |  | 4941.114296 | 1.481979 | 0.0009337451 |  | 4941.114296 | 1.482999 | 0.0001338149868
| 4941.05403 | 1.354789 | -0.0002670482774 |  | 4941.05403 | 1.482064 | 0.0009075135 |  | 4941.05403 | 1.483009 | 0.0001180009
| 4940.993765 | 1.354785592 | -2.848583e-05 |  | 4940.993765 | 1.482162 | 0.0008437951 |  | 4940.993765 | 1.483016 | 0.0001053708
| 4940.933499 | 1.354879 | 0.0001913259 |  | 4940.933499 | 1.482242 | 0.0007308734 |  | 4940.933499 | 1.483024 | 9.466041626e-05
| 4940.873233 | 1.355051 | 0.0003500532 |  | 4940.873233 | 1.482269 | 0.0005820626812 |  | 4940.873233 | 1.483036 | 8.080619e-05
| 4940.812968 | 1.355266 | 0.0004187729 |  | 4940.812968 | 1.482225 | 0.0004337648 |  | 4940.812968 | 1.483048 | 5.779763225e-05
| 4940.752702 | 1.355477 | 0.0003911274 |  | 4940.752702 | 1.482117 | 0.000328907 |  | 4940.752702 | 1.483053 | 2.302634e-05
| 4940.692437 | 1.355645 | 0.000283134 |  | 4940.692437 | 1.48198 | 0.0002993990267 |  | 4940.692437 | 1.48304 | -1.985795e-05
| 4940.632171 | 1.355742 | 0.0001268278 |  | 4940.632171 | 1.481862 | 0.0003498039 |  | 4940.632171 | 1.483003 | -6.01982e-05
| 4940.571906 | 1.355763 | -4.00202489e-05 |  | 4940.571906 | 1.481806907 | 0.0004536453 |  | 4940.571906 | 1.482944 | -8.351225199e-05
| 4940.51164 | 1.355717 | -0.0001853384 |  | 4940.51164 | 1.481833 | 0.0005645813 |  | 4940.51164 | 1.482872 | -7.793542e-05
| 4940.451374 | 1.355627 | -0.0002885492 |  | 4940.451374 | 1.481927 | 0.0006341072 |  | 4940.451374 | 1.48280347 | -3.846286e-05
| 4940.391109 | 1.355518 | -0.0003429844 |  | 4940.391109 | 1.482051 | 0.0006323209 |  | 4940.391109 | 1.482755 | 3.010531865e-05
| 4940.330843 | 1.355411 | -0.0003532005 |  | 4940.330843 | 1.482160975 | 0.0005566847 |  | 4940.330843 | 1.482739 | 0.0001145268
| 4940.270578 | 1.355318 | -0.0003294929 |  | 4940.270578 | 1.482219 | 0.0004306535 |  | 4940.270578 | 1.482758 | 0.000197897
| 4940.210312 | 1.355247 | -0.0002837326 |  | 4940.210312 | 1.482210339 | 0.0002915385 |  | 4940.210312 | 1.482805 | 0.0002654686
| 4940.150046 | 1.355199 | -0.0002263392 |  | 4940.150046 | 1.482144 | 0.0001742178935 |  | 4940.150046 | 1.482869 | 0.0003085149567
| 4940.089781 | 1.35517223 | -0.000165582 |  | 4940.089781 | 1.482044 | 9.87783e-05 |  | 4940.089781 | 1.482938 | 0.0003257870028
| 4940.029515 | 1.355164 | -0.0001077554 |  | 4940.029515 | 1.481934454 | 6.824044e-05 |  | 4940.029515 | 1.483001 | 0.0003213932814
| 4939.96925 | 1.355171 | -5.755352e-05 |  | 4939.96925 | 1.481834 | 7.358907e-05 |  | 4939.96925 | 1.483054 | 0.0003014224
| 4939.908984 | 1.355187 | -1.733417e-05 |  | 4939.908984 | 1.481748 | 0.000102611826 |  | 4939.908984 | 1.483095 | 0.000271269
| 4939.848719 | 1.355208 | 1.207939e-05 |  | 4939.848719 | 1.481678313 | 0.0001485835 |  | 4939.848719 | 1.483122768 | 0.0002346452
| 4939.788453 | 1.355228 | 3.260931551e-05 |  | 4939.788453 | 1.481625 | 0.0002088849 |  | 4939.788453 | 1.483137 | 0.0001944708
| 4939.728187 | 1.355246 | 4.701783e-05 |  | 4939.728187 | 1.481591015 | 0.0002832121 |  | 4939.728187 | 1.483136684 | 0.0001550016
| 4939.667922 | 1.355261438 | 5.812466178e-05 |  | 4939.667922 | 1.48158771 | 0.0003656218 |  | 4939.667922 | 1.483121 | 0.0001224305
| 4939.607656 | 1.355274 | 6.737284932e-05 |  | 4939.607656 | 1.48162 | 0.0004418812 |  | 4939.607656 | 1.483093 | 0.0001038153
| 4939.547391 | 1.355284167 | 7.565263386e-05 |  | 4939.547391 | 1.481686 | 0.0004926356 |  | 4939.547391 | 1.483062 | 0.0001043008
| 4939.487125 | 1.355290115 | 8.483883e-05 |  | 4939.487125 | 1.481768 | 0.0004999521 |  | 4939.487125 | 1.483037 | 0.0001241846
| 4939.42686 | 1.355291659 | 9.890149e-05 |  | 4939.42686 | 1.481842 | 0.0004589237 |  | 4939.42686 | 1.483028 | 0.0001577416
| 4939.366594 | 1.355291 | 0.0001237404 |  | 4939.366594 | 1.48188 | 0.0003798226 |  | 4939.366594 | 1.483041 | 0.000194457
| 4939.306328 | 1.355297317 | 0.0001646949 |  | 4939.306328 | 1.481868 | 0.0002869890488 |  | 4939.306328 | 1.483072 | 0.0002229875
| 4939.246063 | 1.355322828 | 0.0002213815 |  | 4939.246063 | 1.481805261 | 0.0002096432 |  | 4939.246063 | 1.483115 | 0.000235605
| 4939.185797 | 1.355382 | 0.0002843304 |  | 4939.185797 | 1.481708 | 0.0001716316 |  | 4939.185797 | 1.483158 | 0.0002307502
| 4939.125532 | 1.355484951 | 0.0003328905 |  | 4939.125532 | 1.481603 | 0.0001820488 |  | 4939.125532 | 1.483194 | 0.0002136943
| 4939.065266 | 1.355626 | 0.0003405414 |  | 4939.065266 | 1.481514 | 0.000234353 |  | 4939.065266 | 1.483222 | 0.0001923291
| 4939.005001 | 1.355784 | 0.0002831383 |  | 4939.005001 | 1.481453642 | 0.000312465 |  | 4939.005001 | 1.483244 | 0.0001727615
| 4938.944735 | 1.355924709 | 0.0001503287 |  | 4938.944735 | 1.481425 | 0.0003989638 |  | 4938.944735 | 1.483269446 | 0.0001555077
| 4938.884469 | 1.356007748 | -4.713042482e-05 |  | 4938.884469 | 1.48142 | 0.0004834844 |  | 4938.884469 | 1.483303 | 0.0001342029
| 4938.824204 | 1.356003 | -0.0002765215 |  | 4938.824204 | 1.481433 | 0.0005629744 |  | 4938.824204 | 1.483345 | 9.827866e-05
| 4938.763938 | 1.355902 | -0.000491653 |  | 4938.763938 | 1.481462 | 0.0006391007 |  | 4938.763938 | 1.483385 | 3.843925e-05
| 4938.703673 | 1.355720609 | -0.00064703298 |  | 4938.703673 | 1.481509852 | 0.0007109987 |  | 4938.703673 | 1.483409 | -4.840244e-05
| 4938.643407 | 1.355499 | -0.000713064 |  | 4938.643407 | 1.481582 | 0.0007716071 |  | 4938.643407 | 1.4834 | -0.000154876
| 4938.583142 | 1.355285 | -0.0006856011 |  | 4938.583142 | 1.481677323 | 0.0008070220729 |  | 4938.583142 | 1.483347 | -0.0002643559
| 4938.522876 | 1.35512 | -0.0005863291 |  | 4938.522876 | 1.481784 | 0.0008034397 |  | 4938.522876 | 1.483247181 | -0.0003545893
| 4938.46261 | 1.355023 | -0.0004526313 |  | 4938.46261 | 1.481881 | 0.0007560977 |  | 4938.46261 | 1.483111 | -0.0004034987
| 4938.402345 | 1.354991 | -0.0003232596 |  | 4938.402345 | 1.481945558 | 0.0006733411 |  | 4938.402345 | 1.482958 | -0.0003960437
| 4938.342079 | 1.355002 | -0.0002239951 |  | 4938.342079 | 1.481965 | 0.000575965405 |  | 4938.342079 | 1.482816 | -0.0003281146
| 4938.281814 | 1.355028 | -0.0001612368 |  | 4938.281814 | 1.481938892 | 0.0004901135092 |  | 4938.281814 | 1.482708 | -0.0002076182
| 4938.221548 | 1.355047 | -0.0001239886 |  | 4938.221548 | 1.481884 | 0.0004360871314 |  | 4938.221548 | 1.482654 | -5.285605e-05
| 4938.161282 | 1.355052 | -9.332967e-05 |  | 4938.161282 | 1.481824 | 0.0004195123 |  | 4938.161282 | 1.482663 | 0.0001118194
| 4938.101017 | 1.355050481 | -5.412542e-05 |  | 4938.101017 | 1.481779588 | 0.0004304362 |  | 4938.101017 | 1.482734 | 0.0002608339
| 4938.040751 | 1.355057695 | -2.80007204e-06 |  | 4938.040751 | 1.481759464 | 0.0004486701 |  | 4938.040751 | 1.482856 | 0.000371928
| 4937.980486 | 1.355086 | 5.199477e-05 |  | 4937.980486 | 1.481756532 | 0.0004554034 |  | 4937.980486 | 1.483008 | 0.000429921
| 4937.92022 | 1.355138 | 9.435581e-05 |  | 4937.92022 | 1.481753 | 0.0004427328 |  | 4937.92022 | 1.483169785 | 0.0004286123
| 4937.859955 | 1.355204 | 0.0001106966 |  | 4937.859955 | 1.481730256 | 0.0004173973962 |  | 4937.859955 | 1.483317 | 0.0003711583
| 4937.799689 | 1.355269 | 9.600698e-05 |  | 4937.799689 | 1.48168 | 0.0003977769 |  | 4937.799689 | 1.483433 | 0.0002690753
| 4937.739423 | 1.355318 | 5.557435e-05 |  | 4937.739423 | 1.48161 | 0.0004041456 |  | 4937.739423 | 1.483505 | 0.0001391896
| 4937.679158 | 1.355342 | 1.626017e-06 |  | 4937.679158 | 1.481537 | 0.0004473035 |  | 4937.679158 | 1.48353 | 1.937165e-07
| 4937.618892 | 1.355340989 | -5.332705e-05 |  | 4937.618892 | 1.481484 | 0.0005243068 |  | 4937.618892 | 1.483513 | -0.0001316045
| 4937.558627 | 1.355321 | -0.0001008991 |  | 4937.558627 | 1.481466 | 0.0006186674 |  | 4937.558627 | 1.483463 | -0.0002449092
| 4937.498361 | 1.355288 | -0.0001389364 |  | 4937.498361 | 1.481483 | 0.0007102983 |  | 4937.498361 | 1.483391033 | -0.0003341465
| 4937.438096 | 1.355244 | -0.0001677832 |  | 4937.438096 | 1.481526999 | 0.0007835063 |  | 4937.438096 | 1.483307 | -0.0003989012
| 4937.37783 | 1.355189 | -0.0001862829 |  | 4937.37783 | 1.481581 | 0.0008332885 |  | 4937.37783 | 1.483218 | -0.0004416397
| 4937.317564 | 1.355122 | -0.0001880666 |  | 4937.317564 | 1.481631 | 0.0008658691 |  | 4937.317564 | 1.483126 | -0.0004650618
| 4937.257299 | 1.355046 | -0.0001637525 |  | 4937.257299 | 1.481675 | 0.0008926136406 |  | 4937.257299 | 1.483035 | -0.000470321
| 4937.197033 | 1.354975697 | -0.0001060471 |  | 4937.197033 | 1.481718 | 0.0009214051 |  | 4937.197033 | 1.482945115 | -0.0004567196
| 4937.136768 | 1.354928 | -1.517311e-05 |  | 4937.136768 | 1.481771 | 0.0009519116 |  | 4937.136768 | 1.482861493 | -0.0004233519
| 4937.076502 | 1.354922541 | 9.600403e-05 |  | 4937.076502 | 1.481838 | 0.0009753301 |  | 4937.076502 | 1.48279 | -0.0003708247
| 4937.016237 | 1.354967 | 0.0002043133 |  | 4937.016237 | 1.481915427 | 0.0009801950848 |  | 4937.016237 | 1.482736622 | -0.0003025243
| 4936.955971 | 1.355058 | 0.0002828604 |  | 4936.955971 | 1.481992 | 0.0009609168442 |  | 4936.955971 | 1.482708 | -0.0002257501523
| 4936.895705 | 1.355174 | 0.0003109497 |  | 4936.895705 | 1.482055 | 0.0009208306527 |  | 4936.895705 | 1.482704557 | -0.0001499486
| 4936.83544 | 1.355285 | 0.0002820895 |  | 4936.83544 | 1.482096 | 0.0008724716 |  | 4936.83544 | 1.482724881 | -8.490633e-05
| 4936.775174 | 1.355365 | 0.0002065882 |  | 4936.775174 | 1.482117 | 0.0008311768 |  | 4936.775174 | 1.482762096 | -3.8434161e-05
| 4936.714909 | 1.355396 | 0.0001079547 |  | 4936.714909 | 1.482132 | 0.0008051764337 |  | 4936.714909 | 1.482807 | -1.464262e-05
| 4936.654643 | 1.355373798 | 1.430311e-05 |  | 4936.654643 | 1.482158 | 0.0007907371 |  | 4936.654643 | 1.482851 | -1.416056192e-05
| 4936.594378 | 1.355313 | -5.058871e-05 |  | 4936.594378 | 1.482203321 | 0.0007713741131 |  | 4936.594378 | 1.482885 | -3.402863e-05
| 4936.534112 | 1.355233 | -7.421489e-05 |  | 4936.534112 | 1.482262455 | 0.0007268385 |  | 4936.534112 | 1.482903 | -6.878912e-05
| 4936.473846 | 1.355157555 | -5.657744e-05 |  | 4936.473846 | 1.482314 | 0.000643324 |  | 4936.473846 | 1.4829 | -0.000111386
| 4936.413581 | 1.355103536 | -7.82758461e-06 |  | 4936.413581 | 1.482331 | 0.0005240665 |  | 4936.413581 | 1.482874 | -0.0001539223
| 4936.353315 | 1.35508 | 5.738955e-05 |  | 4936.353315 | 1.482286 | 0.0003919274513 |  | 4936.353315 | 1.482825 | -0.0001878823
| 4936.29305 | 1.355089639 | 0.0001237297 |  | 4936.29305 | 1.482173 | 0.0002845658 |  | 4936.29305 | 1.482758 | -0.0002048791
| 4936.232784 | 1.355128 | 0.000177911 |  | 4936.232784 | 1.482009 | 0.0002403531 |  | 4936.232784 | 1.482678 | -0.0001976692
| 4936.172518 | 1.35519 | 0.0002086417 |  | 4936.172518 | 1.481829716 | 0.0002851624 |  | 4936.172518 | 1.48259456 | -0.0001617609
| 4936.112253 | 1.355263 | 0.0002073688 |  | 4936.112253 | 1.481685 | 0.0004210616 |  | 4936.112253 | 1.482519 | -9.66892e-05
| 4936.051987 | 1.355334 | 0.0001684882 |  | 4936.051987 | 1.481618 | 0.0006230047 |  | 4936.051987 | 1.482461 | -5.845423225e-06
| 4935.991722 | 1.355385 | 9.190377108e-05 |  | 4935.991722 | 1.481655597 | 0.0008468663 |  | 4935.991722 | 1.482429 | 0.0001034604
| 4935.931456 | 1.355398 | -1.33636241e-05 |  | 4935.931456 | 1.481797 | 0.001040771 |  | 4935.931456 | 1.482427 | 0.0002219662
| 4935.871191 | 1.355359 | -0.0001290845 |  | 4935.871191 | 1.482017 | 0.001160337 |  | 4935.871191 | 1.482457 | 0.0003398498
| 4935.810925 | 1.355263 | -0.0002297322 |  | 4935.810925 | 1.482275 | 0.001178457 |  | 4935.810925 | 1.48251642 | 0.0004485147212
| 4935.750659 | 1.355118 | -0.0002887818 |  | 4935.750659 | 1.482522256 | 0.001091857 |  | 4935.750659 | 1.482601 | 0.0005405779
| 4935.690394 | 1.354945 | -0.0002852889 |  | 4935.690394 | 1.482717 | 0.0009180243 |  | 4935.690394 | 1.482707388 | 0.0006100461
| 4935.630128 | 1.354775 | -0.0002110348 |  | 4935.630128 | 1.482832 | 0.0006893253 |  | 4935.630128 | 1.482828 | 0.0006515479
| 4935.569863 | 1.354636 | -7.206436768e-05 |  | 4935.569863 | 1.482855756 | 0.0004445019 |  | 4935.569863 | 1.482956 | 0.0006611884
| 4935.509597 | 1.354553 | 0.0001124779 |  | 4935.509597 | 1.482797 | 0.0002196998 |  | 4935.509597 | 1.48308 | 0.0006367603
| 4935.449332 | 1.354537 | 0.0003171461 |  | 4935.449332 | 1.482674699 | 4.202620096e-05 |  | 4935.449332 | 1.483191099 | 0.0005797633
| 4935.389066 | 1.354588 | 0.0005162616 |  | 4935.389066 | 1.482516 | -7.356726e-05 |  | 4935.389066 | 1.483277041 | 0.0004962272385
| 4935.3288 | 1.354697 | 0.00068854 |  | 4935.3288 | 1.48235 | -0.0001256824 |  | 4935.3288 | 1.483329855 | 0.0003970042
| 4935.268535 | 1.354849207 | 0.0008191172 |  | 4935.268535 | 1.482198724 | -0.0001238431711 |  | 4935.268535 | 1.483346716 | 0.0002963492
| 4935.208269 | 1.355030652 | 0.0008987094939 |  | 4935.208269 | 1.482076 | -8.502105e-05 |  | 4935.208269 | 1.483332 | 0.0002084594
| 4935.148004 | 1.355225 | 0.0009220794 |  | 4935.148004 | 1.481985074 | -2.616419e-05 |  | 4935.148004 | 1.483295 | 0.000144091
| 4935.087738 | 1.355416 | 0.0008871164 |  | 4935.087738 | 1.481922 | 3.900284e-05 |  | 4935.087738 | 1.483251 | 0.0001076059
| 4935.027473 | 1.355584 | 0.0007964631 |  | 4935.027473 | 1.481878047 | 0.00010547 |  | 4935.027473 | 1.483213034 | 9.594574114e-05
| 4934.967207 | 1.355711 | 0.0006592532 |  | 4934.967207 | 1.481848 | 0.0001747523 |  | 4934.967207 | 1.483191 | 9.956785e-05
| 4934.906941 | 1.355782 | 0.0004923826 |  | 4934.906941 | 1.481834 | 0.0002515998 |  | 4934.906941 | 1.483189 | 0.0001055946
| 4934.846676 | 1.35579 | 0.0003186683 |  | 4934.846676 | 1.481844 | 0.0003372656 |  | 4934.846676 | 1.483202 | 0.0001021797
| 4934.78641 | 1.355738 | 0.0001631249 |  | 4934.78641 | 1.481889 | 0.0004242573 |  | 4934.78641 | 1.48322 | 8.196111064e-05
| 4934.726145 | 1.355639 | 4.671307e-05 |  | 4934.726145 | 1.481977 | 0.0004942604 |  | 4934.726145 | 1.483233 | 4.392531604e-05
| 4934.665879 | 1.355515 | -1.873681e-05 |  | 4934.665879 | 1.482103407 | 0.0005224847 |  | 4934.665879 | 1.483227608 | -6.232328e-06
| 4934.605614 | 1.355387 | -3.181848e-05 |  | 4934.605614 | 1.482247303 | 0.0004868809 |  | 4934.605614 | 1.4832 | -5.803432e-05
| 4934.545348 | 1.355276 | -1.650234e-06 |  | 4934.545348 | 1.482374 | 0.0003780836 |  | 4934.545348 | 1.483149009 | -9.932419e-05
| 4934.485082 | 1.35519149 | 5.820956e-05 |  | 4934.485082 | 1.482446 | 0.0002069886457 |  | 4934.485082 | 1.483082 | -0.0001194253227
| 4934.424817 | 1.355136 | 0.0001331308 |  | 4934.424817 | 1.482432449 | 6.481436e-06 |  | 4934.424817 | 1.483009 | -0.0001120623
| 4934.364551 | 1.355107 | 0.000212718 |  | 4934.364551 | 1.482325 | -0.0001765961 |  | 4934.364551 | 1.482942 | -7.665941e-05
| 4934.304286 | 1.355099 | 0.0002902058005 |  | 4934.304286 | 1.482142 | -0.0002952707 |  | 4934.304286 | 1.482892 | -1.796565e-05
| 4934.24402 | 1.355108 | 0.0003627216 |  | 4934.24402 | 1.481924472 | -0.0003173729 |  | 4934.24402 | 1.482867 | 5.542828e-05
| 4934.183754 | 1.355129 | 0.0004287268 |  | 4934.183754 | 1.481727 | -0.0002372975 |  | 4934.183754 | 1.482868 | 0.0001332535
| 4934.123489 | 1.355159 | 0.0004881923 |  | 4934.123489 | 1.481599 | -7.93591903e-05 |  | 4934.123489 | 1.482896 | 0.0002059103
| 4934.063223 | 1.355196 | 0.0005421544 |  | 4934.063223 | 1.481572014 | 0.0001093986 |  | 4934.063223 | 1.482946 | 0.0002661324
| 4934.002958 | 1.355236861 | 0.0005935897 |  | 4934.002958 | 1.481647 | 0.0002716745 |  | 4934.002958 | 1.483011229 | 0.0003089239506
| 4933.942692 | 1.355285 | 0.0006465387 |  | 4933.942692 | 1.481795 | 0.0003575211 |  | 4933.942692 | 1.483087 | 0.0003316372038
| 4933.882427 | 1.355345192 | 0.0007031254 |  | 4933.882427 | 1.481964692 | 0.0003401286 |  | 4933.882427 | 1.483169 | 0.0003323294
| 4933.822161 | 1.355427 | 0.0007604816 |  | 4933.822161 | 1.4821 | 0.0002215709 |  | 4933.822161 | 1.483249619 | 0.0003099076
| 4933.761895 | 1.35554 | 0.0008078745 |  | 4933.761895 | 1.482154324 | 3.185915e-05 |  | 4933.761895 | 1.483324 | 0.000263904434
| 4933.70163 | 1.355684 | 0.0008275443 |  | 4933.70163 | 1.4821 | -0.0001797101 |  | 4933.70163 | 1.483383877 | 0.0001955793
| 4933.641364 | 1.355849 | 0.0007996937 |  | 4933.641364 | 1.481938422 | -0.0003581793526 |  | 4933.641364 | 1.483421 | 0.0001098418
| 4933.581099 | 1.356012 | 0.0007107108 |  | 4933.581099 | 1.481696 | -0.0004567915 |  | 4933.581099 | 1.483429547 | 1.51369227e-05
| 4933.520833 | 1.356144 | 0.000560577836 |  | 4933.520833 | 1.481418 | -0.0004477275 |  | 4933.520833 | 1.483406 | -7.64745381e-05
| 4933.460568 | 1.356214232 | 0.0003674459 |  | 4933.460568 | 1.481153023 | -0.000326501 |  | 4933.460568 | 1.483355 | -0.0001523151
| 4933.400302 | 1.356208 | 0.0001635555 |  | 4933.400302 | 1.480946 | -0.0001103547 |  | 4933.400302 | 1.483284448 | -0.0002025871
| 4933.340036 | 1.356128 | -1.359062e-05 |  | 4933.340036 | 1.480828633 | 0.0001672845707 |  | 4933.340036 | 1.483208265 | -0.0002229697
| 4933.279771 | 1.355998 | -0.0001337865 |  | 4933.279771 | 1.480813 | 0.0004656411 |  | 4933.279771 | 1.483139 | -0.0002163829
| 4933.219505 | 1.355852953 | -0.0001841402 |  | 4933.219505 | 1.480894 | 0.000745453177 |  | 4933.219505 | 1.483086 | -0.0001911749
| 4933.15924 | 1.355727418 | -0.0001726647 |  | 4933.15924 | 1.481051 | 0.0009759033 |  | 4933.15924 | 1.48305084 | -0.0001575852
| 4933.098974 | 1.355644 | -0.0001239079243 |  | 4933.098974 | 1.481259 | 0.001139176 |  | 4933.098974 | 1.483031 | -0.0001236801
| 4933.038709 | 1.355608 | -6.78037019e-05 |  | 4933.038709 | 1.481487445 | 0.001229981 |  | 4933.038709 | 1.483020909 | -9.276836e-05
| 4932.978443 | 1.355607 | -2.812476e-05 |  | 4932.978443 | 1.481712 | 0.001254705 |  | 4932.978443 | 1.483016 | -6.297164e-05
| 4932.918177 | 1.355618561 | -1.462399878e-05 |  | 4932.918177 | 1.481914388 | 0.001227374 |  | 4932.918177 | 1.483017484 | -3.08726e-05
| 4932.857912 | 1.355625 | -2.253666286e-05 |  | 4932.857912 | 1.482087 | 0.00116453 |  | 4932.857912 | 1.483029637 | 4.968418e-06
| 4932.797646 | 1.355616747 | -3.813112002e-05 |  | 4932.797646 | 1.482229 | 0.001082019 |  | 4932.797646 | 1.483059554 | 4.021751644e-05
| 4932.737381 | 1.355597 | -4.851318279e-05 |  | 4932.737381 | 1.482345 | 0.0009916669 |  | 4932.737381 | 1.48311 | 6.45376e-05
| 4932.677115 | 1.355574 | -4.767052e-05 |  | 4932.677115 | 1.482446 | 0.0008989712091 |  | 4932.677115 | 1.483179 | 6.470967e-05
| 4932.61685 | 1.355558 | -3.931755e-05 |  | 4932.61685 | 1.482541 | 0.0008034153 |  | 4932.61685 | 1.483250749 | 3.026918e-05
| 4932.556584 | 1.355550078 | -3.140841952e-05 |  | 4932.556584 | 1.482636 | 0.0006971146 |  | 4932.556584 | 1.483309 | -4.089683e-05
| 4932.496318 | 1.35554514 | -3.080056e-05 |  | 4932.496318 | 1.482731791 | 0.0005688884 |  | 4932.496318 | 1.483333538 | -0.0001399111
| 4932.436053 | 1.355533 | -3.587681e-05 |  | 4932.436053 | 1.482820426 | 0.0004066729 |  | 4932.436053 | 1.483313 | -0.000248082
| 4932.375787 | 1.355508 | -3.706766934e-05 |  | 4932.375787 | 1.482885 | 0.000202737 |  | 4932.375787 | 1.483248011 | -0.0003425823
| 4932.315522 | 1.355474 | -2.052006e-05 |  | 4932.315522 | 1.482903 | -4.122515e-05 |  | 4932.315522 | 1.483149 | -0.0004034847
| 4932.255256 | 1.355444 | 2.293239016e-05 |  | 4932.255256 | 1.48285 | -0.0003106787 |  | 4932.255256 | 1.483036 | -0.0004200557
| 4932.19499 | 1.355439 | 9.128678e-05 |  | 4932.19499 | 1.482711 | -0.0005785947 |  | 4932.19499 | 1.48293 | -0.000392673
| 4932.134725 | 1.355476 | 0.0001682566 |  | 4932.134725 | 1.482483 | -0.000807858 |  | 4932.134725 | 1.482848519 | -0.000331805
| 4932.074459 | 1.355558 | 0.0002282959 |  | 4932.074459 | 1.482181 | -0.0009615680103 |  | 4932.074459 | 1.4828 | -0.0002529455
| 4932.014194 | 1.355676 | 0.0002454967 |  | 4932.014194 | 1.48183758 | -0.00101134 |  | 4932.014194 | 1.482785 | -0.0001713636
| 4931.953928 | 1.355802 | 0.000203579 |  | 4931.953928 | 1.481498593 | -0.0009466368 |  | 4931.953928 | 1.482798 | -9.837304e-05
| 4931.893663 | 1.355906 | 0.0001032253 |  | 4931.893663 | 1.481208175 | -0.000778394041 |  | 4931.893663 | 1.482831 | -4.06424893e-05
| 4931.833397 | 1.35596 | -3.751084e-05 |  | 4931.833397 | 1.481002736 | -0.0005370706 |  | 4931.833397 | 1.482878 | -1.284445475e-06
| 4931.773131 | 1.35595 | -0.0001889866 |  | 4931.773131 | 1.480897951 | -0.000265623 |  | 4931.773131 | 1.482933565 | 1.782762795e-05
| 4931.712866 | 1.355882367 | -0.0003193171 |  | 4931.712866 | 1.48089 | -6.16511014e-06 |  | 4931.712866 | 1.482991 | 1.56258074e-05
| 4931.6526 | 1.355776352 | -0.0004052546 |  | 4931.6526 | 1.480955114 | 0.0002080353 |  | 4931.6526 | 1.483044032 | -8.37707839e-06
| 4931.592335 | 1.355660034 | -0.0004377863 |  | 4931.592335 | 1.481063 | 0.0003600444 |  | 4931.592335 | 1.483085 | -5.221102623e-05
| 4931.532069 | 1.35556 | -0.0004239809 |  | 4931.532069 | 1.481183 | 0.0004498291 |  | 4931.532069 | 1.48310791 | -0.0001104816
| 4931.471804 | 1.355496 | -0.0003827165 |  | 4931.471804 | 1.48129 | 0.0004898994224 |  | 4931.471804 | 1.483108 | -0.0001748912
| 4931.411538 | 1.35547 | -0.0003384547 |  | 4931.411538 | 1.481374179 | 0.0004976175 |  | 4931.411538 | 1.483086 | -0.000236448
| 4931.351272 | 1.355475 | -0.0003128226 |  | 4931.351272 | 1.481431687 | 0.000488958 |  | 4931.351272 | 1.483048 | -0.0002887081
| 4931.291007 | 1.355492 | -0.0003185997 |  | 4931.291007 | 1.481466 | 0.0004759133 |  | 4931.291007 | 1.482999 | -0.0003296905
| 4931.230741 | 1.355499 | -0.0003568479 |  | 4931.230741 | 1.48148197 | 0.0004650392605 |  | 4931.230741 | 1.48294253 | -0.0003614315
| 4931.170476 | 1.355478 | -0.0004163683 |  | 4931.170476 | 1.481483168 | 0.0004615893 |  | 4931.170476 | 1.482878789 | -0.0003864857
| 4931.11021 | 1.355418 | -0.000477651048 |  | 4931.11021 | 1.481474 | 0.0004697621 |  | 4931.11021 | 1.482803 | -0.0004042631
| 4931.049945 | 1.355320683 | -0.0005176114 |  | 4931.049945 | 1.48146055 | 0.0004943181 |  | 4931.049945 | 1.482711125 | -0.0004079519
| 4930.989679 | 1.355201 | -0.0005171836 |  | 4930.989679 | 1.48145169 | 0.0005375687 |  | 4930.989679 | 1.482604 | -0.0003853652
| 4930.929413 | 1.355081 | -0.0004672831 |  | 4930.929413 | 1.481458 | 0.0005970815 |  | 4930.929413 | 1.482491 | -0.0003232422
| 4930.869148 | 1.354986 | -0.0003719468 |  | 4930.869148 | 1.481489 | 0.0006638068 |  | 4930.869148 | 1.482392 | -0.0002145652
| 4930.808882 | 1.354936 | -0.0002486455 |  | 4930.808882 | 1.481549 | 0.0007233851 |  | 4930.808882 | 1.482331 | -6.420251e-05
| 4930.748617 | 1.354938 | -0.0001225386 |  | 4930.748617 | 1.481631588 | 0.0007615066 |  | 4930.748617 | 1.482328 | 0.0001096990125
| 4930.688351 | 1.354986 | -1.906186e-05 |  | 4930.688351 | 1.481723848 | 0.0007681012 |  | 4930.688351 | 1.482393 | 0.0002785021
| 4930.628086 | 1.355059 | 4.491264e-05 |  | 4930.628086 | 1.481809 | 0.0007426171 |  | 4930.628086 | 1.482519 | 0.0004114798
| 4930.56782 | 1.355133 | 6.690979e-05 |  | 4930.56782 | 1.481873021 | 0.0006943431 |  | 4930.56782 | 1.482683 | 0.0004850148
| 4930.507554 | 1.355187 | 5.852375e-05 |  | 4930.507554 | 1.48191 | 0.0006390042 |  | 4930.507554 | 1.482856 | 0.0004893568
| 4930.447289 | 1.355212 | 4.032608e-05 |  | 4930.447289 | 1.481925 | 0.0005919134 |  | 4930.447289 | 1.483009 | 0.0004306336
| 4930.387023 | 1.355215 | 3.223049402e-05 |  | 4930.387023 | 1.481932 | 0.0005605947 |  | 4930.387023 | 1.483118918 | 0.0003271298
| 4930.326758 | 1.355212515 | 4.493366268e-05 |  | 4930.326758 | 1.481945 | 0.0005419364 |  | 4930.326758 | 1.483178 | 0.0002021538552
| 4930.266492 | 1.355223 | 7.525719956e-05 |  | 4930.266492 | 1.481972506 | 0.0005238785 |  | 4930.266492 | 1.483188 | 7.701146725e-05
| 4930.206226 | 1.355259 | 0.0001077403 |  | 4930.206226 | 1.482012 | 0.0004909824842 |  | 4930.206226 | 1.483159 | -3.3638e-05
| 4930.145961 | 1.355318 | 0.0001223128 |  | 4930.145961 | 1.482052 | 0.0004316751 |  | 4930.145961 | 1.483102 | -0.0001221908
| 4930.085695 | 1.355386 | 0.0001043564 |  | 4930.085695 | 1.482071929 | 0.0003450145678 |  | 4930.085695 | 1.483025 | -0.0001856959
| 4930.02543 | 1.355442 | 5.111645e-05 |  | 4930.02543 | 1.482055 | 0.0002432759 |  | 4930.02543 | 1.482935631 | -0.0002219768
| 4929.965164 | 1.355465 | -2.493821e-05 |  | 4929.965164 | 1.481994449 | 0.0001474683 |  | 4929.965164 | 1.482840926 | -0.0002286362
| 4929.904899 | 1.355449 | -0.0001019527 |  | 4929.904899 | 1.481895142 | 8.060375e-05 |  | 4929.904899 | 1.48275 | -0.0002041858
| 4929.844633 | 1.355398 | -0.000157058 |  | 4929.844633 | 1.481774673 | 5.937918e-05 |  | 4929.844633 | 1.482676 | -0.0001507544
| 4929.784367 | 1.355334 | -0.0001764641 |  | 4929.784367 | 1.481657589 | 8.920074e-05 |  | 4929.784367 | 1.482628243 | -7.691178624e-05
| 4929.724102 | 1.355279 | -0.0001607041 |  | 4929.724102 | 1.481567 | 0.0001617324564 |  | 4929.724102 | 1.482615 | 2.366600115e-06
| 4929.663836 | 1.355252 | -0.0001243611 |  | 4929.663836 | 1.481519009 | 0.0002575635454 |  | 4929.663836 | 1.482635 | 6.905547e-05
| 4929.603571 | 1.355256643 | -8.922095e-05 |  | 4929.603571 | 1.481515 | 0.0003545862 |  | 4929.603571 | 1.482673 | 0.0001083677
| 4929.543305 | 1.355286 | -7.54692e-05 |  | 4929.543305 | 1.481547193 | 0.0004334885 |  | 4929.543305 | 1.482713 | 0.0001146148
| 4929.48304 | 1.35532 | -9.403551e-05 |  | 4929.48304 | 1.481599793 | 0.0004827907 |  | 4929.48304 | 1.482732 | 9.447121e-05
| 4929.422774 | 1.355339 | -0.000142408 |  | 4929.422774 | 1.481656 | 0.0005016848 |  | 4929.422774 | 1.482719593 | 6.506596712e-05
| 4929.362508 | 1.355326 | -0.000206825 |  | 4929.362508 | 1.481702 | 0.0004968827 |  | 4929.362508 | 1.482673641 | 4.825532e-05
| 4929.302243 | 1.355278 | -0.0002678943 |  | 4929.302243 | 1.481733 | 0.0004789346 |  | 4929.302243 | 1.482606 | 6.311840065e-05
| 4929.241977 | 1.355199 | -0.0003076698 |  | 4929.241977 | 1.481747476 | 0.0004588276 |  | 4929.241977 | 1.482538926 | 0.0001186107
| 4929.181712 | 1.355105 | -0.0003146651 |  | 4929.181712 | 1.481753 | 0.0004422984 |  | 4929.181712 | 1.482493 | 0.0002108792
| 4929.121446 | 1.35501 | -0.0002861357 |  | 4929.121446 | 1.481754 | 0.0004301142 |  | 4929.121446 | 1.482486 | 0.000324719
| 4929.061181 | 1.354931 | -0.000227036 |  | 4929.061181 | 1.481754328 | 0.0004192555 |  | 4929.061181 | 1.482523 | 0.0004392418
| 4929.000915 | 1.354876092 | -0.000147222 |  | 4929.000915 | 1.481752923 | 0.0004058273404 |  | 4929.000915 | 1.482599 | 0.0005348748
| 4928.940649 | 1.35485 | -5.800177e-05 |  | 4928.940649 | 1.481745 | 0.0003883666 |  | 4928.940649 | 1.4827 | 0.0005979982
| 4928.880384 | 1.354851 | 2.948944e-05 |  | 4928.880384 | 1.481725299 | 0.0003700457 |  | 4928.880384 | 1.482809 | 0.0006242908
| 4928.820118 | 1.354877 | 0.0001062222 |  | 4928.820118 | 1.48169 | 0.0003599358 |  | 4928.820118 | 1.482912 | 0.0006173603
| 4928.759853 | 1.35492 | 0.0001643649 |  | 4928.759853 | 1.481642 | 0.0003690439 |  | 4928.759853 | 1.482998742 | 0.0005857471
| 4928.699587 | 1.354972 | 0.000199476 |  | 4928.699587 | 1.481593 | 0.0004059987 |  | 4928.699587 | 1.483065 | 0.000539431
| 4928.639322 | 1.355022 | 0.0002104612 |  | 4928.639322 | 1.48156 | 0.0004726913749 |  | 4928.639322 | 1.483111 | 0.000487256
| 4928.579056 | 1.355061 | 0.0002007641 |  | 4928.579056 | 1.48156 | 0.0005602675 |  | 4928.579056 | 1.48314 | 0.0004352884
| 4928.51879 | 1.355079 | 0.0001782983 |  | 4928.51879 | 1.481605 | 0.0006494914 |  | 4928.51879 | 1.483156 | 0.0003872729
| 4928.458525 | 1.355072 | 0.0001547747 |  | 4928.458525 | 1.481693538 | 0.0007156800919 |  | 4928.458525 | 1.483161 | 0.0003450995022
| 4928.398259 | 1.355042 | 0.0001430739 |  | 4928.398259 | 1.481811 | 0.0007362031 |  | 4928.398259 | 1.483159 | 0.0003094882
| 4928.337994 | 1.354996 | 0.0001542133 |  | 4928.337994 | 1.481931073 | 0.0006982373 |  | 4928.337994 | 1.483152 | 0.0002807152
| 4928.277728 | 1.35494803 | 0.0001948238 |  | 4928.277728 | 1.482022 | 0.0006060898 |  | 4928.277728 | 1.483142093 | 0.0002587536958
| 4928.217462 | 1.354911 | 0.000265238 |  | 4928.217462 | 1.482058 | 0.0004806589 |  | 4928.217462 | 1.483131 | 0.0002431771
| 4928.157197 | 1.354899 | 0.0003597672 |  | 4928.157197 | 1.482029 | 0.0003538848 |  | 4928.157197 | 1.48312 | 0.0002334643
| 4928.096931 | 1.354921 | 0.000466673 |  | 4928.096931 | 1.481943 | 0.0002598352 |  | 4928.096931 | 1.483111 | 0.0002290839
| 4928.036666 | 1.354984 | 0.000570789 |  | 4928.036666 | 1.481824 | 0.0002231299 |  | 4928.036666 | 1.483104 | 0.000229179222
| 4927.9764 | 1.355084 | 0.0006556845 |  | 4927.9764 | 1.481706817 | 0.0002515048 |  | 4927.9764 | 1.483102 | 0.0002323031
| 4927.916135 | 1.355212041 | 0.0007064686 |  | 4927.916135 | 1.481622996 | 0.0003330879 |  | 4927.916135 | 1.483103801 | 0.0002364673
| 4927.855869 | 1.355354 | 0.0007125871 |  | 4927.855869 | 1.481593 | 0.0004423195 |  | 4927.855869 | 1.48311 | 0.00023958
| 4927.795603 | 1.35549 | 0.0006709413 |  | 4927.795603 | 1.481620148 | 0.0005478056 |  | 4927.795603 | 1.483119 | 0.0002397153
| 4927.735338 | 1.3556 | 0.0005874707 |  | 4927.735338 | 1.481691 | 0.0006241241 |  | 4927.735338 | 1.483128 | 0.0002364419
| 4927.675072 | 1.35567 | 0.000476933 |  | 4927.675072 | 1.481782 | 0.0006579859 |  | 4927.675072 | 1.483135 | 0.0002314537
| 4927.614807 | 1.355691 | 0.0003601386 |  | 4927.614807 | 1.481871 | 0.000650521 |  | 4927.614807 | 1.483138 | 0.0002279662389
| 4927.554541 | 1.355668397 | 0.0002593325 |  | 4927.554541 | 1.481942 | 0.0006144252352 |  | 4927.554541 | 1.483139731 | 0.0002296497
| 4927.494276 | 1.355616 | 0.0001919911 |  | 4927.494276 | 1.481989 | 0.0005649452 |  | 4927.494276 | 1.483145093 | 0.0002380446
| 4927.43401 | 1.355555 | 0.0001659013 |  | 4927.43401 | 1.482017 | 0.0005145463873 |  | 4927.43401 | 1.48316 | 0.0002515237763
| 4927.373744 | 1.355508 | 0.0001769407 |  | 4927.373744 | 1.482035172 | 0.0004682414708 |  | 4927.373744 | 1.483188162 | 0.0002638631134
| 4927.313479 | 1.355489 | 0.0002105412 |  | 4927.313479 | 1.482049349 | 0.0004238006 |  | 4927.313479 | 1.483230474 | 0.0002664506
| 4927.253213 | 1.355506 | 0.0002470538 |  | 4927.253213 | 1.48206207 | 0.0003755837809 |  | 4927.253213 | 1.483281661 | 0.0002507407
| 4927.192948 | 1.355552 | 0.0002672991 |  | 4927.192948 | 1.482069 | 0.000318594 |  | 4927.192948 | 1.483331 | 0.0002119219
| 4927.132682 | 1.355614 | 0.0002588835 |  | 4927.132682 | 1.482061 | 0.0002538008 |  | 4927.132682 | 1.483368 | 0.0001515209
| 4927.072417 | 1.355674615 | 0.0002186789 |  | 4927.072417 | 1.482035 | 0.0001875978 |  | 4927.072417 | 1.483381707 | 7.733407e-05
| 4927.012151 | 1.35572001 | 0.0001520306 |  | 4927.012151 | 1.481988 | 0.0001292036 |  | 4927.012151 | 1.483368 | 1.2669507e-06
| 4926.951885 | 1.355741 | 6.912856e-05 |  | 4926.951885 | 1.481926315 | 8.760894681e-05 |  | 4926.951885 | 1.483329985 | -6.45685198e-05
| 4926.89162 | 1.355735 | -1.827455e-05 |  | 4926.89162 | 1.481859 | 6.733805082e-05 |  | 4926.89162 | 1.483275 | -0.0001111785
| 4926.831354 | 1.355703492 | -0.0001010313 |  | 4926.831354 | 1.481796 | 6.66215e-05 |  | 4926.831354 | 1.483214 | -0.0001358184
| 4926.771089 | 1.355651 | -0.0001727649 |  | 4926.771089 | 1.481745 | 7.818306e-05 |  | 4926.771089 | 1.483156 | -0.0001409119
| 4926.710823 | 1.355582 | -0.0002291793 |  | 4926.710823 | 1.481706445 | 9.245029e-05 |  | 4926.710823 | 1.483106609 | -0.0001325491558
| 4926.650558 | 1.3555 | -0.0002665883 |  | 4926.650558 | 1.481676 | 0.0001018992 |  | 4926.650558 | 1.483067 | -0.0001169768
| 4926.590292 | 1.355409908 | -0.0002809217 |  | 4926.590292 | 1.481645024 | 0.0001037256 |  | 4926.590292 | 1.483034189 | -9.799329e-05
| 4926.530026 | 1.355319 | -0.0002691715 |  | 4926.530026 | 1.481605 | 0.000100759 |  | 4926.530026 | 1.483007 | -7.711006e-05
| 4926.469761 | 1.355235572 | -0.0002311711 |  | 4926.469761 | 1.48155 | 0.0001023673 |  | 4926.469761 | 1.482983252 | -5.333272852e-05
| 4926.409495 | 1.35517 | -0.000170956 |  | 4926.409495 | 1.48148 | 0.0001199433 |  | 4926.409495 | 1.482964 | -2.58134e-05
| 4926.34923 | 1.355130109 | -9.77594619e-05 |  | 4926.34923 | 1.481405 | 0.0001652452 |  | 4926.34923 | 1.482951 | 4.946276375e-06
| 4926.288964 | 1.35511613 | -2.336591108e-05 |  | 4926.288964 | 1.481339601 | 0.0002433090571 |  | 4926.288964 | 1.482946 | 3.695434636e-05
| 4926.228698 | 1.355123 | 4.20635517e-05 |  | 4926.228698 | 1.48130048 | 0.0003524659 |  | 4926.228698 | 1.482948 | 6.761633e-05
| 4926.168433 | 1.355143 | 9.295244116e-05 |  | 4926.168433 | 1.481307 | 0.0004800866433 |  | 4926.168433 | 1.482955 | 9.553195e-05
| 4926.108167 | 1.355163 | 0.0001311127 |  | 4926.108167 | 1.481368 | 0.000603536 |  | 4926.108167 | 1.482964 | 0.0001210137761
| 4926.047902 | 1.35518 | 0.0001642739 |  | 4926.047902 | 1.481484 | 0.0006948914 |  | 4926.047902 | 1.482976 | 0.0001461481
| 4925.987636 | 1.355194028 | 0.0002018416 |  | 4925.987636 | 1.481637 | 0.0007259957 |  | 4925.987636 | 1.482992 | 0.0001729292
| 4925.927371 | 1.355214681 | 0.0002498312 |  | 4925.927371 | 1.481797 | 0.0006783972 |  | 4925.927371 | 1.483016 | 0.0002015119
| 4925.867105 | 1.355254 | 0.0003059027 |  | 4925.867105 | 1.481924 | 0.0005502805 |  | 4925.867105 | 1.483052 | 0.0002284606
| 4925.806839 | 1.355322 | 0.0003590028 |  | 4925.806839 | 1.481976067 | 0.0003608820305 |  | 4925.806839 | 1.483101 | 0.0002469232
| 4925.746574 | 1.35542 | 0.0003918213 |  | 4925.746574 | 1.481925 | 0.0001501652 |  | 4925.746574 | 1.483162358 | 0.0002489331
| 4925.686308 | 1.355539 | 0.0003868652 |  | 4925.686308 | 1.481765934 | -2.827617e-05 |  | 4925.686308 | 1.483227 | 0.0002280526
| 4925.626043 | 1.355661 | 0.0003327306 |  | 4925.626043 | 1.481519 | -0.0001215431893 |  | 4925.626043 | 1.483283716 | 0.0001830549
| 4925.565777 | 1.355760497 | 0.0002296960749 |  | 4925.565777 | 1.481234 | -9.20847659e-05 |  | 4925.565777 | 1.483323 | 0.0001180269
| 4925.505512 | 1.355817107 | 9.006599837e-05 |  | 4925.505512 | 1.480972 | 7.052539e-05 |  | 4925.505512 | 1.483336 | 4.26187242e-05
| 4925.445246 | 1.355817739 | -6.401579e-05 |  | 4925.445246 | 1.480794894 | 0.0003430583 |  | 4925.445246 | 1.483322 | -3.103717e-05
| 4925.38498 | 1.35576181 | -0.0002075503 |  | 4925.38498 | 1.480746806 | 0.0006746217 |  | 4925.38498 | 1.483286 | -9.188534e-05
| 4925.324715 | 1.355660213 | -0.0003185716 |  | 4925.324715 | 1.48084 | 0.0009982887032 |  | 4925.324715 | 1.483235 | -0.0001331034
| 4925.264449 | 1.355532 | -0.0003837317 |  | 4925.264449 | 1.481051 | 0.001251267 |  | 4925.264449 | 1.483180794 | -0.0001530268
| 4925.204184 | 1.355399 | -0.0004006957 |  | 4925.204184 | 1.481331 | 0.001391981 |  | 4925.204184 | 1.483131 | -0.0001551634
| 4925.143918 | 1.355277 | -0.0003758100634 |  | 4925.143918 | 1.481618 | 0.001411039 |  | 4925.143918 | 1.483092 | -0.0001457973011
| 4925.083653 | 1.355179 | -0.0003206598 |  | 4925.083653 | 1.481859 | 0.00133039 |  | 4925.083653 | 1.483063 | -0.0001319044
| 4925.023387 | 1.355106533 | -0.0002476707 |  | 4925.023387 | 1.482023339 | 0.001193637 |  | 4925.023387 | 1.483041292 | -0.0001183634
| 4924.963121 | 1.35506 | -0.0001654942 |  | 4924.963121 | 1.48211 | 0.001049267 |  | 4924.963121 | 1.483023 | -0.0001068962
| 4924.902856 | 1.355038 | -8.042521e-05 |  | 4924.902856 | 1.482142 | 0.0009320046597 |  | 4924.902856 | 1.483005 | -9.60437939e-05
| 4924.84259 | 1.355038353 | 4.15815782e-06 |  | 4924.84259 | 1.482156864 | 0.000852926 |  | 4924.84259 | 1.482985672 | -8.25505788e-05
| 4924.782325 | 1.355062 | 8.372103666e-05 |  | 4924.782325 | 1.482184 | 0.000798395 |  | 4924.782325 | 1.482966 | -6.289054005e-05
| 4924.722059 | 1.35511 | 0.0001511212 |  | 4924.722059 | 1.482235382 | 0.0007393271284 |  | 4924.722059 | 1.482952 | -3.550733e-05
| 4924.661794 | 1.355179 | 0.0001962093 |  | 4924.661794 | 1.482297771 | 0.0006478662 |  | 4924.661794 | 1.482947 | -1.999356235e-06
| 4924.601528 | 1.355259 | 0.0002092256 |  | 4924.601528 | 1.482342 | 0.0005114985 |  | 4924.601528 | 1.482956 | 3.269029e-05
| 4924.541262 | 1.355334 | 0.0001850432 |  | 4924.541262 | 1.482332334 | 0.0003420239 |  | 4924.541262 | 1.48298 | 6.109666341e-05
| 4924.480997 | 1.355387 | 0.0001279423 |  | 4924.480997 | 1.482249 | 0.0001729328 |  | 4924.480997 | 1.483015087 | 7.560687e-05
| 4924.420731 | 1.355399 | 5.316519e-05 |  | 4924.420731 | 1.482096 | 4.79642904e-05 |  | 4924.420731 | 1.483053 | 7.113913e-05
| 4924.360466 | 1.355365 | -1.504743017e-05 |  | 4924.360466 | 1.481902525 | 2.201022e-06 |  | 4924.360466 | 1.483084 | 4.732045e-05
| 4924.3002 | 1.355295 | -5.079161e-05 |  | 4924.3002 | 1.481716901 | 4.847964e-05 |  | 4924.3002 | 1.483097 | 9.54635001e-06
| 4924.239934 | 1.355210737 | -3.57837e-05 |  | 4924.239934 | 1.481587743 | 0.0001689835 |  | 4924.239934 | 1.483087 | -3.14260106e-05
| 4924.179669 | 1.355145 | 3.281368e-05 |  | 4924.179669 | 1.481545003 | 0.0003213376 |  | 4924.179669 | 1.483055 | -6.290304e-05
| 4924.119403 | 1.355126 | 0.0001385667 |  | 4924.119403 | 1.481590766 | 0.0004522554 |  | 4924.119403 | 1.483008 | -7.377052789e-05
| 4924.059138 | 1.355173 | 0.0002495994 |  | 4924.059138 | 1.481695 | 0.000517179 |  | 4924.059138 | 1.482958 | -5.819514677e-05
| 4923.998872 | 1.355281 | 0.0003279977 |  | 4923.998872 | 1.481810448 | 0.0004964138 |  | 4923.998872 | 1.482920148 | -1.770188e-05
| 4923.938607 | 1.355426 | 0.0003428857 |  | 4923.938607 | 1.481886 | 0.000400242 |  | 4923.938607 | 1.482905 | 3.873036e-05
| 4923.878341 | 1.355568 | 0.0002816929 |  | 4923.878341 | 1.481888 | 0.0002635926 |  | 4923.878341 | 1.482918 | 9.763397e-05
| 4923.818075 | 1.355669 | 0.0001549995 |  | 4923.818075 | 1.481807 | 0.0001332918391 |  | 4923.818075 | 1.482956 | 0.0001452465924
| 4923.75781 | 1.3557 | -6.693601254e-06 |  | 4923.75781 | 1.48166 | 5.033645e-05 |  | 4923.75781 | 1.48301 | 0.0001711928
| 4923.697544 | 1.355654 | -0.0001629326 |  | 4923.697544 | 1.48148 | 3.882625e-05 |  | 4923.697544 | 1.483068 | 0.0001720157
| 4923.637279 | 1.355547 | -0.0002774574 |  | 4923.637279 | 1.481304512 | 0.0001005457 |  | 4923.637279 | 1.483118 | 0.0001504768
| 4923.577013 | 1.355412 | -0.0003299174 |  | 4923.577013 | 1.481161 | 0.000220916 |  | 4923.577013 | 1.483152 | 0.0001143778
| 4923.516748 | 1.355283474 | -0.0003208664 |  | 4923.516748 | 1.481063252 | 0.0003783116 |  | 4923.516748 | 1.483168 | 7.32480994e-05
| 4923.456482 | 1.355187 | -0.0002690625 |  | 4923.456482 | 1.481014 | 0.0005537453 |  | 4923.456482 | 1.483168824 | 3.507301e-05
| 4923.396216 | 1.355133 | -0.0002016477 |  | 4923.396216 | 1.481009 | 0.0007340335 |  | 4923.396216 | 1.483159 | 4.251358925e-06
| 4923.335951 | 1.355114 | -0.0001427531 |  | 4923.335951 | 1.481046456 | 0.0009124818 |  | 4923.335951 | 1.483142522 | -1.803568e-05
| 4923.275685 | 1.355110093 | -0.0001046403 |  | 4923.275685 | 1.481127 | 0.001082542 |  | 4923.275685 | 1.483124 | -3.270992e-05
| 4923.21542 | 1.355104 | -8.510275303e-05 |  | 4923.21542 | 1.481253 | 0.001232691 |  | 4923.21542 | 1.483104 | -4.10584813e-05
| 4923.155154 | 1.355083699 | -7.109298e-05 |  | 4923.155154 | 1.481423135 | 0.001345729 |  | 4923.155154 | 1.483083 | -4.283751e-05
| 4923.094889 | 1.355051 | -4.703624615e-05 |  | 4923.094889 | 1.481623 | 0.001402971 |  | 4923.094889 | 1.483062562 | -3.66335464e-05
| 4923.034623 | 1.355017 | -2.532062326e-06 |  | 4923.034623 | 1.481829 | 0.001392567 |  | 4923.034623 | 1.483044 | -2.047725e-05
| 4922.974357 | 1.354998 | 6.189992171e-05 |  | 4922.974357 | 1.482013 | 0.001315533 |  | 4922.974357 | 1.483034 | 6.122967e-06
| 4922.914092 | 1.355006 | 0.0001359426 |  | 4922.914092 | 1.482149395 | 0.001187772 |  | 4922.914092 | 1.483038 | 4.042747174e-05
| 4922.853826 | 1.355043403 | 0.000203293 |  | 4922.853826 | 1.482221898 | 0.001036104 |  | 4922.853826 | 1.483061425 | 7.570501e-05
| 4922.793561 | 1.355104 | 0.0002493139966 |  | 4922.793561 | 1.482232584 | 0.0008902385 |  | 4922.793561 | 1.483105 | 0.0001024582
| 4922.733295 | 1.355174 | 0.0002653671 |  | 4922.733295 | 1.482196 | 0.0007723714 |  | 4922.733295 | 1.483165 | 0.0001102338
| 4922.67303 | 1.355238 | 0.0002516757 |  | 4922.67303 | 1.48213136 | 0.0006924101 |  | 4922.67303 | 1.483233 | 9.10138249e-05
| 4922.612764 | 1.355284 | 0.0002160416 |  | 4922.612764 | 1.482057 | 0.0006495846427 |  | 4922.612764 | 1.483295 | 4.198208785e-05
| 4922.552498 | 1.355306 | 0.0001703156 |  | 4922.552498 | 1.481982 | 0.0006382222 |  | 4922.552498 | 1.483338534 | -3.301057e-05
| 4922.492233 | 1.355304 | 0.0001256735 |  | 4922.492233 | 1.481909302 | 0.0006545139 |  | 4922.492233 | 1.483352 | -0.0001235406
| 4922.431967 | 1.355282 | 9.139038028e-05 |  | 4922.431967 | 1.481843 | 0.0007009057 |  | 4922.431967 | 1.483333 | -0.0002155733
| 4922.371702 | 1.355247758 | 7.356653e-05 |  | 4922.371702 | 1.481792 | 0.0007825003 |  | 4922.371702 | 1.483283 | -0.0002943785
| 4922.311436 | 1.355208 | 7.486221e-05 |  | 4922.311436 | 1.481774659 | 0.000900352 |  | 4922.311436 | 1.483212 | -0.0003493628
| 4922.25117 | 1.355169 | 9.65702011e-05 |  | 4922.25117 | 1.48181342 | 0.001043132 |  | 4922.25117 | 1.483134 | -0.0003759728
| 4922.190905 | 1.355141 | 0.0001372047 |  | 4922.190905 | 1.481927 | 0.001182591 |  | 4922.190905 | 1.483061 | -0.0003770922
| 4922.130639 | 1.35513 | 0.0001926257 |  | 4922.130639 | 1.482115066 | 0.001278514 |  | 4922.130639 | 1.483003 | -0.0003609828
| 4922.070374 | 1.355144 | 0.0002551363 |  | 4922.070374 | 1.482354562 | 0.001292557 |  | 4922.070374 | 1.482960565 | -0.0003380619676
| 4922.010108 | 1.355185 | 0.0003137237 |  | 4922.010108 | 1.482601 | 0.001200895 |  | 4922.010108 | 1.482931727 | -0.0003169135
| 4921.949843 | 1.355251 | 0.0003558689 |  | 4921.949843 | 1.482800556 | 0.001007017 |  | 4921.949843 | 1.48291 | -0.0003020228
| 4921.889577 | 1.355333126 | 0.0003710312 |  | 4921.889577 | 1.482906539 | 0.0007442003 |  | 4921.889577 | 1.482887 | -0.0002925126
| 4921.829311 | 1.355419 | 0.0003533219 |  | 4921.829311 | 1.482897 | 0.0004657959339 |  | 4921.829311 | 1.482861 | -0.0002841512
| 4921.769046 | 1.355494 | 0.0003032838485 |  | 4921.769046 | 1.482782255 | 0.0002284158 |  | 4921.769046 | 1.482832 | -0.000271857
| 4921.70878 | 1.355546 | 0.0002290071 |  | 4921.70878 | 1.482598 | 7.31101078e-05 |  | 4921.70878 | 1.482803 | -0.0002530047
| 4921.648515 | 1.355566 | 0.0001430613 |  | 4921.648515 | 1.482394 | 1.522646e-05 |  | 4921.648515 | 1.482778897 | -0.0002283453
| 4921.588249 | 1.355554 | 5.95855e-05 |  | 4921.588249 | 1.482218 | 4.166716e-05 |  | 4921.588249 | 1.482762 | -0.0002016775
| 4921.527984 | 1.355517 | -9.67378616e-06 |  | 4921.527984 | 1.482096 | 0.0001209163 |  | 4921.527984 | 1.482752088 | -0.000177663
| 4921.467718 | 1.355463694 | -5.800038e-05 |  | 4921.467718 | 1.482036 | 0.0002168967 |  | 4921.467718 | 1.482744 | -0.0001590518
| 4921.407452 | 1.355406 | -8.436885509e-05 |  | 4921.407452 | 1.482023135 | 0.0003020321 |  | 4921.407452 | 1.482734213 | -0.0001449457
| 4921.347187 | 1.355351 | -9.318056098e-05 |  | 4921.347187 | 1.482039 | 0.0003650124 |  | 4921.347187 | 1.482718 | -0.0001312339
| 4921.286921 | 1.355302 | -9.111003e-05 |  | 4921.286921 | 1.482067 | 0.0004074288 |  | 4921.286921 | 1.482697 | -0.0001122192368
| 4921.226656 | 1.355259 | -8.393296e-05 |  | 4921.226656 | 1.482100204 | 0.0004383301 |  | 4921.226656 | 1.482676 | -8.38751366e-05
| 4921.16639 | 1.355216 | -7.398341e-05 |  | 4921.16639 | 1.482141 | 0.0004634729 |  | 4921.16639 | 1.482659 | -4.575616e-05
| 4921.106125 | 1.355168 | -5.806380058e-05 |  | 4921.106125 | 1.482196 | 0.0004818902 |  | 4921.106125 | 1.482653 | -1.384581e-06
| 4921.045859 | 1.355113287 | -2.82286e-05 |  | 4921.045859 | 1.482269772 | 0.0004842329 |  | 4921.045859 | 1.48266 | 4.32926e-05
| 4920.985593 | 1.355058 | 2.491688e-05 |  | 4920.985593 | 1.482357 | 0.0004584251 |  | 4920.985593 | 1.482679 | 8.20939e-05
| 4920.925328 | 1.355014 | 0.0001075428 |  | 4920.925328 | 1.482447 | 0.0003958706 |  | 4920.925328 | 1.482704 | 0.000111417
| 4920.865062 | 1.355000229 | 0.0002182171 |  | 4920.865062 | 1.48252333 | 0.0002948816 |  | 4920.865062 | 1.482730228 | 0.0001309833
| 4920.804797 | 1.355033 | 0.0003431748 |  | 4920.804797 | 1.482571 | 0.00016173 |  | 4920.804797 | 1.482755 | 0.0001428214
| 4920.744531 | 1.355123 | 0.0004590004 |  | 4920.744531 | 1.482578871 | 8.035437e-06 |  | 4920.744531 | 1.482776 | 0.0001498435
| 4920.684266 | 1.355265 | 0.0005365578085 |  | 4920.684266 | 1.482543024 | -0.0001527576944 |  | 4920.684266 | 1.482793 | 0.0001538018
| 4920.624 | 1.355439062 | 0.000550192 |  | 4920.624 | 1.482463 | -0.0003073859813 |  | 4920.624 | 1.482808 | 0.0001551515
| 4920.563734 | 1.35561138 | 0.0004873471 |  | 4920.563734 | 1.482339 | -0.0004429471129 |  | 4920.563734 | 1.482818108 | 0.0001541999
| 4920.503469 | 1.355745 | 0.0003554246 |  | 4920.503469 | 1.482179686 | -0.000547199 |  | 4920.503469 | 1.482822 | 0.0001527264
| 4920.443203 | 1.35581 | 0.0001807781 |  | 4920.443203 | 1.481992 | -0.00060792 |  | 4920.443203 | 1.482817 | 0.0001553814
| 4920.382938 | 1.355796 | 1.96172961e-06 |  | 4920.382938 | 1.481792588 | -0.0006158327 |  | 4920.382938 | 1.482807164 | 0.0001683809
| 4920.322672 | 1.355713 | -0.0001428110926 |  | 4920.322672 | 1.4816 | -0.0005680292028 |  | 4920.322672 | 1.482798 | 0.0001971732
| 4920.262407 | 1.355593379 | -0.0002283326 |  | 4920.262407 | 1.481437 | -0.0004714619501 |  | 4920.262407 | 1.482801 | 0.0002420365
| 4920.202141 | 1.355472331 | -0.0002512628149 |  | 4920.202141 | 1.481317 | -0.0003430068 |  | 4920.202141 | 1.48282786 | 0.0002957237
| 4920.141875 | 1.35538 | -0.0002291745 |  | 4920.141875 | 1.481247439 | -0.0002054735482 |  | 4920.141875 | 1.482883896 | 0.0003443342
| 4920.08161 | 1.355329 | -0.0001920374 |  | 4920.08161 | 1.481219183 | -8.01553751e-05 |  | 4920.08161 | 1.482966 | 0.0003705514
| 4920.021344 | 1.35531 | -0.0001683677 |  | 4920.021344 | 1.481216 | 2.013702e-05 |  | 4920.021344 | 1.483062187 | 0.0003603275
| 4919.961079 | 1.355297 | -0.0001717494 |  | 4919.961079 | 1.481217 | 9.570394455e-05 |  | 4919.961079 | 1.483151023 | 0.0003087026
| 4919.900813 | 1.355266 | -0.000195537 |  | 4919.900813 | 1.481211163 | 0.0001572495329 |  | 4919.900813 | 1.483212 | 0.0002227344
| 4919.840547 | 1.355200644 | -0.0002161311 |  | 4919.840547 | 1.481194 | 0.0002201312894 |  | 4919.840547 | 1.483232 | 0.0001199931
| 4919.780282 | 1.355108 | -0.0002043668 |  | 4919.780282 | 1.48117487 | 0.0002960979 |  | 4919.780282 | 1.483209 | 2.26100062e-05
| 4919.720016 | 1.355012 | -0.0001410829 |  | 4919.720016 | 1.481166 | 0.0003873073 |  | 4919.720016 | 1.483151 | -5.03575765e-05
| 4919.659751 | 1.354948 | -2.692298e-05 |  | 4919.659751 | 1.481179 | 0.0004867884208 |  | 4919.659751 | 1.483078 | -8.878731e-05
| 4919.599485 | 1.354946 | 0.000114385 |  | 4919.599485 | 1.481217 | 0.0005833705 |  | 4919.599485 | 1.483007 | -9.417455975e-05
| 4919.53922 | 1.355014 | 0.0002450735 |  | 4919.53922 | 1.4812751 | 0.0006672162863 |  | 4919.53922 | 1.482951 | -7.671321562e-05
| 4919.478954 | 1.355138925 | 0.0003268725 |  | 4919.478954 | 1.481346 | 0.0007351069 |  | 4919.478954 | 1.482913 | -4.940329e-05
| 4919.418688 | 1.355286 | 0.0003358331 |  | 4919.418688 | 1.481426 | 0.0007888363 |  | 4919.418688 | 1.48289 | -2.186667e-05
| 4919.358423 | 1.355414638 | 0.0002718006 |  | 4919.358423 | 1.481516 | 0.0008306769 |  | 4919.358423 | 1.482871691 | 3.370152e-06
| 4919.298157 | 1.35549 | 0.0001572271 |  | 4919.298157 | 1.48162147 | 0.000856124 |  | 4919.298157 | 1.482855 | 3.004263e-05
| 4919.237892 | 1.355495 | 2.865505e-05 |  | 4919.237892 | 1.481744 | 0.0008520662 |  | 4919.237892 | 1.482842 | 6.388929e-05
| 4919.177626 | 1.355439 | -7.669173076e-05 |  | 4919.177626 | 1.481874 | 0.0008011605 |  | 4919.177626 | 1.48284 | 0.0001072219
| 4919.117361 | 1.355346 | -0.0001332339 |  | 4919.117361 | 1.481986 | 0.0006921182 |  | 4919.117361 | 1.482856269 | 0.0001550682
| 4919.057095 | 1.355246076 | -0.0001326299 |  | 4919.057095 | 1.482045 | 0.0005305777 |  | 4919.057095 | 1.482897 | 0.0001953335
| 4918.996829 | 1.355169679 | -8.445395e-05 |  | 4918.996829 | 1.482022 | 0.0003449791 |  | 4918.996829 | 1.482957 | 0.0002136723
| 4918.936564 | 1.355134401 | -9.048887476e-06 |  | 4918.936564 | 1.481907 | 0.0001823573 |  | 4918.936564 | 1.483023 | 0.0001994285
| 4918.876298 | 1.355146 | 6.944575e-05 |  | 4918.876298 | 1.481717 | 9.173749e-05 |  | 4918.876298 | 1.483075 | 0.0001515649636
| 4918.816033 | 1.355197688 | 0.0001295285 |  | 4918.816033 | 1.4815 | 0.0001058088715 |  | 4918.816033 | 1.483097738 | 8.0529384e-05
| 4918.755767 | 1.355278 | 0.0001550417 |  | 4918.755767 | 1.481316439 | 0.0002256324 |  | 4918.755767 | 1.48308 | 5.24670685e-06
| 4918.695502 | 1.355369 | 0.0001370784 |  | 4918.695502 | 1.481217 | 0.0004159841 |  | 4918.695502 | 1.483026788 | -5.282006e-05
| 4918.635236 | 1.355453313 | 7.127524046e-05 |  | 4918.635236 | 1.481223 | 0.0006191506 |  | 4918.635236 | 1.482950653 | -7.794494e-05
| 4918.57497 | 1.355508653 | -3.836642e-05 |  | 4918.57497 | 1.48132 | 0.0007754314 |  | 4918.57497 | 1.482871935 | -6.448832e-05
| 4918.514705 | 1.355516 | -0.0001796286 |  | 4918.514705 | 1.481459 | 0.000847472 |  | 4918.514705 | 1.48280917 | -1.855735e-05
| 4918.454439 | 1.35546 | -0.0003311113 |  | 4918.454439 | 1.48158258 | 0.00083491 |  | 4918.454439 | 1.482773 | 4.595428e-05
| 4918.394174 | 1.355337 | -0.0004631792544 |  | 4918.394174 | 1.481647001 | 0.0007710136 |  | 4918.394174 | 1.482766 | 0.0001132708449
| 4918.333908 | 1.355156 | -0.0005444949 |  | 4918.333908 | 1.48164 | 0.0007073497 |  | 4918.333908 | 1.482779617 | 0.0001717688
| 4918.273643 | 1.354945 | -0.0005503866 |  | 4918.273643 | 1.481584 | 0.0006889715 |  | 4918.273643 | 1.482804 | 0.000217375
| 4918.213377 | 1.354739 | -0.0004716649 |  | 4918.213377 | 1.481522308 | 0.0007353003 |  | 4918.213377 | 1.482832 | 0.0002531201
| 4918.153111 | 1.354579 | -0.0003191224 |  | 4918.153111 | 1.481501 | 0.0008323522 |  | 4918.153111 | 1.48286 | 0.0002852925
| 4918.092846 | 1.354491 | -0.0001220896 |  | 4918.092846 | 1.481545 | 0.0009408934 |  | 4918.092846 | 1.482892 | 0.0003186161
| 4918.03258 | 1.354485 | 8.068121704e-05 |  | 4918.03258 | 1.481645 | 0.001016831 |  | 4918.03258 | 1.482936 | 0.0003524963
| 4917.972315 | 1.354549 | 0.0002523452 |  | 4917.972315 | 1.481770205 | 0.001031538 |  | 4917.972315 | 1.482996 | 0.0003801203
| 4917.912049 | 1.354656 | 0.0003691839 |  | 4917.912049 | 1.481877 | 0.000984012 |  | 4917.912049 | 1.483071 | 0.0003909425
| 4917.851783 | 1.354772609 | 0.0004261643 |  | 4917.851783 | 1.481934602 | 0.0008991436 |  | 4917.851783 | 1.483155183 | 0.0003749101
| 4917.791518 | 1.354871 | 0.0004351941 |  | 4917.791518 | 1.481932846 | 0.0008145191 |  | 4917.791518 | 1.483233855 | 0.000327545723
| 4917.731252 | 1.354938501 | 0.0004180158 |  | 4917.731252 | 1.481888 | 0.000762485 |  | 4917.731252 | 1.483292 | 0.0002521255
| 4917.670987 | 1.354975 | 0.0003958715 |  | 4917.670987 | 1.481828136 | 0.0007576997 |  | 4917.670987 | 1.483319 | 0.0001601163
| 4917.610721 | 1.35499 | 0.0003822573 |  | 4917.610721 | 1.481782972 | 0.0007933599085 |  | 4917.610721 | 1.483308 | 6.767166954e-05
| 4917.550456 | 1.354997 | 0.0003809056 |  | 4917.550456 | 1.481766 | 0.000850140599 |  | 4917.550456 | 1.483266 | -8.821163e-06
| 4917.49019 | 1.355003355 | 0.0003876387 |  | 4917.49019 | 1.481777 | 0.0009089881 |  | 4917.49019 | 1.483202 | -5.774262e-05
| 4917.429924 | 1.35501 | 0.0003970417 |  | 4917.429924 | 1.481805 | 0.000959956 |  | 4917.429924 | 1.483133 | -7.470150702e-05
| 4917.369659 | 1.355014 | 0.0004075877 |  | 4917.369659 | 1.481841 | 0.001004797 |  | 4917.369659 | 1.48307301 | -6.346887e-05
| 4917.309393 | 1.355011 | 0.0004234652 |  | 4917.309393 | 1.481883 | 0.001050697 |  | 4917.309393 | 1.483031 | -3.353081e-05
| 4917.249128 | 1.355004 | 0.0004526266 |  | 4917.249128 | 1.481942 | 0.001099904 |  | 4917.249128 | 1.483011438 | 3.406942e-06
| 4917.188862 | 1.355001 | 0.0005012448 |  | 4917.188862 | 1.482027 | 0.001143316 |  | 4917.188862 | 1.48301059 | 3.685646e-05
| 4917.128597 | 1.355017 | 0.0005688085937 |  | 4917.128597 | 1.482139626 | 0.001160806 |  | 4917.128597 | 1.483022021 | 6.036399e-05
| 4917.068331 | 1.355063 | 0.000645957 |  | 4917.068331 | 1.482263 | 0.001133128 |  | 4917.068331 | 1.483038 | 7.243517119e-05
| 4917.008065 | 1.355148 | 0.0007158296 |  | 4917.008065 | 1.482368 | 0.001054225 |  | 4917.008065 | 1.483052531 | 7.5262e-05
| 4916.9478 | 1.355268 | 0.0007584781 |  | 4916.9478 | 1.482422312 | 0.0009411924 |  | 4916.9478 | 1.483062 | 7.355374955e-05
| 4916.887534 | 1.355409 | 0.0007575166 |  | 4916.887534 | 1.482409 | 0.0008318611 |  | 4916.887534 | 1.483068 | 7.186035359e-05
| 4916.827269 | 1.355552 | 0.0007044777541 |  | 4916.827269 | 1.482341 | 0.0007717211 |  | 4916.827269 | 1.483072 | 7.291941392e-05
| 4916.767003 | 1.355673 | 0.0006009674 |  | 4916.767003 | 1.482258568 | 0.000792469 |  | 4916.767003 | 1.483076665 | 7.763680395e-05
| 4916.706738 | 1.355756 | 0.0004574779 |  | 4916.706738 | 1.48222 | 0.0008956053 |  | 4916.706738 | 1.483086 | 8.484233163e-05
| 4916.646472 | 1.355786 | 0.0002912297 |  | 4916.646472 | 1.482278899 | 0.001043166 |  | 4916.646472 | 1.483103 | 9.177738e-05
| 4916.586206 | 1.355758 | 0.0001225543 |  | 4916.586206 | 1.482457 | 0.001168422 |  | 4916.586206 | 1.483126 | 9.520416e-05
| 4916.525941 | 1.355675 | -2.827788754e-05 |  | 4916.525941 | 1.482733047 | 0.001198237 |  | 4916.525941 | 1.483156 | 9.158375e-05
| 4916.465675 | 1.355545 | -0.0001431779 |  | 4916.465675 | 1.483045 | 0.001079922 |  | 4916.465675 | 1.483191 | 7.783449e-05
| 4916.40541 | 1.355385 | -0.0002083555 |  | 4916.40541 | 1.483308 | 0.0008031457009 |  | 4916.40541 | 1.483226 | 5.146770793e-05
| 4916.345144 | 1.355212976 | -0.0002164361 |  | 4916.345144 | 1.48344 | 0.000406185 |  | 4916.345144 | 1.483256 | 1.108073926e-05
| 4916.284879 | 1.355049359 | -0.0001672622 |  | 4916.284879 | 1.483391518 | -3.301682e-05 |  | 4916.284879 | 1.483278 | -4.233234e-05
| 4916.224613 | 1.354913322 | -6.909312e-05 |  | 4916.224613 | 1.48316 | -0.0004218434 |  | 4916.224613 | 1.483284 | -0.0001057367
| 4916.164347 | 1.354818 | 6.356215943e-05 |  | 4916.164347 | 1.482791 | -0.0006799022 |  | 4916.164347 | 1.483272 | -0.0001736923938
| 4916.104082 | 1.354771 | 0.0002127808 |  | 4916.104082 | 1.482361 | -0.000760362663 |  | 4916.104082 | 1.483240908 | -0.0002395378
| 4916.043816 | 1.354768 | 0.0003620432 |  | 4916.043816 | 1.481958 | -0.0006610807 |  | 4916.043816 | 1.483191127 | -0.0002968715
| 4915.983551 | 1.354802 | 0.0004990629 |  | 4915.983551 | 1.481655 | -0.0004201209 |  | 4915.983551 | 1.483127 | -0.0003402766
| 4915.923285 | 1.354864068 | 0.000618151 |  | 4915.923285 | 1.481495921 | -0.0001021729 |  | 4915.923285 | 1.483053 | -0.0003669078
| 4915.863019 | 1.354947084 | 0.0007180278 |  | 4915.863019 | 1.481488695 | 0.0002209677 |  | 4915.863019 | 1.482975 | -0.0003756224
| 4915.802754 | 1.355047 | 0.0007988851621 |  | 4915.802754 | 1.481610202 | 0.0004866232 |  | 4915.802754 | 1.482895343 | -0.0003660101
| 4915.742488 | 1.355164 | 0.0008587693 |  | 4915.742488 | 1.481815 | 0.000653518 |  | 4915.742488 | 1.482818 | -0.0003376017
| 4915.682223 | 1.355297 | 0.000891926 |  | 4915.682223 | 1.482049 | 0.0007054409 |  | 4915.682223 | 1.482749 | -0.0002896977
| 4915.621957 | 1.355439 | 0.0008899533 |  | 4915.621957 | 1.4822623 | 0.0006504343 |  | 4915.621957 | 1.482692 | -0.0002221966
| 4915.561692 | 1.355578703 | 0.0008459639 |  | 4915.561692 | 1.482415487 | 0.0005153732 |  | 4915.561692 | 1.482656 | -0.0001376232
| 4915.501426 | 1.355698 | 0.0007597744828 |  | 4915.501426 | 1.482486175 | 0.0003379627 |  | 4915.501426 | 1.482649 | -4.309422325e-05
| 4915.44116 | 1.35578 | 0.0006408533 |  | 4915.44116 | 1.482472 | 0.0001585924 |  | 4915.44116 | 1.482677 | 4.909753e-05
| 4915.380895 | 1.355811 | 0.0005079012698 |  | 4915.380895 | 1.482384 | 1.283977e-05 |  | 4915.380895 | 1.482739 | 0.0001233167
| 4915.320629 | 1.35579 | 0.0003850692 |  | 4915.320629 | 1.482251 | -7.455879499e-05 |  | 4915.320629 | 1.482823685 | 0.0001648004
| 4915.260364 | 1.355729 | 0.0002944412 |  | 4915.260364 | 1.482103 | -9.502195e-05 |  | 4915.260364 | 1.482915 | 0.0001644893
| 4915.200098 | 1.355647 | 0.0002496389521 |  | 4915.200098 | 1.481971584 | -5.39761e-05 |  | 4915.200098 | 1.482992 | 0.0001233867772
| 4915.139833 | 1.35557 | 0.0002524948 |  | 4915.139833 | 1.481877 | 3.126666993e-05 |  | 4915.139833 | 1.483037 | 5.337299e-05
| 4915.079567 | 1.35551777 | 0.0002926109593 |  | 4915.079567 | 1.481829 | 0.0001392238806 |  | 4915.079567 | 1.483039 | -2.544637e-05
| 4915.019301 | 1.355503 | 0.0003519611 |  | 4915.019301 | 1.481828116 | 0.0002487299 |  | 4915.019301 | 1.483001 | -9.052617e-05
| 4914.959036 | 1.355528169 | 0.0004102954 |  | 4914.959036 | 1.48186657 | 0.0003446855 |  | 4914.959036 | 1.482937 | -0.0001242589
| 4914.89877 | 1.355586 | 0.0004502866 |  | 4914.89877 | 1.481934 | 0.0004181848429 |  | 4914.89877 | 1.482867 | -0.0001191806
| 4914.838505 | 1.35566442 | 0.0004608341 |  | 4914.838505 | 1.482022 | 0.0004651659 |  | 4914.838505 | 1.482812 | -7.964245e-05
| 4914.778239 | 1.355749 | 0.0004367367 |  | 4914.778239 | 1.482123569 | 0.0004834227 |  | 4914.778239 | 1.482785 | -1.963583e-05
| 4914.717974 | 1.355826 | 0.000378761 |  | 4914.717974 | 1.482233336 | 0.0004695156246 |  | 4914.717974 | 1.482792 | 4.283992e-05
| 4914.657708 | 1.355882 | 0.000292003 |  | 4914.657708 | 1.482343 | 0.0004191959 |  | 4914.657708 | 1.482826 | 9.159747e-05
| 4914.597442 | 1.355906822 | 0.0001851495 |  | 4914.597442 | 1.482441898 | 0.0003298808 |  | 4914.597442 | 1.482875 | 0.0001174071
| 4914.537177 | 1.355894 | 7.083504e-05 |  | 4914.537177 | 1.482515193 | 0.0002032562 |  | 4914.537177 | 1.482927091 | 0.0001186195
| 4914.476911 | 1.355839378 | -3.510834e-05 |  | 4914.476911 | 1.482549 | 4.74960047e-05 |  | 4914.476911 | 1.482971 | 9.971382e-05
| 4914.416646 | 1.355748206 | -0.0001145232 |  | 4914.416646 | 1.482531312 | -0.000122562 |  | 4914.416646 | 1.483002 | 6.774727e-05
| 4914.35638 | 1.355633 | -0.0001519833 |  | 4914.35638 | 1.482458814 | -0.0002870929299 |  | 4914.35638 | 1.48302 | 2.93265785e-05
| 4914.296115 | 1.355515 | -0.000138533 |  | 4914.296115 | 1.482336147 | -0.0004265973 |  | 4914.296115 | 1.483024 | -1.132862e-05
| 4914.235849 | 1.35541801 | -7.597448e-05 |  | 4914.235849 | 1.482175 | -0.0005258309 |  | 4914.235849 | 1.483016 | -5.149838e-05
| 4914.175583 | 1.355363 | 2.183271e-05 |  | 4914.175583 | 1.481992 | -0.0005750174 |  | 4914.175583 | 1.482997 | -8.858599156e-05
| 4914.115318 | 1.355362 | 0.0001317282 |  | 4914.115318 | 1.481803 | -0.0005713583 |  | 4914.115318 | 1.482965 | -0.0001191882
| 4914.055052 | 1.355414 | 0.0002270661 |  | 4914.055052 | 1.481624 | -0.0005171084 |  | 4914.055052 | 1.482925 | -0.0001386436
| 4913.994787 | 1.355508 | 0.0002854511 |  | 4913.994787 | 1.481469436 | -0.0004182613 |  | 4913.994787 | 1.48288 | -0.0001437723
| 4913.934521 | 1.35562 | 0.0002934929 |  | 4913.934521 | 1.481349924 | -0.0002836473647 |  | 4913.934521 | 1.482838318 | -0.0001342146
| 4913.874255 | 1.355725954 | 0.000250467 |  | 4913.874255 | 1.481275 | -0.0001260421385 |  | 4913.874255 | 1.482805 | -0.0001136973
| 4913.81399 | 1.355806 | 0.0001663057 |  | 4913.81399 | 1.481248 | 4.031163e-05 |  | 4913.81399 | 1.48278402 | -8.896298e-05
| 4913.753724 | 1.355849 | 5.738024e-05 |  | 4913.753724 | 1.481270506 | 0.0001984351 |  | 4913.753724 | 1.482773 | -6.7647e-05
| 4913.693459 | 1.355849 | -5.865070612e-05 |  | 4913.693459 | 1.481333232 | 0.0003331148 |  | 4913.693459 | 1.482765441 | -5.398851e-05
| 4913.633193 | 1.355812 | -0.0001664835 |  | 4913.633193 | 1.481425 | 0.0004340319739 |  | 4913.633193 | 1.482754 | -4.703625e-05
| 4913.572928 | 1.355745 | -0.000254635 |  | 4913.572928 | 1.481528 | 0.0004973707869 |  | 4913.572928 | 1.482733 | -4.046625e-05
| 4913.512662 | 1.355656 | -0.0003159559 |  | 4913.512662 | 1.481631537 | 0.0005277662 |  | 4913.512662 | 1.482704 | -2.573420067e-05
| 4913.452396 | 1.355556129 | -0.0003455176 |  | 4913.452396 | 1.481727 | 0.000532809352 |  | 4913.452396 | 1.482672 | 3.938743475e-06
| 4913.392131 | 1.355457 | -0.0003410494 |  | 4913.392131 | 1.481814 | 0.0005203670867 |  | 4913.392131 | 1.4826474 | 5.00858e-05
| 4913.331865 | 1.355371 | -0.0003043305 |  | 4913.331865 | 1.481896041 | 0.0004925449 |  | 4913.331865 | 1.48264 | 0.000107288
| 4913.2716 | 1.355311 | -0.000242216 |  | 4913.2716 | 1.481974 | 0.0004452529 |  | 4913.2716 | 1.482653 | 0.0001651693
| 4913.211334 | 1.355286881 | -0.0001681325 |  | 4913.211334 | 1.482044 | 0.0003712523666 |  | 4913.211334 | 1.482686 | 0.0002126595
| 4913.151069 | 1.355302 | -0.0001002015 |  | 4913.151069 | 1.48209 | 0.0002663679 |  | 4913.151069 | 1.482728 | 0.0002425454
| 4913.090803 | 1.35535 | -5.730325e-05 |  | 4913.090803 | 1.482094 | 0.0001364817 |  | 4913.090803 | 1.482769 | 0.0002541873
| 4913.030537 | 1.355414 | -5.329413e-05 |  | 4913.030537 | 1.482038 | 1.792933e-06 |  | 4913.030537 | 1.4828 | 0.0002535264
| 4912.970272 | 1.355473303 | -9.236135e-05 |  | 4912.970272 | 1.481917481 | -0.0001064626 |  | 4912.970272 | 1.48281804 | 0.0002500184
| 4912.910006 | 1.355507 | -0.0001667358872 |  | 4912.910006 | 1.481746 | -0.0001537475 |  | 4912.910006 | 1.482827 | 0.0002523541
| 4912.849741 | 1.3555 | -0.000259592 |  | 4912.849741 | 1.481556 | -0.000113993 |  | 4912.849741 | 1.482834545 | 0.0002646046
| 4912.789475 | 1.35545 | -0.0003497588 |  | 4912.789475 | 1.481396 | 1.762427e-05 |  | 4912.789475 | 1.482849 | 0.0002850504
| 4912.72921 | 1.355365 | -0.0004190734 |  | 4912.72921 | 1.48131 | 0.0002203699 |  | 4912.72921 | 1.482873682 | 0.0003075993
| 4912.668944 | 1.35526 | -0.0004569488 |  | 4912.668944 | 1.48133 | 0.0004502462 |  | 4912.668944 | 1.48291 | 0.0003249925
| 4912.608678 | 1.355148 | -0.0004619979 |  | 4912.608678 | 1.48146 | 0.0006520192839 |  | 4912.608678 | 1.482953 | 0.0003321703732
| 4912.548413 | 1.355041 | -0.0004396659 |  | 4912.548413 | 1.481674552 | 0.00077404 |  | 4912.548413 | 1.482997294 | 0.0003282203
| 4912.488147 | 1.354944 | -0.0003969757212 |  | 4912.488147 | 1.481926 | 0.0007829732 |  | 4912.488147 | 1.483039 | 0.0003155468
| 4912.427882 | 1.354857 | -0.0003387372 |  | 4912.427882 | 1.482155 | 0.0006760443 |  | 4912.427882 | 1.483076348 | 0.0002978754
| 4912.367616 | 1.354778 | -0.0002654972 |  | 4912.367616 | 1.482310669 | 0.0004783509473 |  | 4912.367616 | 1.483113 | 0.0002768471
| 4912.307351 | 1.354711 | -0.0001751838 |  | 4912.307351 | 1.482362597 | 0.0002360801 |  | 4912.307351 | 1.48315133 | 0.0002506801184
| 4912.247085 | 1.354661 | -6.700102e-05 |  | 4912.247085 | 1.482306 | 2.789621e-06 |  | 4912.247085 | 1.483191688 | 0.0002145669
| 4912.186819 | 1.354637 | 5.519076e-05 |  | 4912.186819 | 1.482164374 | -0.000176252 |  | 4912.186819 | 1.483229713 | 0.00016308
| 4912.126554 | 1.354645863 | 0.0001813564 |  | 4912.126554 | 1.481975 | -0.0002742743 |  | 4912.126554 | 1.483257022 | 9.427188e-05
| 4912.066288 | 1.354689 | 0.0002975508 |  | 4912.066288 | 1.481781 | -0.0002881534 |  | 4912.066288 | 1.483264 | 1.126409376e-05
| 4912.006023 | 1.354758 | 0.0003906581 |  | 4912.006023 | 1.481616 | -0.0002342897 |  | 4912.006023 | 1.483242 | -7.632928e-05
| 4911.945757 | 1.35484 | 0.0004534684 |  | 4911.945757 | 1.481499519 | -0.0001403802 |  | 4911.945757 | 1.483189597 | -0.0001550678
| 4911.885491 | 1.354919 | 0.0004873823774 |  | 4911.885491 | 1.481432 | -3.445113e-05 |  | 4911.885491 | 1.483112557 | -0.0002111394
| 4911.825226 | 1.354986 | 0.0005019216 |  | 4911.825226 | 1.481403 | 6.348317e-05 |  | 4911.825226 | 1.483023458 | -0.0002354842024
| 4911.76496 | 1.355036711 | 0.0005096009248 |  | 4911.76496 | 1.481396 | 0.0001458566 |  | 4911.76496 | 1.482938 | -0.0002264701
| 4911.704695 | 1.355077 | 0.0005208534 |  | 4911.704695 | 1.481398062 | 0.000215864 |  | 4911.704695 | 1.482871 | -0.0001909365
| 4911.644429 | 1.355118 | 0.0005392035 |  | 4911.644429 | 1.481405 | 0.0002811833 |  | 4911.644429 | 1.48283 | -0.0001421275
| 4911.584164 | 1.355167 | 0.0005604523 |  | 4911.584164 | 1.481422011 | 0.000347672 |  | 4911.584164 | 1.482818 | -9.569803e-05
| 4911.523898 | 1.355228 | 0.0005756928461 |  | 4911.523898 | 1.481457 | 0.0004128964 |  | 4911.523898 | 1.482825 | -6.50595e-05
| 4911.463632 | 1.355298 | 0.000575696 |  | 4911.463632 | 1.481514 | 0.000466575 |  | 4911.463632 | 1.482839199 | -5.730814e-05
| 4911.403367 | 1.355367 | 0.0005559578 |  | 4911.403367 | 1.48159 | 0.0004941046 |  | 4911.403367 | 1.482846 | -7.18056303e-05
| 4911.343101 | 1.355426 | 0.0005188939 |  | 4911.343101 | 1.48167078 | 0.0004832803 |  | 4911.343101 | 1.482833 | -0.0001004942
| 4911.282836 | 1.355468169 | 0.0004717364 |  | 4911.282836 | 1.481733 | 0.0004333334 |  | 4911.282836 | 1.482793 | -0.0001302197
| 4911.22257 | 1.355494 | 0.0004234694 |  | 4911.22257 | 1.481756305 | 0.0003571322 |  | 4911.22257 | 1.482728 | -0.0001464313
| 4911.162305 | 1.35551 | 0.0003799484 |  | 4911.162305 | 1.481728199 | 0.0002799898 |  | 4911.162305 | 1.482646091 | -0.0001366098
| 4911.102039 | 1.35552 | 0.0003414374974 |  | 4911.102039 | 1.481654 | 0.0002315582 |  | 4911.102039 | 1.482559 | -9.294251e-05
| 4911.041773 | 1.35553 | 0.0003034416 |  | 4911.041773 | 1.481556 | 0.0002346884 |  | 4911.041773 | 1.482482 | -1.422246e-05
| 4910.981508 | 1.355538 | 0.0002606593 |  | 4910.981508 | 1.481467 | 0.000296597 |  | 4910.981508 | 1.482430068 | 9.429858e-05
| 4910.921242 | 1.355538 | 0.000209694 |  | 4910.921242 | 1.481416843 | 0.0004048806 |  | 4910.921242 | 1.482413 | 0.0002223615
| 4910.860977 | 1.355521 | 0.0001537013 |  | 4910.860977 | 1.481427 | 0.0005312542 |  | 4910.860977 | 1.482438 | 0.0003555681
| 4910.800711 | 1.355481602 | 0.0001015292 |  | 4910.800711 | 1.481495 | 0.0006414662 |  | 4910.800711 | 1.482504287 | 0.0004783129
| 4910.740446 | 1.355422 | 6.461887405e-05 |  | 4910.740446 | 1.481606 | 0.0007078982 |  | 4910.740446 | 1.482605979 | 0.0005763738
| 4910.68018 | 1.355347952 | 5.336649e-05 |  | 4910.68018 | 1.481727 | 0.0007186405 |  | 4910.68018 | 1.482732 | 0.0006388605
| 4910.619914 | 1.355273 | 7.30681443e-05 |  | 4910.619914 | 1.48183 | 0.0006809792 |  | 4910.619914 | 1.48286752 | 0.0006602536
| 4910.559649 | 1.355211 | 0.0001221431 |  | 4910.559649 | 1.481896754 | 0.0006158399 |  | 4910.559649 | 1.482998 | 0.0006411973
| 4910.499383 | 1.355173 | 0.0001925521 |  | 4910.499383 | 1.481926 | 0.000548886 |  | 4910.499383 | 1.483109035 | 0.0005889095
| 4910.439118 | 1.355165 | 0.0002727179 |  | 4910.439118 | 1.48193 | 0.0004984407618 |  | 4910.439118 | 1.483193688 | 0.0005143029702
| 4910.378852 | 1.355187 | 0.0003499991 |  | 4910.378852 | 1.481929183 | 0.000469540578 |  | 4910.378852 | 1.483249 | 0.0004300768
| 4910.318587 | 1.355236 | 0.0004129001 |  | 4910.318587 | 1.48194 | 0.0004531696 |  | 4910.318587 | 1.48327886 | 0.0003470568
| 4910.258321 | 1.355304498 | 0.0004531464 |  | 4910.258321 | 1.481967 | 0.0004325646 |  | 4910.258321 | 1.48329 | 0.0002717786
| 4910.198055 | 1.355381 | 0.000464766 |  | 4910.198055 | 1.482002 | 0.0003926205997 |  | 4910.198055 | 1.48329 | 0.0002058378
| 4910.13779 | 1.355454 | 0.0004468747 |  | 4910.13779 | 1.482029 | 0.0003272121 |  | 4910.13779 | 1.483284 | 0.0001465521
| 4910.077524 | 1.35551 | 0.0004029998592 |  | 4910.077524 | 1.48203 | 0.000242963 |  | 4910.077524 | 1.483272 | 9.0225992e-05
| 4910.017259 | 1.355539 | 0.0003430066047 |  | 4910.017259 | 1.481998 | 0.0001556519 |  | 4910.017259 | 1.483254 | 3.504127565e-05
| 4909.956993 | 1.355536 | 0.0002817686 |  | 4909.956993 | 1.481931 | 8.44761e-05 |  | 4909.956993 | 1.483224343 | -1.71610252e-05
| 4909.896727 | 1.355502 | 0.0002367538 |  | 4909.896727 | 1.481844 | 4.380142e-05 |  | 4909.896727 | 1.483183 | -6.102979e-05
| 4909.836462 | 1.355449 | 0.0002229062 |  | 4909.836462 | 1.481753 | 3.855041e-05 |  | 4909.836462 | 1.483133 | -9.046378255e-05
| 4909.776196 | 1.355398 | 0.0002471006 |  | 4909.776196 | 1.481677 | 6.363407e-05 |  | 4909.776196 | 1.483081 | -0.0001015969
| 4909.715931 | 1.35537 | 0.0003043395 |  | 4909.715931 | 1.481623 | 0.0001065495 |  | 4909.715931 | 1.483039 | -9.636149737e-05
| 4909.655665 | 1.35538 | 0.0003778137 |  | 4909.655665 | 1.481597 | 0.0001531098 |  | 4909.655665 | 1.483012 | -8.30336885e-05
| 4909.5954 | 1.355434 | 0.0004441076 |  | 4909.5954 | 1.481592 | 0.0001900611 |  | 4909.5954 | 1.483002537 | -7.342992305e-05
| 4909.535134 | 1.355521 | 0.0004808101 |  | 4909.535134 | 1.4816 | 0.0002099649 |  | 4909.535134 | 1.483003 | -7.80211271e-05
| 4909.474868 | 1.35562 | 0.000474408 |  | 4909.474868 | 1.48161 | 0.0002090037 |  | 4909.474868 | 1.482999587 | -0.0001011249
| 4909.414603 | 1.355709 | 0.0004256617 |  | 4909.414603 | 1.481612167 | 0.0001881063 |  | 4909.414603 | 1.48298 | -0.0001377973
| 4909.354337 | 1.355766 | 0.0003481772 |  | 4909.354337 | 1.481595 | 0.000152063 |  | 4909.354337 | 1.482935 | -0.00017478
| 4909.294072 | 1.355787 | 0.0002631785 |  | 4909.294072 | 1.481552 | 0.0001099745 |  | 4909.294072 | 1.482866307 | -0.0001953982664
| 4909.233806 | 1.355776 | 0.0001904334 |  | 4909.233806 | 1.481478391 | 7.420402e-05 |  | 4909.233806 | 1.482786 | -0.0001864586
| 4909.173541 | 1.355748 | 0.0001406212 |  | 4909.173541 | 1.481375 | 5.990529e-05 |  | 4909.173541 | 1.482712 | -0.000144188
| 4909.113275 | 1.355720569 | 0.0001131461 |  | 4909.113275 | 1.481251 | 8.177169e-05 |  | 4909.113275 | 1.482662 | -7.63735597e-05
| 4909.053009 | 1.355704 | 9.802737e-05 |  | 4909.053009 | 1.481122 | 0.0001488298 |  | 4909.053009 | 1.482646 | -1.491018e-07
| 4908.992744 | 1.355697 | 8.282146e-05 |  | 4908.992744 | 1.481007227 | 0.0002629574 |  | 4908.992744 | 1.482662 | 6.475164e-05
| 4908.932478 | 1.355693175 | 6.049635e-05 |  | 4908.932478 | 1.480926167 | 0.0004147637 |  | 4908.932478 | 1.482697208 | 0.0001033825
| 4908.872213 | 1.355682 | 3.294685e-05 |  | 4908.872213 | 1.480888572 | 0.0005886721 |  | 4908.872213 | 1.482731 | 0.0001118071
| 4908.811947 | 1.355657 | 9.922021278e-06 |  | 4908.811947 | 1.480897 | 0.0007668431 |  | 4908.811947 | 1.482747418 | 9.81913469e-05
| 4908.751682 | 1.35562402 | 3.609667e-06 |  | 4908.751682 | 1.480945 | 0.0009350672 |  | 4908.751682 | 1.482736333 | 7.915418285e-05
| 4908.691416 | 1.355596 | 2.06067e-05 |  | 4908.691416 | 1.481022 | 0.001087078 |  | 4908.691416 | 1.482701 | 7.313009e-05
| 4908.63115 | 1.35559 | 5.671192e-05 |  | 4908.63115 | 1.481121 | 0.001222411 |  | 4908.63115 | 1.482654 | 9.278993925e-05
| 4908.570885 | 1.355619 | 9.661113e-05 |  | 4908.570885 | 1.481238 | 0.001344857 |  | 4908.570885 | 1.482613 | 0.0001411049923
| 4908.510619 | 1.355683 | 0.0001181584 |  | 4908.510619 | 1.481379 | 0.001454159 |  | 4908.510619 | 1.482593 | 0.0002105924
| 4908.450354 | 1.355770539 | 0.0001012369 |  | 4908.450354 | 1.481547 | 0.00154408 |  | 4908.450354 | 1.482602 | 0.0002867186
| 4908.390088 | 1.355859 | 3.477774e-05 |  | 4908.390088 | 1.481743 | 0.001602396 |  | 4908.390088 | 1.48264 | 0.0003540586
| 4908.329823 | 1.355922 | -7.821577e-05 |  | 4908.329823 | 1.48195656 | 0.001615681 |  | 4908.329823 | 1.482697 | 0.0004003449603
| 4908.269557 | 1.355941 | -0.000222543 |  | 4908.269557 | 1.482172 | 0.001576082 |  | 4908.269557 | 1.482762 | 0.0004205892
| 4908.209291 | 1.355905 | -0.0003751768 |  | 4908.209291 | 1.482369109 | 0.001486375 |  | 4908.209291 | 1.482821281 | 0.0004159038728
| 4908.149026 | 1.355815796 | -0.0005132962 |  | 4908.149026 | 1.482532 | 0.001359122 |  | 4908.149026 | 1.482866 | 0.0003924697
| 4908.08876 | 1.355686 | -0.0006190809763 |  | 4908.08876 | 1.482657 | 0.001213078537 |  | 4908.08876 | 1.482891 | 0.0003590365
| 4908.028495 | 1.355529 | -0.0006827065 |  | 4908.028495 | 1.482748887 | 0.001063841 |  | 4908.028495 | 1.482895 | 0.0003250334
| 4907.968229 | 1.355362001 | -0.0007005989 |  | 4907.968229 | 1.482822564 | 0.000916187042 |  | 4907.968229 | 1.482879 | 0.0002992741
| 4907.907963 | 1.355196 | -0.0006736950425 |  | 4907.907963 | 1.482888052 | 0.0007631611938 |  | 4907.907963 | 1.482849 | 0.000289532
| 4907.847698 | 1.355043 | -0.0006041836 |  | 4907.847698 | 1.482945682 | 0.0005900161 |  | 4907.847698 | 1.482812 | 0.0003015106
| 4907.787432 | 1.354913 | -0.0004956528 |  | 4907.787432 | 1.48298 | 0.0003843488 |  | 4907.787432 | 1.48278 | 0.0003372814
| 4907.727167 | 1.354819 | -0.0003543843 |  | 4907.727167 | 1.482967 | 0.0001463303 |  | 4907.727167 | 1.482763 | 0.0003938742036
| 4907.666901 | 1.354769553 | -0.0001909739 |  | 4907.666901 | 1.482880696 | -0.0001055672 |  | 4907.666901 | 1.48277 | 0.0004626967
| 4907.606636 | 1.35477411 | -2.117347e-05 |  | 4907.606636 | 1.482708 | -0.0003359959 |  | 4907.606636 | 1.482806 | 0.000531446
| 4907.54637 | 1.354833 | 0.000135061 |  | 4907.54637 | 1.48245692 | -0.0005031101 |  | 4907.54637 | 1.482867 | 0.000586887
| 4907.486104 | 1.35494 | 0.0002579729 |  | 4907.486104 | 1.48216 | -0.0005731737202 |  | 4907.486104 | 1.482945638 | 0.000619101
| 4907.425839 | 1.355079 | 0.0003313508 |  | 4907.425839 | 1.481863 | -0.0005312661 |  | 4907.425839 | 1.483028 | 0.0006248228
| 4907.365573 | 1.355227 | 0.000347278 |  | 4907.365573 | 1.481615 | -0.0003879467238 |  | 4907.365573 | 1.483102 | 0.0006078206
| 4907.305308 | 1.355364 | 0.000307043 |  | 4907.305308 | 1.481454 | -0.0001767409 |  | 4907.305308 | 1.483162829 | 0.0005767281
| 4907.245042 | 1.355469 | 0.0002207696 |  | 4907.245042 | 1.481396443 | 5.65823384e-05 |  | 4907.245042 | 1.483209 | 0.0005405773
| 4907.184777 | 1.355528 | 0.0001050547 |  | 4907.184777 | 1.481434349 | 0.0002661783 |  | 4907.184777 | 1.483246388 | 0.0005051251
| 4907.124511 | 1.355535 | -2.012875e-05 |  | 4907.124511 | 1.481543 | 0.0004177414 |  | 4907.124511 | 1.48328 | 0.0004703278
| 4907.064245 | 1.355493 | -0.0001350278 |  | 4907.064245 | 1.481687 | 0.0004932139 |  | 4907.064245 | 1.483313 | 0.0004319194
| 4907.00398 | 1.35541 | -0.0002218743 |  | 4907.00398 | 1.481832 | 0.0004916278 |  | 4907.00398 | 1.483343 | 0.0003847390408
| 4906.943714 | 1.355301026 | -0.0002682525 |  | 4906.943714 | 1.481947123 | 0.0004236466 |  | 4906.943714 | 1.483362 | 0.0003276248
| 4906.883449 | 1.355185 | -0.0002689703 |  | 4906.883449 | 1.482012 | 0.0003086816 |  | 4906.883449 | 1.483362 | 0.0002654691
| 4906.823183 | 1.355080448 | -0.0002269333 |  | 4906.823183 | 1.482011 | 0.000170665 |  | 4906.823183 | 1.483341147 | 0.0002090935
| 4906.762918 | 1.355003 | -0.0001534063 |  | 4906.762918 | 1.48194 | 3.718591e-05 |  | 4906.762918 | 1.48330268 | 0.0001704718
| 4906.702652 | 1.354959 | -6.452599e-05 |  | 4906.702652 | 1.481802 | -6.248696e-05 |  | 4906.702652 | 1.483258387 | 0.0001577616
| 4906.642386 | 1.354949 | 2.25135e-05 |  | 4906.642386 | 1.481611 | -9.766899e-05 |  | 4906.642386 | 1.483223913 | 0.0001710936
| 4906.582121 | 1.35496 | 9.608224716e-05 |  | 4906.582121 | 1.4814 | -4.530673e-05 |  | 4906.582121 | 1.483213 | 0.0002009198
| 4906.521855 | 1.354981 | 0.0001530247816 |  | 4906.521855 | 1.48120772 | 0.0001038726126 |  | 4906.521855 | 1.483231 | 0.0002308985
| 4906.46159 | 1.354998 | 0.0002001362498 |  | 4906.46159 | 1.481080656 | 0.0003390642 |  | 4906.46159 | 1.483274593 | 0.0002441374
| 4906.401324 | 1.355011 | 0.0002501241 |  | 4906.401324 | 1.481058 | 0.0006269395 |  | 4906.401324 | 1.48333 | 0.0002286039
| 4906.341059 | 1.355027 | 0.0003133741 |  | 4906.341059 | 1.481159 | 0.000916225 |  | 4906.341059 | 1.483379 | 0.000181991
| 4906.280793 | 1.355064 | 0.0003917359 |  | 4906.280793 | 1.481377 | 0.001148963 |  | 4906.280793 | 1.483406 | 0.0001116886
| 4906.220527 | 1.355136 | 0.0004734922 |  | 4906.220527 | 1.481679 | 0.001275411 |  | 4906.220527 | 1.483402 | 3.214972554e-05
| 4906.160262 | 1.355252 | 0.0005356683 |  | 4906.160262 | 1.482008 | 0.001267323 |  | 4906.160262 | 1.483368 | -4.009276e-05
| 4906.099996 | 1.3554 | 0.0005516194 |  | 4906.099996 | 1.482303 | 0.001125851 |  | 4906.099996 | 1.48331 | -9.14735e-05
| 4906.039731 | 1.355557 | 0.0005025007 |  | 4906.039731 | 1.482508585 | 0.0008806637409 |  | 4906.039731 | 1.483243 | -0.0001151531
| 4905.979465 | 1.355685045 | 0.0003868502 |  | 4905.979465 | 1.482590944 | 0.0005826571112 |  | 4905.979465 | 1.48318 | -0.0001111943
| 4905.919199 | 1.355752 | 0.0002243595 |  | 4905.919199 | 1.482545 | 0.0002910931 |  | 4905.919199 | 1.483132 | -8.610545665e-05
| 4905.858934 | 1.35574 | 5.128719476e-05 |  | 4905.858934 | 1.48239 | 5.807024e-05 |  | 4905.858934 | 1.483105 | -4.975803e-05
| 4905.798668 | 1.355653 | -9.071334e-05 |  | 4905.798668 | 1.482167816 | -8.082489e-05 |  | 4905.798668 | 1.483102 | -1.31425335e-05
| 4905.738403 | 1.355519 | -0.0001685986664 |  | 4905.738403 | 1.481925873 | -0.0001142972 |  | 4905.738403 | 1.483118 | 1.360083e-05
| 4905.678137 | 1.355376 | -0.0001685715 |  | 4905.678137 | 1.481709 | -5.195332196e-05 |  | 4905.678137 | 1.483147 | 2.337454e-05
| 4905.617872 | 1.355265 | -0.0001007077 |  | 4905.617872 | 1.481549 | 7.920412e-05 |  | 4905.617872 | 1.48318 | 1.250582776e-05
| 4905.557606 | 1.355213 | 6.56716226e-06 |  | 4905.557606 | 1.48146 | 0.000244362 |  | 4905.557606 | 1.483206145 | -1.834263803e-05
| 4905.49734 | 1.355228 | 0.0001164729 |  | 4905.49734 | 1.481439 | 0.0004106973 |  | 4905.49734 | 1.483218041 | -6.43180018e-05
| 4905.437075 | 1.355298 | 0.0001968814 |  | 4905.437075 | 1.481470625 | 0.000554514 |  | 4905.437075 | 1.48321 | -0.0001174326
| 4905.376809 | 1.355397 | 0.0002282211 |  | 4905.376809 | 1.481532349 | 0.0006654548 |  | 4905.376809 | 1.483182 | -0.0001682528
| 4905.316544 | 1.355498 | 0.0002082426 |  | 4905.316544 | 1.481605 | 0.0007463196186 |  | 4905.316544 | 1.483136663 | -0.0002086966
| 4905.256278 | 1.355578 | 0.0001473833 |  | 4905.256278 | 1.481677395 | 0.000808165 |  | 4905.256278 | 1.4830812 | -0.0002339798
| 4905.196013 | 1.355627 | 6.31427837e-05 |  | 4905.196013 | 1.481749945 | 0.0008638037 |  | 4905.196013 | 1.483023 | -0.0002433608
| 4905.135747 | 1.355643 | -2.83814395e-05 |  | 4905.135747 | 1.481832 | 0.0009201342759 |  | 4905.135747 | 1.482966 | -0.0002392021
| 4905.075481 | 1.355633 | -0.0001152892 |  | 4905.075481 | 1.481938 | 0.0009728526 |  | 4905.075481 | 1.482914 | -0.0002252849
| 4905.015216 | 1.355604 | -0.0001924645 |  | 4905.015216 | 1.482074051 | 0.001007674 |  | 4905.015216 | 1.482865 | -0.0002041644
| 4904.95495 | 1.355562 | -0.0002588488 |  | 4904.95495 | 1.482239 | 0.001003434 |  | 4904.95495 | 1.48282 | -0.0001763724
| 4904.894685 | 1.355511 | -0.000315033 |  | 4904.894685 | 1.482416 | 0.0009409407 |  | 4904.894685 | 1.482777829 | -0.000139967
| 4904.834419 | 1.355452563 | -0.000361606 |  | 4904.834419 | 1.48257732 | 0.0008114926 |  | 4904.834419 | 1.482741 | -9.315652e-05
| 4904.774154 | 1.355388604 | -0.0003986062 |  | 4904.774154 | 1.48269084 | 0.0006210155 |  | 4904.774154 | 1.482715206 | -3.621342e-05
| 4904.713888 | 1.355320576 | -0.0004264309 |  | 4904.713888 | 1.48273 | 0.0003937528 |  | 4904.713888 | 1.482704 | 2.772928e-05
| 4904.653622 | 1.355249116 | -0.0004462367 |  | 4904.653622 | 1.482681 | 0.000164377 |  | 4904.653622 | 1.482712 | 9.25131e-05
| 4904.593357 | 1.355173 | -0.0004585925047 |  | 4904.593357 | 1.482551 | -2.876836e-05 |  | 4904.593357 | 1.482737 | 0.0001505765
| 4904.533091 | 1.355091256 | -0.0004624416 |  | 4904.533091 | 1.482361 | -0.0001534566 |  | 4904.533091 | 1.482776 | 0.0001964679
| 4904.472826 | 1.355001 | -0.0004534878 |  | 4904.472826 | 1.482145365 | -0.0001919496573 |  | 4904.472826 | 1.482821 | 0.0002278445
| 4904.41256 | 1.354905 | -0.000425421 |  | 4904.41256 | 1.481942587 | -0.0001422886 |  | 4904.41256 | 1.482868 | 0.0002458878642
| 4904.352295 | 1.35481 | -0.0003714265 |  | 4904.352295 | 1.481787 | -1.927144498e-05 |  | 4904.352295 | 1.482914 | 0.0002533993
| 4904.292029 | 1.354727 | -0.0002890174 |  | 4904.292029 | 1.481702 | 0.0001511156 |  | 4904.292029 | 1.482959 | 0.0002525229
| 4904.231763 | 1.35467 | -0.0001831016 |  | 4904.231763 | 1.481701907 | 0.000335237 |  | 4904.231763 | 1.483004 | 0.0002428226
| 4904.171498 | 1.35465 | -6.683539154e-05 |  | 4904.171498 | 1.481782931 | 0.0004984143 |  | 4904.171498 | 1.483049 | 0.0002214208
| 4904.111232 | 1.354668 | 4.18738004e-05 |  | 4904.111232 | 1.481931203 | 0.0006083797512 |  | 4904.111232 | 1.483091 | 0.0001847813
| 4904.050967 | 1.354716 | 0.0001252552 |  | 4904.050967 | 1.482119 | 0.0006400008 |  | 4904.050967 | 1.483121 | 0.0001317306525
| 4903.990701 | 1.354776 | 0.0001729123 |  | 4903.990701 | 1.482310598 | 0.0005801806 |  | 4903.990701 | 1.483132 | 6.552677e-05
| 4903.930435 | 1.354828 | 0.0001859958 |  | 4903.930435 | 1.482463 | 0.0004331423 |  | 4903.930435 | 1.483118 | -5.4263809e-06
| 4903.87017 | 1.354855 | 0.0001768113 |  | 4903.87017 | 1.482538 | 0.0002214014 |  | 4903.87017 | 1.483076 | -6.999715845e-05
| 4903.809904 | 1.354851 | 0.0001650369 |  | 4903.809904 | 1.48251 | -1.428616e-05 |  | 4903.809904 | 1.483011 | -0.000117215219
| 4903.749639 | 1.35482 | 0.0001705023 |  | 4903.749639 | 1.482372978 | -0.0002221222 |  | 4903.749639 | 1.482932 | -0.0001396207
| 4903.689373 | 1.354778394 | 0.0002058475 |  | 4903.689373 | 1.482148 | -0.000351079 |  | 4903.689373 | 1.482849 | -0.0001346526
| 4903.629108 | 1.354745854 | 0.0002725507 |  | 4903.629108 | 1.481881 | -0.0003640213842 |  | 4903.629108 | 1.482772 | -0.0001042501
| 4903.568842 | 1.354738 | 0.000361599 |  | 4903.568842 | 1.48163 | -0.0002489852 |  | 4903.568842 | 1.482706566 | -5.306569e-05
| 4903.508576 | 1.354764 | 0.0004573035 |  | 4903.508576 | 1.481458 | -2.539624e-05 |  | 4903.508576 | 1.48265718 | 1.415738875e-05
| 4903.448311 | 1.35482193 | 0.000543654 |  | 4903.448311 | 1.481409 | 0.000259659 |  | 4903.448311 | 1.482627 | 9.30902825e-05
| 4903.388045 | 1.354903 | 0.0006086473 |  | 4903.388045 | 1.481499836 | 0.0005423055 |  | 4903.388045 | 1.482618 | 0.0001794137
| 4903.32778 | 1.354996 | 0.0006475244 |  | 4903.32778 | 1.481717 | 0.0007576637 |  | 4903.32778 | 1.482634 | 0.0002669402
| 4903.267514 | 1.35509 | 0.0006612636 |  | 4903.267514 | 1.482016309 | 0.0008548533311 |  | 4903.267514 | 1.482676882 | 0.0003469043
| 4903.207249 | 1.355181 | 0.0006536377 |  | 4903.207249 | 1.482337 | 0.000809882 |  | 4903.207249 | 1.482743025 | 0.0004085954
| 4903.146983 | 1.355264 | 0.0006280709086 |  | 4903.146983 | 1.482616 | 0.0006276528882 |  | 4903.146983 | 1.482824 | 0.0004423705
| 4903.086717 | 1.355338 | 0.0005861564876 |  | 4903.086717 | 1.482797 | 0.0003407000866 |  | 4903.086717 | 1.482906 | 0.0004434627759
| 4903.026452 | 1.355400146 | 0.0005276752 |  | 4903.026452 | 1.482848595 | 6.604317e-07 |  | 4903.026452 | 1.482972 | 0.0004153192
| 4902.966186 | 1.355444 | 0.0004534846 |  | 4902.966186 | 1.482761 | -0.0003330827 |  | 4902.966186 | 1.483011 | 0.0003700632433
| 4902.905921 | 1.355461 | 0.0003687419 |  | 4902.905921 | 1.48255362 | -0.0006048736 |  | 4902.905921 | 1.483019 | 0.0003250504
| 4902.845655 | 1.355446 | 0.0002835489 |  | 4902.845655 | 1.482262759 | -0.0007723144 |  | 4902.845655 | 1.483002 | 0.0002975823
| 4902.78539 | 1.355399 | 0.0002127599 |  | 4902.78539 | 1.48194134 | -0.0008126933 |  | 4902.78539 | 1.482975 | 0.0002982739
| 4902.725124 | 1.355324718 | 0.0001715204 |  | 4902.725124 | 1.481646 | -0.0007283867 |  | 4902.725124 | 1.482959 | 0.0003267764
| 4902.664858 | 1.35524 | 0.0001710561 |  | 4902.664858 | 1.481426 | -0.0005463724 |  | 4902.664858 | 1.482967 | 0.0003718953
| 4902.604593 | 1.355166 | 0.0002137641 |  | 4902.604593 | 1.481313 | -0.0003131809 |  | 4902.604593 | 1.483007021 | 0.0004156649
| 4902.544327 | 1.355122 | 0.0002910654 |  | 4902.544327 | 1.481314 | -8.486009768e-05 |  | 4902.544327 | 1.483073 | 0.0004396953
| 4902.484062 | 1.355123 | 0.0003843688 |  | 4902.484062 | 1.481407685 | 8.71505545e-05 |  | 4902.484062 | 1.483149197 | 0.00043224
| 4902.423796 | 1.355171 | 0.0004700142 |  | 4902.423796 | 1.481549 | 0.0001688383 |  | 4902.423796 | 1.483219 | 0.0003917262
| 4902.363531 | 1.355257 | 0.0005255594 |  | 4902.363531 | 1.481684 | 0.0001544785 |  | 4902.363531 | 1.483265 | 0.0003267993
| 4902.303265 | 1.355362 | 0.0005368842 |  | 4902.303265 | 1.481763 | 6.75717884e-05 |  | 4902.303265 | 1.483281 | 0.0002527125
| 4902.242999 | 1.35546 | 0.0005015688 |  | 4902.242999 | 1.481759 | -4.61102908e-05 |  | 4902.242999 | 1.483267 | 0.0001854628
| 4902.182734 | 1.355532 | 0.0004300706 |  | 4902.182734 | 1.481674399 | -0.0001346793751 |  | 4902.182734 | 1.483232 | 0.0001367147948
| 4902.122468 | 1.355564169 | 0.0003419808 |  | 4902.122468 | 1.481538 | -0.0001564146 |  | 4902.122468 | 1.48319 | 0.000111109
| 4902.062203 | 1.355559 | 0.0002586913 |  | 4902.062203 | 1.481399054 | -9.348494e-05 |  | 4902.062203 | 1.483151 | 0.0001061982
| 4902.001937 | 1.355527 | 0.0001963466 |  | 4902.001937 | 1.481304 | 4.22195744e-05 |  | 4902.001937 | 1.483123 | 0.0001152101
| 4901.941671 | 1.355485 | 0.0001608362 |  | 4901.941671 | 1.481288 | 0.0002151815809 |  | 4901.941671 | 1.483108 | 0.0001297758
| 4901.881406 | 1.35545 | 0.0001467338 |  | 4901.881406 | 1.481358338 | 0.0003781788 |  | 4901.881406 | 1.483104779 | 0.0001434547
| 4901.82114 | 1.355429 | 0.0001419421 |  | 4901.82114 | 1.481497 | 0.0004894323 |  | 4901.82114 | 1.483109 | 0.0001523165
| 4901.760875 | 1.355418 | 0.0001331382 |  | 4901.760875 | 1.48167 | 0.0005233734 |  | 4901.760875 | 1.483115 | 0.0001557802699
| 4901.700609 | 1.355408 | 0.0001143415 |  | 4901.700609 | 1.481835 | 0.000475822 |  | 4901.700609 | 1.483123 | 0.0001543672
| 4901.640344 | 1.355386 | 8.876587839e-05 |  | 4901.640344 | 1.481958 | 0.0003633292 |  | 4901.640344 | 1.48312951 | 0.0001494745
| 4901.580078 | 1.355346 | 6.884527e-05 |  | 4901.580078 | 1.482020877 | 0.0002130417 |  | 4901.580078 | 1.483135 | 0.0001420497
| 4901.519812 | 1.355292 | 6.888621318e-05 |  | 4901.519812 | 1.482017 | 5.467483e-05 |  | 4901.519812 | 1.483138 | 0.0001329428
| 4901.459547 | 1.355241 | 9.803181788e-05 |  | 4901.459547 | 1.481955 | -8.690814e-05 |  | 4901.459547 | 1.483138828 | 0.0001226451
| 4901.399281 | 1.355209317 | 0.0001534073 |  | 4901.399281 | 1.481847 | -0.0001943511 |  | 4901.399281 | 1.483137 | 0.0001113139
| 4901.339016 | 1.355213 | 0.0002197041 |  | 4901.339016 | 1.481712638 | -0.000257724 |  | 4901.339016 | 1.483133097 | 0.0001000048
| 4901.27875 | 1.355255 | 0.0002740636 |  | 4901.27875 | 1.481566879 | -0.0002729356 |  | 4901.27875 | 1.483126 | 8.949313955e-05
| 4901.218485 | 1.355322 | 0.0002955612 |  | 4901.218485 | 1.481427 | -0.0002412159 |  | 4901.218485 | 1.483115 | 8.08193136e-05
| 4901.158219 | 1.355391 | 0.0002749648 |  | 4901.158219 | 1.48131 | -0.0001688502 |  | 4901.158219 | 1.483103 | 7.48398621e-05
| 4901.097953 | 1.355436 | 0.0002187452 |  | 4901.097953 | 1.481229 | -6.934784e-05 |  | 4901.097953 | 1.483088 | 7.282166e-05
| 4901.037688 | 1.355443 | 0.0001472884 |  | 4901.037688 | 1.481189 | 3.839382332e-05 |  | 4901.037688 | 1.483072 | 7.567209e-05
| 4900.977422 | 1.355412 | 8.684727e-05 |  | 4900.977422 | 1.481188 | 0.0001340950717 |  | 4900.977422 | 1.483058 | 8.407649e-05
| 4900.917157 | 1.355358 | 5.648698e-05 |  | 4900.917157 | 1.48121 | 0.0002007311 |  | 4900.917157 | 1.483047 | 9.785571e-05
| 4900.856891 | 1.355307 | 6.070927e-05 |  | 4900.856891 | 1.481234 | 0.0002334451 |  | 4900.856891 | 1.483041447 | 0.0001160123665
| 4900.796626 | 1.355279997 | 8.635523626e-05 |  | 4900.796626 | 1.481236 | 0.0002406142 |  | 4900.796626 | 1.483044 | 0.0001357866
| 4900.73636 | 1.355283 | 0.0001097575 |  | 4900.73636 | 1.481203 | 0.0002431017 |  | 4900.73636 | 1.483056 | 0.0001533837
| 4900.676094 | 1.355306 | 0.0001076025 |  | 4900.676094 | 1.481136021 | 0.0002676744 |  | 4900.676094 | 1.48307473 | 0.0001645835
| 4900.615829 | 1.355322 | 6.974321e-05 |  | 4900.615829 | 1.481054 | 0.0003360184 |  | 4900.615829 | 1.483097452 | 0.0001657768
| 4900.555563 | 1.355305 | 6.055252132e-06 |  | 4900.555563 | 1.480984 | 0.0004563916 |  | 4900.555563 | 1.483118 | 0.0001556749
| 4900.495298 | 1.355237 | -5.605739e-05 |  | 4900.495298 | 1.480955358 | 0.000619048 |  | 4900.495298 | 1.483132 | 0.0001357748
| 4900.435032 | 1.355123 | -8.202012e-05 |  | 4900.435032 | 1.480988041 | 0.0007997563 |  | 4900.435032 | 1.483132 | 0.0001109829
| 4900.374767 | 1.354988597 | -4.433745e-05 |  | 4900.374767 | 1.481085 | 0.0009667476 |  | 4900.374767 | 1.483118 | 8.890647e-05
| 4900.314501 | 1.354874071 | 6.390917341e-05 |  | 4900.314501 | 1.481233 | 0.001093009 |  | 4900.314501 | 1.48309 | 7.818717e-05
| 4900.254235 | 1.354817 | 0.000225355 |  | 4900.254235 | 1.481406619 | 0.001162542 |  | 4900.254235 | 1.483057 | 8.569763e-05
| 4900.19397 | 1.354841896 | 0.0004026349 |  | 4900.19397 | 1.481579 | 0.001175223 |  | 4900.19397 | 1.483029 | 0.0001143186
| 4900.133704 | 1.354946 | 0.0005510424 |  | 4900.133704 | 1.48173 | 0.001142963 |  | 4900.133704 | 1.483016 | 0.000160877
| 4900.073439 | 1.355103 | 0.0006340921 |  | 4900.073439 | 1.481849384 | 0.001083726 |  | 4900.073439 | 1.483029313 | 0.00021645
| 4900.013173 | 1.355273 | 0.0006352073 |  | 4900.013173 | 1.481937857 | 0.00101428 |  | 4900.013173 | 1.483072 | 0.000267093
| 4899.952907 | 1.355413 | 0.0005619057837 |  | 4899.952907 | 1.482002 | 0.0009451656 |  | 4899.952907 | 1.483139666 | 0.000298039
| 4899.892642 | 1.355493364 | 0.0004417346 |  | 4899.892642 | 1.48205 | 0.0008804829787 |  | 4899.892642 | 1.483222 | 0.0002977945
| 4899.832376 | 1.355503 | 0.0003116058 |  | 4899.832376 | 1.482088336 | 0.0008189291 |  | 4899.832376 | 1.483302 | 0.0002618562
| 4899.772111 | 1.355452 | 0.0002059743 |  | 4899.772111 | 1.482117441 | 0.000758567 |  | 4899.772111 | 1.483362841 | 0.0001944566
| 4899.711845 | 1.355362 | 0.0001476697 |  | 4899.711845 | 1.482136 | 0.0006991095 |  | 4899.711845 | 1.483392752 | 0.0001080465927
| 4899.65158 | 1.355262 | 0.0001444665 |  | 4899.65158 | 1.482143 | 0.0006434912 |  | 4899.65158 | 1.483387272 | 1.917098e-05
| 4899.591314 | 1.355176 | 0.0001903514 |  | 4899.591314 | 1.482138479 | 0.0005963194 |  | 4899.591314 | 1.483351 | -5.617832e-05
| 4899.531048 | 1.355122877 | 0.0002710643 |  | 4899.531048 | 1.482127917 | 0.0005617828 |  | 4899.531048 | 1.483296 | -0.0001076611813
| 4899.470783 | 1.35511 | 0.0003693109 |  | 4899.470783 | 1.482117 | 0.0005413943043 |  | 4899.470783 | 1.483235 | -0.0001328283
| 4899.410517 | 1.355138 | 0.0004685681 |  | 4899.410517 | 1.482112 | 0.000533647 |  | 4899.410517 | 1.48318008 | -0.0001363308
| 4899.350252 | 1.355204 | 0.0005549187 |  | 4899.350252 | 1.48212 | 0.0005341461 |  | 4899.350252 | 1.483137398 | -0.0001270415
| 4899.289986 | 1.355302 | 0.0006165122 |  | 4899.289986 | 1.482143 | 0.0005361037 |  | 4899.289986 | 1.483106192 | -0.0001133536
| 4899.229721 | 1.355422 | 0.000644269 |  | 4899.229721 | 1.482181 | 0.0005312739 |  | 4899.229721 | 1.483082 | -9.978284e-05
| 4899.169455 | 1.355552 | 0.0006309678555 |  | 4899.169455 | 1.482233 | 0.0005125134 |  | 4899.169455 | 1.48306 | -8.569658345e-05
| 4899.109189 | 1.355679 | 0.0005735174408 |  | 4899.109189 | 1.482291187 | 0.0004720664 |  | 4899.109189 | 1.483039 | -6.730924e-05
| 4899.048924 | 1.355786 | 0.000473683 |  | 4899.048924 | 1.482346 | 0.0004058296 |  | 4899.048924 | 1.483023193 | -4.160435205e-05
| 4898.988658 | 1.355858703 | 0.000339519 |  | 4898.988658 | 1.482386 | 0.0003132778 |  | 4898.988658 | 1.483018 | -9.3222551e-06
| 4898.928393 | 1.355886626 | 0.0001842936 |  | 4898.928393 | 1.482397 | 0.0002014973 |  | 4898.928393 | 1.483029312 | 2.366044115e-05
| 4898.868127 | 1.355864 | 2.445139e-05 |  | 4898.868127 | 1.48237 | 8.33908682e-05 |  | 4898.868127 | 1.483058 | 4.737031e-05
| 4898.807862 | 1.355791 | -0.0001221542 |  | 4898.807862 | 1.482302676 | -2.37797219e-05 |  | 4898.807862 | 1.483097 | 5.199447e-05
| 4898.747596 | 1.355674 | -0.0002387157 |  | 4898.747596 | 1.482201616 | -0.0001018593 |  | 4898.747596 | 1.483136723 | 3.237468e-05
| 4898.68733 | 1.355528 | -0.0003116728 |  | 4898.68733 | 1.482082 | -0.0001374707219 |  | 4898.68733 | 1.483162 | -9.5122016e-06
| 4898.627065 | 1.355367 | -0.0003325991 |  | 4898.627065 | 1.481964443 | -0.0001262584843 |  | 4898.627065 | 1.483163 | -6.377707e-05
| 4898.566799 | 1.355213 | -0.0002993117 |  | 4898.566799 | 1.481868422 | -7.419366e-05 |  | 4898.566799 | 1.483135 | -0.0001161732
| 4898.506534 | 1.355085 | -0.000217648 |  | 4898.506534 | 1.481808205 | 4.845508e-06 |  | 4898.506534 | 1.483082585 | -0.0001522901
| 4898.446268 | 1.355001 | -0.0001018159436 |  | 4898.446268 | 1.481789 | 9.25896535e-05 |  | 4898.446268 | 1.483017 | -0.0001620461
| 4898.386003 | 1.354971 | 2.654682516e-05 |  | 4898.386003 | 1.481808 | 0.0001735624611 |  | 4898.386003 | 1.482951 | -0.0001424183
| 4898.325737 | 1.354995 | 0.0001422002446 |  | 4898.325737 | 1.481858 | 0.0002363596 |  | 4898.325737 | 1.482899882 | -9.768375e-05
| 4898.265471 | 1.35506 | 0.0002218322 |  | 4898.265471 | 1.48193 | 0.0002746215 |  | 4898.265471 | 1.482871 | -3.697718e-05
| 4898.205206 | 1.355144 | 0.0002501649 |  | 4898.205206 | 1.482017 | 0.0002852604 |  | 4898.205206 | 1.482867385 | 2.842378e-05
| 4898.14494 | 1.355217 | 0.0002254646 |  | 4898.14494 | 1.482114 | 0.0002646227 |  | 4898.14494 | 1.482888156 | 8.803174e-05
| 4898.084675 | 1.355253 | 0.0001606721 |  | 4898.084675 | 1.482213 | 0.0002076429 |  | 4898.084675 | 1.482928 | 0.0001335472
| 4898.024409 | 1.355236231 | 8.059806e-05 |  | 4898.024409 | 1.482305 | 0.0001079967 |  | 4898.024409 | 1.482979 | 0.000159533
| 4897.964143 | 1.355165 | 1.599884e-05 |  | 4897.964143 | 1.48237148 | -3.612691e-05 |  | 4897.964143 | 1.483032842 | 0.0001643279
| 4897.903878 | 1.355052249 | -6.427095506e-06 |  | 4897.903878 | 1.482393 | -0.0002182328 |  | 4897.903878 | 1.483081 | 0.0001493935
| 4897.843612 | 1.354925 | 2.991961e-05 |  | 4897.843612 | 1.482351 | -0.0004215387 |  | 4897.843612 | 1.483115 | 0.0001197353
| 4897.783347 | 1.354812 | 0.0001266663 |  | 4897.783347 | 1.482236 | -0.0006189509 |  | 4897.783347 | 1.48313232 | 8.37036e-05
| 4897.723081 | 1.354739 | 0.00027196 |  | 4897.723081 | 1.482053 | -0.0007808064 |  | 4897.723081 | 1.483132 | 5.087412e-05
| 4897.662816 | 1.354725013 | 0.0004434708 |  | 4897.662816 | 1.481817723 | -0.0008810474916 |  | 4897.662816 | 1.483119 | 2.990672905e-05
| 4897.60255 | 1.354774024 | 0.0006156092 |  | 4897.60255 | 1.481559856 | -0.0009056047 |  | 4897.60255 | 1.483105 | 2.464291e-05
| 4897.542284 | 1.354881141 | 0.0007641158 |  | 4897.542284 | 1.481308 | -0.0008539259 |  | 4897.542284 | 1.483099 | 3.293043e-05
| 4897.482019 | 1.355033 | 0.0008701057 |  | 4897.482019 | 1.481086 | -0.0007379281 |  | 4897.482019 | 1.483108812 | 4.601291365e-05
| 4897.421753 | 1.355212022 | 0.0009210867244 |  | 4897.421753 | 1.480909 | -0.0005751538 |  | 4897.421753 | 1.483137 | 5.171861e-05
| 4897.361488 | 1.355398 | 0.0009111147 |  | 4897.361488 | 1.480783 | -0.0003833312 |  | 4897.361488 | 1.483175 | 3.855078e-05
| 4897.301222 | 1.355569 | 0.0008408667 |  | 4897.301222 | 1.480704638 | -0.0001761748 |  | 4897.301222 | 1.483213 | 1.070654e-06
| 4897.240957 | 1.355706 | 0.0007175582 |  | 4897.240957 | 1.480675 | 3.780759e-05 |  | 4897.240957 | 1.483234 | -5.830441e-05
| 4897.180691 | 1.355791 | 0.0005558824 |  | 4897.180691 | 1.480694 | 0.0002501435847 |  | 4897.180691 | 1.483228738 | -0.000129128
| 4897.120425 | 1.35581 | 0.0003776211 |  | 4897.120425 | 1.480765 | 0.0004505618652 |  | 4897.120425 | 1.483194 | -0.0001969537
| 4897.06016 | 1.355763 | 0.0002089896 |  | 4897.06016 | 1.480885 | 0.000623324 |  | 4897.06016 | 1.483135 | -0.0002484819
| 4896.999894 | 1.355656928 | 7.656995e-05 |  | 4896.999894 | 1.481047 | 0.0007516404392 |  | 4896.999894 | 1.483062 | -0.0002752144
| 4896.939629 | 1.355513 | 1.794268e-07 |  | 4896.939629 | 1.48123267 | 0.0008208925 |  | 4896.939629 | 1.482988 | -0.000276079904
| 4896.879363 | 1.355359 | -1.111506e-05 |  | 4896.879363 | 1.481418 | 0.0008263761 |  | 4896.879363 | 1.482922 | -0.0002559958
| 4896.819098 | 1.355222 | 3.745398e-05 |  | 4896.819098 | 1.481578 | 0.0007759976 |  | 4896.819098 | 1.482869 | -0.0002219578
| 4896.758832 | 1.355124 | 0.0001293511029 |  | 4896.758832 | 1.481696522 | 0.0006888514 |  | 4896.758832 | 1.482829 | -0.0001804231
| 4896.698566 | 1.355074 | 0.0002411474 |  | 4896.698566 | 1.481769 | 0.0005891121 |  | 4896.698566 | 1.482799071 | -0.0001343838
| 4896.638301 | 1.35506943 | 0.0003502621 |  | 4896.638301 | 1.481804 | 0.0004966865 |  | 4896.638301 | 1.482779 | -8.450836e-05
| 4896.578035 | 1.355097 | 0.0004413828 |  | 4896.578035 | 1.481821 | 0.0004199347 |  | 4896.578035 | 1.482771037 | -3.08929e-05
| 4896.51777 | 1.355143 | 0.0005088398 |  | 4896.51777 | 1.481834 | 0.000354134 |  | 4896.51777 | 1.482777 | 2.427314907e-05
| 4896.457504 | 1.355192 | 0.0005556344 |  | 4896.457504 | 1.481851349 | 0.0002848078906 |  | 4896.457504 | 1.48279922 | 7.593109e-05
| 4896.397239 | 1.35524 | 0.0005898283 |  | 4896.397239 | 1.481864796 | 0.000196897 |  | 4896.397239 | 1.482837 | 0.0001166721
| 4896.336973 | 1.355287 | 0.0006185367 |  | 4896.336973 | 1.481855594 | 8.41370046e-05 |  | 4896.336973 | 1.482885 | 0.000140051
| 4896.276707 | 1.355336184 | 0.0006448791 |  | 4896.276707 | 1.481802032 | -4.392855e-05 |  | 4896.276707 | 1.482933566 | 0.0001430642
| 4896.216442 | 1.355393 | 0.0006669137 |  | 4896.216442 | 1.481690115 | -0.0001631552878 |  | 4896.216442 | 1.482974 | 0.0001284513
| 4896.156176 | 1.355459 | 0.0006794437 |  | 4896.156176 | 1.481522317 | -0.0002417181 |  | 4896.156176 | 1.482999 | 0.0001034139
| 4896.095911 | 1.35553 | 0.0006773896 |  | 4896.095911 | 1.481319655 | -0.0002513083 |  | 4896.095911 | 1.483008 | 7.726903909e-05
| 4896.035645 | 1.355602 | 0.0006582899 |  | 4896.035645 | 1.481118 | -0.0001775978 |  | 4896.035645 | 1.483004 | 5.824195e-05
| 4895.975379 | 1.355668216 | 0.000622948 |  | 4895.975379 | 1.480956108 | -2.664938e-05 |  | 4895.975379 | 1.482994895 | 5.027904e-05
| 4895.915114 | 1.355725 | 0.0005745514 |  | 4895.915114 | 1.480868 | 0.0001747177 |  | 4895.915114 | 1.482988 | 5.300926304e-05
| 4895.854848 | 1.355772 | 0.0005161874 |  | 4895.854848 | 1.480866802 | 0.000387392 |  | 4895.854848 | 1.482988 | 6.21945e-05
| 4895.794583 | 1.355808 | 0.0004493866 |  | 4895.794583 | 1.480948 | 0.0005688068 |  | 4895.794583 | 1.482998 | 7.216577e-05
| 4895.734317 | 1.355831 | 0.0003736328 |  | 4895.734317 | 1.481083 | 0.0006863916 |  | 4895.734317 | 1.483015753 | 7.761888e-05
| 4895.674052 | 1.355839 | 0.0002887438 |  | 4895.674052 | 1.481234995 | 0.0007245877427 |  | 4895.674052 | 1.483039 | 7.511273e-05
| 4895.613786 | 1.355825 | 0.0001971502 |  | 4895.613786 | 1.481363 | 0.0006885282 |  | 4895.613786 | 1.483063 | 6.258557e-05
| 4895.55352 | 1.355781 | 0.0001062769 |  | 4895.55352 | 1.481434664 | 0.000601922 |  | 4895.55352 | 1.483084 | 3.997815e-05
| 4895.493255 | 1.355706 | 2.810143e-05 |  | 4895.493255 | 1.481433512 | 0.0005009045 |  | 4895.493255 | 1.483097366 | 8.453121e-06
| 4895.432989 | 1.355603 | -2.28241291e-05 |  | 4895.432989 | 1.48136294 | 0.0004243672 |  | 4895.432989 | 1.483099689 | -2.915522867e-05
| 4895.372724 | 1.355484368 | -3.404159e-05 |  | 4895.372724 | 1.481243 | 0.0004051704 |  | 4895.372724 | 1.483088 | -6.742456e-05
| 4895.312458 | 1.355366496 | 2.584193e-07 |  | 4895.312458 | 1.48111 | 0.0004621829 |  | 4895.312458 | 1.483061747 | -9.952851e-05
| 4895.252193 | 1.355269 | 7.710005e-05 |  | 4895.252193 | 1.481002 | 0.0005957503 |  | 4895.252193 | 1.483025 | -0.0001184428
| 4895.191927 | 1.355208 | 0.0001840835 |  | 4895.191927 | 1.480956 | 0.000787517 |  | 4895.191927 | 1.482987 | -0.0001200203
| 4895.131661 | 1.355192 | 0.0003033804 |  | 4895.131661 | 1.480994664 | 0.001002937 |  | 4895.131661 | 1.482957 | -0.0001054481
| 4895.071396 | 1.355219028 | 0.0004159581 |  | 4895.071396 | 1.481123 | 0.001201083 |  | 4895.071396 | 1.482943 | -8.185567358e-05
| 4895.01113 | 1.35528 | 0.000506378 |  | 4895.01113 | 1.481327 | 0.001341625 |  | 4895.01113 | 1.482949 | -6.110581e-05
| 4894.950865 | 1.355361122 | 0.0005662937 |  | 4894.950865 | 1.481573 | 0.001396003 |  | 4894.950865 | 1.48297 | -5.540782777e-05
| 4894.890599 | 1.355447 | 0.000595261 |  | 4894.890599 | 1.48182 | 0.001352968 |  | 4894.890599 | 1.482993 | -7.228981e-05
| 4894.830334 | 1.355527 | 0.0005990390225 |  | 4894.830334 | 1.482025 | 0.001222238 |  | 4894.830334 | 1.483004 | -0.0001108255
| 4894.770068 | 1.355594 | 0.0005862466 |  | 4894.770068 | 1.48215531 | 0.001031364 |  | 4894.770068 | 1.482992 | -0.0001615273
| 4894.709802 | 1.355649 | 0.000566202 |  | 4894.709802 | 1.482194 | 0.000819162 |  | 4894.709802 | 1.482951095 | -0.0002093105
| 4894.649537 | 1.355694 | 0.0005452522 |  | 4894.649537 | 1.482143 | 0.0006266361 |  | 4894.649537 | 1.482887 | -0.0002395392
| 4894.589271 | 1.355734847 | 0.0005263039 |  | 4894.589271 | 1.482022074 | 0.0004888935 |  | 4894.589271 | 1.482812 | -0.000243081
| 4894.529006 | 1.355777163 | 0.0005079454 |  | 4894.529006 | 1.481862 | 0.0004286657 |  | 4894.529006 | 1.482741 | -0.0002196024
| 4894.46874 | 1.355824 | 0.0004865611 |  | 4894.46874 | 1.481699454 | 0.000452427 |  | 4894.46874 | 1.482684 | -0.000176661
| 4894.408475 | 1.355875 | 0.0004569555 |  | 4894.408475 | 1.481569 | 0.0005517386 |  | 4894.408475 | 1.482643837 | -0.0001248105
| 4894.348209 | 1.355927 | 0.000414574 |  | 4894.348209 | 1.481496961 | 0.0007063159634 |  | 4894.348209 | 1.482618 | -7.275944e-05
| 4894.287943 | 1.355974 | 0.0003570253 |  | 4894.287943 | 1.4815 | 0.0008878263 |  | 4894.287943 | 1.482599 | -2.275972e-05
| 4894.227678 | 1.356011 | 0.0002850151 |  | 4894.227678 | 1.481583709 | 0.001065252 |  | 4894.227678 | 1.48258279 | 2.857773e-05
| 4894.167412 | 1.356031 | 0.0002027582 |  | 4894.167412 | 1.48174 | 0.001207843 |  | 4894.167412 | 1.48257 | 8.761912376e-05
| 4894.107147 | 1.356030141 | 0.0001173234 |  | 4894.107147 | 1.481951479 | 0.001290351 |  | 4894.107147 | 1.482567 | 0.0001583049
| 4894.046881 | 1.35601 | 3.609027512e-05 |  | 4894.046881 | 1.482193 | 0.001295226 |  | 4894.046881 | 1.482585 | 0.0002376961
| 4893.986615 | 1.355974 | -3.483621e-05 |  | 4893.986615 | 1.482433 | 0.001215144 |  | 4893.986615 | 1.482631 | 0.000315155
| 4893.92635 | 1.355929 | -9.221234e-05 |  | 4893.92635 | 1.482641326 | 0.001055229 |  | 4893.92635 | 1.482706 | 0.0003755341
| 4893.866084 | 1.355879 | -0.000136776 |  | 4893.866084 | 1.482789 | 0.000832508688 |  | 4893.866084 | 1.482799 | 0.0004045091
| 4893.805819 | 1.355830327 | -0.0001715656 |  | 4893.805819 | 1.482857297 | 0.0005733104 |  | 4893.805819 | 1.482895 | 0.0003945772
| 4893.745553 | 1.355782 | -0.0002003357 |  | 4893.745553 | 1.482839 | 0.0003102039 |  | 4893.745553 | 1.482975 | 0.0003484614
| 4893.685288 | 1.355731827 | -0.0002250292434 |  | 4893.685288 | 1.482739 | 7.536341e-05 |  | 4893.685288 | 1.483023 | 0.000278184
| 4893.625022 | 1.355678 | -0.0002442227 |  | 4893.625022 | 1.482578 | -0.0001042874 |  | 4893.625022 | 1.48303256 | 0.0002016045
| 4893.564756 | 1.35562 | -0.000254548 |  | 4893.564756 | 1.482380923 | -0.0002104678 |  | 4893.564756 | 1.483007294 | 0.0001367439
| 4893.504491 | 1.35556193 | -0.0002524546327 |  | 4893.504491 | 1.482182038 | -0.000240023 |  | 4893.504491 | 1.482958 | 9.670029e-05
| 4893.444225 | 1.355509 | -0.0002370895 |  | 4893.444225 | 1.482010949 | -0.0002018487 |  | 4893.444225 | 1.482898 | 8.738276e-05
| 4893.38396 | 1.355469 | -0.0002128116 |  | 4893.38396 | 1.481891 | -0.0001187094 |  | 4893.38396 | 1.48284266 | 0.0001080543
| 4893.323694 | 1.35544502 | -0.0001885105 |  | 4893.323694 | 1.481833 | -1.98644e-05 |  | 4893.323694 | 1.482801 | 0.0001531928
| 4893.263429 | 1.355433 | -0.0001745236 |  | 4893.263429 | 1.481832 | 6.30939878e-05 |  | 4893.263429 | 1.482782112 | 0.0002146314
| 4893.203163 | 1.355423 | -0.0001781359 |  | 4893.203163 | 1.481867426 | 0.0001051272 |  | 4893.203163 | 1.482788 | 0.0002832005
| 4893.142897 | 1.355401 | -0.0001985892 |  | 4893.142897 | 1.48191051 | 9.54715e-05 |  | 4893.142897 | 1.482821 | 0.0003495812
| 4893.082632 | 1.355354 | -0.0002262392 |  | 4893.082632 | 1.481929 | 3.946559909e-05 |  | 4893.082632 | 1.48288 | 0.0004038575
| 4893.022366 | 1.355276 | -0.0002434446 |  | 4893.022366 | 1.481899356 | -4.038511e-05 |  | 4893.022366 | 1.482957 | 0.0004365933
| 4892.962101 | 1.355174 | -0.000231249 |  | 4892.962101 | 1.481812 | -0.000111343 |  | 4892.962101 | 1.483045186 | 0.0004408598
| 4892.901835 | 1.355065 | -0.0001759338 |  | 4892.901835 | 1.481678 | -0.0001394251 |  | 4892.901835 | 1.483131 | 0.0004134852
| 4892.84157 | 1.35497 | -7.468416e-05 |  | 4892.84157 | 1.481525118 | -0.0001010631 |  | 4892.84157 | 1.483201 | 0.0003584981
| 4892.781304 | 1.354912 | 6.237499e-05 |  | 4892.781304 | 1.481392 | 8.208525e-06 |  | 4892.781304 | 1.483245 | 0.0002853785
| 4892.721038 | 1.354904 | 0.000215346 |  | 4892.721038 | 1.481313813 | 0.0001719833 |  | 4892.721038 | 1.483259 | 0.0002077949
| 4892.660773 | 1.354945 | 0.0003613861885 |  | 4892.660773 | 1.481312 | 0.0003573508 |  | 4892.660773 | 1.483247 | 0.0001392695542
| 4892.600507 | 1.355025 | 0.0004820311257 |  | 4892.600507 | 1.481387 | 0.0005251839 |  | 4892.600507 | 1.483218 | 8.910266e-05
| 4892.540242 | 1.355128 | 0.0005687475 |  | 4892.540242 | 1.48152013 | 0.00064221 |  | 4892.540242 | 1.483185 | 5.950912e-05
| 4892.479976 | 1.355236 | 0.0006230043 |  | 4892.479976 | 1.481679 | 0.0006910935 |  | 4892.479976 | 1.483156 | 4.609238e-05
| 4892.419711 | 1.355342 | 0.0006532368 |  | 4892.419711 | 1.481829445 | 0.000673965053 |  | 4892.419711 | 1.483138 | 4.079197e-05
| 4892.359445 | 1.355444 | 0.0006681304 |  | 4892.359445 | 1.481946 | 0.00060897 |  | 4892.359445 | 1.483128 | 3.557839255e-05
| 4892.299179 | 1.355546 | 0.0006716572 |  | 4892.299179 | 1.482019 | 0.000521873 |  | 4892.299179 | 1.48312341 | 2.57941044e-05
| 4892.238914 | 1.355654029 | 0.0006599573 |  | 4892.238914 | 1.482052 | 0.0004350025 |  | 4892.238914 | 1.483117 | 1.136380415e-05
| 4892.178648 | 1.355766 | 0.0006246978 |  | 4892.178648 | 1.48206 | 0.0003621016 |  | 4892.178648 | 1.483106099 | -3.96540268e-06
| 4892.118383 | 1.355874 | 0.0005577716 |  | 4892.118383 | 1.482057266 | 0.0003048966911 |  | 4892.118383 | 1.483091 | -1.572546e-05
| 4892.058117 | 1.355963 | 0.0004574408 |  | 4892.058117 | 1.482053523 | 0.0002569304 |  | 4892.058117 | 1.483076 | -2.154064111e-05
| 4891.997851 | 1.356015 | 0.0003319079 |  | 4891.997851 | 1.48205 | 0.0002104331 |  | 4891.997851 | 1.483065 | -2.252972279e-05
| 4891.937586 | 1.356022545 | 0.0001984716 |  | 4891.937586 | 1.482041 | 0.0001611381 |  | 4891.937586 | 1.483061 | -2.280777719e-05
| 4891.87732 | 1.355984 | 7.803677e-05 |  | 4891.87732 | 1.482022418 | 0.0001108 |  | 4891.87732 | 1.483062861 | -2.77554e-05
| 4891.817055 | 1.355911748 | -1.116789e-05 |  | 4891.817055 | 1.481991 | 6.557330795e-05 |  | 4891.817055 | 1.483067519 | -4.098692884e-05
| 4891.756789 | 1.355823621 | -5.979059e-05 |  | 4891.756789 | 1.481951 | 3.167205e-05 |  | 4891.756789 | 1.483069 | -6.365614e-05
| 4891.696524 | 1.355739569 | -6.877426932e-05 |  | 4891.696524 | 1.481907 | 1.270547e-05 |  | 4891.696524 | 1.483063 | -9.31816e-05
| 4891.636258 | 1.355674405 | -4.888708e-05 |  | 4891.636258 | 1.481867 | 7.372589e-06 |  | 4891.636258 | 1.483046 | -0.0001253047
| 4891.575992 | 1.355634 | -1.420651944e-05 |  | 4891.575992 | 1.481836 | 1.087755e-05 |  | 4891.575992 | 1.483018 | -0.0001556249
| 4891.515727 | 1.355616 | 2.275098e-05 |  | 4891.515727 | 1.481814293 | 1.897579e-05 |  | 4891.515727 | 1.482981 | -0.0001807127
| 4891.455461 | 1.355615 | 5.42366211e-05 |  | 4891.455461 | 1.481801289 | 2.918562e-05 |  | 4891.455461 | 1.482937 | -0.0001989615
| 4891.395196 | 1.355623 | 7.816129377e-05 |  | 4891.395196 | 1.481797838 | 4.110505924e-05 |  | 4891.395196 | 1.482887 | -0.0002095702
| 4891.33493 | 1.355636411 | 9.617714e-05 |  | 4891.33493 | 1.481808 | 5.287146e-05 |  | 4891.33493 | 1.482833 | -0.0002114819
| 4891.274665 | 1.355653 | 0.0001105197 |  | 4891.274665 | 1.481837725 | 5.751717e-05 |  | 4891.274665 | 1.482775 | -0.000203097
| 4891.214399 | 1.355675 | 0.0001220226 |  | 4891.214399 | 1.481887 | 4.273466268e-05 |  | 4891.214399 | 1.482715281 | -0.0001817308
| 4891.154133 | 1.355701 | 0.0001296141 |  | 4891.154133 | 1.48195 | -7.584685e-06 |  | 4891.154133 | 1.482657 | -0.0001454097
| 4891.093868 | 1.355731 | 0.0001322281 |  | 4891.093868 | 1.482008 | -0.0001069975 |  | 4891.093868 | 1.48260618 | -9.380007e-05
| 4891.033602 | 1.355764 | 0.0001300677 |  | 4891.033602 | 1.482033 | -0.0002570091 |  | 4891.033602 | 1.482567811 | -2.912554e-05
| 4890.973337 | 1.355799 | 0.0001249087 |  | 4890.973337 | 1.481996 | -0.0004434041 |  | 4890.973337 | 1.482546 | 4.379516477e-05
| 4890.913071 | 1.35584 | 0.0001178209 |  | 4890.913071 | 1.481878 | -0.0006354557 |  | 4890.913071 | 1.482543 | 0.0001188244
| 4890.852806 | 1.355891 | 0.0001069348 |  | 4890.852806 | 1.481677 | -0.0007945416949 |  | 4890.852806 | 1.482557451 | 0.0001894549
| 4890.79254 | 1.355958541 | 8.429516678e-05 |  | 4890.79254 | 1.481411346 | -0.0008837925 |  | 4890.79254 | 1.482585265 | 0.0002511389
| 4890.732274 | 1.356040556 | 3.6969948e-05 |  | 4890.732274 | 1.481116481 | -0.0008809806 |  | 4890.732274 | 1.482622 | 0.0003014867
| 4890.672009 | 1.356128 | -4.936569e-05 |  | 4890.672009 | 1.480832 | -0.0007828403098 |  | 4890.672009 | 1.482662 | 0.0003410666
| 4890.611743 | 1.356199 | -0.000183471 |  | 4890.611743 | 1.480593178 | -0.0006062543676 |  | 4890.611743 | 1.482702783 | 0.0003718561
| 4890.551478 | 1.356229 | -0.0003617011 |  | 4890.551478 | 1.480418 | -0.0003782034 |  | 4890.551478 | 1.482743 | 0.0003969361
| 4890.491212 | 1.356192542 | -0.0005652125 |  | 4890.491212 | 1.480312 | -0.0001254225 |  | 4890.491212 | 1.482784 | 0.0004186545
| 4890.430947 | 1.356077 | -0.0007615155808 |  | 4890.430947 | 1.480267 | 0.0001312212295 |  | 4890.430947 | 1.482827 | 0.0004385119903
| 4890.370681 | 1.355887 | -0.0009125357 |  | 4890.370681 | 1.480276263 | 0.0003820338 |  | 4890.370681 | 1.482875 | 0.0004553058
| 4890.310415 | 1.35565 | -0.0009859339 |  | 4890.310415 | 1.480334367 | 0.000621528926 |  | 4890.310415 | 1.482930586 | 0.0004660679
| 4890.25015 | 1.355403 | -0.0009654857283 |  | 4890.25015 | 1.480442495 | 0.0008439595 |  | 4890.25015 | 1.482994 | 0.0004658742553
| 4890.189884 | 1.355191 | -0.0008572270107 |  | 4890.189884 | 1.480603036 | 0.001036132 |  | 4890.189884 | 1.483062226 | 0.0004492369
| 4890.129619 | 1.355049 | -0.0006885156 |  | 4890.129619 | 1.480811133 | 0.001178168 |  | 4890.129619 | 1.48313 | 0.0004114379424
| 4890.069353 | 1.354994 | -0.0004996560301 |  | 4890.069353 | 1.48105 | 0.001249938 |  | 4890.069353 | 1.483187 | 0.0003506555
| 4890.009087 | 1.355018 | -0.0003325936 |  | 4890.009087 | 1.481290441 | 0.001239239 |  | 4890.009087 | 1.483222914 | 0.0002697159
| 4889.948822 | 1.355096 | -0.0002186911 |  | 4889.948822 | 1.481497637 | 0.001150964 |  | 4889.948822 | 1.483229157 | 0.0001770063152
| 4889.888556 | 1.355192 | -0.0001702847 |  | 4889.888556 | 1.481643 | 0.001007038 |  | 4889.888556 | 1.4832 | 8.535991e-05
| 4889.828291 | 1.355271 | -0.0001797465 |  | 4889.828291 | 1.481712 | 0.0008417495 |  | 4889.828291 | 1.483137 | 9.828122e-06
| 4889.768025 | 1.35531 | -0.0002236996 |  | 4889.768025 | 1.48171152 | 0.0006892939 |  | 4889.768025 | 1.483049 | -3.595878e-05
| 4889.70776 | 1.355302 | -0.0002722495 |  | 4889.70776 | 1.481662 | 0.0005735932 |  | 4889.70776 | 1.48294912 | -4.308824e-05
| 4889.647494 | 1.35525674 | -0.0002986855 |  | 4889.647494 | 1.481592 | 0.000500473 |  | 4889.647494 | 1.482855 | -9.923776475e-06
| 4889.587228 | 1.355197 | -0.0002871696 |  | 4889.587228 | 1.48152 | 0.0004601429 |  | 4889.587228 | 1.482781 | 5.723622e-05
| 4889.526963 | 1.355147 | -0.0002369097221 |  | 4889.526963 | 1.481451 | 0.0004372861 |  | 4889.526963 | 1.48274 | 0.000146178
| 4889.466697 | 1.35513 | -0.0001604156 |  | 4889.466697 | 1.48137784 | 0.0004220726 |  | 4889.466697 | 1.482735 | 0.0002421054
| 4889.406432 | 1.355155 | -7.9263e-05 |  | 4889.406432 | 1.481287376 | 0.0004183594 |  | 4889.406432 | 1.482762517 | 0.0003311095
| 4889.346166 | 1.35522 | -1.723588e-05 |  | 4889.346166 | 1.481172955 | 0.0004433713 |  | 4889.346166 | 1.482816 | 0.0004035984
| 4889.285901 | 1.355313 | 5.947860348e-06 |  | 4889.285901 | 1.481045 | 0.0005208967 |  | 4889.285901 | 1.482886 | 0.000454953
| 4889.225635 | 1.355411 | -1.99216e-05 |  | 4889.225635 | 1.48093074 | 0.0006666587 |  | 4889.225635 | 1.482964122 | 0.0004849236
| 4889.165369 | 1.35549029 | -9.288806e-05 |  | 4889.165369 | 1.480869 | 0.0008774641 |  | 4889.165369 | 1.483046 | 0.0004953561546
| 4889.105104 | 1.35553 | -0.0001997846 |  | 4889.105104 | 1.480895 | 0.001126868 |  | 4889.105104 | 1.483129 | 0.0004877822673
| 4889.044838 | 1.355518 | -0.0003191049 |  | 4889.044838 | 1.481024999 | 0.001369695 |  | 4889.044838 | 1.483212 | 0.0004617903531
| 4888.984573 | 1.355455 | -0.0004262316 |  | 4888.984573 | 1.481249 | 0.001556434 |  | 4888.984573 | 1.483291995 | 0.0004151549
| 4888.924307 | 1.355352 | -0.0004997751315 |  | 4888.924307 | 1.481533744 | 0.001648374 |  | 4888.924307 | 1.48336414 | 0.0003452563
| 4888.864042 | 1.35523 | -0.000526908 |  | 4888.864042 | 1.481829 | 0.001630388 |  | 4888.864042 | 1.48342 | 0.0002514108111
| 4888.803776 | 1.355113 | -0.0005062905 |  | 4888.803776 | 1.482087 | 0.001513333 |  | 4888.803776 | 1.483449388 | 0.0001371714
| 4888.74351 | 1.355019 | -0.0004484545 |  | 4888.74351 | 1.482274 | 0.001329379 |  | 4888.74351 | 1.483444 | 1.123946e-05
| 4888.683245 | 1.354961562 | -0.0003714574 |  | 4888.683245 | 1.482380115 | 0.001118009 |  | 4888.683245 | 1.483397725 | -0.0001135546
| 4888.622979 | 1.35494 | -0.0002961226 |  | 4888.622979 | 1.482412 | 0.0009139433 |  | 4888.622979 | 1.483312 | -0.0002224102
| 4888.562714 | 1.354945 | -0.0002389496 |  | 4888.562714 | 1.482392 | 0.0007384051 |  | 4888.562714 | 1.483195 | -0.00030172398
| 4888.502448 | 1.35496 | -0.0002079123 |  | 4888.502448 | 1.482342 | 0.0005968479 |  | 4888.502448 | 1.483056 | -0.00034164906
| 4888.442183 | 1.354967 | -0.0002004121 |  | 4888.442183 | 1.482278 | 0.0004833989 |  | 4888.442183 | 1.482912548 | -0.000338231
| 4888.381917 | 1.354955 | -0.0002056483 |  | 4888.381917 | 1.482204 | 0.0003894434 |  | 4888.381917 | 1.482776734 | -0.0002930891
| 4888.321651 | 1.35492 | -0.0002083348 |  | 4888.321651 | 1.482118 | 0.0003109950363 |  | 4888.321651 | 1.482660795 | -0.0002123836
| 4888.261386 | 1.354868 | -0.0001955362 |  | 4888.261386 | 1.482016 | 0.0002512056 |  | 4888.261386 | 1.482572 | -0.0001046277
| 4888.20112 | 1.354809 | -0.0001590314 |  | 4888.20112 | 1.481899 | 0.0002190648 |  | 4888.20112 | 1.482516 | 2.106518e-05
| 4888.140855 | 1.354757 | -9.898714e-05 |  | 4888.140855 | 1.481774 | 0.0002249605 |  | 4888.140855 | 1.482494 | 0.0001558149
| 4888.080589 | 1.35472 | -2.07299e-05 |  | 4888.080589 | 1.481655523 | 0.000275410488 |  | 4888.080589 | 1.482507 | 0.0002914913
| 4888.020324 | 1.354704 | 6.704882e-05 |  | 4888.020324 | 1.481564132 | 0.0003680617 |  | 4888.020324 | 1.482554 | 0.000420113
| 4887.960058 | 1.354708 | 0.0001570306 |  | 4887.960058 | 1.481517 | 0.0004905658 |  | 4887.960058 | 1.482633 | 0.0005332819
| 4887.899792 | 1.35473 | 0.0002442196 |  | 4887.899792 | 1.481526 | 0.0006233552 |  | 4887.899792 | 1.48274 | 0.0006223826
| 4887.839527 | 1.354767 | 0.0003270934 |  | 4887.839527 | 1.481592 | 0.0007415145 |  | 4887.839527 | 1.482867 | 0.0006797107
| 4887.779261 | 1.354819 | 0.0004045284 |  | 4887.779261 | 1.481706 | 0.000821442 |  | 4887.779261 | 1.483005 | 0.0006995675
| 4887.718996 | 1.354888 | 0.0004740209 |  | 4887.718996 | 1.481850453 | 0.0008437952 |  | 4887.718996 | 1.48314 | 0.0006803212
| 4887.65873 | 1.354975 | 0.000529974 |  | 4887.65873 | 1.48199709 | 0.0007977116 |  | 4887.65873 | 1.483261866 | 0.0006248599
| 4887.598464 | 1.355079029 | 0.0005637180448 |  | 4887.598464 | 1.482116146 | 0.0006858592 |  | 4887.598464 | 1.483358 | 0.0005405889
| 4887.538199 | 1.355191379 | 0.0005668387 |  | 4887.538199 | 1.482179227 | 0.0005231867 |  | 4887.538199 | 1.483423 | 0.000438352
| 4887.477933 | 1.3553 | 0.0005350444 |  | 4887.477933 | 1.482167 | 0.0003373461 |  | 4887.477933 | 1.483454796 | 0.0003300596
| 4887.417668 | 1.355389 | 0.0004713295 |  | 4887.417668 | 1.482071628 | 0.000163111 |  | 4887.417668 | 1.483455 | 0.0002267263
| 4887.357402 | 1.355447 | 0.0003861619 |  | 4887.357402 | 1.481905 | 3.628734e-05 |  | 4887.357402 | 1.48343 | 0.0001373065
| 4887.297137 | 1.35547 | 0.0002953603 |  | 4887.297137 | 1.481691746 | -1.556261025e-05 |  | 4887.297137 | 1.483387 | 6.699847e-05
| 4887.236871 | 1.35546 | 0.0002143807 |  | 4887.236871 | 1.481468 | 2.051404756e-05 |  | 4887.236871 | 1.483336 | 1.786002e-05
| 4887.176605 | 1.35543 | 0.0001535932 |  | 4887.176605 | 1.481271 | 0.0001398562 |  | 4887.176605 | 1.483285 | -1.152723e-05
| 4887.11634 | 1.355392 | 0.0001143978 |  | 4887.11634 | 1.48113 | 0.0003229387053 |  | 4887.11634 | 1.483239 | -2.520519e-05
| 4887.056074 | 1.355357281 | 8.985891e-05 |  | 4887.056074 | 1.481060122 | 0.0005406816986 |  | 4887.056074 | 1.483203 | -2.90501e-05
| 4886.995809 | 1.355326 | 6.942800123e-05 |  | 4886.995809 | 1.481064 | 0.000763395114 |  | 4886.995809 | 1.483177 | -2.98276615e-05
| 4886.935543 | 1.355292 | 4.645084e-05 |  | 4886.935543 | 1.481132085 | 0.0009676210684 |  | 4886.935543 | 1.48316 | -3.38365412e-05
| 4886.875278 | 1.355242 | 2.329915e-05 |  | 4886.875278 | 1.481248859 | 0.001138144 |  | 4886.875278 | 1.483144 | -4.490523481e-05
| 4886.815012 | 1.355167462 | 1.330156e-05 |  | 4886.815012 | 1.48139915 | 0.001268918 |  | 4886.815012 | 1.483124213 | -6.307471e-05
| 4886.754746 | 1.355072 | 3.644371e-05 |  | 4886.754746 | 1.481572087 | 0.001357062 |  | 4886.754746 | 1.483093 | -8.397968765e-05
| 4886.694481 | 1.354974 | 0.0001112158 |  | 4886.694481 | 1.481757 | 0.001400255 |  | 4886.694481 | 1.483047 | -9.962302e-05
| 4886.634215 | 1.354904 | 0.0002429692 |  | 4886.634215 | 1.481943 | 0.001396735 |  | 4886.634215 | 1.482989 | -0.0001007386
| 4886.57395 | 1.354893209 | 0.0004176745 |  | 4886.57395 | 1.482118 | 0.00134565 |  | 4886.57395 | 1.482925 | -7.926458e-05
| 4886.513684 | 1.354967 | 0.0006019176 |  | 4886.513684 | 1.482263 | 0.001252711 |  | 4886.513684 | 1.482869 | -3.25940338e-05
| 4886.453419 | 1.355125 | 0.0007506535 |  | 4886.453419 | 1.482363 | 0.001132973 |  | 4886.453419 | 1.482831 | 3.561961e-05
| 4886.393153 | 1.355344 | 0.0008223869 |  | 4886.393153 | 1.482413 | 0.001009577 |  | 4886.393153 | 1.482821106 | 0.0001156374
| 4886.332887 | 1.355579 | 0.000792888 |  | 4886.332887 | 1.482420376 | 0.0009077640528 |  | 4886.332887 | 1.482842212 | 0.0001942412
| 4886.272622 | 1.355778 | 0.0006661161 |  | 4886.272622 | 1.482405905 | 0.0008454396374 |  | 4886.272622 | 1.482890746 | 0.0002581544
| 4886.212356 | 1.355897908 | 0.0004734328 |  | 4886.212356 | 1.482399 | 0.0008252297 |  | 4886.212356 | 1.482957 | 0.0002980084
| 4886.152091 | 1.355918475 | 0.0002647315 |  | 4886.152091 | 1.482428 | 0.0008306188778 |  | 4886.152091 | 1.483029 | 0.0003102904
| 4886.091825 | 1.355851 | 9.154456608e-05 |  | 4886.091825 | 1.482503 | 0.0008306557368 |  | 4886.091825 | 1.483096 | 0.0002974745
| 4886.03156 | 1.355731 | -1.043892015e-05 |  | 4886.03156 | 1.482616 | 0.0007913716 |  | 4886.03156 | 1.483151 | 0.0002660034
| 4885.971294 | 1.355607217 | -3.166869e-05 |  | 4885.971294 | 1.482737261 | 0.0006897643 |  | 4885.971294 | 1.483189 | 0.0002234208
| 4885.911028 | 1.355521202 | 9.707153954e-06 |  | 4885.911028 | 1.482826 | 0.0005246332 |  | 4885.911028 | 1.483211 | 0.0001764402
| 4885.850763 | 1.355496 | 7.674230888e-05 |  | 4885.850763 | 1.482848229 | 0.0003198753 |  | 4885.850763 | 1.483219 | 0.0001295961
| 4885.790497 | 1.35553 | 0.0001289683 |  | 4885.790497 | 1.482788 | 0.0001160416 |  | 4885.790497 | 1.483215783 | 8.500535e-05
| 4885.730232 | 1.355598 | 0.000137239 |  | 4885.730232 | 1.482657 | -4.364471e-05 |  | 4885.730232 | 1.483202071 | 4.468609e-05
| 4885.669966 | 1.355668 | 9.215077e-05 |  | 4885.669966 | 1.482489318 | -0.0001295233 |  | 4885.669966 | 1.483179 | 1.049255e-05
| 4885.6097 | 1.355708 | 4.14408982e-06 |  | 4885.6097 | 1.482328318 | -0.0001372303 |  | 4885.6097 | 1.483148 | -1.451558e-05
| 4885.549435 | 1.355702538 | -0.0001027142 |  | 4885.549435 | 1.482212 | -8.800814e-05 |  | 4885.549435 | 1.483113 | -2.753631392e-05
| 4885.489169 | 1.355649369 | -0.0002020166 |  | 4885.489169 | 1.482158329 | -1.977986e-05 |  | 4885.489169 | 1.483078 | -2.732311e-05
| 4885.428904 | 1.35556 | -0.0002735258 |  | 4885.428904 | 1.482158 | 2.883600357e-05 |  | 4885.428904 | 1.483049489 | -1.484349975e-05
| 4885.368638 | 1.355452978 | -0.0003074827 |  | 4885.368638 | 1.482183 | 3.379635e-05 |  | 4885.368638 | 1.483033 | 5.29480355e-06
| 4885.308373 | 1.355343 | -0.0003031532 |  | 4885.308373 | 1.482198 | -5.76665104e-06 |  | 4885.308373 | 1.48303 | 2.647829e-05
| 4885.248107 | 1.35524255 | -0.000264974 |  | 4885.248107 | 1.482175 | -6.897496e-05 |  | 4885.248107 | 1.48304 | 4.127714e-05
| 4885.187841 | 1.355159 | -0.0001975028 |  | 4885.187841 | 1.482108 | -0.0001237005 |  | 4885.187841 | 1.483058 | 4.387222e-05
| 4885.127576 | 1.355101 | -0.0001056868 |  | 4885.127576 | 1.482012 | -0.0001411682 |  | 4885.127576 | 1.483076 | 3.126703e-05
| 4885.06731 | 1.355076 | 4.412083999e-06 |  | 4885.06731 | 1.481916196 | -0.000108615 |  | 4885.06731 | 1.483088 | 4.281113e-06
| 4885.007045 | 1.355094347 | 0.0001213061 |  | 4885.007045 | 1.481851 | -3.336494e-05 |  | 4885.007045 | 1.483085 | -3.288692445e-05
| 4884.946779 | 1.35516 | 0.0002274973 |  | 4884.946779 | 1.481836 | 6.02956e-05 |  | 4884.946779 | 1.483063 | -7.32013e-05
| 4884.886514 | 1.355268 | 0.0003010894 |  | 4884.886514 | 1.481873256 | 0.0001426957 |  | 4884.886514 | 1.483022 | -0.0001079151
| 4884.826248 | 1.355403 | 0.0003227294 |  | 4884.826248 | 1.48195 | 0.0001880542 |  | 4884.826248 | 1.482963 | -0.0001285163
| 4884.765982 | 1.35553737 | 0.0002828256 |  | 4884.765982 | 1.48204 | 0.0001845499 |  | 4884.765982 | 1.482894 | -0.0001274301
| 4884.705717 | 1.355643 | 0.0001868636 |  | 4884.705717 | 1.482121 | 0.0001343951 |  | 4884.705717 | 1.482821792 | -0.0001002408
| 4884.645451 | 1.355695 | 5.552954207e-05 |  | 4884.645451 | 1.482175 | 4.962664e-05 |  | 4884.645451 | 1.482759 | -4.624303e-05
| 4884.585186 | 1.3556857 | -8.080278e-05 |  | 4884.585186 | 1.482196057 | -5.535677e-05 |  | 4884.585186 | 1.482716 | 2.981804444e-05
| 4884.52492 | 1.355623091 | -0.0001932063 |  | 4884.52492 | 1.482182 | -0.0001690459 |  | 4884.52492 | 1.482701 | 0.000118808
| 4884.464655 | 1.355529 | -0.0002616682 |  | 4884.464655 | 1.482133786 | -0.0002829269 |  | 4884.464655 | 1.482718264 | 0.0002087309268
| 4884.404389 | 1.355429 | -0.0002823634 |  | 4884.404389 | 1.48205 | -0.0003906696 |  | 4884.404389 | 1.482764239 | 0.0002868835
| 4884.344123 | 1.355347 | -0.0002654661 |  | 4884.344123 | 1.481927 | -0.0004820338163 |  | 4884.344123 | 1.482832 | 0.0003432978
| 4884.283858 | 1.355294 | -0.0002293907 |  | 4884.283858 | 1.481766 | -0.0005408854 |  | 4884.283858 | 1.482911 | 0.000372691
| 4884.223592 | 1.355267 | -0.0001923653 |  | 4884.223592 | 1.481574 | -0.0005479525 |  | 4884.223592 | 1.482989 | 0.0003750275
| 4884.163327 | 1.355257005 | -0.0001660343375 |  | 4884.163327 | 1.481374064 | -0.0004856730841 |  | 4884.163327 | 1.483059 | 0.000354714
| 4884.103061 | 1.355252 | -0.0001529939 |  | 4884.103061 | 1.481196396 | -0.0003479447 |  | 4884.103061 | 1.483115 | 0.0003179395
| 4884.042796 | 1.355245 | -0.0001486801 |  | 4884.042796 | 1.481075499 | -0.000145287 |  | 4884.042796 | 1.483155 | 0.0002706574
| 4883.98253 | 1.355232 | -0.0001468299 |  | 4883.98253 | 1.481039334 | 9.394290937e-05 |  | 4883.98253 | 1.48318 | 0.0002171395
| 4883.922264 | 1.355215 | -0.0001430493 |  | 4883.922264 | 1.481098 | 0.0003298711 |  | 4883.922264 | 1.483189229 | 0.0001602306
| 4883.861999 | 1.355197 | -0.0001367169 |  | 4883.861999 | 1.481243 | 0.0005214405306 |  | 4883.861999 | 1.483181 | 0.0001028533
| 4883.801733 | 1.355179105 | -0.0001289951 |  | 4883.801733 | 1.48144482 | 0.0006374043 |  | 4883.801733 | 1.483154 | 4.96948e-05
| 4883.741468 | 1.355159 | -0.000120069 |  | 4883.741468 | 1.481666 | 0.0006652861 |  | 4883.741468 | 1.483106815 | 8.12882162e-06
| 4883.681202 | 1.355136 | -0.0001071977 |  | 4883.681202 | 1.481870981 | 0.0006104653379 |  | 4883.681202 | 1.483044 | -1.300161e-05
| 4883.620936 | 1.355111102 | -8.561885e-05 |  | 4883.620936 | 1.482032424 | 0.000492128 |  | 4883.620936 | 1.482975 | -6.213539385e-06
| 4883.560671 | 1.35509 | -5.108678e-05 |  | 4883.560671 | 1.482137 | 0.0003355056 |  | 4883.560671 | 1.482912 | 3.137458e-05
| 4883.500405 | 1.355081 | -4.460305836e-06 |  | 4883.500405 | 1.482183668 | 0.0001643005 |  | 4883.500405 | 1.482869 | 9.596986e-05
| 4883.44014 | 1.355095052 | 4.650545e-05 |  | 4883.44014 | 1.482178942 | -4.447602e-06 |  | 4883.44014 | 1.482859 | 0.0001759840437
| 4883.379874 | 1.355133 | 8.841782e-05 |  | 4883.379874 | 1.482130816 | -0.0001601511 |  | 4883.379874 | 1.482885 | 0.0002551209
| 4883.319609 | 1.355189 | 0.000107511 |  | 4883.319609 | 1.482046121 | -0.0002952693302 |  | 4883.319609 | 1.482944 | 0.0003162056
| 4883.259343 | 1.35525 | 9.587326e-05 |  | 4883.259343 | 1.481932 | -0.0004034343 |  | 4883.259343 | 1.483023 | 0.0003463242
| 4883.199077 | 1.355297 | 5.485897026e-05 |  | 4883.199077 | 1.481795 | -0.000477792 |  | 4883.199077 | 1.483106 | 0.0003402953
| 4883.138812 | 1.355319 | -4.444919193e-06 |  | 4883.138812 | 1.481648 | -0.0005132628 |  | 4883.138812 | 1.483176 | 0.0003017801
| 4883.078546 | 1.355311 | -6.626489e-05 |  | 4883.078546 | 1.481504293 | -0.00050948 |  | 4883.078546 | 1.483221 | 0.0002419364
| 4883.018281 | 1.355281 | -0.0001167469 |  | 4883.018281 | 1.481379 | -0.0004737244186 |  | 4883.018281 | 1.483235294 | 0.0001759382
| 4882.958015 | 1.355239 | -0.0001499767 |  | 4882.958015 | 1.481279621 | -0.0004197241 |  | 4882.958015 | 1.483222 | 0.0001184768
| 4882.89775 | 1.355197 | -0.0001695558 |  | 4882.89775 | 1.481207 | -0.0003641894 |  | 4882.89775 | 1.483192 | 7.996879e-05
| 4882.837484 | 1.355158626 | -0.0001847369 |  | 4882.837484 | 1.48115 | -0.0003206879 |  | 4882.837484 | 1.483158 | 6.40936674e-05
| 4882.777218 | 1.355119253 | -0.0002038561 |  | 4882.777218 | 1.481094 | -0.0002937327 |  | 4882.777218 | 1.483131 | 6.742208145e-05
| 4882.716953 | 1.355067497 | -0.0002283953 |  | 4882.716953 | 1.481020818 | -0.0002770167 |  | 4882.716953 | 1.48312 | 8.120988678e-05
| 4882.656687 | 1.354992681 | -0.0002494701 |  | 4882.656687 | 1.480922 | -0.0002539617637 |  | 4882.656687 | 1.483128 | 9.372214e-05
| 4882.596422 | 1.354891972 | -0.0002505732 |  | 4882.596422 | 1.480799 | -0.0002053181 |  | 4882.596422 | 1.483149 | 9.378888e-05
| 4882.536156 | 1.354774 | -0.0002141048 |  | 4882.536156 | 1.480665 | -0.0001141879135 |  | 4882.536156 | 1.483175 | 7.460611e-05
| 4882.475891 | 1.35465927 | -0.0001294565 |  | 4882.475891 | 1.480540649 | 2.670407e-05 |  | 4882.475891 | 1.483193 | 3.520533e-05
| 4882.415625 | 1.354570767 | 1.352476384e-06 |  | 4882.415625 | 1.480449 | 0.0002132331546 |  | 4882.415625 | 1.483191 | -1.822574e-05
| 4882.355359 | 1.354529 | 0.0001638211 |  | 4882.355359 | 1.480408698 | 0.0004316293621 |  | 4882.355359 | 1.483163 | -7.418678e-05
| 4882.295094 | 1.354543 | 0.0003350917 |  | 4882.295094 | 1.480429 | 0.0006611457 |  | 4882.295094 | 1.483108 | -0.0001184245
| 4882.234828 | 1.354611101 | 0.0004912789 |  | 4882.234828 | 1.480511595 | 0.0008799055 |  | 4882.234828 | 1.483035 | -0.0001386301
| 4882.174563 | 1.35472 | 0.0006145796 |  | 4882.174563 | 1.480648893 | 0.001067316 |  | 4882.174563 | 1.482956 | -0.0001273095
| 4882.114297 | 1.354852 | 0.0006963399 |  | 4882.114297 | 1.480827202 | 0.001207552 |  | 4882.114297 | 1.482887 | -8.493879e-05
| 4882.054032 | 1.354991 | 0.0007363771 |  | 4882.054032 | 1.481029 | 0.001289794 |  | 4882.054032 | 1.482839415 | -1.872874e-05
| 4881.993766 | 1.355126 | 0.0007392411 |  | 4881.993766 | 1.481232 | 0.001310225 |  | 4881.993766 | 1.482822 | 5.865405808e-05
| 4881.9335 | 1.355249 | 0.0007109625 |  | 4881.9335 | 1.481416 | 0.001272735 |  | 4881.9335 | 1.482834 | 0.0001337603
| 4881.873235 | 1.355355 | 0.0006556555 |  | 4881.873235 | 1.48156 | 0.001189881 |  | 4881.873235 | 1.482872 | 0.000195226
| 4881.812969 | 1.355439 | 0.0005773029 |  | 4881.812969 | 1.481651465 | 0.001081727 |  | 4881.812969 | 1.482924 | 0.000236591
| 4881.752704 | 1.355493 | 0.0004813755 |  | 4881.752704 | 1.481685 | 0.0009738385 |  | 4881.752704 | 1.482983599 | 0.000256172
| 4881.692438 | 1.355512 | 0.0003775796571 |  | 4881.692438 | 1.48167 | 0.000891706 |  | 4881.692438 | 1.483042 | 0.0002559396
| 4881.632172 | 1.355490699 | 0.0002799179 |  | 4881.632172 | 1.48162652 | 0.0008532201 |  | 4881.632172 | 1.483093686 | 0.000239289
| 4881.571907 | 1.355435 | 0.0002045640985 |  | 4881.571907 | 1.48158 | 0.0008657771 |  | 4881.571907 | 1.483137 | 0.0002099166
| 4881.511641 | 1.355356 | 0.0001646335 |  | 4881.511641 | 1.481556 | 0.0009221687 |  | 4881.511641 | 1.48317 | 0.0001706129
| 4881.451376 | 1.355272 | 0.0001668563 |  | 4881.451376 | 1.481574 | 0.001004217 |  | 4881.451376 | 1.48319 | 0.0001241579
| 4881.39111 | 1.355202 | 0.0002082159 |  | 4881.39111 | 1.48164 | 0.001088352 |  | 4881.39111 | 1.483196797 | 7.380354e-05
| 4881.330845 | 1.355159 | 0.000278058 |  | 4881.330845 | 1.48175 | 0.001151804 |  | 4881.330845 | 1.483189488 | 2.320687244e-05
| 4881.270579 | 1.355151 | 0.0003605896 |  | 4881.270579 | 1.481889206 | 0.001178841 |  | 4881.270579 | 1.483168951 | -2.351540985e-05
| 4881.210313 | 1.355178 | 0.0004403604 |  | 4881.210313 | 1.482041 | 0.001161487 |  | 4881.210313 | 1.483138 | -6.36669429e-05
| 4881.150048 | 1.355233 | 0.0005055631 |  | 4881.150048 | 1.482190598 | 0.001099614 |  | 4881.150048 | 1.483098112 | -9.620595545e-05
| 4881.089782 | 1.355305 | 0.0005502083732 |  | 4881.089782 | 1.482324 | 0.0009964966 |  | 4881.089782 | 1.483052 | -0.0001211927
| 4881.029517 | 1.3553859 | 0.0005729377 |  | 4881.029517 | 1.48243 | 0.0008577551 |  | 4881.029517 | 1.482998 | -0.0001385211084
| 4880.969251 | 1.355469 | 0.0005759753 |  | 4880.969251 | 1.482499 | 0.0006890589 |  | 4880.969251 | 1.482934 | -0.000145719
| 4880.908986 | 1.355552 | 0.0005618695 |  | 4880.908986 | 1.482519 | 0.0005006148 |  | 4880.908986 | 1.482861 | -0.0001367917
| 4880.84872 | 1.35563129 | 0.0005325551 |  | 4880.84872 | 1.482481 | 0.0003084918 |  | 4880.84872 | 1.482783 | -0.0001037028
| 4880.788454 | 1.355706963 | 0.0004888268 |  | 4880.788454 | 1.482379816 | 0.0001356401606 |  | 4880.788454 | 1.482708 | -3.934199e-05
| 4880.728189 | 1.355777 | 0.00043023 |  | 4880.728189 | 1.482224 | 9.1617795e-06 |  | 4880.728189 | 1.482654 | 5.748247e-05
| 4880.667923 | 1.355839667 | 0.0003559865 |  | 4880.667923 | 1.482034 | -4.77790744e-05 |  | 4880.667923 | 1.482638 | 0.0001782659
| 4880.607658 | 1.35589 | 0.0002659242 |  | 4880.607658 | 1.481843061 | -2.29998393e-05 |  | 4880.607658 | 1.482671 | 0.0003048838
| 4880.547392 | 1.355924 | 0.0001607257 |  | 4880.547392 | 1.481690339 | 7.72416e-05 |  | 4880.547392 | 1.482755 | 0.0004124996023
| 4880.487127 | 1.355933 | 4.381379e-05 |  | 4880.487127 | 1.481606451 | 0.0002267657 |  | 4880.487127 | 1.482879 | 0.0004770472
| 4880.426861 | 1.355914 | -7.818905381e-05 |  | 4880.426861 | 1.481605 | 0.0003874091 |  | 4880.426861 | 1.483017058 | 0.0004831602
| 4880.366595 | 1.355862684 | -0.0001951646 |  | 4880.366595 | 1.48168 | 0.0005182130663 |  | 4880.366595 | 1.48314 | 0.0004298995
| 4880.30633 | 1.35578 | -0.0002943062 |  | 4880.30633 | 1.481802 | 0.0005892615 |  | 4880.30633 | 1.483222 | 0.0003322772
| 4880.246064 | 1.355675 | -0.0003637138 |  | 4880.246064 | 1.481935914 | 0.0005893734 |  | 4880.246064 | 1.483247964 | 0.000216284
| 4880.185799 | 1.355562 | -0.0003964433 |  | 4880.185799 | 1.482045 | 0.0005289215 |  | 4880.185799 | 1.483218048 | 0.000111562298
| 4880.125533 | 1.355459 | -0.0003936348402 |  | 4880.125533 | 1.482107 | 0.0004342438 |  | 4880.125533 | 1.483148 | 4.182928e-05
| 4880.065268 | 1.35538 | -0.0003668566 |  | 4880.065268 | 1.482118 | 0.0003372124 |  | 4880.065268 | 1.483062 | 1.878942e-05
| 4880.005002 | 1.355331 | -0.0003346658 |  | 4880.005002 | 1.482095 | 0.0002619305 |  | 4880.005002 | 1.482985 | 3.958809e-05
| 4879.944736 | 1.355308022 | -0.0003166534 |  | 4879.944736 | 1.482060767 | 0.0002181847 |  | 4879.944736 | 1.482934 | 9.041749e-05
| 4879.884471 | 1.355292 | -0.000326233 |  | 4879.884471 | 1.482038 | 0.0001987988 |  | 4879.884471 | 1.482916 | 0.0001525184
| 4879.824205 | 1.355261 | -0.0003638205 |  | 4879.824205 | 1.482037 | 0.000184758 |  | 4879.824205 | 1.482928 | 0.0002085625
| 4879.76394 | 1.355193 | -0.0004149818 |  | 4879.76394 | 1.482057 | 0.0001547799 |  | 4879.76394 | 1.482959 | 0.000247501
| 4879.703674 | 1.355079 | -0.0004542697 |  | 4879.703674 | 1.482078611 | 9.41043944e-05 |  | 4879.703674 | 1.482998 | 0.0002656277
| 4879.643408 | 1.354926886 | -0.0004534304 |  | 4879.643408 | 1.48208 | 2.259104e-06 |  | 4879.643408 | 1.483033 | 0.0002660303
| 4879.583143 | 1.354758288 | -0.0003910386 |  | 4879.583143 | 1.48204 | -0.000107225333 |  | 4879.583143 | 1.483058 | 0.0002548777
| 4879.522877 | 1.354605 | -0.0002604775 |  | 4879.522877 | 1.48195 | -0.0002104603 |  | 4879.522877 | 1.483070626 | 0.0002390147
| 4879.462612 | 1.354497 | -7.15422e-05 |  | 4879.462612 | 1.48181382 | -0.0002807164 |  | 4879.462612 | 1.483071 | 0.0002249953
| 4879.402346 | 1.354458 | 0.0001516746 |  | 4879.402346 | 1.48165 | -0.000296925 |  | 4879.402346 | 1.483063 | 0.0002180341
| 4879.342081 | 1.354495641 | 0.0003787245 |  | 4879.342081 | 1.481485878 | -0.000249107 |  | 4879.342081 | 1.483049 | 0.0002224272
| 4879.281815 | 1.354603 | 0.0005809731 |  | 4879.281815 | 1.48135 | -0.0001423369 |  | 4879.281815 | 1.48303551 | 0.0002407012
| 4879.221549 | 1.354765388 | 0.0007364531 |  | 4879.221549 | 1.481264774 | 6.174582e-06 |  | 4879.221549 | 1.48303 | 0.0002732062
| 4879.161284 | 1.354961 | 0.0008332098 |  | 4879.161284 | 1.481243 | 0.0001708177 |  | 4879.161284 | 1.48304 | 0.0003166579
| 4879.101018 | 1.35517 | 0.0008666718 |  | 4879.101018 | 1.481283 | 0.0003240547 |  | 4879.101018 | 1.483072 | 0.0003634315403
| 4879.040753 | 1.355372 | 0.0008382878 |  | 4879.040753 | 1.481374 | 0.0004423795 |  | 4879.040753 | 1.483129 | 0.0004025474
| 4878.980487 | 1.355551 | 0.0007536971 |  | 4878.980487 | 1.481492488 | 0.0005112629 |  | 4878.980487 | 1.483207 | 0.0004219333
| 4878.920222 | 1.35569 | 0.0006224838 |  | 4878.920222 | 1.481617 | 0.0005280760156 |  | 4878.920222 | 1.483297 | 0.0004117621
| 4878.859956 | 1.355775 | 0.0004604384 |  | 4878.859956 | 1.481724305 | 0.000499992 |  | 4878.859956 | 1.483385 | 0.000367563
| 4878.79969 | 1.355798635 | 0.0002886136 |  | 4878.79969 | 1.481802406 | 0.0004431865 |  | 4878.79969 | 1.483457117 | 0.0002914217
| 4878.739425 | 1.355761108 | 0.0001320419 |  | 4878.739425 | 1.481846757 | 0.0003758305 |  | 4878.739425 | 1.4835 | 0.0001920307
| 4878.679159 | 1.355676 | 1.428888e-05 |  | 4878.679159 | 1.481863 | 0.000315007 |  | 4878.679159 | 1.483507 | 8.277345e-05
| 4878.618894 | 1.355566 | -5.009376e-05 |  | 4878.618894 | 1.481864419 | 0.0002704304 |  | 4878.618894 | 1.483476 | -2.162715e-05
| 4878.558628 | 1.355459 | -5.946218e-05 |  | 4878.558628 | 1.481866 | 0.0002426651 |  | 4878.558628 | 1.483414 | -0.0001075325
| 4878.498363 | 1.355379 | -2.662902e-05 |  | 4878.498363 | 1.481879 | 0.0002242938 |  | 4878.498363 | 1.483328901 | -0.0001646783
| 4878.438097 | 1.35534 | 2.569301e-05 |  | 4878.438097 | 1.48191 | 0.0002016578044 |  | 4878.438097 | 1.483234494 | -0.0001875713
| 4878.377831 | 1.355338 | 7.320746e-05 |  | 4878.377831 | 1.481954 | 0.0001599101 |  | 4878.377831 | 1.483144 | -0.0001757538
| 4878.317566 | 1.35536 | 9.900116e-05 |  | 4878.317566 | 1.482001 | 8.78238828e-05 |  | 4878.317566 | 1.483070508 | -0.0001341289
| 4878.2573 | 1.355385488 | 9.848450734e-05 |  | 4878.2573 | 1.482033 | -1.759939e-05 |  | 4878.2573 | 1.48302386 | -7.244992e-05
| 4878.197035 | 1.355399 | 8.006266318e-05 |  | 4878.197035 | 1.482031506 | -0.0001505152188 |  | 4878.197035 | 1.483009 | -3.99485e-06
| 4878.136769 | 1.355395977 | 5.86000233e-05 |  | 4878.136769 | 1.481983959 | -0.0002952513 |  | 4878.136769 | 1.483026 | 5.663308e-05
| 4878.076504 | 1.355381 | 4.76752e-05 |  | 4878.076504 | 1.481887 | -0.0004324115 |  | 4878.076504 | 1.483066894 | 9.604463e-05
| 4878.016238 | 1.355367 | 5.242383738e-05 |  | 4878.016238 | 1.481743736 | -0.0005418502737 |  | 4878.016238 | 1.483118 | 0.0001059541
| 4877.955972 | 1.355368 | 6.707128e-05 |  | 4877.955972 | 1.4815699 | -0.0006085802319 |  | 4877.955972 | 1.483163 | 8.566864e-05
| 4877.895707 | 1.355389 | 7.734894e-05 |  | 4877.895707 | 1.481383 | -0.0006253577 |  | 4877.895707 | 1.483186951 | 4.250176e-05
| 4877.835441 | 1.355426 | 6.845337626e-05 |  | 4877.835441 | 1.481200671 | -0.0005941575 |  | 4877.835441 | 1.483182 | -9.28830884e-06
| 4877.775176 | 1.355462099 | 3.160677548e-05 |  | 4877.775176 | 1.481037 | -0.0005242214673 |  | 4877.775176 | 1.483146 | -5.31326e-05
| 4877.71491 | 1.355481 | -3.085687e-05 |  | 4877.71491 | 1.480897335 | -0.0004262109 |  | 4877.71491 | 1.483088 | -7.367354015e-05
| 4877.654644 | 1.355471 | -0.0001068038 |  | 4877.654644 | 1.480783 | -0.0003105931 |  | 4877.654644 | 1.483022 | -6.217515e-05
| 4877.594379 | 1.355426 | -0.0001784416 |  | 4877.594379 | 1.480691 | -0.000182742 |  | 4877.594379 | 1.482966 | -1.838e-05
| 4877.534113 | 1.355354 | -0.0002297444 |  | 4877.534113 | 1.480618169 | -4.34661e-05 |  | 4877.534113 | 1.482933106 | 4.982594044e-05
| 4877.473848 | 1.355269 | -0.0002514975 |  | 4877.473848 | 1.480567 | 0.0001087274 |  | 4877.473848 | 1.482933 | 0.0001284578
| 4877.413582 | 1.355187 | -0.0002440679 |  | 4877.413582 | 1.480543 | 0.0002737890689 |  | 4877.413582 | 1.482966 | 0.0002020828
| 4877.353317 | 1.355117 | -0.0002150484 |  | 4877.353317 | 1.480554 | 0.0004457537 |  | 4877.353317 | 1.483026 | 0.0002568505
| 4877.293051 | 1.355065 | -0.0001753381 |  | 4877.293051 | 1.480607 | 0.0006132303613 |  | 4877.293051 | 1.483101 | 0.0002844012
| 4877.232785 | 1.355027 | -0.0001337234 |  | 4877.232785 | 1.480700159 | 0.0007600054775 |  | 4877.232785 | 1.483179105 | 0.0002823652
| 4877.17252 | 1.354998 | -9.489185884e-05 |  | 4877.17252 | 1.480823 | 0.0008714722 |  | 4877.17252 | 1.483248 | 0.0002544338
| 4877.112254 | 1.35497322 | -5.809101343e-05 |  | 4877.112254 | 1.480960003 | 0.0009398182082 |  | 4877.112254 | 1.483299 | 0.0002080685
| 4877.051989 | 1.354949 | -1.990563e-05 |  | 4877.051989 | 1.481091 | 0.0009673045708 |  | 4877.051989 | 1.48333 | 0.0001532177
| 4876.991723 | 1.354926 | 2.362305e-05 |  | 4876.991723 | 1.481203 | 0.0009658184 |  | 4876.991723 | 1.483339397 | 9.960224e-05
| 4876.931458 | 1.354909 | 7.450011e-05 |  | 4876.931458 | 1.481293 | 0.0009515823 |  | 4876.931458 | 1.483334 | 5.505715615e-05
| 4876.871192 | 1.354901948 | 0.0001320238 |  | 4876.871192 | 1.481367347 | 0.0009376257 |  | 4876.871192 | 1.483321 | 2.381178665e-05
| 4876.810926 | 1.354909 | 0.0001927773 |  | 4876.810926 | 1.481438573 | 0.000927347 |  | 4876.810926 | 1.483308 | 5.755559e-06
| 4876.750661 | 1.354933 | 0.0002515595 |  | 4876.750661 | 1.481518 | 0.0009145426 |  | 4876.750661 | 1.483303 | -3.180484e-06
| 4876.690395 | 1.354974 | 0.0003015486 |  | 4876.690395 | 1.481608 | 0.0008845728 |  | 4876.690395 | 1.48331 | -1.046239e-05
| 4876.63013 | 1.35503 | 0.0003356288 |  | 4876.63013 | 1.481698 | 0.0008242197 |  | 4876.63013 | 1.483328 | -2.443543295e-05
| 4876.569864 | 1.355094 | 0.0003468122 |  | 4876.569864 | 1.481768047 | 0.0007298101 |  | 4876.569864 | 1.483353 | -5.24548461e-05
| 4876.509599 | 1.355157 | 0.0003304475 |  | 4876.509599 | 1.4818 | 0.0006118668026 |  | 4876.509599 | 1.483375 | -9.817316e-05
| 4876.449333 | 1.355206 | 0.0002861773 |  | 4876.449333 | 1.481781 | 0.0004925197 |  | 4876.449333 | 1.483385 | -0.0001605734
| 4876.389067 | 1.355228 | 0.0002200148949 |  | 4876.389067 | 1.481718 | 0.0003978516152 |  | 4876.389067 | 1.483374 | -0.0002337044
| 4876.328802 | 1.355212 | 0.0001451315 |  | 4876.328802 | 1.481630707 | 0.0003460059739 |  | 4876.328802 | 1.483339186 | -0.0003080384
| 4876.268536 | 1.355154 | 8.032403683e-05 |  | 4876.268536 | 1.481545379 | 0.0003397166 |  | 4876.268536 | 1.48328 | -0.0003728176436
| 4876.208271 | 1.355061 | 4.536073384e-05 |  | 4876.208271 | 1.481484529 | 0.0003646428962 |  | 4876.208271 | 1.483201 | -0.0004186505
| 4876.148005 | 1.354946 | 5.60919954e-05 |  | 4876.148005 | 1.481456 | 0.0003959501 |  | 4876.148005 | 1.483113 | -0.0004397871
| 4876.08774 | 1.354833378 | 0.0001202619 |  | 4876.08774 | 1.48144889 | 0.0004103999 |  | 4876.08774 | 1.483025 | -0.0004349274
| 4876.027474 | 1.354746 | 0.0002333742 |  | 4876.027474 | 1.481439 | 0.0003995362 |  | 4876.027474 | 1.482947 | -0.0004080405
| 4875.967208 | 1.354704 | 0.0003806747 |  | 4875.967208 | 1.481401041 | 0.0003741473 |  | 4875.967208 | 1.482887 | -0.0003665288641
| 4875.906943 | 1.354717 | 0.0005408814 |  | 4875.906943 | 1.481325 | 0.0003610548 |  | 4875.906943 | 1.482845 | -0.0003198132
| 4875.846677 | 1.354784 | 0.0006910770428 |  | 4875.846677 | 1.481218 | 0.0003910696 |  | 4875.846677 | 1.482819 | -0.0002765912
| 4875.786412 | 1.354897 | 0.0008114808 |  | 4875.786412 | 1.481113 | 0.0004849077 |  | 4875.786412 | 1.482801921 | -0.0002424085
| 4875.726146 | 1.355038754 | 0.0008890296 |  | 4875.726146 | 1.481046 | 0.0006411600414 |  | 4875.726146 | 1.482786 | -0.0002183616
| 4875.66588 | 1.355192029 | 0.0009182401 |  | 4875.66588 | 1.481053 | 0.0008339153804 |  | 4875.66588 | 1.4827636 | -0.0002006101
| 4875.605615 | 1.355338491 | 0.0009011825 |  | 4875.605615 | 1.481146 | 0.001021614 |  | 4875.605615 | 1.482731 | -0.0001815257471
| 4875.545349 | 1.355464 | 0.0008457716138 |  | 4875.545349 | 1.481314 | 0.001162296 |  | 4875.545349 | 1.482688 | -0.0001523853
| 4875.485084 | 1.355557 | 0.000763683 |  | 4875.485084 | 1.481524 | 0.001227007 |  | 4875.485084 | 1.482643 | -0.0001060874058
| 4875.424818 | 1.3556143 | 0.0006693132 |  | 4875.424818 | 1.481737421 | 0.001208684 |  | 4875.424818 | 1.482604 | -4.029089e-05
| 4875.364553 | 1.355636 | 0.0005772634 |  | 4875.364553 | 1.481918 | 0.001122687 |  | 4875.364553 | 1.482582 | 4.189931e-05
| 4875.304287 | 1.355628 | 0.0004999965 |  | 4875.304287 | 1.482047476 | 0.0009963399 |  | 4875.304287 | 1.482582 | 0.0001329178
| 4875.244021 | 1.355601 | 0.0004456178 |  | 4875.244021 | 1.482125 | 0.0008578078 |  | 4875.244021 | 1.482607059 | 0.0002228381
| 4875.183756 | 1.355569 | 0.0004162814 |  | 4875.183756 | 1.482165 | 0.0007249921 |  | 4875.183756 | 1.482653 | 0.0003030466
| 4875.12349 | 1.355541 | 0.0004078712214 |  | 4875.12349 | 1.482178087 | 0.0006034245122 |  | 4875.12349 | 1.482714 | 0.0003687099
| 4875.063225 | 1.355523 | 0.0004131008 |  | 4875.063225 | 1.482176 | 0.0004904158 |  | 4875.063225 | 1.482784253 | 0.0004190270338
| 4875.002959 | 1.355516309 | 0.0004242991 |  | 4875.002959 | 1.482158 | 0.0003810366 |  | 4875.002959 | 1.482859 | 0.0004563818
| 4874.942694 | 1.355517 | 0.0004373918 |  | 4874.942694 | 1.482121 | 0.0002762825363 |  | 4874.942694 | 1.482939 | 0.0004826152
| 4874.882428 | 1.355521 | 0.0004534631 |  | 4874.882428 | 1.482062491 | 0.0001832157 |  | 4874.882428 | 1.483025 | 0.0004971089
| 4874.822162 | 1.355528 | 0.0004774504 |  | 4874.822162 | 1.481986 | 0.0001121928 |  | 4874.822162 | 1.483119 | 0.0004955975
| 4874.761897 | 1.355546 | 0.0005135321 |  | 4874.761897 | 1.481904896 | 6.903663e-05 |  | 4874.761897 | 1.483217 | 0.0004715685
| 4874.701631 | 1.355586 | 0.0005598211 |  | 4874.701631 | 1.481833 | 5.037008e-05 |  | 4874.701631 | 1.483312 | 0.0004192393
| 4874.641366 | 1.355659 | 0.0006054335 |  | 4874.641366 | 1.481781 | 4.322148e-05 |  | 4874.641366 | 1.483392 | 0.0003378466
| 4874.5811 | 1.355769 | 0.0006309925 |  | 4874.5811 | 1.481749 | 3.10791963e-05 |  | 4874.5811 | 1.483443 | 0.0002333663
| 4874.520835 | 1.355908 | 0.0006142873 |  | 4874.520835 | 1.481722855 | 9.121938e-07 |  | 4874.520835 | 1.483455554 | 0.0001187905
| 4874.460569 | 1.356054 | 0.0005386363 |  | 4874.460569 | 1.481686313 | -4.91369989e-05 |  | 4874.460569 | 1.483429223 | 1.087127e-05
| 4874.400303 | 1.356176 | 0.0004013989 |  | 4874.400303 | 1.481623782 | -0.0001079837 |  | 4874.400303 | 1.48337 | -7.472191e-05
| 4874.340038 | 1.356245 | 0.0002171196 |  | 4874.340038 | 1.481531 | -0.0001576798 |  | 4874.340038 | 1.483291 | -0.0001273699
| 4874.279772 | 1.356243 | 1.496429e-05 |  | 4874.279772 | 1.481415 | -0.0001804922 |  | 4874.279772 | 1.483209 | -0.0001443671527
| 4874.219507 | 1.356168 | -0.0001686994 |  | 4874.219507 | 1.481294 | -0.0001686371456 |  | 4874.219507 | 1.483138 | -0.0001304237
| 4874.159241 | 1.35604 | -0.0003030934 |  | 4874.159241 | 1.481186 | -0.000127116 |  | 4874.159241 | 1.483086522 | -9.568261e-05
| 4874.098976 | 1.355891 | -0.0003729143 |  | 4874.098976 | 1.481099183 | -7.060038e-05 |  | 4874.098976 | 1.483058606 | -5.116657495e-05
| 4874.03871 | 1.355754854 | -0.0003827836 |  | 4874.03871 | 1.48103002 | -1.528059e-05 |  | 4874.03871 | 1.483052 | -6.48426495e-06
| 4873.978444 | 1.355657 | -0.0003548232 |  | 4873.978444 | 1.480965 | 3.106998e-05 |  | 4873.978444 | 1.483063 | 3.200541e-05
| 4873.918179 | 1.355603812 | -0.0003196393 |  | 4873.918179 | 1.480886 | 7.331552e-05 |  | 4873.918179 | 1.483087 | 6.07428e-05
| 4873.857913 | 1.355583385 | -0.0003042978549 |  | 4873.857913 | 1.480786 | 0.0001298717 |  | 4873.857913 | 1.483118 | 7.842539e-05
| 4873.797648 | 1.35557 | -0.0003232862 |  | 4873.797648 | 1.480668272 | 0.0002226023 |  | 4873.797648 | 1.483154804 | 8.438235456e-05
| 4873.737382 | 1.355537 | -0.0003721246 |  | 4873.737382 | 1.480555 | 0.0003686892 |  | 4873.737382 | 1.483193 | 7.843378e-05
| 4873.677116 | 1.355462 | -0.0004302458 |  | 4873.677116 | 1.480474 | 0.0005712854 |  | 4873.677116 | 1.48323 | 6.087236e-05
| 4873.616851 | 1.355341215 | -0.0004682591 |  | 4873.616851 | 1.480456903 | 0.0008160288 |  | 4873.616851 | 1.483263 | 3.262622498e-05
| 4873.556585 | 1.355187992 | -0.0004580245 |  | 4873.556585 | 1.480522 | 0.001074093 |  | 4873.556585 | 1.483289 | -4.6363562e-06
| 4873.49632 | 1.35503 | -0.0003817783 |  | 4873.49632 | 1.480673 | 0.00130945 |  | 4873.49632 | 1.483309 | -4.93787817e-05
| 4873.436054 | 1.3549 | -0.0002385239 |  | 4873.436054 | 1.480897 | 0.001488797 |  | 4873.436054 | 1.48332 | -0.000100996
| 4873.375789 | 1.35483 | -4.430614e-05 |  | 4873.375789 | 1.481166718 | 0.00158748 |  | 4873.375789 | 1.483321 | -0.0001593504615
| 4873.315523 | 1.35484 | 0.0001711821 |  | 4873.315523 | 1.48145 | 0.001595114 |  | 4873.315523 | 1.483308834 | -0.0002238648
| 4873.255257 | 1.354935 | 0.0003717593 |  | 4873.255257 | 1.481713 | 0.001513926 |  | 4873.255257 | 1.483278 | -0.0002920183
| 4873.194992 | 1.355103 | 0.0005221924903 |  | 4873.194992 | 1.481927 | 0.001358617 |  | 4873.194992 | 1.483224 | -0.0003570741
| 4873.134726 | 1.355318 | 0.0005962828 |  | 4873.134726 | 1.48207 | 0.001152558 |  | 4873.134726 | 1.483145 | -0.0004085458
| 4873.074461 | 1.355543 | 0.0005818253 |  | 4873.074461 | 1.482131 | 0.0009253311 |  | 4873.074461 | 1.483046 | -0.0004336861
| 4873.014195 | 1.355743 | 0.0004826006 |  | 4873.014195 | 1.48211 | 0.0007084628 |  | 4873.014195 | 1.482937 | -0.0004222366
| 4872.95393 | 1.355887 | 0.0003173463 |  | 4872.95393 | 1.482022 | 0.0005307923691 |  | 4872.95393 | 1.482838 | -0.0003704530215
| 4872.893664 | 1.355956 | 0.0001162516 |  | 4872.893664 | 1.48188851 | 0.0004132841965 |  | 4872.893664 | 1.482765 | -0.000284134
| 4872.833398 | 1.355944 | -8.767307e-05 |  | 4872.833398 | 1.481741 | 0.0003635412 |  | 4872.833398 | 1.482734257 | -0.0001786431
| 4872.773133 | 1.355863 | -0.0002639351 |  | 4872.773133 | 1.481609 | 0.000374762 |  | 4872.773133 | 1.48275 | -7.512366e-05
| 4872.712867 | 1.355733 | -0.0003916729 |  | 4872.712867 | 1.481512182 | 0.0004274486 |  | 4872.712867 | 1.482804 | 5.232011525e-06
| 4872.652602 | 1.355579 | -0.0004613801841 |  | 4872.652602 | 1.481458 | 0.0004980609 |  | 4872.652602 | 1.482883 | 4.788425e-05
| 4872.592336 | 1.355422 | -0.0004753980251 |  | 4872.592336 | 1.481441 | 0.0005650326 |  | 4872.592336 | 1.482963638 | 4.84413477e-05
| 4872.532071 | 1.355281 | -0.0004427368 |  | 4872.532071 | 1.481446 | 0.0006170493 |  | 4872.532071 | 1.483028872 | 1.304277e-05
| 4872.471805 | 1.355164604 | -0.0003753933 |  | 4872.471805 | 1.481461 | 0.0006537709641 |  | 4872.471805 | 1.483066 | -4.523548e-05
| 4872.411539 | 1.355076 | -0.0002827972 |  | 4872.411539 | 1.481476657 | 0.0006818837 |  | 4872.411539 | 1.483071 | -0.0001109355
| 4872.351274 | 1.355018 | -0.0001719192 |  | 4872.351274 | 1.481496 | 0.0007090521 |  | 4872.351274 | 1.483047871 | -0.0001709819
| 4872.291008 | 1.354993 | -4.777593e-05 |  | 4872.291008 | 1.481526199 | 0.000735149946 |  | 4872.291008 | 1.483002 | -0.0002166752
| 4872.230743 | 1.355009 | 8.218372e-05 |  | 4872.230743 | 1.481573 | 0.0007509785634 |  | 4872.230743 | 1.482942 | -0.0002433346
| 4872.170477 | 1.35507 | 0.0002049515 |  | 4872.170477 | 1.481632 | 0.0007435329 |  | 4872.170477 | 1.482872 | -0.0002482447
| 4872.110212 | 1.355177 | 0.0003024874 |  | 4872.110212 | 1.481688427 | 0.0007024804 |  | 4872.110212 | 1.4828 | -0.0002289285
| 4872.049946 | 1.355319 | 0.0003546632 |  | 4872.049946 | 1.481721462 | 0.0006284297 |  | 4872.049946 | 1.482733 | -0.0001832939
| 4871.98968 | 1.355477 | 0.0003461366 |  | 4871.98968 | 1.48171 | 0.0005379817 |  | 4871.98968 | 1.482682 | -0.0001117348
| 4871.929415 | 1.35562 | 0.0002731965 |  | 4871.929415 | 1.481649 | 0.0004591648 |  | 4871.929415 | 1.482658 | -1.903973125e-05
| 4871.869149 | 1.355722 | 0.0001477314 |  | 4871.869149 | 1.481549 | 0.0004209088 |  | 4871.869149 | 1.482671 | 8.243852e-05
| 4871.808884 | 1.355760622 | -4.49939e-06 |  | 4871.808884 | 1.481438037 | 0.0004408772 |  | 4871.808884 | 1.482727 | 0.0001748899
| 4871.748618 | 1.355734 | -0.0001498607 |  | 4871.748618 | 1.481352 | 0.0005168068205 |  | 4871.748618 | 1.482819 | 0.0002384889
| 4871.688352 | 1.355657 | -0.0002579774 |  | 4871.688352 | 1.481318 | 0.000625761 |  | 4871.688352 | 1.482931585 | 0.0002571936
| 4871.628087 | 1.355557823 | -0.0003116488 |  | 4871.628087 | 1.481346 | 0.0007322692 |  | 4871.628087 | 1.483041 | 0.0002247943
| 4871.567821 | 1.355471 | -0.0003127561 |  | 4871.567821 | 1.481421 | 0.0008026745 |  | 4871.567821 | 1.483125 | 0.0001473064
| 4871.507556 | 1.355421 | -0.0002813364 |  | 4871.507556 | 1.481514 | 0.0008182058186 |  | 4871.507556 | 1.483163 | 4.243299e-05
| 4871.44729 | 1.355419 | -0.000248501 |  | 4871.44729 | 1.481589472 | 0.0007818878 |  | 4871.44729 | 1.483149 | -6.535340578e-05
| 4871.387025 | 1.355454 | -0.0002450607 |  | 4871.387025 | 1.481623 | 0.0007164176 |  | 4871.387025 | 1.483088487 | -0.0001516543
| 4871.326759 | 1.355499 | -0.0002897022 |  | 4871.326759 | 1.481609 | 0.0006528365 |  | 4871.326759 | 1.482999 | -0.0001986944
| 4871.266493 | 1.355522 | -0.0003827655409 |  | 4871.266493 | 1.481562068 | 0.0006176597 |  | 4871.266493 | 1.482902 | -0.0001993543
| 4871.206228 | 1.355495 | -0.0005057647 |  | 4871.206228 | 1.481507761 | 0.0006226119 |  | 4871.206228 | 1.482819 | -0.0001579851
| 4871.145962 | 1.355405 | -0.0006276117 |  | 4871.145962 | 1.481472 | 0.000659841653 |  | 4871.145962 | 1.482768 | -8.78891148e-05
| 4871.085697 | 1.355259077 | -0.0007148456251 |  | 4871.085697 | 1.481469 | 0.000709044 |  | 4871.085697 | 1.482753711 | -7.4404355e-06
| 4871.025431 | 1.35508 | -0.0007430574 |  | 4871.025431 | 1.481498 | 0.000745831 |  | 4871.025431 | 1.482776 | 6.524473e-05
| 4870.965166 | 1.354898 | -0.0007031618943 |  | 4870.965166 | 1.481542 | 0.00075349888 |  | 4870.965166 | 1.482824 | 0.0001161082734
| 4870.9049 | 1.354746 | -0.0006039401928 |  | 4870.9049 | 1.48158 | 0.0007289714415 |  | 4870.9049 | 1.482884 | 0.0001374345
| 4870.844634 | 1.354643 | -0.0004666194 |  | 4870.844634 | 1.481592 | 0.0006822362 |  | 4870.844634 | 1.482941304 | 0.0001291081
| 4870.784369 | 1.354595 | -0.0003182157012 |  | 4870.784369 | 1.48157 | 0.0006321837 |  | 4870.784369 | 1.482982972 | 9.803572265e-05
| 4870.724103 | 1.354596 | -0.0001820144 |  | 4870.724103 | 1.481518 | 0.0005980315 |  | 4870.724103 | 1.483002 | 5.566999e-05
| 4870.663838 | 1.354628 | -7.21209242e-05 |  | 4870.663838 | 1.481448 | 0.0005928395 |  | 4870.663838 | 1.482997 | 1.53937e-05
| 4870.603572 | 1.354675 | 8.66613386e-06 |  | 4870.603572 | 1.481376628 | 0.0006206225 |  | 4870.603572 | 1.482974805 | -1.191971e-05
| 4870.543307 | 1.354724335 | 6.636017e-05 |  | 4870.543307 | 1.481318 | 0.0006775928 |  | 4870.543307 | 1.482947 | -2.096363e-05
| 4870.483041 | 1.354770293 | 0.000110076 |  | 4870.483041 | 1.481281 | 0.0007546097 |  | 4870.483041 | 1.482924167 | -1.348805821e-05
| 4870.422775 | 1.354816 | 0.0001470067 |  | 4870.422775 | 1.481271 | 0.0008407292 |  | 4870.422775 | 1.482915 | 2.25836262e-06
| 4870.36251 | 1.354866 | 0.0001783544599 |  | 4870.36251 | 1.481288 | 0.0009252053 |  | 4870.36251 | 1.482921 | 1.467766e-05
| 4870.302244 | 1.354925 | 0.0001998226 |  | 4870.302244 | 1.481327 | 0.0009990001 |  | 4870.302244 | 1.482935 | 1.403819315e-05
| 4870.241979 | 1.354993 | 0.0002030649 |  | 4870.241979 | 1.481381 | 0.001055713 |  | 4870.241979 | 1.482946072 | -3.3534708e-06
| 4870.181713 | 1.355062 | 0.0001804543 |  | 4870.181713 | 1.481440727 | 0.001092351 |  | 4870.181713 | 1.482941453 | -3.268847883e-05
| 4870.121448 | 1.355121 | 0.0001295906 |  | 4870.121448 | 1.481496766 | 0.001110967 |  | 4870.121448 | 1.482914 | -6.196721e-05
| 4870.061182 | 1.355156 | 5.443967e-05 |  | 4870.061182 | 1.481540792 | 0.001118928 |  | 4870.061182 | 1.482867 | -7.64181e-05
| 4870.000916 | 1.355158 | -3.472344e-05 |  | 4870.000916 | 1.481570878 | 0.001128112 |  | 4870.000916 | 1.48281 | -6.446495e-05
| 4869.940651 | 1.355123 | -0.0001237847 |  | 4869.940651 | 1.481593 | 0.001149895 |  | 4869.940651 | 1.48275899 | -2.299574e-05
| 4869.880385 | 1.355052 | -0.0001977893 |  | 4869.880385 | 1.481621 | 0.001190039 |  | 4869.880385 | 1.482731 | 4.073665681e-05
| 4869.82012 | 1.354955 | -0.0002449971 |  | 4869.82012 | 1.481671 | 0.001244687 |  | 4869.82012 | 1.482734 | 0.0001113297
| 4869.759854 | 1.354842 | -0.0002576936 |  | 4869.759854 | 1.481756236 | 0.001298573 |  | 4869.759854 | 1.482767 | 0.0001710052
| 4869.699588 | 1.354728 | -0.0002336284 |  | 4869.699588 | 1.481877 | 0.001329288 |  | 4869.699588 | 1.482818 | 0.0002067344
| 4869.639323 | 1.354625 | -0.0001754153 |  | 4869.639323 | 1.482021531 | 0.001314919 |  | 4869.639323 | 1.482871 | 0.0002147825
| 4869.579057 | 1.354543324 | -9.015083e-05 |  | 4869.579057 | 1.482164 | 0.001243428 |  | 4869.579057 | 1.482909 | 0.0002021157
| 4869.518792 | 1.354491 | 1.137356648e-05 |  | 4869.518792 | 1.482275 | 0.001118006 |  | 4869.518792 | 1.482927 | 0.0001831316
| 4869.458526 | 1.354471 | 0.0001162517 |  | 4869.458526 | 1.482329901 | 0.0009595083 |  | 4869.458526 | 1.482927 | 0.0001733135
| 4869.398261 | 1.354479 | 0.0002113496 |  | 4869.398261 | 1.482319 | 0.0007986369 |  | 4869.398261 | 1.482921 | 0.0001821927
| 4869.337995 | 1.354506 | 0.0002865374 |  | 4869.337995 | 1.482250008 | 0.0006671399 |  | 4869.337995 | 1.482926 | 0.0002095979
| 4869.277729 | 1.354539 | 0.0003369202 |  | 4869.277729 | 1.482147 | 0.0005863505 |  | 4869.277729 | 1.482955 | 0.0002446938
| 4869.217464 | 1.354562 | 0.000365637 |  | 4869.217464 | 1.482040005 | 0.0005616077 |  | 4869.217464 | 1.483011 | 0.0002705889
| 4869.157198 | 1.354565 | 0.00038421 |  | 4869.157198 | 1.481954987 | 0.0005813132 |  | 4869.157198 | 1.483087 | 0.0002702013312
| 4869.096933 | 1.354543 | 0.0004086499 |  | 4869.096933 | 1.481905 | 0.0006232767 |  | 4869.096933 | 1.483168 | 0.0002324817
| 4869.036667 | 1.354504 | 0.0004559226 |  | 4869.036667 | 1.481889246 | 0.0006648528 |  | 4869.036667 | 1.483233 | 0.0001572136
| 4868.976402 | 1.354463127 | 0.0005367035 |  | 4868.976402 | 1.48189413 | 0.0006904696 |  | 4868.976402 | 1.483263 | 5.486332e-05
| 4868.916136 | 1.35444 | 0.0006516007 |  | 4868.916136 | 1.481902 | 0.0006967054 |  | 4868.916136 | 1.483249939 | -5.620690911e-05
| 4868.85587 | 1.354454 | 0.0007900822 |  | 4868.85587 | 1.481899 | 0.0006919942148 |  | 4868.85587 | 1.483192301 | -0.0001548898
| 4868.795605 | 1.354514 | 0.0009329743 |  | 4868.795605 | 1.481882 | 0.0006902473 |  | 4868.795605 | 1.483101 | -0.0002229832
| 4868.735339 | 1.354618 | 0.001059083 |  | 4868.735339 | 1.481855 | 0.0007049493305 |  | 4868.735339 | 1.48299236 | -0.0002496688
| 4868.675074 | 1.354755 | 0.001151073 |  | 4868.675074 | 1.481831665 | 0.0007422323 |  | 4868.675074 | 1.482887 | -0.0002335505
| 4868.614808 | 1.354907 | 0.001201574 |  | 4868.614808 | 1.481827 | 0.0007995409 |  | 4868.614808 | 1.482801 | -0.0001820122
| 4868.554543 | 1.355057547 | 0.001212557663 |  | 4868.554543 | 1.481852278 | 0.0008661266 |  | 4868.554543 | 1.482745073 | -0.0001084923
| 4868.494277 | 1.355194489 | 0.001192951 |  | 4868.494277 | 1.481911 | 0.0009273533216 |  | 4868.494277 | 1.482723 | -2.881554008e-05
| 4868.434011 | 1.355315 | 0.001153391 |  | 4868.434011 | 1.482 | 0.0009679604 |  | 4868.434011 | 1.482732 | 4.252252e-05
| 4868.373746 | 1.35542 | 0.001101036 |  | 4868.373746 | 1.48211022 | 0.0009750433 |  | 4868.373746 | 1.482761275 | 9.508251715e-05
| 4868.31348 | 1.355515 | 0.001036999 |  | 4868.31348 | 1.482227138 | 0.000941805 |  | 4868.31348 | 1.482799107 | 0.0001245405
| 4868.253215 | 1.355599 | 0.0009581392 |  | 4868.253215 | 1.482335444 | 0.0008662560727 |  | 4868.253215 | 1.482833714 | 0.0001325464676
| 4868.192949 | 1.355667 | 0.0008614109113 |  | 4868.192949 | 1.482419616 | 0.0007519375 |  | 4868.192949 | 1.482856276 | 0.0001255826
| 4868.132684 | 1.355709 | 0.0007485208 |  | 4868.132684 | 1.482465 | 0.000608206363 |  | 4868.132684 | 1.482862168 | 0.0001129889
| 4868.072418 | 1.355716 | 0.0006280752 |  | 4868.072418 | 1.482459654 | 0.0004509536 |  | 4868.072418 | 1.482852 | 0.0001048479
| 4868.012152 | 1.355682 | 0.0005156633 |  | 4868.012152 | 1.482401 | 0.0003001385 |  | 4868.012152 | 1.482831345 | 0.0001091404
| 4867.951887 | 1.355612 | 0.0004286243 |  | 4867.951887 | 1.482292 | 0.0001764933052 |  | 4867.951887 | 1.482808 | 0.0001300644
| 4867.891621 | 1.355518 | 0.0003819664 |  | 4867.891621 | 1.482148 | 9.910758e-05 |  | 4867.891621 | 1.482791 | 0.0001678615
| 4867.831356 | 1.355422 | 0.0003819443 |  | 4867.831356 | 1.48198821 | 7.92512e-05 |  | 4867.831356 | 1.48279 | 0.0002181774
| 4867.77109 | 1.355342 | 0.0004248921 |  | 4867.77109 | 1.481838 | 0.0001178027 |  | 4867.77109 | 1.482809 | 0.0002733982
| 4867.710824 | 1.355294408 | 0.0004986321 |  | 4867.710824 | 1.48172 | 0.00020465 |  | 4867.710824 | 1.48285 | 0.0003239653
| 4867.650559 | 1.355288 | 0.0005853961 |  | 4867.650559 | 1.481647841 | 0.0003209483718 |  | 4867.650559 | 1.48291 | 0.0003599696
| 4867.590293 | 1.355322 | 0.0006668797 |  | 4867.590293 | 1.481626387 | 0.0004447939595 |  | 4867.590293 | 1.482983 | 0.0003738205
| 4867.530028 | 1.355389 | 0.0007276583 |  | 4867.530028 | 1.481649 | 0.000556967 |  | 4867.530028 | 1.483058004 | 0.0003611826
| 4867.469762 | 1.355475 | 0.0007577607 |  | 4867.469762 | 1.481704235 | 0.0006447124 |  | 4867.469762 | 1.483124 | 0.0003226418
| 4867.409497 | 1.355567 | 0.0007537697 |  | 4867.409497 | 1.481777 | 0.0007030964 |  | 4867.409497 | 1.483171 | 0.0002638393
| 4867.349231 | 1.355648 | 0.0007186528 |  | 4867.349231 | 1.481855783 | 0.0007344884 |  | 4867.349231 | 1.483191375 | 0.000194893255
| 4867.288965 | 1.355709 | 0.0006607180422 |  | 4867.288965 | 1.481934 | 0.0007435559852 |  | 4867.288965 | 1.483184 | 0.0001282484
| 4867.2287 | 1.355742 | 0.0005933354345 |  | 4867.2287 | 1.482009851 | 0.0007345825 |  | 4867.2287 | 1.483153788 | 7.556886e-05
| 4867.168434 | 1.355747 | 0.000531098 |  | 4867.168434 | 1.482082 | 0.0007082359679 |  | 4867.168434 | 1.483109888 | 4.480022399e-05
| 4867.108169 | 1.355733 | 0.0004876865 |  | 4867.108169 | 1.482148 | 0.0006641041 |  | 4867.108169 | 1.483065 | 3.82123926e-05
| 4867.047903 | 1.355715 | 0.0004695078 |  | 4867.047903 | 1.482202 | 0.0006009258 |  | 4867.047903 | 1.483029 | 5.166655435e-05
| 4866.987638 | 1.355709103 | 0.0004739865 |  | 4866.987638 | 1.482236962 | 0.0005211762 |  | 4866.987638 | 1.48301 | 7.608480178e-05
| 4866.927372 | 1.35573 | 0.0004882261 |  | 4866.927372 | 1.482244 | 0.0004332496 |  | 4866.927372 | 1.483009 | 0.0001008138
| 4866.867106 | 1.35578 | 0.0004924774 |  | 4866.867106 | 1.482221534 | 0.0003494831 |  | 4866.867106 | 1.483021 | 0.0001168619
| 4866.806841 | 1.355850081 | 0.0004674476 |  | 4866.806841 | 1.482172 | 0.000284591 |  | 4866.806841 | 1.483037 | 0.0001201338
| 4866.746575 | 1.35592 | 0.0004021558 |  | 4866.746575 | 1.48211 | 0.0002491795 |  | 4866.746575 | 1.483048643 | 0.0001125905
| 4866.68631 | 1.355965 | 0.0002997961 |  | 4866.68631 | 1.482051 | 0.0002462254 |  | 4866.68631 | 1.48305 | 0.0001006974
| 4866.626044 | 1.355966 | 0.0001779079 |  | 4866.626044 | 1.482014 | 0.0002681055382 |  | 4866.626044 | 1.483041 | 9.308482e-05
| 4866.565779 | 1.355917 | 6.272862e-05 |  | 4866.565779 | 1.482008742 | 0.0002979102 |  | 4866.565779 | 1.483028 | 9.64809e-05
| 4866.505513 | 1.355829385 | -2.050239313e-05 |  | 4866.505513 | 1.482035129 | 0.0003148828876 |  | 4866.505513 | 1.483018 | 0.0001130106
| 4866.445247 | 1.355726 | -5.748634502e-05 |  | 4866.445247 | 1.482080215 | 0.0003006469 |  | 4866.445247 | 1.483021 | 0.0001389361
| 4866.384982 | 1.355634 | -5.055159e-05 |  | 4866.384982 | 1.482122 | 0.0002471409 |  | 4866.384982 | 1.483042 | 0.0001657819
| 4866.324716 | 1.355571 | -1.689969e-05 |  | 4866.324716 | 1.482137 | 0.0001597925 |  | 4866.324716 | 1.483080337 | 0.0001830196
| 4866.264451 | 1.355543081 | 1.937145021e-05 |  | 4866.264451 | 1.482107 | 5.82161434e-05 |  | 4866.264451 | 1.48313 | 0.0001816369
| 4866.204185 | 1.355537 | 3.873922e-05 |  | 4866.204185 | 1.482028 | -3.077344e-05 |  | 4866.204185 | 1.483179 | 0.0001571757
| 4866.14392 | 1.355533 | 3.47969047e-05 |  | 4866.14392 | 1.481909794 | -7.966075e-05 |  | 4866.14392 | 1.483218265 | 0.0001116611
| 4866.083654 | 1.355511145 | 1.656993e-05 |  | 4866.083654 | 1.48178 | -7.183989e-05 |  | 4866.083654 | 1.483237 | 5.204032e-05
| 4866.023388 | 1.355465 | 3.852382164e-06 |  | 4866.023388 | 1.481671 | -7.664944e-06 |  | 4866.023388 | 1.483233 | -1.063101e-05
| 4865.963123 | 1.355404 | 1.64044e-05 |  | 4865.963123 | 1.481611 | 9.477987e-05 |  | 4865.963123 | 1.483206814 | -6.551106765e-05
| 4865.902857 | 1.355347 | 6.360122e-05 |  | 4865.902857 | 1.481612287 | 0.0002032268 |  | 4865.902857 | 1.483166 | -0.0001047479
| 4865.842592 | 1.35531789 | 0.0001390327 |  | 4865.842592 | 1.481669 | 0.0002835701 |  | 4865.842592 | 1.483121 | -0.000125038
| 4865.782326 | 1.355332 | 0.0002218257 |  | 4865.782326 | 1.481758 | 0.0003093081 |  | 4865.782326 | 1.483079 | -0.0001291386521
| 4865.72206 | 1.355386 | 0.0002860664 |  | 4865.72206 | 1.481841 | 0.0002727396 |  | 4865.72206 | 1.483048 | -0.0001234177567
| 4865.661795 | 1.355465 | 0.0003113442 |  | 4865.661795 | 1.481885596 | 0.0001875765 |  | 4865.661795 | 1.483029 | -0.0001161014
| 4865.601529 | 1.355542 | 0.0002914882 |  | 4865.601529 | 1.481871 | 8.527648e-05 |  | 4865.601529 | 1.483016668 | -0.0001140248
| 4865.541264 | 1.355593 | 0.0002368602 |  | 4865.541264 | 1.481798 | 2.642292e-06 |  | 4865.541264 | 1.483006 | -0.0001203747
| 4865.480998 | 1.355606 | 0.0001686335 |  | 4865.480998 | 1.481689 | -3.04394376e-05 |  | 4865.480998 | 1.482988141 | -0.0001337255
| 4865.420733 | 1.355583 | 0.0001101178 |  | 4865.420733 | 1.48158 | -3.110921e-06 |  | 4865.420733 | 1.482959247 | -0.0001483412
| 4865.360467 | 1.355538 | 7.722275e-05 |  | 4865.360467 | 1.481507521 | 7.227779907e-05 |  | 4865.360467 | 1.482918 | -0.0001563551
| 4865.300201 | 1.355491 | 7.312077724e-05 |  | 4865.300201 | 1.481492 | 0.0001641042 |  | 4865.300201 | 1.482869 | -0.0001505032
| 4865.239936 | 1.355456 | 8.986250418e-05 |  | 4865.239936 | 1.481531 | 0.000234278 |  | 4865.239936 | 1.482818 | -0.0001267853
| 4865.17967 | 1.35544 | 0.0001145335 |  | 4865.17967 | 1.4816 | 0.0002533346 |  | 4865.17967 | 1.482775478 | -8.561597e-05
| 4865.119405 | 1.355437 | 0.0001353763 |  | 4865.119405 | 1.48166 | 0.0002125526 |  | 4865.119405 | 1.482748 | -3.220341e-05
| 4865.059139 | 1.355441 | 0.0001479748 |  | 4865.059139 | 1.481676 | 0.0001288657 |  | 4865.059139 | 1.482738 | 2.59113423e-05
| 4864.998874 | 1.355443 | 0.0001548289 |  | 4864.998874 | 1.481626 | 3.84466823e-05 |  | 4864.998874 | 1.482746234 | 8.069358e-05
| 4864.938608 | 1.35544 | 0.0001621563 |  | 4864.938608 | 1.481519 | -1.61299234e-05 |  | 4864.938608 | 1.482767 | 0.0001265975
| 4864.878342 | 1.355437 | 0.0001753001 |  | 4864.878342 | 1.481386 | -4.440019e-06 |  | 4864.878342 | 1.482794 | 0.0001617158
| 4864.818077 | 1.35544 | 0.0001946824 |  | 4864.818077 | 1.481272 | 7.925455e-05 |  | 4864.818077 | 1.482822 | 0.0001877764
| 4864.757811 | 1.355452527 | 0.0002160356 |  | 4864.757811 | 1.481218 | 0.0002116373 |  | 4864.757811 | 1.482849572 | 0.0002085488
| 4864.697546 | 1.355476 | 0.000233213 |  | 4864.697546 | 1.481244 | 0.0003481521 |  | 4864.697546 | 1.482878 | 0.0002273103
| 4864.63728 | 1.355507 | 0.0002414695 |  | 4864.63728 | 1.481341 | 0.0004397086 |  | 4864.63728 | 1.482909828 | 0.0002449986
| 4864.577015 | 1.355539 | 0.0002398659 |  | 4864.577015 | 1.48147 | 0.0004502485 |  | 4864.577015 | 1.482949378 | 0.0002588975
| 4864.516749 | 1.355571 | 0.0002307556 |  | 4864.516749 | 1.481578 | 0.000373015124 |  | 4864.516749 | 1.482997176 | 0.0002634041
| 4864.456483 | 1.355603 | 0.000216183 |  | 4864.456483 | 1.481616 | 0.0002333144 |  | 4864.456483 | 1.48305 | 0.0002524332
| 4864.396218 | 1.355637 | 0.0001953333 |  | 4864.396218 | 1.481557 | 8.036187e-05 |  | 4864.396218 | 1.483101 | 0.0002214838
| 4864.335952 | 1.355674978 | 0.0001634867 |  | 4864.335952 | 1.481408 | -2.929888e-05 |  | 4864.335952 | 1.48314 | 0.0001703366
| 4864.275687 | 1.355712 | 0.0001135922 |  | 4864.275687 | 1.481205 | -5.248539e-05 |  | 4864.275687 | 1.483158 | 0.000104442
| 4864.215421 | 1.355738 | 4.134200836e-05 |  | 4864.215421 | 1.481001282 | 2.71762253e-05 |  | 4864.215421 | 1.483148 | 3.429794e-05
| 4864.155156 | 1.355740145 | -5.07574809e-05 |  | 4864.155156 | 1.480850906 | 0.0001936387 |  | 4864.155156 | 1.483109 | -2.729289765e-05
| 4864.09489 | 1.355705 | -0.0001511025 |  | 4864.09489 | 1.480788 | 0.0004055796 |  | 4864.09489 | 1.483046561 | -6.83700785e-05
| 4864.034624 | 1.355629 | -0.0002412939223 |  | 4864.034624 | 1.480819 | 0.0006117965 |  | 4864.034624 | 1.482972 | -8.043426e-05
| 4863.974359 | 1.355517 | -0.0003012381 |  | 4863.974359 | 1.480921675 | 0.0007689722 |  | 4863.974359 | 1.4829 | -6.160216e-05
| 4863.914093 | 1.355387 | -0.0003168052 |  | 4863.914093 | 1.481058 | 0.0008538864 |  | 4863.914093 | 1.482841 | -1.6107744e-05
| 4863.853828 | 1.355258 | -0.0002836857 |  | 4863.853828 | 1.481185398 | 0.0008676913 |  | 4863.853828 | 1.482806 | 4.65474985e-05
| 4863.793562 | 1.355152 | -0.0002088425 |  | 4863.793562 | 1.481273348 | 0.0008327627 |  | 4863.793562 | 1.482796 | 0.0001147359
| 4863.733296 | 1.355079831 | -0.0001064637 |  | 4863.733296 | 1.481309342 | 0.0007802638 |  | 4863.733296 | 1.482809 | 0.0001779571
| 4863.673031 | 1.355046 | 6.843457834e-06 |  | 4863.673031 | 1.481299 | 0.000740263 |  | 4863.673031 | 1.482837975 | 0.0002293156
| 4863.612765 | 1.355048 | 0.0001175483 |  | 4863.612765 | 1.481261 | 0.0007311112 |  | 4863.612765 | 1.482875306 | 0.0002665746
| 4863.5525 | 1.355078 | 0.0002177401 |  | 4863.5525 | 1.481216 | 0.0007582693 |  | 4863.5525 | 1.482914 | 0.0002919539
| 4863.492234 | 1.35513 | 0.0003037242 |  | 4863.492234 | 1.481184 | 0.0008159216589 |  | 4863.492234 | 1.482951 | 0.000309865772
| 4863.431969 | 1.355201243 | 0.0003734094 |  | 4863.431969 | 1.481174192 | 0.0008920767 |  | 4863.431969 | 1.482988 | 0.0003249152214
| 4863.371703 | 1.35529 | 0.0004226912 |  | 4863.371703 | 1.481189996 | 0.0009740069 |  | 4863.371703 | 1.483026 | 0.0003389825598
| 4863.311437 | 1.355392 | 0.0004453276 |  | 4863.311437 | 1.481228 | 0.001051042 |  | 4863.311437 | 1.48307 | 0.0003511675
| 4863.251172 | 1.3555 | 0.0004350404 |  | 4863.251172 | 1.481282 | 0.001117268 |  | 4863.251172 | 1.48312176 | 0.0003577959
| 4863.190906 | 1.355602 | 0.000388038 |  | 4863.190906 | 1.481346 | 0.001168806 |  | 4863.190906 | 1.483180977 | 0.0003538341
| 4863.130641 | 1.355682 | 0.0003073274 |  | 4863.130641 | 1.481413 | 0.001206090095 |  | 4863.130641 | 1.483244 | 0.0003349086
| 4863.070375 | 1.355728 | 0.0002031482 |  | 4863.070375 | 1.48147536 | 0.001232531 |  | 4863.070375 | 1.483306 | 0.000298601
| 4863.01011 | 1.355733 | 9.10443368e-05 |  | 4863.01011 | 1.48153 | 0.001255591 |  | 4863.01011 | 1.483359411 | 0.0002453098
| 4862.949844 | 1.355698 | -1.224556046e-05 |  | 4862.949844 | 1.4815782 | 0.001284552 |  | 4862.949844 | 1.4834 | 0.0001777332
| 4862.889578 | 1.355631 | -9.260109e-05 |  | 4862.889578 | 1.481628 | 0.00132797 |  | 4862.889578 | 1.483423 | 0.0001002878944
| 4862.829313 | 1.355543665 | -0.0001412965 |  | 4862.829313 | 1.481694 | 0.001388333 |  | 4862.829313 | 1.483425384 | 1.816088e-05
| 4862.769047 | 1.35545 | -0.0001554458 |  | 4862.769047 | 1.481793 | 0.001458253 |  | 4862.769047 | 1.483406945 | -6.274693202e-05
| 4862.708782 | 1.355362 | -0.0001367872 |  | 4862.708782 | 1.481935647 | 0.001519622 |  | 4862.708782 | 1.483368 | -0.0001362018
| 4862.648516 | 1.355289 | -9.002677256e-05 |  | 4862.648516 | 1.482123607 | 0.00154615 |  | 4862.648516 | 1.48331 | -0.0001959279
| 4862.588251 | 1.35524 | -2.212716208e-05 |  | 4862.588251 | 1.482341 | 0.001512689 |  | 4862.588251 | 1.483238 | -0.0002357776
| 4862.527985 | 1.355222 | 5.684034e-05 |  | 4862.527985 | 1.482559 | 0.001403516 |  | 4862.527985 | 1.483159 | -0.0002509638
| 4862.467719 | 1.355238 | 0.0001339990901 |  | 4862.467719 | 1.482740843 | 0.001220512 |  | 4862.467719 | 1.483083 | -0.0002393131
| 4862.407454 | 1.355284 | 0.0001944194 |  | 4862.407454 | 1.482856484 | 0.0009846563 |  | 4862.407454 | 1.483018 | -0.0002027667
| 4862.347188 | 1.355351 | 0.0002247761 |  | 4862.347188 | 1.482889 | 0.0007306048 |  | 4862.347188 | 1.482975 | -0.0001474603
| 4862.286923 | 1.35542173 | 0.000217457 |  | 4862.286923 | 1.482842 | 0.000496939 |  | 4862.286923 | 1.48296 | -8.291823e-05
| 4862.226657 | 1.355475 | 0.0001750818 |  | 4862.226657 | 1.482738 | 0.0003125287 |  | 4862.226657 | 1.482973 | -2.071773e-05
| 4862.166392 | 1.355494 | 0.000112069 |  | 4862.166392 | 1.482611 | 0.000188979189 |  | 4862.166392 | 1.483013 | 2.785953448e-05
| 4862.106126 | 1.355471 | 5.103394e-05 |  | 4862.106126 | 1.48249 | 0.0001188309 |  | 4862.106126 | 1.483071554 | 5.367357778e-05
| 4862.04586 | 1.355415 | 1.54650653e-05 |  | 4862.04586 | 1.482394 | 8.154479637e-05 |  | 4862.04586 | 1.483139 | 5.055565e-05
| 4861.985595 | 1.355346 | 2.133798764e-05 |  | 4861.985595 | 1.482326 | 5.279342e-05 |  | 4861.985595 | 1.483204 | 1.701129276e-05
| 4861.925329 | 1.35529 | 7.026357e-05 |  | 4861.925329 | 1.482273213 | 1.487568059e-05 |  | 4861.925329 | 1.483254 | -4.50267e-05
| 4861.865064 | 1.355269 | 0.0001483434 |  | 4861.865064 | 1.482218 | -3.6271371e-05 |  | 4861.865064 | 1.483278819 | -0.0001289222
| 4861.804798 | 1.355297 | 0.0002306925 |  | 4861.804798 | 1.482147 | -9.24675528e-05 |  | 4861.804798 | 1.483270638 | -0.0002240535
| 4861.744532 | 1.355366 | 0.0002903778 |  | 4861.744532 | 1.482054 | -0.0001382397701 |  | 4861.744532 | 1.483225 | -0.0003165014
| 4861.684267 | 1.355459 | 0.0003087763 |  | 4861.684267 | 1.481949 | -0.0001603356459 |  | 4861.684267 | 1.483145398 | -0.0003907549
| 4861.624001 | 1.35555 | 0.0002809421 |  | 4861.624001 | 1.481843224 | -0.0001528408945 |  | 4861.624001 | 1.48304 | -0.000432541
| 4861.563736 | 1.355619 | 0.0002161274 |  | 4861.563736 | 1.481753 | -0.0001203533 |  | 4861.563736 | 1.482926 | -0.0004331499
| 4861.50347 | 1.355651 | 0.0001325576 |  | 4861.50347 | 1.481686205 | -7.453456998e-05 |  | 4861.50347 | 1.482822 | -0.0003923763
| 4861.443205 | 1.355648 | 4.972848e-05 |  | 4861.443205 | 1.481642516 | -2.889824e-05 |  | 4861.443205 | 1.482747 | -0.0003200839
| 4861.382939 | 1.35562 | -1.93986265e-05 |  | 4861.382939 | 1.481613 | 6.650683e-06 |  | 4861.382939 | 1.482709 | -0.0002346082
| 4861.322673 | 1.355578 | -7.068698863e-05 |  | 4861.322673 | 1.481588 | 3.052108e-05 |  | 4861.322673 | 1.482709 | -0.0001567902
| 4861.262408 | 1.355531 | -0.0001076372 |  | 4861.262408 | 1.481559 | 4.782913519e-05 |  | 4861.262408 | 1.482733 | -0.0001036796
| 4861.202142 | 1.35548 | -0.000135696 |  | 4861.202142 | 1.481522 | 6.700442e-05 |  | 4861.202142 | 1.482761 | -8.1682e-05
| 4861.141877 | 1.355423 | -0.0001569261 |  | 4861.141877 | 1.481482852 | 9.553046e-05 |  | 4861.141877 | 1.482773463 | -8.400864435e-05
| 4861.081611 | 1.355355 | -0.0001672336 |  | 4861.081611 | 1.481449 | 0.0001359991 |  | 4861.081611 | 1.482758 | -9.237884805e-05
| 4861.021346 | 1.355276 | -0.0001578427 |  | 4861.021346 | 1.481428 | 0.0001850335 |  | 4861.021346 | 1.482715 | -8.45438385e-05
| 4860.96108 | 1.355194 | -0.0001196353 |  | 4860.96108 | 1.481425 | 0.0002349381 |  | 4860.96108 | 1.482661 | -4.264374e-05
| 4860.900814 | 1.355123 | -4.931776e-05 |  | 4860.900814 | 1.481439391 | 0.0002757698 |  | 4860.900814 | 1.482621 | 3.854701e-05
| 4860.840549 | 1.355079017 | 4.872416778e-05 |  | 4860.840549 | 1.481464848 | 0.0003002777583 |  | 4860.840549 | 1.482617882 | 0.0001485794
| 4860.780283 | 1.355073 | 0.0001608312 |  | 4860.780283 | 1.481492 | 0.000304073 |  | 4860.780283 | 1.482667 | 0.0002645542
| 4860.720018 | 1.355109 | 0.0002694768 |  | 4860.720018 | 1.481512 | 0.0002883631 |  | 4860.720018 | 1.482767 | 0.0003583987
| 4860.659752 | 1.35518 | 0.0003580643 |  | 4860.659752 | 1.481514 | 0.0002586194 |  | 4860.659752 | 1.482903 | 0.0004066269712
| 4860.599487 | 1.355274 | 0.0004149244 |  | 4860.599487 | 1.481494596 | 0.0002240298 |  | 4860.599487 | 1.48305 | 0.0003976653
| 4860.539221 | 1.35537733 | 0.0004362487 |  | 4860.539221 | 1.481452 | 0.0001956015307 |  | 4860.539221 | 1.483181771 | 0.0003343301
| 4860.478955 | 1.355475 | 0.0004244324 |  | 4860.478955 | 1.481389821 | 0.0001839217 |  | 4860.478955 | 1.48328 | 0.0002306253
| 4860.41869 | 1.355558 | 0.0003861459 |  | 4860.41869 | 1.481317 | 0.000196385 |  | 4860.41869 | 1.483334 | 0.0001057116665
| 4860.358424 | 1.35562 | 0.0003296155 |  | 4860.358424 | 1.481246 | 0.0002371267 |  | 4860.358424 | 1.483348 | -2.312131e-05
| 4860.298159 | 1.355658 | 0.0002636003 |  | 4860.298159 | 1.481188652 | 0.0003032036 |  | 4860.298159 | 1.483326 | -0.000144887
| 4860.237893 | 1.35567 | 0.0001974915 |  | 4860.237893 | 1.481153858 | 0.000386871 |  | 4860.237893 | 1.483278 | -0.0002548771
| 4860.177628 | 1.355658 | 0.0001417258 |  | 4860.177628 | 1.481146 | 0.0004774803 |  | 4860.177628 | 1.483205362 | -0.000351438
| 4860.117362 | 1.355629 | 0.000107039 |  | 4860.117362 | 1.481166 | 0.0005643990727 |  | 4860.117362 | 1.483109 | -0.0004319106
| 4860.057096 | 1.355595 | 0.0001006935 |  | 4860.057096 | 1.481207 | 0.0006392881 |  | 4860.057096 | 1.48299001 | -0.0004894491705
| 4859.996831 | 1.355574281 | 0.0001238639 |  | 4859.996831 | 1.481263 | 0.0006978982 |  | 4859.996831 | 1.482851 | -0.0005145647
| 4859.936565 | 1.355583 | 0.0001672408 |  | 4859.936565 | 1.481329386 | 0.0007394359409 |  | 4859.936565 | 1.482703 | -0.0004977763
| 4859.8763 | 1.355635 | 0.0002116215 |  | 4859.8763 | 1.481403 | 0.0007637852 |  | 4859.8763 | 1.482562 | -0.0004346207
| 4859.816034 | 1.355727 | 0.0002310233 |  | 4859.816034 | 1.481482 | 0.0007692679 |  | 4859.816034 | 1.482445409 | -0.0003287896
| 4859.755768 | 1.355846 | 0.0002018125 |  | 4859.755768 | 1.481565 | 0.0007513352 |  | 4859.755768 | 1.482368 | -0.0001927414
| 4859.695503 | 1.355963 | 0.0001108729 |  | 4859.695503 | 1.481645 | 0.0007039876 |  | 4859.695503 | 1.482338377 | -4.41986e-05
| 4859.635237 | 1.356046 | -3.791059e-05 |  | 4859.635237 | 1.481708 | 0.0006247564 |  | 4859.635237 | 1.482354 | 9.836948e-05
| 4859.574972 | 1.356066232 | -0.000222755 |  | 4859.574972 | 1.481740784 | 0.0005166881 |  | 4859.574972 | 1.482405 | 0.0002210336
| 4859.514706 | 1.356013151 | -0.0004097352 |  | 4859.514706 | 1.481727 | 0.0003933145 |  | 4859.514706 | 1.48248 | 0.0003160716
| 4859.454441 | 1.355894448 | -0.0005637034 |  | 4859.454441 | 1.481659 | 0.0002753737312 |  | 4859.454441 | 1.48256717 | 0.0003823008
| 4859.394175 | 1.355736 | -0.0006594659 |  | 4859.394175 | 1.481539237 | 0.0001888474495 |  | 4859.394175 | 1.482656686 | 0.0004227941
| 4859.333909 | 1.355571 | -0.000690807 |  | 4859.333909 | 1.481386 | 0.0001557966 |  | 4859.333909 | 1.482743263 | 0.0004419467
| 4859.273644 | 1.35543 | -0.0006701905 |  | 4859.273644 | 1.481225 | 0.0001883267 |  | 4859.273644 | 1.48282417 | 0.0004435802
| 4859.213378 | 1.355328 | -0.0006234393 |  | 4859.213378 | 1.481087 | 0.0002845619 |  | 4859.213378 | 1.482897 | 0.0004306575
| 4859.153113 | 1.355262 | -0.0005776141 |  | 4859.153113 | 1.480998 | 0.0004285074 |  | 4859.153113 | 1.48296 | 0.0004063437272
| 4859.092847 | 1.355214 | -0.0005502365 |  | 4859.092847 | 1.480974 | 0.0005936993 |  | 4859.092847 | 1.483012 | 0.000374038
| 4859.032582 | 1.35516086 | -0.0005420083 |  | 4859.032582 | 1.481017 | 0.0007492512078 |  | 4859.032582 | 1.483052529 | 0.0003379386
| 4858.972316 | 1.355086 | -0.0005378806 |  | 4858.972316 | 1.481116 | 0.000867124 |  | 4858.972316 | 1.483084 | 0.0003011225
| 4858.91205 | 1.354986 | -0.0005142484 |  | 4858.91205 | 1.481248506 | 0.0009268497803 |  | 4858.91205 | 1.483111 | 0.00026448
| 4858.851785 | 1.354877 | -0.0004514065 |  | 4858.851785 | 1.481385 | 0.0009197252737 |  | 4858.851785 | 1.483134 | 0.0002260615
| 4858.791519 | 1.354784 | -0.0003424586 |  | 4858.791519 | 1.481497 | 0.0008491439 |  | 4858.791519 | 1.483154 | 0.0001823741
| 4858.731254 | 1.354733 | -0.0001982537 |  | 4858.731254 | 1.481555374 | 0.0007318835 |  | 4858.731254 | 1.483166 | 0.0001309357
| 4858.670988 | 1.354741775 | -4.496763356e-05 |  | 4858.670988 | 1.481543 | 0.0005949632 |  | 4858.670988 | 1.483162667 | 7.326415e-05
| 4858.610723 | 1.354807 | 8.638376322e-05 |  | 4858.610723 | 1.481455 | 0.0004729648 |  | 4858.610723 | 1.483139503 | 1.637234e-05
| 4858.550457 | 1.354909 | 0.0001710845 |  | 4858.550457 | 1.481303 | 0.000401009 |  | 4858.550457 | 1.483096 | -2.898311e-05
| 4858.490191 | 1.35502 | 0.0001996201 |  | 4858.490191 | 1.481113 | 0.0004068727 |  | 4858.490191 | 1.483037 | -5.207156e-05
| 4858.429926 | 1.355111 | 0.0001801664 |  | 4858.429926 | 1.480923979 | 0.0005043438 |  | 4858.429926 | 1.482977 | -4.673007e-05
| 4858.36966 | 1.355164 | 0.0001344451 |  | 4858.36966 | 1.480780312 | 0.0006858458 |  | 4858.36966 | 1.482931 | -1.546197775e-05
| 4858.309395 | 1.355178 | 8.763613804e-05 |  | 4858.309395 | 1.480716671 | 0.0009232417 |  | 4858.309395 | 1.48291 | 3.069712e-05
| 4858.249129 | 1.355164 | 5.866049e-05 |  | 4858.249129 | 1.480751 | 0.001174212 |  | 4858.249129 | 1.482917 | 7.55327e-05
| 4858.188864 | 1.355143351 | 5.405903e-05 |  | 4858.188864 | 1.480876 | 0.001392686 |  | 4858.188864 | 1.482945682 | 0.0001040553
| 4858.128598 | 1.35513 | 6.752132e-05 |  | 4858.128598 | 1.481066 | 0.001542713 |  | 4858.128598 | 1.482982 | 0.0001083834
| 4858.068332 | 1.35513079 | 8.594015e-05 |  | 4858.068332 | 1.481277645 | 0.001607941 |  | 4858.068332 | 1.48301 | 9.065434e-05
| 4858.008067 | 1.35514105 | 9.756485e-05 |  | 4858.008067 | 1.48147 | 0.001596179 |  | 4858.008067 | 1.483018952 | 6.190699378e-05
| 4857.947801 | 1.35515 | 9.867116e-05 |  | 4857.947801 | 1.481615 | 0.001533733 |  | 4857.947801 | 1.483008 | 3.719948e-05
| 4857.887536 | 1.355148 | 9.512961e-05 |  | 4857.887536 | 1.481702 | 0.001456824 |  | 4857.887536 | 1.482985 | 2.856164755e-05
| 4857.82727 | 1.355134 | 9.856206e-05 |  | 4857.82727 | 1.481743 | 0.001396131 |  | 4857.82727 | 1.482965 | 3.948321e-05
| 4857.767004 | 1.355115 | 0.0001192258 |  | 4857.767004 | 1.481763 | 0.001369828 |  | 4857.767004 | 1.482961 | 6.362823e-05
| 4857.706739 | 1.355107 | 0.0001585647 |  | 4857.706739 | 1.48179 | 0.00137795 |  | 4857.706739 | 1.482979 | 8.723664e-05
| 4857.646473 | 1.355121 | 0.0002072971 |  | 4857.646473 | 1.481844622 | 0.001405911748 |  | 4857.646473 | 1.483016 | 9.538349045e-05
| 4857.586208 | 1.355161514 | 0.0002482857 |  | 4857.586208 | 1.481935973 | 0.001431123 |  | 4857.586208 | 1.483059 | 7.809283625e-05
| 4857.525942 | 1.35522 | 0.0002644807 |  | 4857.525942 | 1.48205894 | 0.001431123 |  | 4857.525942 | 1.483092 | 3.45353182e-05
| 4857.465677 | 1.355277 | 0.000248185 |  | 4857.465677 | 1.482199 | 0.001390139 |  | 4857.465677 | 1.483101 | -2.6181e-05
| 4857.405411 | 1.355312 | 0.0002056312 |  | 4857.405411 | 1.482338 | 0.001300871 |  | 4857.405411 | 1.48308 | -8.928606e-05
| 4857.345145 | 1.355309 | 0.0001569495 |  | 4857.345145 | 1.482455 | 0.0011647 |  | 4857.345145 | 1.483033383 | -0.0001395446
| 4857.28488 | 1.355273 | 0.0001280789 |  | 4857.28488 | 1.482532 | 0.0009900997 |  | 4857.28488 | 1.48297038 | -0.0001669075
| 4857.224614 | 1.35522 | 0.0001399223 |  | 4857.224614 | 1.482555 | 0.0007915520125 |  | 4857.224614 | 1.482904 | -0.0001685441
| 4857.164349 | 1.355181 | 0.0001987881 |  | 4857.164349 | 1.482516 | 0.0005885417955 |  | 4857.164349 | 1.482846 | -0.0001487054
| 4857.104083 | 1.355184 | 0.0002919599 |  | 4857.104083 | 1.482413 | 0.000404388 |  | 4857.104083 | 1.482801256 | -0.0001153065
| 4857.043818 | 1.35524851 | 0.0003902947 |  | 4857.043818 | 1.482253638 | 0.0002639532 |  | 4857.043818 | 1.482770429 | -7.618855e-05
| 4856.983552 | 1.355374 | 0.0004580162 |  | 4856.983552 | 1.482058 | 0.0001872027 |  | 4856.983552 | 1.482750552 | -3.575013535e-05
| 4856.923286 | 1.355538441 | 0.0004633374005 |  | 4856.923286 | 1.481854 | 0.0001860116359 |  | 4856.923286 | 1.482738571 | 5.070233e-06
| 4856.863021 | 1.355708133 | 0.0003900077 |  | 4856.863021 | 1.481673 | 0.0002563452311 |  | 4856.863021 | 1.482734 | 4.75907e-05
| 4856.802755 | 1.355844 | 0.0002411423 |  | 4856.802755 | 1.481542516 | 0.0003794309 |  | 4856.802755 | 1.482739 | 9.197477e-05
| 4856.74249 | 1.355914 | 3.773544e-05 |  | 4856.74249 | 1.481475617 | 0.000526977189 |  | 4856.74249 | 1.482757734 | 0.0001356603
| 4856.682224 | 1.3559 | -0.0001869178 |  | 4856.682224 | 1.48147 | 0.0006686112 |  | 4856.682224 | 1.482792 | 0.0001721321
| 4856.621959 | 1.355798 | -0.0003958914 |  | 4856.621959 | 1.481508 | 0.0007818734464 |  | 4856.621959 | 1.482838 | 0.0001932218
| 4856.561693 | 1.355623 | -0.0005556275 |  | 4856.561693 | 1.481567 | 0.0008583222904 |  | 4856.561693 | 1.482890138 | 0.0001917163
| 4856.501427 | 1.355399 | -0.0006412383 |  | 4856.501427 | 1.481627875 | 0.0009043816 |  | 4856.501427 | 1.482935 | 0.000165556
| 4856.441162 | 1.355157 | -0.000639102 |  | 4856.441162 | 1.481680057 | 0.0009330558 |  | 4856.441162 | 1.482961 | 0.00011918
| 4856.380896 | 1.354931 | -0.0005484105 |  | 4856.380896 | 1.481726 | 0.0009570884 |  | 4856.380896 | 1.482958043 | 6.380944854e-05
| 4856.320631 | 1.354756 | -0.0003806242 |  | 4856.320631 | 1.481775 | 0.000981093 |  | 4856.320631 | 1.482924 | 1.486766e-05
| 4856.260365 | 1.354656 | -0.0001598813 |  | 4856.260365 | 1.481834 | 0.0009999337 |  | 4856.260365 | 1.482863178 | -1.227457531e-05
| 4856.2001 | 1.35465 | 7.998164384e-05 |  | 4856.2001 | 1.481904 | 0.001002789 |  | 4856.2001 | 1.482789 | -6.167465643e-06
| 4856.139834 | 1.354736 | 0.0003000678 |  | 4856.139834 | 1.481975 | 0.0009809868 |  | 4856.139834 | 1.482719 | 3.706687e-05
| 4856.079568 | 1.354899979 | 0.0004634167 |  | 4856.079568 | 1.482031 | 0.0009359328 |  | 4856.079568 | 1.48267 | 0.000113057
| 4856.019303 | 1.355109 | 0.0005442716 |  | 4856.019303 | 1.48206 | 0.0008808532 |  | 4856.019303 | 1.482653649 | 0.0002099294
| 4855.959037 | 1.355323 | 0.0005339626 |  | 4855.959037 | 1.482063 | 0.0008358601 |  | 4855.959037 | 1.482678 | 0.0003115297
| 4855.898772 | 1.355505 | 0.0004431449 |  | 4855.898772 | 1.482052964 | 0.0008176456 |  | 4855.898772 | 1.482741 | 0.0004004769
| 4855.838506 | 1.355627 | 0.000298639 |  | 4855.838506 | 1.482056 | 0.0008291811 |  | 4855.838506 | 1.482835 | 0.0004622861
| 4855.778241 | 1.355681 | 0.0001339769 |  | 4855.778241 | 1.482095604 | 0.0008553429 |  | 4855.778241 | 1.482945 | 0.0004872227
| 4855.717975 | 1.355673 | -2.104322e-05 |  | 4855.717975 | 1.482182 | 0.0008655525 |  | 4855.717975 | 1.483057 | 0.0004723923
| 4855.657709 | 1.355624 | -0.0001482659 |  | 4855.657709 | 1.482301993 | 0.0008259031 |  | 4855.657709 | 1.483154 | 0.0004210837
| 4855.597444 | 1.355553 | -0.0002441916 |  | 4855.597444 | 1.48242323 | 0.0007137171 |  | 4855.597444 | 1.483226 | 0.0003422325
| 4855.537178 | 1.355475602 | -0.0003158794 |  | 4855.537178 | 1.482501 | 0.0005304658 |  | 4855.537178 | 1.483264 | 0.0002486469
| 4855.476913 | 1.355394 | -0.0003740724 |  | 4855.476913 | 1.482499 | 0.0003033316 |  | 4855.476913 | 1.483266 | 0.0001547209
| 4855.416647 | 1.355303 | -0.0004235353 |  | 4855.416647 | 1.482398 | 7.750729e-05 |  | 4855.416647 | 1.483237 | 7.40808e-05
| 4855.356381 | 1.355194385 | -0.0004598719 |  | 4855.356381 | 1.482208705 | -9.76869e-05 |  | 4855.356381 | 1.483186049 | 1.75835969e-05
| 4855.296116 | 1.355067 | -0.0004703301 |  | 4855.296116 | 1.481966 | -0.0001871911633 |  | 4855.296116 | 1.483126 | -9.189638425e-06
| 4855.23585 | 1.354930256 | -0.000441112 |  | 4855.23585 | 1.481717 | -0.0001804213 |  | 4855.23585 | 1.483072 | -6.644230195e-06
| 4855.175585 | 1.354804 | -0.0003651441 |  | 4855.175585 | 1.481505 | -9.35549e-05 |  | 4855.175585 | 1.483035 | 1.824733e-05
| 4855.115319 | 1.354710786 | -0.0002488855 |  | 4855.115319 | 1.481351 | 4.00596348e-05 |  | 4855.115319 | 1.483024 | 5.32856974e-05
| 4855.055054 | 1.354668 | -0.0001121998 |  | 4855.055054 | 1.481255569 | 0.0001850594911 |  | 4855.055054 | 1.483041246 | 8.358158e-05
| 4854.994788 | 1.354679276 | 1.745706538e-05 |  | 4854.994788 | 1.4812 | 0.0003184304 |  | 4854.994788 | 1.48308 | 9.510625e-05
| 4854.934522 | 1.354731 | 0.0001149968 |  | 4854.934522 | 1.481161 | 0.0004367717197 |  | 4854.934522 | 1.483127 | 7.79856732e-05
| 4854.874257 | 1.354799 | 0.0001669657994 |  | 4854.874257 | 1.481122 | 0.0005544003 |  | 4854.874257 | 1.483167 | 2.965070355e-05
| 4854.813991 | 1.354855 | 0.0001766047 |  | 4854.813991 | 1.48108526 | 0.000692496335 |  | 4854.813991 | 1.483185 | -4.438614e-05
| 4854.753726 | 1.354878399 | 0.0001621444 |  | 4854.753726 | 1.481072 | 0.0008640378 |  | 4854.753726 | 1.483167 | -0.0001310226
| 4854.69346 | 1.354865 | 0.0001497347 |  | 4854.69346 | 1.481113 | 0.00106343 |  | 4854.69346 | 1.48311 | -0.0002128682
| 4854.633195 | 1.354825 | 0.0001628609664 |  | 4854.633195 | 1.48123 | 0.001261944 |  | 4854.633195 | 1.483016 | -0.0002716245
| 4854.572929 | 1.354782 | 0.0002131947 |  | 4854.572929 | 1.481428 | 0.00141778 |  | 4854.572929 | 1.482899267 | -0.0002920272
| 4854.512663 | 1.35476 | 0.0002969798 |  | 4854.512663 | 1.481682 | 0.001488177 |  | 4854.512663 | 1.482776 | -0.0002659109
| 4854.452398 | 1.354778 | 0.0003961858 |  | 4854.452398 | 1.481946 | 0.001448495 |  | 4854.452398 | 1.482667371 | -0.0001932621
| 4854.392132 | 1.354839 | 0.0004856833 |  | 4854.392132 | 1.482162 | 0.001303638 |  | 4854.392132 | 1.482591 | -8.266782e-05
| 4854.331867 | 1.354933 | 0.0005424725 |  | 4854.331867 | 1.482283 | 0.001089621 |  | 4854.331867 | 1.482559 | 5.03471e-05
| 4854.271601 | 1.355037 | 0.0005530579 |  | 4854.271601 | 1.482286 | 0.0008645688 |  | 4854.271601 | 1.482578 | 0.0001866075
| 4854.211336 | 1.35512507 | 0.0005186811 |  | 4854.211336 | 1.482185 | 0.0006905974 |  | 4854.211336 | 1.482644 | 0.0003064482
| 4854.15107 | 1.355176 | 0.0004542931 |  | 4854.15107 | 1.482023 | 0.0006137512 |  | 4854.15107 | 1.482747 | 0.0003935028
| 4854.090804 | 1.35518 | 0.0003842545 |  | 4854.090804 | 1.481864 | 0.000648693 |  | 4854.090804 | 1.482872 | 0.0004374646
| 4854.030539 | 1.35514 | 0.0003352088 |  | 4854.030539 | 1.481766475 | 0.0007741783 |  | 4854.030539 | 1.483001 | 0.0004350928
| 4853.970273 | 1.355074 | 0.0003285496 |  | 4853.970273 | 1.48177 | 0.0009398667 |  | 4853.970273 | 1.483117 | 0.0003904894
| 4853.910008 | 1.355009 | 0.0003734306 |  | 4853.910008 | 1.481878973 | 0.001083649 |  | 4853.910008 | 1.4832069 | 0.0003130901
| 4853.849742 | 1.354973 | 0.0004639283 |  | 4853.849742 | 1.482064 | 0.001153107 |  | 4853.849742 | 1.483265 | 0.0002154677
| 4853.789477 | 1.35499 | 0.0005790732 |  | 4853.789477 | 1.482272945 | 0.001120442 |  | 4853.789477 | 1.483288 | 0.0001103266
| 4853.729211 | 1.355067 | 0.0006883812 |  | 4853.729211 | 1.482451 | 0.0009900152 |  | 4853.729211 | 1.48328 | 8.08676648e-06
| 4853.668945 | 1.355197 | 0.0007595842 |  | 4853.668945 | 1.482556137 | 0.0007938087 |  | 4853.668945 | 1.483245 | -8.383357e-05
| 4853.60868 | 1.355355 | 0.0007683645 |  | 4853.60868 | 1.482571 | 0.0005781498 |  | 4853.60868 | 1.483189 | -0.000160555
| 4853.548414 | 1.355505 | 0.000705876 |  | 4853.548414 | 1.482506 | 0.0003862409 |  | 4853.548414 | 1.483117 | -0.0002189844
| 4853.488149 | 1.355612 | 0.0005836088 |  | 4853.488149 | 1.48239 | 0.0002454274 |  | 4853.488149 | 1.483031684 | -0.0002563644
| 4853.427883 | 1.355651 | 0.0004306713 |  | 4853.427883 | 1.482254549 | 0.0001618801 |  | 4853.427883 | 1.482939 | -0.0002696136
| 4853.367617 | 1.355613 | 0.0002864704 |  | 4853.367617 | 1.482126 | 0.000123934 |  | 4853.367617 | 1.482846 | -0.0002561684
| 4853.307352 | 1.355514 | 0.0001888014 |  | 4853.307352 | 1.482013459 | 0.0001133093 |  | 4853.307352 | 1.482759307 | -0.000215058553
| 4853.247086 | 1.355388 | 0.0001616705 |  | 4853.247086 | 1.481915 | 0.0001141391 |  | 4853.247086 | 1.482690178 | -0.0001490326
| 4853.186821 | 1.355274 | 0.000208443 |  | 4853.186821 | 1.481818783 | 0.0001214071 |  | 4853.186821 | 1.482647 | -6.492515e-05
| 4853.126555 | 1.355209 | 0.0003105315 |  | 4853.126555 | 1.481718151 | 0.00014043 |  | 4853.126555 | 1.482635 | 2.629879e-05
| 4853.06629 | 1.355213 | 0.0004333824 |  | 4853.06629 | 1.481613 | 0.0001819815 |  | 4853.06629 | 1.482655 | 0.0001116828
| 4853.006024 | 1.355284 | 0.0005388247 |  | 4853.006024 | 1.481514 | 0.0002539975159 |  | 4853.006024 | 1.482702552 | 0.0001792934
| 4852.945758 | 1.355401123 | 0.000596847 |  | 4852.945758 | 1.481436 | 0.0003560043 |  | 4852.945758 | 1.482766 | 0.0002201091
| 4852.885493 | 1.355533045 | 0.0005938754 |  | 4852.885493 | 1.481391 | 0.0004790436 |  | 4852.885493 | 1.482834 | 0.0002310377
| 4852.825227 | 1.355648 | 0.0005359308 |  | 4852.825227 | 1.481386 | 0.0006074055 |  | 4852.825227 | 1.482892828 | 0.0002144998
| 4852.764962 | 1.355725 | 0.000442938 |  | 4852.764962 | 1.481417942 | 0.0007259870961 |  | 4852.764962 | 1.482933 | 0.0001773625179
| 4852.704696 | 1.355759 | 0.0003406679 |  | 4852.704696 | 1.481477 | 0.0008251859147 |  | 4852.704696 | 1.482949 | 0.0001300649
| 4852.644431 | 1.355759 | 0.0002499651 |  | 4852.644431 | 1.481553204 | 0.0009020934 |  | 4852.644431 | 1.48294 | 8.391852e-05
| 4852.584165 | 1.355743 | 0.0001800259 |  | 4852.584165 | 1.481642 | 0.0009578825 |  | 4852.584165 | 1.482907954 | 4.952407e-05
| 4852.523899 | 1.355729 | 0.0001269527 |  | 4852.523899 | 1.481740046 | 0.0009924751 |  | 4852.523899 | 1.482861007 | 3.547149e-05
| 4852.463634 | 1.355724 | 7.721938e-05 |  | 4852.463634 | 1.481848 | 0.001002526 |  | 4852.463634 | 1.482809 | 4.67368464e-05
| 4852.403368 | 1.355726 | 1.493248702e-05 |  | 4852.403368 | 1.481961 | 0.0009801799 |  | 4852.403368 | 1.482765 | 8.351687e-05
| 4852.343103 | 1.355722138 | -7.073877e-05 |  | 4852.343103 | 1.482066594 | 0.0009185863 |  | 4852.343103 | 1.482739 | 0.0001410594
| 4852.282837 | 1.355691 | -0.0001796214 |  | 4852.282837 | 1.482148 | 0.0008169531 |  | 4852.282837 | 1.482741 | 0.0002085288
| 4852.222572 | 1.355616 | -0.0002989349 |  | 4852.222572 | 1.482184633 | 0.0006859736 |  | 4852.222572 | 1.482773 | 0.000271744
| 4852.162306 | 1.355486 | -0.0004058011 |  | 4852.162306 | 1.482164149 | 0.00054628 |  | 4852.162306 | 1.482831 | 0.000316101
| 4852.10204 | 1.355304 | -0.0004726473 |  | 4852.10204 | 1.482085 | 0.000425871 |  | 4852.10204 | 1.482902 | 0.0003303701
| 4852.041775 | 1.355086208 | -0.0004739347 |  | 4852.041775 | 1.481960703 | 0.0003495052 |  | 4852.041775 | 1.482971 | 0.0003106018
| 4851.981509 | 1.354862 | -0.000393047 |  | 4851.981509 | 1.481815 | 0.0003320889 |  | 4851.981509 | 1.483019 | 0.000262221
| 4851.921244 | 1.354665 | -0.0002273299 |  | 4851.921244 | 1.481676 | 0.0003755541 |  | 4851.921244 | 1.483035 | 0.0001993914521
| 4851.860978 | 1.354532348 | 9.351174966e-06 |  | 4851.860978 | 1.48156592 | 0.0004690423 |  | 4851.860978 | 1.483014139 | 0.0001411471864
| 4851.800713 | 1.354489468 | 0.0002883635 |  | 4851.800713 | 1.481499 | 0.0005950581 |  | 4851.800713 | 1.482965 | 0.0001058573682
| 4851.740447 | 1.354548867 | 0.0005708516 |  | 4851.740447 | 1.481479 | 0.0007349412 |  | 4851.740447 | 1.482902 | 0.0001055855
| 4851.680181 | 1.354705 | 0.0008158539 |  | 4851.680181 | 1.481504 | 0.0008741631 |  | 4851.680181 | 1.482847 | 0.0001431114281
| 4851.619916 | 1.354935 | 0.0009881247 |  | 4851.619916 | 1.481572 | 0.001001384 |  | 4851.619916 | 1.482816014 | 0.0002101606
| 4851.55965 | 1.355202 | 0.001066581 |  | 4851.55965 | 1.481677053 | 0.001106483686 |  | 4851.55965 | 1.482822 | 0.0002908177
| 4851.499385 | 1.355465112 | 0.001048528 |  | 4851.499385 | 1.481815487 | 0.001178185 |  | 4851.499385 | 1.482868 | 0.0003658087
| 4851.439119 | 1.35569 | 0.0009490344 |  | 4851.439119 | 1.481978 | 0.001203272 |  | 4851.439119 | 1.482945 | 0.0004178722
| 4851.378853 | 1.355851 | 0.0007957362 |  | 4851.378853 | 1.482145793 | 0.001170695 |  | 4851.378853 | 1.483041538 | 0.000435345
| 4851.318588 | 1.355943 | 0.0006210005 |  | 4851.318588 | 1.482295 | 0.001077327 |  | 4851.318588 | 1.483139 | 0.0004143356
| 4851.258322 | 1.355971 | 0.0004530776 |  | 4851.258322 | 1.482398 | 0.0009337004 |  | 4851.258322 | 1.483223104 | 0.0003583274
| 4851.198057 | 1.355953 | 0.0003105511 |  | 4851.198057 | 1.482435 | 0.0007647171858 |  | 4851.198057 | 1.48328 | 0.0002768495
| 4851.137791 | 1.355908 | 0.0002000797 |  | 4851.137791 | 1.4824 | 0.0006046464 |  | 4851.137791 | 1.483304637 | 0.000182905
| 4851.077526 | 1.355851 | 0.0001197552 |  | 4851.077526 | 1.482305957 | 0.0004867787 |  | 4851.077526 | 1.483295 | 9.05370944e-05
| 4851.01726 | 1.355789 | 6.369792e-05 |  | 4851.01726 | 1.482182 | 0.0004328946 |  | 4851.01726 | 1.483254867 | 1.283293485e-05
| 4850.956994 | 1.355727 | 2.75186e-05 |  | 4850.956994 | 1.482065935 | 0.0004463529 |  | 4850.956994 | 1.483195 | -4.0724184e-05
| 4850.896729 | 1.355664 | 1.087438194e-05 |  | 4850.896729 | 1.481987 | 0.0005106705 |  | 4850.896729 | 1.483127407 | -6.53303888e-05
| 4850.836463 | 1.355605 | 1.560621e-05 |  | 4850.836463 | 1.481963 | 0.0005973842 |  | 4850.836463 | 1.48306507 | -6.232296e-05
| 4850.776198 | 1.355557 | 4.295671e-05 |  | 4850.776198 | 1.481993 | 0.0006752038 |  | 4850.776198 | 1.483019 | -3.875008305e-05
| 4850.715932 | 1.355532351 | 8.884767e-05 |  | 4850.715932 | 1.482059 | 0.0007219393677 |  | 4850.715932 | 1.482994 | -5.3255804e-06
| 4850.655667 | 1.355539 | 0.0001424626 |  | 4850.655667 | 1.48214 | 0.0007286291 |  | 4850.655667 | 1.482991 | 2.598778875e-05
| 4850.595401 | 1.35558 | 0.0001872779 |  | 4850.595401 | 1.482217 | 0.0006984584 |  | 4850.595401 | 1.483003 | 4.565704e-05
| 4850.535135 | 1.355647873 | 0.0002066564 |  | 4850.535135 | 1.482277 | 0.0006422972 |  | 4850.535135 | 1.483023 | 4.876865e-05
| 4850.47487 | 1.355728522 | 0.0001889316 |  | 4850.47487 | 1.482318 | 0.0005705942 |  | 4850.47487 | 1.483038708 | 3.594943e-05
| 4850.414604 | 1.355802 | 0.000132176 |  | 4850.414604 | 1.48234052 | 0.000489432343 |  | 4850.414604 | 1.483044926 | 1.23611561e-05
| 4850.354339 | 1.355852 | 4.420307405e-05 |  | 4850.354339 | 1.482345 | 0.0004004184 |  | 4850.354339 | 1.483039 | -1.562447e-05
| 4850.294073 | 1.355868 | -6.028088e-05 |  | 4850.294073 | 1.482327 | 0.000304769 |  | 4850.294073 | 1.48302 | -4.236268e-05
| 4850.233808 | 1.355848 | -0.0001651289 |  | 4850.233808 | 1.482280694 | 0.0002080297 |  | 4850.233808 | 1.482992 | -6.451267e-05
| 4850.173542 | 1.355799 | -0.0002582178 |  | 4850.173542 | 1.482201853 | 0.000122002 |  | 4850.173542 | 1.482957 | -8.059774e-05
| 4850.113276 | 1.355729757 | -0.0003332258 |  | 4850.113276 | 1.482094 | 6.189383e-05 |  | 4850.113276 | 1.482913 | -8.962228e-05
| 4850.053011 | 1.355646905 | -0.000389133 |  | 4850.053011 | 1.481969181 | 4.124501e-05 |  | 4850.053011 | 1.482862 | -8.882986e-05
| 4849.992745 | 1.355554277 | -0.0004262041 |  | 4849.992745 | 1.481848142 | 6.513006e-05 |  | 4849.992745 | 1.482804122 | -7.328843828e-05
| 4849.93248 | 1.355453 | -0.0004428508 |  | 4849.93248 | 1.481751 | 0.000125835 |  | 4849.93248 | 1.482744 | -3.710601e-05
| 4849.872214 | 1.355345 | -0.0004334083 |  | 4849.872214 | 1.481691 | 0.0002053063 |  | 4849.872214 | 1.48269 | 2.338322e-05
| 4849.811949 | 1.355237286 | -0.0003911684 |  | 4849.811949 | 1.48166929 | 0.0002807921 |  | 4849.811949 | 1.482654 | 0.0001072549005
| 4849.751683 | 1.355145 | -0.0003118026 |  | 4849.751683 | 1.481671394 | 0.0003343447443 |  | 4849.751683 | 1.482647 | 0.0002070895746
| 4849.691417 | 1.355085 | -0.0002002153 |  | 4849.691417 | 1.481677 | 0.000360152 |  | 4849.691417 | 1.482676 | 0.0003097226
| 4849.631152 | 1.355074 | -7.101727e-05 |  | 4849.631152 | 1.481665384 | 0.0003664442 |  | 4849.631152 | 1.48274 | 0.0004000911
| 4849.570886 | 1.355119 | 5.188398e-05 |  | 4849.570886 | 1.481627 | 0.0003724405 |  | 4849.570886 | 1.48283 | 0.0004651884
| 4849.510621 | 1.355212 | 0.0001423627 |  | 4849.510621 | 1.481566417 | 0.000399963 |  | 4849.510621 | 1.482935 | 0.0004974994
| 4849.450355 | 1.355335256 | 0.0001801236 |  | 4849.450355 | 1.4815 | 0.0004640610699 |  | 4849.450355 | 1.483041 | 0.0004966259
| 4849.390089 | 1.35546 | 0.0001575954 |  | 4849.390089 | 1.481452 | 0.0005669566845 |  | 4849.390089 | 1.483138 | 0.0004676246
| 4849.329824 | 1.355557566 | 8.245021e-05 |  | 4849.329824 | 1.481444376 | 0.0006959011 |  | 4849.329824 | 1.483218 | 0.0004180693
| 4849.269558 | 1.355609655 | -2.482963e-05 |  | 4849.269558 | 1.481486988 | 0.0008282962 |  | 4849.269558 | 1.483281 | 0.0003549938
| 4849.209293 | 1.355611 | -0.0001385571 |  | 4849.209293 | 1.481577 | 0.0009391423 |  | 4849.209293 | 1.48332749 | 0.0002833756
| 4849.149027 | 1.355568 | -0.0002361159 |  | 4849.149027 | 1.481698941 | 0.001008673 |  | 4849.149027 | 1.483356709 | 0.0002058825
| 4849.088762 | 1.355498 | -0.0003036242 |  | 4849.088762 | 1.48182883 | 0.001029225 |  | 4849.088762 | 1.483368 | 0.0001252914
| 4849.028496 | 1.355419 | -0.0003390376 |  | 4849.028496 | 1.481945 | 0.001006327 |  | 4849.028496 | 1.48336 | 4.569308e-05
| 4848.96823 | 1.355344 | -0.0003489847 |  | 4848.96823 | 1.48203 | 0.0009554108 |  | 4848.96823 | 1.483334 | -2.723273e-05
| 4848.907965 | 1.355278 | -0.000342968 |  | 4848.907965 | 1.482082 | 0.0008966339375 |  | 4848.907965 | 1.483292 | -8.736704e-05
| 4848.847699 | 1.35522 | -0.0003282413 |  | 4848.847699 | 1.482107 | 0.0008468904 |  | 4848.847699 | 1.48324 | -0.000130456
| 4848.787434 | 1.355166 | -0.0003064011 |  | 4848.787434 | 1.482118 | 0.0008166152 |  | 4848.787434 | 1.483187 | -0.0001561221
| 4848.727168 | 1.355112776 | -0.0002744534959 |  | 4848.727168 | 1.482133 | 0.0008054221 |  | 4848.727168 | 1.483139 | -0.0001681583
| 4848.666903 | 1.355065 | -0.0002279164 |  | 4848.666903 | 1.482162903 | 0.000803486 |  | 4848.666903 | 1.483098 | -0.0001728952
| 4848.606637 | 1.35503 | -0.0001654218 |  | 4848.606637 | 1.482213 | 0.0007962788 |  | 4848.606637 | 1.483062 | -0.0001757163
| 4848.546371 | 1.355016 | -9.112891e-05 |  | 4848.546371 | 1.482277 | 0.0007688494 |  | 4848.546371 | 1.483028094 | -0.0001789475
| 4848.486106 | 1.355029 | -1.491383e-05 |  | 4848.486106 | 1.482341 | 0.0007119646 |  | 4848.486106 | 1.48299 | -0.0001801975
| 4848.42584 | 1.35507 | 5.112520615e-05 |  | 4848.42584 | 1.482387 | 0.0006254915 |  | 4848.42584 | 1.482948246 | -0.000174506
| 4848.365575 | 1.355132 | 9.575297424e-05 |  | 4848.365575 | 1.482401 | 0.0005200452608 |  | 4848.365575 | 1.482905 | -0.0001567881
| 4848.305309 | 1.355204 | 0.0001127746 |  | 4848.305309 | 1.482372 | 0.000413435581 |  | 4848.305309 | 1.482869 | -0.0001254814
| 4848.245044 | 1.355276 | 0.0001013801 |  | 4848.245044 | 1.482303 | 0.00032727 |  | 4848.245044 | 1.482845 | -8.384358e-05
| 4848.184778 | 1.355335948 | 6.545143918e-05 |  | 4848.184778 | 1.482208 | 0.000279096 |  | 4848.184778 | 1.482839 | -3.915296e-05
| 4848.124512 | 1.355379 | 1.150689093e-05 |  | 4848.124512 | 1.482106 | 0.0002783131 |  | 4848.124512 | 1.482849589 | -8.503356e-08
| 4848.064247 | 1.355400986 | -5.374947e-05 |  | 4848.064247 | 1.482021588 | 0.0003229056 |  | 4848.064247 | 1.482872 | 2.696006e-05
| 4848.003981 | 1.3554 | -0.0001242361 |  | 4848.003981 | 1.481973 | 0.0003997228377 |  | 4848.003981 | 1.482899 | 3.976458e-05
| 4847.943716 | 1.355376 | -0.000193115 |  | 4847.943716 | 1.481971 | 0.0004886398 |  | 4847.943716 | 1.482924194 | 3.95523578e-05
| 4847.88345 | 1.355327 | -0.0002524983931 |  | 4847.88345 | 1.482015 | 0.0005672211 |  | 4847.88345 | 1.482945 | 2.965979185e-05
| 4847.823185 | 1.355257314 | -0.00029243 |  | 4847.823185 | 1.482097 | 0.0006173434 |  | 4847.823185 | 1.482960065 | 1.246279e-05
| 4847.762919 | 1.355175 | -0.0003039289 |  | 4847.762919 | 1.482198988 | 0.0006262334 |  | 4847.762919 | 1.482969 | -1.171397e-05
| 4847.702653 | 1.355093 | -0.0002812021 |  | 4847.702653 | 1.48230424 | 0.0005900281 |  | 4847.702653 | 1.48297 | -4.349981525e-05
| 4847.642388 | 1.355027 | -0.0002257664 |  | 4847.642388 | 1.482395 | 0.0005108683 |  | 4847.642388 | 1.482956 | -8.218232e-05
| 4847.582122 | 1.354994 | -0.0001476688 |  | 4847.582122 | 1.482458 | 0.0003970557 |  | 4847.582122 | 1.482923 | -0.0001222102
| 4847.521857 | 1.355002 | -6.465253e-05 |  | 4847.521857 | 1.482481856 | 0.0002589742 |  | 4847.521857 | 1.482864 | -0.0001528883
| 4847.461591 | 1.355050792 | 2.532748002e-06 |  | 4847.461591 | 1.482459 | 0.0001103982 |  | 4847.461591 | 1.482785279 | -0.0001603008
| 4847.401325 | 1.355128 | 3.586841e-05 |  | 4847.401325 | 1.482387182 | -3.291246e-05 |  | 4847.401325 | 1.482697 | -0.000132106
| 4847.34106 | 1.355215 | 2.542156e-05 |  | 4847.34106 | 1.482267 | -0.0001541072 |  | 4847.34106 | 1.482617 | -6.327913e-05
| 4847.280794 | 1.355290977 | -2.908895951e-05 |  | 4847.280794 | 1.482105 | -0.0002347113 |  | 4847.280794 | 1.482567 | 4.034869638e-05
| 4847.220529 | 1.355339 | -0.0001179796 |  | 4847.220529 | 1.481918869 | -0.0002600857 |  | 4847.220529 | 1.482563 | 0.0001617591
| 4847.160263 | 1.355348 | -0.0002264166 |  | 4847.160263 | 1.481728 | -0.0002207378 |  | 4847.160263 | 1.482609 | 0.0002774562
| 4847.099998 | 1.35531564 | -0.0003382199 |  | 4847.099998 | 1.481559235 | -0.0001170378404 |  | 4847.099998 | 1.482697 | 0.0003644676
| 4847.039732 | 1.355245 | -0.0004399323 |  | 4847.039732 | 1.481436 | 4.0112e-05 |  | 4847.039732 | 1.482808 | 0.0004073700065
| 4846.979466 | 1.355141475 | -0.000521162 |  | 4846.979466 | 1.481378829 | 0.0002286784 |  | 4846.979466 | 1.482919 | 0.0004025621
| 4846.919201 | 1.355012244 | -0.0005742232 |  | 4846.919201 | 1.481394035 | 0.0004193061 |  | 4846.919201 | 1.483010517 | 0.0003582566
| 4846.858935 | 1.354865 | -0.0005921305 |  | 4846.858935 | 1.481476153 | 0.0005820457 |  | 4846.858935 | 1.483069 | 0.0002907523
| 4846.79867 | 1.354708 | -0.0005685906 |  | 4846.79867 | 1.481605815 | 0.0006916495 |  | 4846.79867 | 1.483093 | 0.0002180177
| 4846.738404 | 1.354557 | -0.0004994922 |  | 4846.738404 | 1.481753763 | 0.0007343388 |  | 4846.738404 | 1.483087811 | 0.0001544705
| 4846.678139 | 1.354427 | -0.0003856395 |  | 4846.678139 | 1.481887 | 0.0007121004 |  | 4846.678139 | 1.483065 | 0.0001081282
| 4846.617873 | 1.354336 | -0.000235911 |  | 4846.617873 | 1.481977253 | 0.0006427134883 |  | 4846.617873 | 1.483034 | 8.034989e-05
| 4846.557607 | 1.354296 | -6.720915e-05 |  | 4846.557607 | 1.482009 | 0.0005563702 |  | 4846.557607 | 1.483003 | 6.895080595e-05
| 4846.497342 | 1.354311402 | 9.748832e-05 |  | 4846.497342 | 1.481983297 | 0.0004876114 |  | 4846.497342 | 1.482976 | 7.001091894e-05
| 4846.437076 | 1.354375 | 0.0002354288 |  | 4846.437076 | 1.481921 | 0.0004664694 |  | 4846.437076 | 1.482956 | 8.049109e-05
| 4846.376811 | 1.354468 | 0.0003303653 |  | 4846.376811 | 1.481856 | 0.000508303923 |  | 4846.376811 | 1.482944 | 9.810863e-05
| 4846.316545 | 1.354568 | 0.0003771933 |  | 4846.316545 | 1.481827 | 0.0006077365 |  | 4846.316545 | 1.482943 | 0.0001198211663
| 4846.25628 | 1.354651978 | 0.0003832492 |  | 4846.25628 | 1.481868522 | 0.0007374569 |  | 4846.25628 | 1.48295547 | 0.0001410667
| 4846.196014 | 1.354707564 | 0.0003644109 |  | 4846.196014 | 1.481992587 | 0.0008547050808 |  | 4846.196014 | 1.482981 | 0.0001552267
| 4846.135748 | 1.354732 | 0.000339814 |  | 4846.135748 | 1.482189 | 0.0009128617 |  | 4846.135748 | 1.483016 | 0.0001552528
| 4846.075483 | 1.354731 | 0.00032441 |  | 4846.075483 | 1.482420975 | 0.0008759220184 |  | 4846.075483 | 1.483053 | 0.0001363971
| 4846.015217 | 1.35471764 | 0.0003256891 |  | 4846.015217 | 1.482638 | 0.0007310030097 |  | 4846.015217 | 1.483081 | 9.79027542e-05
| 4845.954952 | 1.354703 | 0.0003431259 |  | 4845.954952 | 1.482786 | 0.0004932182 |  | 4845.954952 | 1.483092 | 4.477999e-05
| 4845.894686 | 1.354695 | 0.0003709012 |  | 4845.894686 | 1.48282742 | 0.0002041804371 |  | 4845.894686 | 1.483078 | -1.3053828e-05
| 4845.834421 | 1.354694 | 0.0004024726 |  | 4845.834421 | 1.482748 | -8.057706e-05 |  | 4845.834421 | 1.483038 | -6.33055e-05
| 4845.774155 | 1.354699 | 0.0004335988 |  | 4845.774155 | 1.482565669 | -0.0003071222 |  | 4845.774155 | 1.482979 | -9.454645e-05
| 4845.713889 | 1.354707 | 0.0004629426 |  | 4845.713889 | 1.482319 | -0.0004378819 |  | 4845.713889 | 1.48291 | -9.920303786e-05
| 4845.653624 | 1.354715 | 0.0004913861 |  | 4845.653624 | 1.48206 | -0.0004605534558 |  | 4845.653624 | 1.482843438 | -7.549869985e-05
| 4845.593358 | 1.354726232 | 0.0005192221 |  | 4845.593358 | 1.481835 | -0.0003890033987 |  | 4845.593358 | 1.482792 | -2.728491e-05
| 4845.533093 | 1.354739 | 0.0005448815 |  | 4845.533093 | 1.481675246 | -0.0002549154 |  | 4845.533093 | 1.482765 | 3.624999e-05
| 4845.472827 | 1.354753512 | 0.0005653754 |  | 4845.472827 | 1.48159 | -9.61008e-05 |  | 4845.472827 | 1.482766 | 0.0001036365
| 4845.412561 | 1.354763 | 0.0005790875 |  | 4845.412561 | 1.481571 | 5.5820076e-05 |  | 4845.412561 | 1.48279228 | 0.0001630092
| 4845.352296 | 1.354762558 | 0.0005881852 |  | 4845.352296 | 1.481601 | 0.0001809313 |  | 4845.352296 | 1.482838425 | 0.0002048484
| 4845.29203 | 1.354745 | 0.0006007555 |  | 4845.29203 | 1.48166 | 0.0002723946 |  | 4845.29203 | 1.482895 | 0.0002233255
| 4845.231765 | 1.35471 | 0.000629332 |  | 4845.231765 | 1.481736 | 0.0003305381 |  | 4845.231765 | 1.482950265 | 0.0002176164
| 4845.171499 | 1.354667 | 0.0006860897 |  | 4845.171499 | 1.481819 | 0.0003568352 |  | 4845.171499 | 1.482996 | 0.0001916592
| 4845.111234 | 1.354631 | 0.0007782975 |  | 4845.111234 | 1.481905193 | 0.0003503504 |  | 4845.111234 | 1.483024397 | 0.0001527593
| 4845.050968 | 1.354621645 | 0.0009034807 |  | 4845.050968 | 1.481984 | 0.0003072944 |  | 4845.050968 | 1.483034731 | 0.0001097539893
| 4844.990702 | 1.354655 | 0.001048968505 |  | 4844.990702 | 1.482040481 | 0.0002267489 |  | 4844.990702 | 1.483029 | 7.037196e-05
| 4844.930437 | 1.35474 | 0.001193925 |  | 4844.930437 | 1.482054432 | 0.0001177771 |  | 4844.930437 | 1.483011693 | 3.993857024e-05
| 4844.870171 | 1.354872483 | 0.00131578 |  | 4844.870171 | 1.48201 | 1.406153e-06 |  | 4844.870171 | 1.48299 | 1.975033e-05
| 4844.809906 | 1.35504 | 0.001396343 |  | 4844.809906 | 1.481903 | -9.1024724e-05 |  | 4844.809906 | 1.482968 | 7.726213705e-06
| 4844.74964 | 1.355221046 | 0.001426985 |  | 4844.74964 | 1.481748 | -0.0001254303 |  | 4844.74964 | 1.482949 | 4.292595e-07
| 4844.689375 | 1.355395906 | 0.001409924 |  | 4844.689375 | 1.481577149 | -7.715138e-05 |  | 4844.689375 | 1.482931966 | -5.5426729e-06
| 4844.629109 | 1.355549 | 0.001355979 |  | 4844.629109 | 1.481437 | 5.787586e-05 |  | 4844.629109 | 1.482915 | -1.169587343e-05
| 4844.568843 | 1.355673101 | 0.001280452 |  | 4844.568843 | 1.481372 | 0.0002582177 |  | 4844.568843 | 1.482895 | -1.777022492e-05
| 4844.508578 | 1.35577 | 0.001197422 |  | 4844.508578 | 1.48140961 | 0.0004801971 |  | 4844.508578 | 1.482872602 | -2.205881e-05
| 4844.448312 | 1.355848 | 0.001115837 |  | 4844.448312 | 1.481553 | 0.0006695005 |  | 4844.448312 | 1.482847 | -2.29227084e-05
| 4844.388047 | 1.355916 | 0.001037909 |  | 4844.388047 | 1.481776 | 0.0007764236 |  | 4844.388047 | 1.48282 | -1.95748049e-05
| 4844.327781 | 1.35598 | 0.0009592655314 |  | 4844.327781 | 1.482028898 | 0.0007717937 |  | 4844.327781 | 1.482793 | -1.27687622e-05
| 4844.267516 | 1.356042 | 0.0008730126 |  | 4844.267516 | 1.482255 | 0.0006547906 |  | 4844.267516 | 1.482765 | -2.91286735e-06
| 4844.20725 | 1.356098997 | 0.0007717876 |  | 4844.20725 | 1.482405403 | 0.0004543148 |  | 4844.20725 | 1.482734257 | 1.019303703e-05
| 4844.146984 | 1.356139904 | 0.0006526434 |  | 4844.146984 | 1.482454 | 0.0002178381 |  | 4844.146984 | 1.4827 | 2.914073e-05
| 4844.086719 | 1.356153 | 0.0005188377 |  | 4844.086719 | 1.482403411 | -2.402846e-06 |  | 4844.086719 | 1.482663136 | 5.77591e-05
| 4844.026453 | 1.35613 | 0.000381396 |  | 4844.026453 | 1.48228 | -0.0001662601 |  | 4844.026453 | 1.482627154 | 9.983913e-05
| 4843.966188 | 1.356065 | 0.0002572809 |  | 4843.966188 | 1.482123885 | -0.0002543019 |  | 4843.966188 | 1.482599 | 0.0001570371
| 4843.905922 | 1.355964 | 0.0001655872 |  | 4843.905922 | 1.481976 | -0.0002720259 |  | 4843.905922 | 1.482585346 | 0.0002269434
| 4843.845657 | 1.35584472 | 0.0001215882 |  | 4843.845657 | 1.481865 | -0.0002431782 |  | 4843.845657 | 1.482593 | 0.0003026781
| 4843.785391 | 1.35572985 | 0.0001316673 |  | 4843.785391 | 1.481796136 | -0.0001981846 |  | 4843.785391 | 1.482623 | 0.0003748792
| 4843.725125 | 1.355646 | 0.0001884334 |  | 4843.725125 | 1.481761 | -0.0001617973 |  | 4843.725125 | 1.482673 | 0.0004342133
| 4843.66486 | 1.355611922 | 0.0002709653 |  | 4843.66486 | 1.481739056 | -0.0001448736 |  | 4843.66486 | 1.482733 | 0.0004746195
| 4843.604594 | 1.355635 | 0.0003502836 |  | 4843.604594 | 1.481712 | -0.00014283 |  | 4843.604594 | 1.482795 | 0.0004950606
| 4843.544329 | 1.355703 | 0.0003970167835 |  | 4843.544329 | 1.48167 | -0.0001404628 |  | 4843.544329 | 1.482851238 | 0.000499227
| 4843.484063 | 1.355793 | 0.0003920139 |  | 4843.484063 | 1.48162 | -0.0001216555 |  | 4843.484063 | 1.482896 | 0.0004940123
| 4843.423797 | 1.355872 | 0.0003326901 |  | 4843.423797 | 1.481576 | -7.819545153e-05 |  | 4843.423797 | 1.482931186 | 0.000486676
| 4843.363532 | 1.355912 | 0.0002350527 |  | 4843.363532 | 1.48155885 | -1.593792e-05 |  | 4843.363532 | 1.482959 | 0.0004819896
| 4843.303266 | 1.355898603 | 0.0001276982 |  | 4843.303266 | 1.48158 | 4.743277e-05 |  | 4843.303266 | 1.482985 | 0.000481668
| 4843.243001 | 1.355838 | 4.16635e-05 |  | 4843.243001 | 1.48164 | 8.735098e-05 |  | 4843.243001 | 1.483012282 | 0.0004842117
| 4843.182735 | 1.355751 | -1.581663e-06 |  | 4843.182735 | 1.481723058 | 8.218414e-05 |  | 4843.182735 | 1.483043 | 0.0004871007
| 4843.12247 | 1.355667773 | 2.58864206e-06 |  | 4843.12247 | 1.481804 | 2.1288e-05 |  | 4843.12247 | 1.483077 | 0.000487909
| 4843.062204 | 1.355612 | 4.06286078e-05 |  | 4843.062204 | 1.481853 | -9.19501906e-05 |  | 4843.062204 | 1.483113 | 0.0004857742
| 4843.001938 | 1.35559636 | 8.80288114e-05 |  | 4843.001938 | 1.481846 | -0.0002387893 |  | 4843.001938 | 1.48315 | 0.0004815304
| 4842.941673 | 1.355613 | 0.0001197764508 |  | 4842.941673 | 1.481772 | -0.000392342 |  | 4842.941673 | 1.483188787 | 0.0004760174
| 4842.881407 | 1.355643919 | 0.000121338 |  | 4842.881407 | 1.48163 | -0.0005228269912 |  | 4842.881407 | 1.483232 | 0.0004690447
| 4842.821142 | 1.355665 | 9.435395598e-05 |  | 4842.821142 | 1.481433477 | -0.0006036151591 |  | 4842.821142 | 1.483282 | 0.0004582474
| 4842.760876 | 1.355660851 | 5.433271e-05 |  | 4842.760876 | 1.481204 | -0.0006155453961 |  | 4842.760876 | 1.483341 | 0.0004386023
| 4842.700611 | 1.355631 | 2.229377e-05 |  | 4842.700611 | 1.480968445 | -0.0005481852 |  | 4842.700611 | 1.483406072 | 0.0004042399
| 4842.640345 | 1.355588 | 1.409184e-05 |  | 4842.640345 | 1.480758 | -0.000402229 |  | 4842.640345 | 1.483473 | 0.0003488479
| 4842.580079 | 1.355552 | 3.227792e-05 |  | 4842.580079 | 1.480601 | -0.0001887871453 |  | 4842.580079 | 1.483533 | 0.0002688532
| 4842.519814 | 1.355539 | 6.553539537e-05 |  | 4842.519814 | 1.480522 | 6.843649737e-05 |  | 4842.519814 | 1.483576 | 0.0001647691
| 4842.459548 | 1.355555517 | 9.350607e-05 |  | 4842.459548 | 1.480537 | 0.0003362753 |  | 4842.459548 | 1.483589572 | 4.196473e-05
| 4842.399283 | 1.35559 | 9.792862e-05 |  | 4842.399283 | 1.480643941 | 0.0005747512 |  | 4842.399283 | 1.483566 | -8.871773e-05
| 4842.339017 | 1.355621809 | 7.124744e-05 |  | 4842.339017 | 1.480823 | 0.0007461493 |  | 4842.339017 | 1.483500384 | -0.00021239
| 4842.278752 | 1.355631 | 2.142235e-05 |  | 4842.278752 | 1.481038 | 0.0008249714 |  | 4842.278752 | 1.483396 | -0.0003123681
| 4842.218486 | 1.355604 | -3.120902e-05 |  | 4842.218486 | 1.481241663 | 0.0008068896 |  | 4842.218486 | 1.483264 | -0.0003733744
| 4842.15822 | 1.355547 | -6.266841e-05 |  | 4842.15822 | 1.481390577 | 0.0007113472348 |  | 4842.15822 | 1.483122 | -0.0003855147
| 4842.097955 | 1.355479 | -5.637485998e-05 |  | 4842.097955 | 1.481457 | 0.0005781621 |  | 4842.097955 | 1.48299 | -0.0003477799
| 4842.037689 | 1.355423 | -1.019445415e-05 |  | 4842.037689 | 1.48144 | 0.0004547162 |  | 4842.037689 | 1.482888 | -0.0002692346
| 4841.977424 | 1.355405 | 6.105996e-05 |  | 4841.977424 | 1.481361329 | 0.0003812282 |  | 4841.977424 | 1.482832649 | -0.0001683664
| 4841.917158 | 1.355431297 | 0.0001321336 |  | 4841.917158 | 1.481263 | 0.0003765762 |  | 4841.917158 | 1.482826 | -6.893769278e-05
| 4841.856893 | 1.355496 | 0.0001769219 |  | 4841.856893 | 1.481185 | 0.0004335319877 |  | 4841.856893 | 1.482859 | 6.3443243e-06
| 4841.796627 | 1.355579 | 0.000178152 |  | 4841.796627 | 1.481157 | 0.0005235273 |  | 4841.796627 | 1.482912 | 4.247388755e-05
| 4841.736361 | 1.355652 | 0.0001341666 |  | 4841.736361 | 1.481181 | 0.0006090420517 |  | 4841.736361 | 1.482960352 | 3.71199728e-05
| 4841.676096 | 1.355694 | 5.79295e-05 |  | 4841.676096 | 1.48123862 | 0.0006607872 |  | 4841.676096 | 1.482982 | 2.01375805e-06
| 4841.61583 | 1.355694 | -2.833027e-05 |  | 4841.61583 | 1.481297697 | 0.0006689293 |  | 4841.61583 | 1.482965263 | -4.082831285e-05
| 4841.555565 | 1.355655 | -0.000101517 |  | 4841.555565 | 1.481329 | 0.0006471105 |  | 4841.555565 | 1.482911828 | -6.57070357e-05
| 4841.495299 | 1.355593 | -0.0001455055 |  | 4841.495299 | 1.481318 | 0.0006248269761 |  | 4841.495299 | 1.482839 | -5.252508215e-05
| 4841.435033 | 1.355527 | -0.0001555429 |  | 4841.435033 | 1.481277062 | 0.0006326312747 |  | 4841.435033 | 1.482771723 | 6.267621e-06
| 4841.374768 | 1.355474 | -0.0001374513 |  | 4841.374768 | 1.481232 | 0.000688547 |  | 4841.374768 | 1.482737 | 0.0001021225
| 4841.314502 | 1.355446 | -0.0001050548 |  | 4841.314502 | 1.481217262 | 0.0007891644 |  | 4841.314502 | 1.482753 | 0.0002129424
| 4841.254237 | 1.355442 | -7.395218612e-05 |  | 4841.254237 | 1.481259157 | 0.0009100729109 |  | 4841.254237 | 1.482823 | 0.0003098396
| 4841.193971 | 1.355457155 | -5.693468792e-05 |  | 4841.193971 | 1.481364 | 0.001014899 |  | 4841.193971 | 1.482932 | 0.0003664055
| 4841.133706 | 1.35547843 | -6.052890908e-05 |  | 4841.133706 | 1.481516975 | 0.001070015 |  | 4841.133706 | 1.483057 | 0.000367035
| 4841.07344 | 1.355493515 | -8.42712636e-05 |  | 4841.07344 | 1.481685539 | 0.001056412 |  | 4841.07344 | 1.483166976 | 0.0003122504
| 4841.013174 | 1.355492 | -0.0001210177 |  | 4841.013174 | 1.481833502 | 0.0009752174 |  | 4841.013174 | 1.483238 | 0.0002171547
| 4840.952909 | 1.355469 | -0.0001598011 |  | 4840.952909 | 1.481932541 | 0.0008462735 |  | 4840.952909 | 1.483258 | 0.0001066248
| 4840.892643 | 1.355426 | -0.000188619 |  | 4840.892643 | 1.481969066 | 0.0006994178 |  | 4840.892643 | 1.48323 | 6.893939725e-06
| 4840.832378 | 1.355372 | -0.0001974891 |  | 4840.832378 | 1.481947 | 0.0005647655 |  | 4840.832378 | 1.483167818 | -6.275677e-05
| 4840.772112 | 1.355317 | -0.0001827382 |  | 4840.772112 | 1.481883748 | 0.0004635949 |  | 4840.772112 | 1.483093 | -9.44752e-05
| 4840.711847 | 1.355275 | -0.0001478231 |  | 4840.711847 | 1.481801 | 0.0004050081 |  | 4840.711847 | 1.483024147 | -9.279368212e-05
| 4840.651581 | 1.355255 | -0.0001027412 |  | 4840.651581 | 1.481719163 | 0.0003861692 |  | 4840.651581 | 1.482973687 | -7.024625e-05
| 4840.591315 | 1.355257 | -6.101743578e-05 |  | 4840.591315 | 1.481653 | 0.0003967866 |  | 4840.591315 | 1.482943 | -4.11447e-05
| 4840.53105 | 1.355276 | -3.531926e-05 |  | 4840.53105 | 1.481609 | 0.0004231784 |  | 4840.53105 | 1.482927 | -1.570819846e-05
| 4840.470784 | 1.355297 | -3.119946078e-05 |  | 4840.470784 | 1.481586 | 0.0004528422 |  | 4840.470784 | 1.482915 | 3.299113e-06
| 4840.410519 | 1.355305 | -4.444436974e-05 |  | 4840.410519 | 1.481577948 | 0.0004762577 |  | 4840.410519 | 1.482901 | 2.008785e-05
| 4840.350253 | 1.355292 | -6.222388e-05 |  | 4840.350253 | 1.48157718 | 0.000489645 |  | 4840.350253 | 1.482885 | 4.201012e-05
| 4840.289988 | 1.355258531 | -6.775003e-05 |  | 4840.289988 | 1.481575 | 0.0004939135 |  | 4840.289988 | 1.482871 | 7.467701e-05
| 4840.229722 | 1.355216 | -4.690119e-05 |  | 4840.229722 | 1.48156635 | 0.0004942904 |  | 4840.229722 | 1.482869 | 0.0001175373
| 4840.169456 | 1.355184352 | 3.811894e-06 |  | 4840.169456 | 1.481549464 | 0.0004981278108 |  | 4840.169456 | 1.482888 | 0.000162901
| 4840.109191 | 1.355183144 | 7.526378e-05 |  | 4840.109191 | 1.481528717 | 0.0005123331902 |  | 4840.109191 | 1.482927 | 0.0001986928
| 4840.048925 | 1.355224 | 0.0001462044 |  | 4840.048925 | 1.481512 | 0.0005391894 |  | 4840.048925 | 1.482981746 | 0.0002132598
| 4839.98866 | 1.355302 | 0.0001916946 |  | 4839.98866 | 1.481509 | 0.0005747476 |  | 4839.98866 | 1.483037513 | 0.000200265
| 4839.928394 | 1.355401 | 0.0001918253 |  | 4839.928394 | 1.481522 | 0.0006107272 |  | 4839.928394 | 1.48308 | 0.0001624514439
| 4839.868129 | 1.355493 | 0.0001398953 |  | 4839.868129 | 1.48155 | 0.0006362471 |  | 4839.868129 | 1.483097056 | 0.0001105897672
| 4839.807863 | 1.355552 | 4.514609e-05 |  | 4839.807863 | 1.481583 | 0.0006448733 |  | 4839.807863 | 1.483086551 | 6.027246355e-05
| 4839.747597 | 1.355561 | -7.002391886e-05 |  | 4839.747597 | 1.48161 | 0.0006376176 |  | 4839.747597 | 1.483055 | 2.560167e-05
| 4839.687332 | 1.355515 | -0.0001780463 |  | 4839.687332 | 1.481623353 | 0.0006232359 |  | 4839.687332 | 1.483014 | 1.413764e-05
| 4839.627066 | 1.35542789 | -0.0002552663 |  | 4839.627066 | 1.481622042 | 0.0006146121 |  | 4839.627066 | 1.482979 | 2.483397e-05
| 4839.566801 | 1.355319 | -0.0002886507102 |  | 4839.566801 | 1.48161618 | 0.0006216337 |  | 4839.566801 | 1.48296 | 4.890528e-05
| 4839.506535 | 1.355212 | -0.0002775168984 |  | 4839.506535 | 1.481621623 | 0.0006439942 |  | 4839.506535 | 1.482958 | 7.431778148e-05
| 4839.446269 | 1.355122 | -0.0002309107 |  | 4839.446269 | 1.48165 | 0.0006694494 |  | 4839.446269 | 1.48297 | 9.086584e-05
| 4839.386004 | 1.355057 | -0.0001619956 |  | 4839.386004 | 1.481702818 | 0.0006786679 |  | 4839.386004 | 1.482986 | 9.400629808e-05
| 4839.325738 | 1.35502 | -8.226401e-05 |  | 4839.325738 | 1.481765888 | 0.0006538999 |  | 4839.325738 | 1.482998 | 8.598679e-05
| 4839.265473 | 1.355008322 | 7.02729078e-07 |  | 4839.265473 | 1.481815122 | 0.0005899424439 |  | 4839.265473 | 1.482999246 | 7.331562e-05
| 4839.205207 | 1.355021 | 8.187019e-05 |  | 4839.205207 | 1.481825 | 0.0004986684 |  | 4839.205207 | 1.482992 | 6.316981e-05
| 4839.144942 | 1.355058 | 0.0001562385 |  | 4839.144942 | 1.481781955 | 0.0004084509 |  | 4839.144942 | 1.482979 | 6.04742e-05
| 4839.084676 | 1.35512 | 0.0002151995 |  | 4839.084676 | 1.481693586 | 0.000351242 |  | 4839.084676 | 1.482969 | 6.471297e-05
| 4839.02441 | 1.355203579 | 0.0002476119 |  | 4839.02441 | 1.481586012 | 0.00034925 |  | 4839.02441 | 1.482963 | 7.267307e-05
| 4838.964145 | 1.355297 | 0.0002420065 |  | 4838.964145 | 1.481495 | 0.000404415 |  | 4838.964145 | 1.482962 | 7.97385e-05
| 4838.903879 | 1.355383023 | 0.0001934308 |  | 4838.903879 | 1.481451 | 0.0004957799869 |  | 4838.903879 | 1.482962 | 8.373077e-05
| 4838.843614 | 1.355439528 | 0.0001067336 |  | 4838.843614 | 1.481463643 | 0.0005879629 |  | 4838.843614 | 1.48296 | 8.583051e-05
| 4838.783348 | 1.355449 | -1.422866246e-06 |  | 4838.783348 | 1.48152 | 0.0006462133 |  | 4838.783348 | 1.482955 | 8.974989e-05
| 4838.723083 | 1.355405 | -0.0001065076 |  | 4838.723083 | 1.481588316 | 0.0006530617 |  | 4838.723083 | 1.482949085 | 9.884306e-05
| 4838.662817 | 1.355314 | -0.000182262 |  | 4838.662817 | 1.481632 | 0.0006149901 |  | 4838.662817 | 1.482947787 | 0.0001137092
| 4838.602551 | 1.355195198 | -0.0002095871 |  | 4838.602551 | 1.481626 | 0.0005604685 |  | 4838.602551 | 1.482956 | 0.0001306137
| 4838.542286 | 1.355074 | -0.0001816377 |  | 4838.542286 | 1.481573311 | 0.0005257625 |  | 4838.542286 | 1.482974 | 0.0001424994
| 4838.48202 | 1.354975763 | -0.0001048021 |  | 4838.48202 | 1.481494242 | 0.0005389829 |  | 4838.48202 | 1.482999 | 0.0001424729
| 4838.421755 | 1.354918 | 4.061477506e-06 |  | 4838.421755 | 1.481424 | 0.000608976 |  | 4838.421755 | 1.483021 | 0.0001268517
| 4838.361489 | 1.354908 | 0.000123614 |  | 4838.361489 | 1.481396197 | 0.000721356 |  | 4838.361489 | 1.483031 | 9.859679e-05
| 4838.301224 | 1.354942 | 0.0002345592 |  | 4838.301224 | 1.481426 | 0.0008466689 |  | 4838.301224 | 1.483023 | 6.589665e-05
| 4838.240958 | 1.355011 | 0.000322314 |  | 4838.240958 | 1.481511492 | 0.0009537848 |  | 4838.240958 | 1.482995 | 4.014187769e-05
| 4838.180692 | 1.355104 | 0.000378752 |  | 4838.180692 | 1.481634 | 0.001022059842 |  | 4838.180692 | 1.482953 | 3.165201e-05
| 4838.120427 | 1.355209 | 0.0003989123 |  | 4838.120427 | 1.481771 | 0.00104497333 |  | 4838.120427 | 1.482908 | 4.562534e-05
| 4838.060161 | 1.355314 | 0.0003806423 |  | 4838.060161 | 1.481907 | 0.001027052 |  | 4838.060161 | 1.482871 | 8.051359e-05
| 4837.999896 | 1.355408 | 0.00032397 |  | 4837.999896 | 1.482033424 | 0.0009766497 |  | 4837.999896 | 1.482851241 | 0.0001296195
| 4837.93963 | 1.355475 | 0.0002325789 |  | 4837.93963 | 1.482148665 | 0.0008969776 |  | 4837.93963 | 1.482850219 | 0.0001836879
| 4837.879365 | 1.355501 | 0.000116535 |  | 4837.879365 | 1.482248341 | 0.0007866258 |  | 4837.879365 | 1.482866392 | 0.0002353442
| 4837.819099 | 1.355476 | -6.955942e-06 |  | 4837.819099 | 1.482322 | 0.0006430571 |  | 4837.819099 | 1.482895 | 0.0002801677
| 4837.758833 | 1.355397 | -0.0001149899 |  | 4837.758833 | 1.482352224 | 0.0004718872 |  | 4837.758833 | 1.482933 | 0.0003179345
| 4837.698568 | 1.355273 | -0.0001839155 |  | 4837.698568 | 1.482324 | 0.000291641 |  | 4837.698568 | 1.482978331 | 0.0003499227
| 4837.638302 | 1.355124835 | -0.0001962523 |  | 4837.638302 | 1.482233 | 0.0001311664 |  | 4837.638302 | 1.483033 | 0.0003762828
| 4837.578037 | 1.354979 | -0.0001458255 |  | 4837.578037 | 1.482096 | 1.988630755e-05 |  | 4837.578037 | 1.483099 | 0.0003940108
| 4837.517771 | 1.354862 | -3.955972297e-05 |  | 4837.517771 | 1.481944 | -2.735215e-05 |  | 4837.517771 | 1.483176999 | 0.0003965857
| 4837.457505 | 1.354794 | 0.0001035424 |  | 4837.457505 | 1.481813851 | -1.678678e-05 |  | 4837.457505 | 1.483263002 | 0.0003765284
| 4837.39724 | 1.354782 | 0.0002592238 |  | 4837.39724 | 1.481730104 | 2.21368e-05 |  | 4837.39724 | 1.483348 | 0.0003285611
| 4837.336974 | 1.354824 | 0.0004041884 |  | 4837.336974 | 1.481692 | 5.118752269e-05 |  | 4837.336974 | 1.48342 | 0.0002518247
| 4837.276709 | 1.354905 | 0.0005221339 |  | 4837.276709 | 1.481673679 | 4.133806e-05 |  | 4837.276709 | 1.483467 | 0.0001522304
| 4837.216443 | 1.35501 | 0.0006051621 |  | 4837.216443 | 1.481633498 | -1.03907202e-05 |  | 4837.216443 | 1.483481 | 4.131929e-05
| 4837.156178 | 1.355126 | 0.0006529758 |  | 4837.156178 | 1.481538 | -7.712228e-05 |  | 4837.156178 | 1.48346 | -6.688849851e-05
| 4837.095912 | 1.355241483 | 0.0006693537 |  | 4837.095912 | 1.481377 | -0.0001126604 |  | 4837.095912 | 1.483409 | -0.000159099
| 4837.035646 | 1.35535 | 0.0006590136 |  | 4837.035646 | 1.481175497 | -7.092073e-05 |  | 4837.035646 | 1.483338223 | -0.0002261139
| 4836.975381 | 1.355449 | 0.0006258913 |  | 4836.975381 | 1.480986 | 7.070445e-05 |  | 4836.975381 | 1.483260394 | -0.0002647979
| 4836.915115 | 1.355532 | 0.0005734245 |  | 4836.915115 | 1.480868 | 0.0002980415 |  | 4836.915115 | 1.483187 | -0.0002781206
| 4836.85485 | 1.355595753 | 0.0005063831 |  | 4836.85485 | 1.480862838 | 0.0005621586 |  | 4836.85485 | 1.483127 | -0.000273815
| 4836.794584 | 1.355637 | 0.0004316794 |  | 4836.794584 | 1.480977045 | 0.0007973273 |  | 4836.794584 | 1.483084 | -0.0002619607
| 4836.734319 | 1.355656 | 0.0003578449 |  | 4836.734319 | 1.481178231 | 0.0009446971 |  | 4836.734319 | 1.483054 | -0.000251612
| 4836.674053 | 1.355656 | 0.0002922045 |  | 4836.674053 | 1.481407 | 0.0009748404 |  | 4836.674053 | 1.483032 | -0.0002492319
| 4836.613787 | 1.355645 | 0.0002392557 |  | 4836.613787 | 1.481602 | 0.0008946690018 |  | 4836.613787 | 1.483009 | -0.0002566949
| 4836.553522 | 1.35563 | 0.0001982932 |  | 4836.553522 | 1.481714368 | 0.000742695 |  | 4836.553522 | 1.482978 | -0.0002709719
| 4836.493256 | 1.355616 | 0.0001647931 |  | 4836.493256 | 1.48173 | 0.000571255 |  | 4836.493256 | 1.482933043 | -0.0002847117
| 4836.432991 | 1.355602 | 0.0001330283 |  | 4836.432991 | 1.481660188 | 0.0004268931 |  | 4836.432991 | 1.482874041 | -0.0002885007
| 4836.372725 | 1.355585 | 0.0001006323 |  | 4836.372725 | 1.48153484 | 0.0003383391 |  | 4836.372725 | 1.482806 | -0.0002738082
| 4836.31246 | 1.355558742 | 6.993892854e-05 |  | 4836.31246 | 1.481385 | 0.0003134497 |  | 4836.31246 | 1.482738888 | -0.0002355507
| 4836.252194 | 1.355520942 | 4.867623488e-05 |  | 4836.252194 | 1.481235 | 0.0003476238 |  | 4836.252194 | 1.482684 | -0.0001740994
| 4836.191928 | 1.355477 | 4.526392666e-05 |  | 4836.191928 | 1.481098223 | 0.0004332454 |  | 4836.191928 | 1.482650634 | -9.589996e-05
| 4836.131663 | 1.355436 | 6.452085e-05 |  | 4836.131663 | 1.480984 | 0.0005664358521 |  | 4836.131663 | 1.482645751 | -1.191967e-05
| 4836.071397 | 1.355412 | 0.0001038533 |  | 4836.071397 | 1.480906322 | 0.0007457462 |  | 4836.071397 | 1.482669 | 6.555239e-05
| 4836.011132 | 1.355417 | 0.0001520674 |  | 4836.011132 | 1.480885 | 0.0009642487 |  | 4836.011132 | 1.482714 | 0.0001257458
| 4835.950866 | 1.355451 | 0.0001924424 |  | 4835.950866 | 1.480940941 | 0.001203062 |  | 4835.950866 | 1.482772 | 0.0001622512
| 4835.890601 | 1.355508533 | 0.0002092382 |  | 4835.890601 | 1.481088 | 0.001427815 |  | 4835.890601 | 1.482831 | 0.0001737444
| 4835.830335 | 1.355572 | 0.0001933072 |  | 4835.830335 | 1.481319 | 0.001596252 |  | 4835.830335 | 1.482883 | 0.0001637875
| 4835.770069 | 1.355625 | 0.000146148 |  | 4835.770069 | 1.481605314 | 0.001671246 |  | 4835.770069 | 1.48292 | 0.0001386453
| 4835.709804 | 1.355652 | 7.857911177e-05 |  | 4835.709804 | 1.481897 | 0.001635631 |  | 4835.709804 | 1.48294026 | 0.0001053681
| 4835.649538 | 1.35565 | 6.78318972e-06 |  | 4835.649538 | 1.482145 | 0.001499741 |  | 4835.649538 | 1.482943 | 7.024154e-05
| 4835.589273 | 1.355621 | -5.442368e-05 |  | 4835.589273 | 1.48231 | 0.001299411 |  | 4835.589273 | 1.48293 | 3.882851e-05
| 4835.529007 | 1.355577 | -9.652936e-05 |  | 4835.529007 | 1.48238 | 0.001083698 |  | 4835.529007 | 1.482903 | 1.592972e-05
| 4835.468741 | 1.355530828 | -0.0001191296 |  | 4835.468741 | 1.482372131 | 0.0008965438 |  | 4835.468741 | 1.482864 | 6.833052175e-06
| 4835.408476 | 1.355488992 | -0.0001277839 |  | 4835.408476 | 1.48232 | 0.0007634231 |  | 4835.408476 | 1.482818 | 1.635566e-05
| 4835.34821 | 1.355453 | -0.0001296575 |  | 4835.34821 | 1.482261795 | 0.0006841549396 |  | 4835.34821 | 1.482773 | 4.81572792e-05
| 4835.287945 | 1.355421 | -0.0001286972 |  | 4835.287945 | 1.482224 | 0.0006393412 |  | 4835.287945 | 1.482738 | 0.0001028945
| 4835.227679 | 1.35538731 | -0.0001241405 |  | 4835.227679 | 1.482213964 | 0.0006007454 |  | 4835.227679 | 1.48272532 | 0.0001763186
| 4835.167414 | 1.355352 | -0.000111265 |  | 4835.167414 | 1.48222 | 0.0005455219 |  | 4835.167414 | 1.482742 | 0.0002587316
| 4835.107148 | 1.355318 | -8.466914e-05 |  | 4835.107148 | 1.482220562 | 0.0004653322573 |  | 4835.107148 | 1.482793 | 0.0003368755
| 4835.046882 | 1.355295 | -4.289423e-05 |  | 4835.046882 | 1.482195 | 0.000367405 |  | 4835.046882 | 1.482874 | 0.0003957485
| 4834.986617 | 1.355292 | 9.385725556e-06 |  | 4834.986617 | 1.482132 | 0.000270774 |  | 4834.986617 | 1.482977 | 0.0004233434
| 4834.926351 | 1.355314026 | 6.202832e-05 |  | 4834.926351 | 1.482034 | 0.0001961236 |  | 4834.926351 | 1.483088 | 0.0004122314
| 4834.866086 | 1.355361893 | 0.0001023353 |  | 4834.866086 | 1.481914348 | 0.0001591252 |  | 4834.866086 | 1.48319 | 0.0003622678
| 4834.80582 | 1.355428 | 0.0001191409 |  | 4834.80582 | 1.481792083 | 0.000166236 |  | 4834.80582 | 1.483269 | 0.0002795059
| 4834.745555 | 1.355502 | 0.000105842 |  | 4834.745555 | 1.48168564 | 0.0002143951 |  | 4834.745555 | 1.483314 | 0.0001753794
| 4834.685289 | 1.355569 | 6.193223e-05 |  | 4834.685289 | 1.481610259 | 0.0002925741 |  | 4834.685289 | 1.483322 | 6.364318e-05
| 4834.625023 | 1.355621 | -7.92781812e-06 |  | 4834.625023 | 1.481573842 | 0.0003850635 |  | 4834.625023 | 1.483291 | -4.118587e-05
| 4834.564758 | 1.355648 | -9.657938146e-05 |  | 4834.564758 | 1.481577865 | 0.0004747846 |  | 4834.564758 | 1.483229131 | -0.0001265230327
| 4834.504492 | 1.355646 | -0.0001955387826 |  | 4834.504492 | 1.481616276 | 0.0005453319 |  | 4834.504492 | 1.483144 | -0.0001820283992
| 4834.444227 | 1.355613 | -0.0002959277 |  | 4834.444227 | 1.481676397 | 0.0005838913 |  | 4834.444227 | 1.48305 | -0.0002018727
| 4834.383961 | 1.355547 | -0.0003877205 |  | 4834.383961 | 1.48174 | 0.0005851847 |  | 4834.383961 | 1.48296 | -0.0001854566
| 4834.323696 | 1.355452 | -0.0004597285 |  | 4834.323696 | 1.481788 | 0.0005538934 |  | 4834.323696 | 1.48289 | -0.0001379416
| 4834.26343 | 1.355333 | -0.0005004951 |  | 4834.26343 | 1.481806 | 0.0005048483 |  | 4834.26343 | 1.482851 | -7.068803e-05
| 4834.203164 | 1.355203 | -0.0005004766 |  | 4834.203164 | 1.481791036 | 0.0004582366 |  | 4834.203164 | 1.482847 | 8.702275e-07
| 4834.142899 | 1.35508 | -0.0004562657 |  | 4834.142899 | 1.481753 | 0.0004327918 |  | 4834.142899 | 1.482877 | 5.97369e-05
| 4834.082633 | 1.354983 | -0.0003732676869 |  | 4834.082633 | 1.481711 | 0.0004374385 |  | 4834.082633 | 1.48293 | 9.179247e-05
| 4834.022368 | 1.354926029 | -0.000266059 |  | 4834.022368 | 1.481685 | 0.00046694 |  | 4834.022368 | 1.48299 | 8.973706e-05
| 4833.962102 | 1.354916 | -0.0001559941 |  | 4833.962102 | 1.481690323 | 0.0005028228 |  | 4833.962102 | 1.48304053 | 5.4808e-05
| 4833.901837 | 1.354947 | -6.469545703e-05 |  | 4833.901837 | 1.481722231 | 0.0005215809 |  | 4833.901837 | 1.483067 | -3.628921375e-06
| 4833.841571 | 1.355003 | -7.681865322e-06 |  | 4833.841571 | 1.481763138 | 0.0005065719 |  | 4833.841571 | 1.483062 | -7.098264555e-05
| 4833.781305 | 1.355063 | 9.78767563e-06 |  | 4833.781305 | 1.481785843 | 0.0004573101 |  | 4833.781305 | 1.483026 | -0.0001319748
| 4833.72104 | 1.355107 | -5.190651e-06 |  | 4833.72104 | 1.481769 | 0.0003921058 |  | 4833.72104 | 1.482968 | -0.0001753641
| 4833.660774 | 1.355124 | -3.69697e-05 |  | 4833.660774 | 1.481705 | 0.000341123 |  | 4833.660774 | 1.482897 | -0.0001956643
| 4833.600509 | 1.355112 | -6.785067e-05 |  | 4833.600509 | 1.481611 | 0.0003346127 |  | 4833.600509 | 1.482823 | -0.0001929826
| 4833.540243 | 1.35508 | -8.383223e-05 |  | 4833.540243 | 1.48151808 | 0.0003874536011 |  | 4833.540243 | 1.482751 | -0.0001706474
| 4833.479977 | 1.355039766 | -7.909721873e-05 |  | 4833.479977 | 1.481465 | 0.0004923549399 |  | 4833.479977 | 1.482685 | -0.0001315279
| 4833.419712 | 1.355004 | -5.617336e-05 |  | 4833.419712 | 1.481477 | 0.000619423 |  | 4833.419712 | 1.482625 | -7.580110375e-05
| 4833.359446 | 1.354979 | -2.267839e-05 |  | 4833.359446 | 1.481561204 | 0.0007282449 |  | 4833.359446 | 1.482573 | -7.948113e-07
| 4833.299181 | 1.354964 | 1.364271686e-05 |  | 4833.299181 | 1.481698 | 0.0007809963 |  | 4833.299181 | 1.482538 | 9.599764789e-05
| 4833.238915 | 1.354956 | 4.87818224e-05 |  | 4833.238915 | 1.481853 | 0.0007567945 |  | 4833.238915 | 1.48253 | 0.0002128187
| 4833.17865 | 1.35494898 | 8.411860986e-05 |  | 4833.17865 | 1.481984 | 0.0006568648 |  | 4833.17865 | 1.482563016 | 0.0003406757
| 4833.118384 | 1.354944 | 0.0001240574 |  | 4833.118384 | 1.482060903 | 0.0005020046 |  | 4833.118384 | 1.482645 | 0.0004621211
| 4833.058118 | 1.354944 | 0.0001723818 |  | 4833.058118 | 1.482067267 | 0.0003226981 |  | 4833.058118 | 1.482774 | 0.0005545602
| 4832.997853 | 1.354957906 | 0.0002285215 |  | 4832.997853 | 1.482003 | 0.0001481763773 |  | 4832.997853 | 1.482938 | 0.0005958210413
| 4832.937587 | 1.354992 | 0.0002856668 |  | 4832.937587 | 1.481879 | 1.353668e-06 |  | 4832.937587 | 1.483113 | 0.0005715473
| 4832.877322 | 1.355049 | 0.0003327029 |  | 4832.877322 | 1.481706 | -0.0001027504 |  | 4832.877322 | 1.483268 | 0.0004806996
| 4832.817056 | 1.355123 | 0.0003575351 |  | 4832.817056 | 1.481499 | -0.0001525633 |  | 4832.817056 | 1.483376307 | 0.0003372906
| 4832.756791 | 1.355203 | 0.0003521603 |  | 4832.756791 | 1.48127 | -0.0001370093 |  | 4832.756791 | 1.483419 | 0.0001672811651
| 4832.696525 | 1.355274 | 0.0003160044 |  | 4832.696525 | 1.481039 | -4.46807362e-05 |  | 4832.696525 | 1.483392931 | 2.251636e-06
| 4832.636259 | 1.355322 | 0.0002559888 |  | 4832.636259 | 1.480835 | 0.0001305343892 |  | 4832.636259 | 1.483311 | -0.0001297275
| 4832.575994 | 1.355339 | 0.0001850143 |  | 4832.575994 | 1.480693 | 0.000380808 |  | 4832.575994 | 1.483196 | -0.0002109965
| 4832.515728 | 1.355325424 | 0.0001176876407 |  | 4832.515728 | 1.480648 | 0.0006798132 |  | 4832.515728 | 1.483077 | -0.000238686
| 4832.455463 | 1.355286 | 6.643355e-05 |  | 4832.455463 | 1.480719 | 0.0009818359 |  | 4832.455463 | 1.482975 | -0.0002233434
| 4832.395197 | 1.355232 | 3.914708e-05 |  | 4832.395197 | 1.480899 | 0.001234358 |  | 4832.395197 | 1.482903817 | -0.0001839779
| 4832.334932 | 1.355173725 | 3.778595e-05 |  | 4832.334932 | 1.481158 | 0.001390784 |  | 4832.334932 | 1.482862 | -0.0001406928
| 4832.274666 | 1.355122 | 6.036091e-05 |  | 4832.274666 | 1.481441 | 0.001426807 |  | 4832.274666 | 1.482841 | -0.0001079896
| 4832.2144 | 1.355084 | 0.0001012912 |  | 4832.2144 | 1.481689 | 0.001349012 |  | 4832.2144 | 1.482824 | -9.014993e-05
| 4832.154135 | 1.355066084 | 0.0001538714 |  | 4832.154135 | 1.481857892 | 0.001192376 |  | 4832.154135 | 1.482798 | -8.143238e-05
| 4832.093869 | 1.355069795 | 0.0002100442 |  | 4832.093869 | 1.481927 | 0.001007717 |  | 4832.093869 | 1.482758 | -6.935636e-05
| 4832.033604 | 1.355096 | 0.0002610064 |  | 4832.033604 | 1.48190599 | 0.0008454382 |  | 4832.033604 | 1.482707 | -4.043322e-05
| 4831.973338 | 1.355141 | 0.0002973322 |  | 4831.973338 | 1.481826 | 0.0007392438053 |  | 4831.973338 | 1.482658 | 1.356289e-05
| 4831.913073 | 1.355198 | 0.0003111631 |  | 4831.913073 | 1.481726 | 0.0006996515 |  | 4831.913073 | 1.482625 | 9.254149e-05
| 4831.852807 | 1.355255 | 0.0002976041 |  | 4831.852807 | 1.48164 | 0.0007161949 |  | 4831.852807 | 1.482622 | 0.0001873076
| 4831.792541 | 1.355299 | 0.000258075 |  | 4831.792541 | 1.481584 | 0.0007662684 |  | 4831.792541 | 1.482656 | 0.0002820017
| 4831.732276 | 1.355318 | 0.0002008682 |  | 4831.732276 | 1.48156033 | 0.0008278959129 |  | 4831.732276 | 1.482723164 | 0.0003592545
| 4831.67201 | 1.355302 | 0.0001406207 |  | 4831.67201 | 1.48156018 | 0.000887984698 |  | 4831.67201 | 1.482813 | 0.0004056289
| 4831.611745 | 1.355255 | 9.461934e-05 |  | 4831.611745 | 1.481573 | 0.0009439601 |  | 4831.611745 | 1.482909 | 0.0004152564
| 4831.551479 | 1.355185 | 7.823805e-05 |  | 4831.551479 | 1.481596 | 0.001000121 |  | 4831.551479 | 1.482994 | 0.0003913901
| 4831.491213 | 1.355109 | 0.0001001589 |  | 4831.491213 | 1.481631307 | 0.001060126 |  | 4831.491213 | 1.483055 | 0.0003448378
| 4831.430948 | 1.355046 | 0.000159454 |  | 4831.430948 | 1.481687 | 0.00112226 |  | 4831.430948 | 1.48309 | 0.0002904945
| 4831.370682 | 1.355012 | 0.0002456408 |  | 4831.370682 | 1.481770376 | 0.001176389 |  | 4831.370682 | 1.4831 | 0.0002421527
| 4831.310417 | 1.355014 | 0.0003429592 |  | 4831.310417 | 1.481878965 | 0.00120876 |  | 4831.310417 | 1.483096555 | 0.0002083524
| 4831.250151 | 1.355052 | 0.0004351562 |  | 4831.250151 | 1.482003568 | 0.001206146434 |  | 4831.250151 | 1.483091 | 0.0001908867
| 4831.189886 | 1.355117 | 0.0005105121 |  | 4831.189886 | 1.482127 | 0.001162511 |  | 4831.189886 | 1.483093345 | 0.0001841074
| 4831.12962 | 1.3552 | 0.0005642967 |  | 4831.12962 | 1.482233 | 0.001081447832 |  | 4831.12962 | 1.48310734 | 0.0001789163
| 4831.069354 | 1.355291 | 0.0005976188 |  | 4831.069354 | 1.482306048 | 0.0009739225 |  | 4831.069354 | 1.483131 | 0.0001657495326
| 4831.009089 | 1.355388 | 0.0006138718 |  | 4831.009089 | 1.482341 | 0.0008564139 |  | 4831.009089 | 1.483156773 | 0.0001387786
| 4830.948823 | 1.355492 | 0.0006142906 |  | 4830.948823 | 1.48234 | 0.0007446037246 |  | 4830.948823 | 1.483175 | 9.7976e-05
| 4830.888558 | 1.355605 | 0.0005947286717 |  | 4830.888558 | 1.482311 | 0.0006511555295 |  | 4830.888558 | 1.483179 | 4.88545911e-05
| 4830.828292 | 1.355726 | 0.000546259 |  | 4830.828292 | 1.48226685 | 0.0005820314 |  | 4830.828292 | 1.483166 | -1.218907e-07
| 4830.768027 | 1.355847 | 0.0004582583 |  | 4830.768027 | 1.482218631 | 0.0005377053 |  | 4830.768027 | 1.483139033 | -4.05312633e-05
| 4830.707761 | 1.355949772 | 0.0003250098 |  | 4830.707761 | 1.482177 | 0.0005134647792 |  | 4830.707761 | 1.483104 | -6.776456795e-05
| 4830.647495 | 1.356013 | 0.0001501951 |  | 4830.647495 | 1.482148 | 0.0005014167241 |  | 4830.647495 | 1.483069175 | -8.185249e-05
| 4830.58723 | 1.356016 | -5.00239374e-05 |  | 4830.58723 | 1.482133 | 0.0004920439306 |  | 4830.58723 | 1.48304 | -8.731418e-05
| 4830.526964 | 1.355949 | -0.0002495339 |  | 4830.526964 | 1.482129 | 0.0004765907564 |  | 4830.526964 | 1.483018 | -9.08266252e-05
| 4830.466699 | 1.355813041 | -0.0004176776 |  | 4830.466699 | 1.482127 | 0.0004505838394 |  | 4830.466699 | 1.482998 | -9.704948e-05
| 4830.406433 | 1.355627098 | -0.000527992 |  | 4830.406433 | 1.482121 | 0.0004143538206 |  | 4830.406433 | 1.482977 | -0.0001072124
| 4830.346168 | 1.355418979 | -0.0005646528 |  | 4830.346168 | 1.482102 | 0.0003733635317 |  | 4830.346168 | 1.482948 | -0.0001177765
| 4830.285902 | 1.355221 | -0.0005270746 |  | 4830.285902 | 1.482069 | 0.0003371118 |  | 4830.285902 | 1.48291 | -0.000122373
| 4830.225636 | 1.355059 | -0.0004283105 |  | 4830.225636 | 1.482026586 | 0.0003143198 |  | 4830.225636 | 1.48286765 | -0.0001145698
| 4830.165371 | 1.354954 | -0.0002918077 |  | 4830.165371 | 1.481986 | 0.0003083679 |  | 4830.165371 | 1.482827 | -9.142479e-05
| 4830.105105 | 1.354908 | -0.0001438332 |  | 4830.105105 | 1.481958 | 0.0003149137 |  | 4830.105105 | 1.482797423 | -5.490133e-05
| 4830.04484 | 1.354915 | -7.94114232e-06 |  | 4830.04484 | 1.481949 | 0.0003217867 |  | 4830.04484 | 1.482784205 | -1.202611e-05
| 4829.984574 | 1.354963 | 9.972657e-05 |  | 4829.984574 | 1.481955639 | 0.0003144553 |  | 4829.984574 | 1.482788 | 2.79098e-05
| 4829.924309 | 1.355032 | 0.0001705358 |  | 4829.924309 | 1.481966 | 0.0002812322188 |  | 4829.924309 | 1.482806 | 5.668671411e-05
| 4829.864043 | 1.355106 | 0.0002046198 |  | 4829.864043 | 1.481961 | 0.000220280073 |  | 4829.864043 | 1.482827 | 6.979059e-05
| 4829.803777 | 1.355171 | 0.0002080722 |  | 4829.803777 | 1.48192 | 0.0001422295 |  | 4829.803777 | 1.482844 | 6.864449e-05
| 4829.743512 | 1.355217 | 0.0001910542 |  | 4829.743512 | 1.481834 | 6.864945e-05 |  | 4829.743512 | 1.48285 | 5.916555e-05
| 4829.683246 | 1.35524 | 0.0001664328 |  | 4829.683246 | 1.481705258 | 2.491494e-05 |  | 4829.683246 | 1.482843 | 4.984153e-05
| 4829.622981 | 1.355244 | 0.0001466182 |  | 4829.622981 | 1.481549993 | 3.269752e-05 |  | 4829.622981 | 1.482824999 | 4.824928e-05
| 4829.562715 | 1.355235605 | 0.0001413999 |  | 4829.562715 | 1.481394 | 0.0001025269 |  | 4829.562715 | 1.482804 | 5.862118e-05
| 4829.502449 | 1.355228 | 0.0001542721 |  | 4829.502449 | 1.481265 | 0.0002317132 |  | 4829.502449 | 1.482786 | 8.101804e-05
| 4829.442184 | 1.355234563 | 0.0001810313 |  | 4829.442184 | 1.481186173 | 0.0004047575 |  | 4829.442184 | 1.482779 | 0.0001112247
| 4829.381918 | 1.355263554 | 0.0002093548 |  | 4829.381918 | 1.481171 | 0.0005983149545 |  | 4829.381918 | 1.482783634 | 0.0001429557
| 4829.321653 | 1.355315 | 0.0002234044 |  | 4829.321653 | 1.481221288 | 0.0007880497 |  | 4829.321653 | 1.482799 | 0.000169799
| 4829.261387 | 1.355379 | 0.0002085327 |  | 4829.261387 | 1.481332 | 0.0009510064273 |  | 4829.261387 | 1.482821 | 0.0001873292
| 4829.201122 | 1.355436 | 0.0001580887 |  | 4829.201122 | 1.481488 | 0.001069184 |  | 4829.201122 | 1.482844 | 0.00019417
| 4829.140856 | 1.355465 | 7.802577191e-05 |  | 4829.140856 | 1.481674324 | 0.001129246 |  | 4829.140856 | 1.482862399 | 0.0001920082
| 4829.08059 | 1.355452757 | -1.354495e-05 |  | 4829.08059 | 1.481868 | 0.001123827 |  | 4829.08059 | 1.482872 | 0.0001856026
| 4829.020325 | 1.355396 | -9.231483e-05 |  | 4829.020325 | 1.482045262 | 0.001052657 |  | 4829.020325 | 1.482872 | 0.0001807976
| 4828.960059 | 1.355307 | -0.0001359758 |  | 4828.960059 | 1.482181 | 0.0009260108389 |  | 4828.960059 | 1.482864 | 0.0001836411
| 4828.899794 | 1.355209 | -0.0001330947 |  | 4828.899794 | 1.482255 | 0.0007645857839 |  | 4828.899794 | 1.482856 | 0.0001980371
| 4828.839528 | 1.355127814 | -8.68926992e-05 |  | 4828.839528 | 1.48225754 | 0.0005985598 |  | 4828.839528 | 1.482854 | 0.0002243924
| 4828.779263 | 1.355081838 | -1.491944e-05 |  | 4828.779263 | 1.482195 | 0.0004619066 |  | 4828.779263 | 1.482865577 | 0.0002584293
| 4828.718997 | 1.355075 | 5.916433e-05 |  | 4828.718997 | 1.482091271 | 0.0003811702 |  | 4828.718997 | 1.482896 | 0.0002921701
| 4828.658731 | 1.355099 | 0.0001147856 |  | 4828.658731 | 1.481981 | 0.0003681501 |  | 4828.658731 | 1.482945 | 0.0003148726
| 4828.598466 | 1.355133 | 0.0001425953 |  | 4828.598466 | 1.481902 | 0.000412322 |  | 4828.598466 | 1.483005425 | 0.0003169013
| 4828.5382 | 1.355159 | 0.0001474893 |  | 4828.5382 | 1.481879269 | 0.0004847288 |  | 4828.5382 | 1.483067026 | 0.0002929144
| 4828.477935 | 1.355166 | 0.0001441998913 |  | 4828.477935 | 1.481917 | 0.0005459705 |  | 4828.477935 | 1.483116 | 0.000243996
| 4828.417669 | 1.355157 | 0.0001499763 |  | 4828.417669 | 1.481994 | 0.0005618349 |  | 4828.417669 | 1.483142477 | 0.0001781062
| 4828.357404 | 1.355145454 | 0.0001747962 |  | 4828.357404 | 1.482075 | 0.0005161508 |  | 4828.357404 | 1.483139799 | 0.0001079284
| 4828.297138 | 1.355147 | 0.0002172991 |  | 4828.297138 | 1.482119636 | 0.0004176526 |  | 4828.297138 | 1.48311 | 4.694986e-05
| 4828.236872 | 1.355174 | 0.000265176 |  | 4828.236872 | 1.4821 | 0.0002982299 |  | 4828.236872 | 1.483061526 | 5.566919e-06
| 4828.176607 | 1.355226 | 0.000301332 |  | 4828.176607 | 1.482013016 | 0.0002009832 |  | 4828.176607 | 1.483005 | -1.191764409e-05
| 4828.116341 | 1.355294 | 0.0003120221 |  | 4828.116341 | 1.481881 | 0.0001635313 |  | 4828.116341 | 1.482952191 | -7.240527915e-06
| 4828.056076 | 1.355362119 | 0.0002927015 |  | 4828.056076 | 1.481745 | 0.0002042983 |  | 4828.056076 | 1.482909 | 1.399496e-05
| 4827.99581 | 1.355415 | 0.0002488884 |  | 4827.99581 | 1.481650966 | 0.0003156062 |  | 4827.99581 | 1.482878 | 4.532171e-05
| 4827.935545 | 1.355446 | 0.0001924692 |  | 4827.935545 | 1.481631 | 0.0004653214 |  | 4827.935545 | 1.48286 | 8.214254e-05
| 4827.875279 | 1.355456 | 0.0001353336 |  | 4827.875279 | 1.481696 | 0.0006089074 |  | 4827.875279 | 1.482854 | 0.0001223029
| 4827.815013 | 1.355451 | 8.363464124e-05 |  | 4827.815013 | 1.481831999 | 0.0007040951 |  | 4827.815013 | 1.482860855 | 0.0001643861
| 4827.754748 | 1.355437 | 3.755863892e-05 |  | 4827.754748 | 1.482004233 | 0.0007241478 |  | 4827.754748 | 1.482884 | 0.0002051917
| 4827.694482 | 1.355416 | -6.30621614e-06 |  | 4827.694482 | 1.48217375 | 0.0006635208 |  | 4827.694482 | 1.482926 | 0.0002376792
| 4827.634217 | 1.355383 | -4.925217e-05 |  | 4827.634217 | 1.482306 | 0.0005364213 |  | 4827.634217 | 1.482984 | 0.0002517822
| 4827.573951 | 1.355333972 | -8.635516976e-05 |  | 4827.573951 | 1.482381 | 0.0003697592 |  | 4827.573951 | 1.48305 | 0.0002376749
| 4827.513685 | 1.355267175 | -0.0001068233 |  | 4827.513685 | 1.482397 | 0.0001911238 |  | 4827.513685 | 1.48311 | 0.0001901547
| 4827.45342 | 1.355191 | -9.887884742e-05 |  | 4827.45342 | 1.482362 | 2.095834e-05 |  | 4827.45342 | 1.483144924 | 0.0001132163
| 4827.393154 | 1.355121017 | -5.675336874e-05 |  | 4827.393154 | 1.482289 | -0.000130208 |  | 4827.393154 | 1.483141 | 2.070346e-05
| 4827.332889 | 1.355077106 | 1.414023178e-05 |  | 4827.332889 | 1.482189 | -0.0002608096 |  | 4827.332889 | 1.483093 | -6.653797654e-05
| 4827.272623 | 1.355072573 | 9.619689e-05 |  | 4827.272623 | 1.482065 | -0.0003722104742 |  | 4827.272623 | 1.483006 | -0.0001267015
| 4827.212358 | 1.355109 | 0.0001659364 |  | 4827.212358 | 1.481918 | -0.0004637797 |  | 4827.212358 | 1.482899 | -0.0001441339
| 4827.152092 | 1.355172 | 0.0002022264 |  | 4827.152092 | 1.481746 | -0.0005290057 |  | 4827.152092 | 1.482791 | -0.0001139785
| 4827.091826 | 1.355238 | 0.00019608 |  | 4827.091826 | 1.481550553 | -0.0005572585 |  | 4827.091826 | 1.482705 | -4.281577e-05
| 4827.031561 | 1.355283 | 0.000153767 |  | 4827.031561 | 1.481342 | -0.0005366412805 |  | 4827.031561 | 1.482655 | 5.445313e-05
| 4826.971295 | 1.355289 | 9.549034942e-05 |  | 4826.971295 | 1.481138 | -0.000460163987 |  | 4826.971295 | 1.482644 | 0.0001598719
| 4826.91103 | 1.355256216 | 4.597487826e-05 |  | 4826.91103 | 1.48095781 | -0.0003296223304 |  | 4826.91103 | 1.48267 | 0.0002583628
| 4826.850764 | 1.355197 | 2.547966406e-05 |  | 4826.850764 | 1.480821 | -0.0001558342 |  | 4826.850764 | 1.482723 | 0.0003399607
| 4826.790499 | 1.355132 | 4.259899e-05 |  | 4826.790499 | 1.480738 | 4.251810356e-05 |  | 4826.790499 | 1.482796 | 0.000399571
| 4826.730233 | 1.355082404 | 9.2451e-05 |  | 4826.730233 | 1.480711581 | 0.0002443224 |  | 4826.730233 | 1.482882 | 0.0004344858
| 4826.669967 | 1.355059718 | 0.0001614668 |  | 4826.669967 | 1.480734 | 0.0004310137 |  | 4826.669967 | 1.482974881 | 0.0004420156
| 4826.609702 | 1.355066723 | 0.0002342944 |  | 4826.609702 | 1.480792478 | 0.0005918749 |  | 4826.609702 | 1.483067 | 0.0004194217
| 4826.549436 | 1.355098395 | 0.0002995071 |  | 4826.549436 | 1.480872 | 0.0007237834403 |  | 4826.549436 | 1.483146 | 0.0003654902
| 4826.489171 | 1.355147838 | 0.0003521165 |  | 4826.489171 | 1.480963617 | 0.0008302317637 |  | 4826.489171 | 1.483200786 | 0.0002846177
| 4826.428905 | 1.355211 | 0.0003909121 |  | 4826.428905 | 1.481061 | 0.0009173123579 |  | 4826.428905 | 1.483218 | 0.0001884723
| 4826.36864 | 1.355286 | 0.0004142031 |  | 4826.36864 | 1.48116722 | 0.0009894069 |  | 4826.36864 | 1.483192 | 9.574068e-05
| 4826.308374 | 1.355372 | 0.0004164538 |  | 4826.308374 | 1.481285 | 0.001045525 |  | 4826.308374 | 1.483128 | 2.705881e-05
| 4826.248108 | 1.355464 | 0.0003894849 |  | 4826.248108 | 1.481416 | 0.001079518 |  | 4826.248108 | 1.483042 | -1.02664332e-06
| 4826.187843 | 1.355549 | 0.0003265981 |  | 4826.187843 | 1.481558 | 0.001081985 |  | 4826.187843 | 1.482957 | 1.713377e-05
| 4826.127577 | 1.355608147 | 0.0002297421 |  | 4826.127577 | 1.481699682 | 0.001044594 |  | 4826.127577 | 1.482895645 | 7.421642e-05
| 4826.067312 | 1.355625 | 0.0001114927 |  | 4826.067312 | 1.481825 | 0.0009653798 |  | 4826.067312 | 1.482873 | 0.0001518392
| 4826.007046 | 1.355588 | -4.553266232e-06 |  | 4826.007046 | 1.481918 | 0.0008509379 |  | 4826.007046 | 1.482892 | 0.0002274952
| 4825.946781 | 1.355505927 | -9.129116e-05 |  | 4825.946781 | 1.481964 | 0.0007156164 |  | 4825.946781 | 1.482943 | 0.000282169425
| 4825.886515 | 1.355398 | -0.0001287067 |  | 4825.886515 | 1.481959 | 0.0005809377762 |  | 4825.886515 | 1.483009 | 0.0003062801
| 4825.826249 | 1.355292153 | -0.0001108599 |  | 4825.826249 | 1.48191 | 0.0004673475 |  | 4825.826249 | 1.483072 | 0.0003014878943
| 4825.765984 | 1.355217 | -4.908898e-05 |  | 4825.765984 | 1.481831 | 0.0003896322236 |  | 4825.765984 | 1.483122726 | 0.0002772082211
| 4825.705718 | 1.355188285 | 3.258584e-05 |  | 4825.705718 | 1.481742 | 0.0003533597 |  | 4825.705718 | 1.483158 | 0.0002451749
| 4825.645453 | 1.35520491 | 0.0001068029 |  | 4825.645453 | 1.481662 | 0.000353885 |  | 4825.645453 | 1.483181411 | 0.0002136516
| 4825.585187 | 1.355252 | 0.0001531311 |  | 4825.585187 | 1.481603853 | 0.0003783541 |  | 4825.585187 | 1.483201 | 0.0001845867
| 4825.524921 | 1.355306248 | 0.0001650172 |  | 4825.524921 | 1.481570757 | 0.0004113382071 |  | 4825.524921 | 1.483222 | 0.0001541954
| 4825.464656 | 1.355349 | 0.00014993 |  | 4825.464656 | 1.481558389 | 0.0004391829 |  | 4825.464656 | 1.483242 | 0.000117144
| 4825.40439 | 1.355372 | 0.0001238234 |  | 4825.40439 | 1.481557 | 0.0004542834 |  | 4825.40439 | 1.483258 | 7.010271105e-05
| 4825.344125 | 1.355377 | 0.0001024615 |  | 4825.344125 | 1.481555 | 0.0004562573 |  | 4825.344125 | 1.483262 | 1.438797e-05
| 4825.283859 | 1.355377 | 9.413081517e-05 |  | 4825.283859 | 1.481543783 | 0.0004504819 |  | 4825.283859 | 1.483251609 | -4.469341e-05
| 4825.223594 | 1.355385 | 9.708428e-05 |  | 4825.223594 | 1.481522 | 0.0004457064 |  | 4825.223594 | 1.483225 | -0.0001006039
| 4825.163328 | 1.355408 | 0.0001013861 |  | 4825.163328 | 1.48149 | 0.000449434323 |  | 4825.163328 | 1.483186468 | -0.0001485698
| 4825.103062 | 1.355445584 | 9.450054e-05 |  | 4825.103062 | 1.481456485 | 0.0004670921 |  | 4825.103062 | 1.48314 | -0.0001874398
| 4825.042797 | 1.355490614 | 6.714033402e-05 |  | 4825.042797 | 1.481429 | 0.0004987136561 |  | 4825.042797 | 1.483088 | -0.0002184785
| 4824.982531 | 1.355531 | 1.658357148e-05 |  | 4824.982531 | 1.481412453 | 0.0005398259 |  | 4824.982531 | 1.483029 | -0.0002429846784
| 4824.922266 | 1.355557 | -5.372567954e-05 |  | 4824.922266 | 1.481412 | 0.0005839328379 |  | 4824.922266 | 1.482961 | -0.0002597215
| 4824.862 | 1.355561 | -0.0001364367 |  | 4824.862 | 1.481427 | 0.000622850918 |  | 4824.862 | 1.482882 | -0.0002630697
| 4824.801735 | 1.35554 | -0.0002234242 |  | 4824.801735 | 1.481452366 | 0.0006501473 |  | 4824.801735 | 1.482795 | -0.0002454979
| 4824.741469 | 1.355495 | -0.0003075804 |  | 4824.741469 | 1.481480475 | 0.0006623178 |  | 4824.741469 | 1.482706908 | -0.0002000423
| 4824.681203 | 1.355428 | -0.0003824872 |  | 4824.681203 | 1.481503 | 0.0006610785 |  | 4824.681203 | 1.48263 | -0.0001242021029
| 4824.620938 | 1.355339 | -0.0004422645 |  | 4824.620938 | 1.48151342 | 0.0006519976 |  | 4824.620938 | 1.482577 | -2.202923575e-05
| 4824.560672 | 1.355233 | -0.0004799866 |  | 4824.560672 | 1.481509 | 0.0006446318502 |  | 4824.560672 | 1.482558 | 9.6078335e-05
| 4824.500407 | 1.355115589 | -0.000489391 |  | 4824.500407 | 1.481494 | 0.0006478608 |  | 4824.500407 | 1.482578 | 0.0002163891
| 4824.440141 | 1.354998 | -0.0004669015 |  | 4824.440141 | 1.481476 | 0.0006682552 |  | 4824.440141 | 1.482633 | 0.0003252930043
| 4824.379876 | 1.354891337 | -0.0004137972 |  | 4824.379876 | 1.481468 | 0.0007061459 |  | 4824.379876 | 1.482718237 | 0.0004121734
| 4824.31961 | 1.354806 | -0.0003368337 |  | 4824.31961 | 1.48148005 | 0.0007542033 |  | 4824.31961 | 1.482823 | 0.0004707445
| 4824.259344 | 1.354746447 | -0.0002465344 |  | 4824.259344 | 1.481517 | 0.0008000148307 |  | 4824.259344 | 1.48294 | 0.0004979528
| 4824.199079 | 1.354713 | -0.0001534409074 |  | 4824.199079 | 1.481576 | 0.000829167 |  | 4824.199079 | 1.483059632 | 0.0004926986
| 4824.138813 | 1.3547 | -6.514285508e-05 |  | 4824.138813 | 1.481645422 | 0.0008318012467 |  | 4824.138813 | 1.483175031 | 0.0004548274
| 4824.078548 | 1.354702416 | 1.580707e-05 |  | 4824.078548 | 1.481711539 | 0.0008050446 |  | 4824.078548 | 1.483277555 | 0.0003847547
| 4824.018282 | 1.354715 | 9.051672e-05 |  | 4824.018282 | 1.48176 | 0.0007552024 |  | 4824.018282 | 1.483357 | 0.0002855281
| 4823.958017 | 1.35474 | 0.0001600719 |  | 4823.958017 | 1.481782899 | 0.0006953303 |  | 4823.958017 | 1.483404323 | 0.0001638017
| 4823.897751 | 1.354778 | 0.0002219369 |  | 4823.897751 | 1.481783 | 0.0006395043847 |  | 4823.897751 | 1.48341 | 3.135142146e-05
| 4823.837485 | 1.354829 | 0.0002703975 |  | 4823.837485 | 1.481769 | 0.0005967808 |  | 4823.837485 | 1.483372 | -9.670054e-05
| 4823.77722 | 1.354889 | 0.0002973694 |  | 4823.77722 | 1.481754 | 0.0005673047 |  | 4823.77722 | 1.483294 | -0.0002038751
| 4823.716954 | 1.354947 | 0.0002983337 |  | 4823.716954 | 1.481745595 | 0.0005430472 |  | 4823.716954 | 1.483184 | -0.000275574
| 4823.656689 | 1.354989 | 0.0002760307 |  | 4823.656689 | 1.48174534 | 0.0005115331 |  | 4823.656689 | 1.48306 | -0.0003025009
| 4823.596423 | 1.355002 | 0.0002426373 |  | 4823.596423 | 1.481742899 | 0.0004626026 |  | 4823.596423 | 1.48294 | -0.0002824661
| 4823.536158 | 1.354985 | 0.0002161409 |  | 4823.536158 | 1.481723 | 0.0003954446 |  | 4823.536158 | 1.482841299 | -0.0002207306
| 4823.475892 | 1.354946 | 0.000214002 |  | 4823.475892 | 1.48167 | 0.0003195811 |  | 4823.475892 | 1.482779 | -0.0001296256588
| 4823.415626 | 1.35490456 | 0.000245397 |  | 4823.415626 | 1.481578 | 0.0002539348 |  | 4823.415626 | 1.482763256 | -2.65620416e-05
| 4823.355361 | 1.35488 | 0.0003070643 |  | 4823.355361 | 1.481452 | 0.0002182498 |  | 4823.355361 | 1.482794131 | 6.792316799e-05
| 4823.295095 | 1.354889 | 0.0003835772 |  | 4823.295095 | 1.481306 | 0.0002284563 |  | 4823.295095 | 1.482864 | 0.0001337604
| 4823.23483 | 1.354933 | 0.0004538435 |  | 4823.23483 | 1.481162 | 0.0002891628 |  | 4823.23483 | 1.482957 | 0.0001552565
| 4823.174564 | 1.355002 | 0.0004996394 |  | 4823.174564 | 1.481039 | 0.0003950956 |  | 4823.174564 | 1.483051 | 0.0001251486
| 4823.114298 | 1.355079 | 0.0005129475 |  | 4823.114298 | 1.480949 | 0.0005330829 |  | 4823.114298 | 1.483119 | 4.767845425e-05
| 4823.054033 | 1.355144 | 0.0004982894 |  | 4823.054033 | 1.480897 | 0.00068944 |  | 4823.054033 | 1.483142 | -6.08297655e-05
| 4822.993767 | 1.355189 | 0.0004694303 |  | 4822.993767 | 1.480879 | 0.0008546728 |  | 4822.993767 | 1.483107 | -0.0001746316
| 4822.933502 | 1.355212 | 0.0004418648 |  | 4822.933502 | 1.480894334 | 0.001024934 |  | 4822.933502 | 1.483017384 | -0.000264674
| 4822.873236 | 1.355225 | 0.0004254748 |  | 4822.873236 | 1.480945 | 0.001198431 |  | 4822.873236 | 1.482892 | -0.0003072729
| 4822.812971 | 1.355241 | 0.0004200349 |  | 4822.812971 | 1.481037 | 0.001371072 |  | 4822.812971 | 1.48275691 | -0.0002905312
| 4822.752705 | 1.355266 | 0.0004169736 |  | 4822.752705 | 1.48118 | 0.001531193 |  | 4822.752705 | 1.482642 | -0.0002180906
| 4822.692439 | 1.355300385 | 0.0004043433 |  | 4822.692439 | 1.481377 | 0.001658299 |  | 4822.692439 | 1.48257 | -0.0001076313
| 4822.632174 | 1.355334157 | 0.0003743503 |  | 4822.632174 | 1.481618 | 0.001728251 |  | 4822.632174 | 1.482551 | 1.506599e-05
| 4822.571908 | 1.355354 | 0.0003287106 |  | 4822.571908 | 1.481882 | 0.00172001 |  | 4822.571908 | 1.482579 | 0.000124904
| 4822.511643 | 1.355349 | 0.0002786144 |  | 4822.511643 | 1.482135 | 0.001625263 |  | 4822.511643 | 1.48264 | 0.000204729
| 4822.451377 | 1.355322 | 0.0002394256 |  | 4822.451377 | 1.482342 | 0.001452757 |  | 4822.451377 | 1.482713 | 0.0002488118
| 4822.391112 | 1.35528 | 0.0002240788 |  | 4822.391112 | 1.482477 | 0.001227642 |  | 4822.391112 | 1.482783 | 0.0002615694
| 4822.330846 | 1.355242 | 0.0002364557 |  | 4822.330846 | 1.482526 | 0.0009844656 |  | 4822.330846 | 1.48284 | 0.0002530039
| 4822.27058 | 1.355222 | 0.000269391 |  | 4822.27058 | 1.482495 | 0.0007574796 |  | 4822.27058 | 1.482882 | 0.0002332979
| 4822.210315 | 1.355231 | 0.0003067688 |  | 4822.210315 | 1.482403731 | 0.0005716321 |  | 4822.210315 | 1.482912 | 0.0002089032
| 4822.150049 | 1.355264 | 0.0003309069485 |  | 4822.150049 | 1.482277 | 0.0004384862 |  | 4822.150049 | 1.482932 | 0.0001819036246
| 4822.089784 | 1.355308 | 0.0003294621 |  | 4822.089784 | 1.482135505 | 0.0003571086643 |  | 4822.089784 | 1.48294242 | 0.0001523052097
| 4822.029518 | 1.355346 | 0.0003000438 |  | 4822.029518 | 1.481994977 | 0.0003203847 |  | 4822.029518 | 1.482942 | 0.0001212296
| 4821.969253 | 1.355362 | 0.0002510802 |  | 4821.969253 | 1.481862 | 0.0003203490606 |  | 4821.969253 | 1.482928772 | 9.265226e-05
| 4821.908987 | 1.355348 | 0.0001980873 |  | 4821.908987 | 1.481741 | 0.0003525211 |  | 4821.908987 | 1.482903258 | 7.241888e-05
| 4821.848721 | 1.355306 | 0.0001585699 |  | 4821.848721 | 1.481636672 | 0.0004161422 |  | 4821.848721 | 1.48287 | 6.602513e-05
| 4821.788456 | 1.355247 | 0.0001450426 |  | 4821.788456 | 1.481558 | 0.0005101675 |  | 4821.788456 | 1.4828362 | 7.568301e-05
| 4821.72819 | 1.355186 | 0.0001625993 |  | 4821.72819 | 1.481517 | 0.0006281145 |  | 4821.72819 | 1.482809353 | 9.865695e-05
| 4821.667925 | 1.355139 | 0.0002076363 |  | 4821.667925 | 1.481525 | 0.000755017 |  | 4821.667925 | 1.482793 | 0.000129145
| 4821.607659 | 1.355115 | 0.0002702344 |  | 4821.607659 | 1.481586 | 0.000869433827 |  | 4821.607659 | 1.482786 | 0.0001613716
| 4821.547394 | 1.355118 | 0.0003383859 |  | 4821.547394 | 1.481692 | 0.0009477526 |  | 4821.547394 | 1.482785 | 0.0001930425
| 4821.487128 | 1.355146 | 0.0004003344 |  | 4821.487128 | 1.481823 | 0.0009722684526 |  | 4821.487128 | 1.482787 | 0.0002267656
| 4821.426862 | 1.355193 | 0.0004481814 |  | 4821.426862 | 1.481953 | 0.000936759 |  | 4821.426862 | 1.482793 | 0.0002673884
| 4821.366597 | 1.355251 | 0.0004775128 |  | 4821.366597 | 1.482053 | 0.0008489126 |  | 4821.366597 | 1.482809701 | 0.0003179742
| 4821.306331 | 1.355313 | 0.0004877611 |  | 4821.306331 | 1.482104 | 0.0007285902604 |  | 4821.306331 | 1.482849 | 0.0003750348
| 4821.246066 | 1.35537261 | 0.0004805422 |  | 4821.246066 | 1.4821 | 0.0006022292176 |  | 4821.246066 | 1.482918 | 0.0004266419
| 4821.1858 | 1.355425 | 0.0004590275843 |  | 4821.1858 | 1.482045203 | 0.0004943958 |  | 4821.1858 | 1.483018 | 0.000454827
| 4821.125534 | 1.355466342 | 0.0004271049 |  | 4821.125534 | 1.481956 | 0.0004236592 |  | 4821.125534 | 1.483136633 | 0.0004414157956
| 4821.065269 | 1.355496 | 0.0003889903 |  | 4821.065269 | 1.481854 | 0.0003984363673 |  | 4821.065269 | 1.483253172 | 0.000375850183
| 4821.005003 | 1.355512 | 0.0003490988 |  | 4821.005003 | 1.48176 | 0.0004160213 |  | 4821.005003 | 1.483341 | 0.0002611487
| 4820.944738 | 1.355516 | 0.0003120982 |  | 4820.944738 | 1.48169 | 0.0004662861 |  | 4820.944738 | 1.483377 | 0.0001139842
| 4820.884472 | 1.355510732 | 0.0002825715 |  | 4820.884472 | 1.481654 | 0.0005335835 |  | 4820.884472 | 1.483351 | -3.855178505e-05
| 4820.824207 | 1.3555 | 0.0002642107 |  | 4820.824207 | 1.481652 | 0.000601461 |  | 4820.824207 | 1.483267 | -0.0001674502
| 4820.763941 | 1.355489 | 0.0002585309 |  | 4820.763941 | 1.481679899 | 0.0006546074 |  | 4820.763941 | 1.483143 | -0.0002499332
| 4820.703675 | 1.355487 | 0.0002635007 |  | 4820.703675 | 1.481725 | 0.0006827477 |  | 4820.703675 | 1.483004 | -0.0002757616
| 4820.64341 | 1.355499 | 0.0002735153 |  | 4820.64341 | 1.481774 | 0.0006823787 |  | 4820.64341 | 1.482875 | -0.0002479164
| 4820.583144 | 1.355527 | 0.0002794087 |  | 4820.583144 | 1.481813 | 0.0006574217 |  | 4820.583144 | 1.482777 | -0.0001801424
| 4820.522879 | 1.355567 | 0.0002711954 |  | 4820.522879 | 1.481831 | 0.0006184629 |  | 4820.522879 | 1.482719 | -9.139304e-05
| 4820.462613 | 1.355612 | 0.0002415889 |  | 4820.462613 | 1.48182887 | 0.0005781027 |  | 4820.462613 | 1.482701 | -3.299675e-07
| 4820.402348 | 1.355649 | 0.00018933 |  | 4820.402348 | 1.481812 | 0.000546628096 |  | 4820.402348 | 1.482715 | 7.804448419e-05
| 4820.342082 | 1.355664494 | 0.0001205249 |  | 4820.342082 | 1.48178989 | 0.0005271552 |  | 4820.342082 | 1.482752 | 0.0001345824
| 4820.281816 | 1.355653 | 4.76285729e-05 |  | 4820.281816 | 1.481773393 | 0.0005144882 |  | 4820.281816 | 1.482799 | 0.0001652165
| 4820.221551 | 1.355614676 | -1.428949076e-05 |  | 4820.221551 | 1.481764342 | 0.0004964259 |  | 4820.221551 | 1.482844 | 0.0001709387
| 4820.161285 | 1.355560325 | -5.380915e-05 |  | 4820.161285 | 1.481753 | 0.0004622429 |  | 4820.161285 | 1.482877 | 0.0001567193
| 4820.10102 | 1.355504 | -6.736479964e-05 |  | 4820.10102 | 1.481723 | 0.0004095405 |  | 4820.10102 | 1.482892 | 0.0001311042
| 4820.040754 | 1.35546 | -6.100168368e-05 |  | 4820.040754 | 1.481654125 | 0.0003500094031 |  | 4820.040754 | 1.48288623 | 0.0001050795
| 4819.980489 | 1.355434 | -4.750316644e-05 |  | 4819.980489 | 1.481537 | 0.000310076 |  | 4819.980489 | 1.482862404 | 8.960093e-05
| 4819.920223 | 1.355422 | -4.005423e-05 |  | 4819.920223 | 1.48138 | 0.0003215791 |  | 4819.920223 | 1.482829029 | 9.270748337e-05
| 4819.859957 | 1.355412 | -4.527798e-05 |  | 4819.859957 | 1.481211 | 0.0004111462985 |  | 4819.859957 | 1.482798 | 0.0001173089
| 4819.799692 | 1.355392 | -5.931156e-05 |  | 4819.799692 | 1.481074 | 0.0005855572914 |  | 4819.799692 | 1.482781 | 0.0001590307
| 4819.739426 | 1.355352929 | -6.866360508e-05 |  | 4819.739426 | 1.481015 | 0.0008252355 |  | 4819.739426 | 1.482785 | 0.0002083801
| 4819.679161 | 1.355299658 | -5.58261e-05 |  | 4819.679161 | 1.481064 | 0.00108683 |  | 4819.679161 | 1.482811 | 0.0002534931
| 4819.618895 | 1.355249 | -8.89557771e-06 |  | 4819.618895 | 1.481222 | 0.001314506 |  | 4819.618895 | 1.482853205 | 0.0002842689
| 4819.55863 | 1.355226 | 7.065153e-05 |  | 4819.55863 | 1.481463472 | 0.001458278 |  | 4819.55863 | 1.482903 | 0.000295862
| 4819.498364 | 1.35525 | 0.0001659471 |  | 4819.498364 | 1.481737359 | 0.001488971 |  | 4819.498364 | 1.482952 | 0.0002885039
| 4819.438098 | 1.35533 | 0.0002478891 |  | 4819.438098 | 1.481986565 | 0.001408446 |  | 4819.438098 | 1.482993 | 0.0002666478953
| 4819.377833 | 1.355455 | 0.0002855919 |  | 4819.377833 | 1.482165829 | 0.001246795 |  | 4819.377833 | 1.483023 | 0.0002354004
| 4819.317567 | 1.3556 | 0.0002571412 |  | 4819.317567 | 1.482253374 | 0.001050398 |  | 4819.317567 | 1.483043 | 0.0001985062
| 4819.257302 | 1.355728 | 0.0001587926 |  | 4819.257302 | 1.482255 | 0.0008653533 |  | 4819.257302 | 1.483053 | 0.0001570615
| 4819.197036 | 1.355807 | 5.883055542e-06 |  | 4819.197036 | 1.482197 | 0.000723744 |  | 4819.197036 | 1.483051 | 0.0001119014
| 4819.13677 | 1.355818 | -0.000172095 |  | 4819.13677 | 1.48211212 | 0.0006368097862 |  | 4819.13677 | 1.483034 | 6.532881e-05
| 4819.076505 | 1.35576 | -0.0003415528 |  | 4819.076505 | 1.482029 | 0.0005968647 |  | 4819.076505 | 1.482999 | 2.3553108e-05
| 4819.016239 | 1.355648781 | -0.0004755512 |  | 4819.016239 | 1.481964402 | 0.000586363 |  | 4819.016239 | 1.482946 | -4.292777075e-06
| 4818.955974 | 1.355507 | -0.0005608796 |  | 4818.955974 | 1.481918 | 0.0005875351 |  | 4818.955974 | 1.482881 | -9.43997505e-06
| 4818.895708 | 1.355359 | -0.0005978565008 |  | 4818.895708 | 1.481884 | 0.0005900683 |  | 4818.895708 | 1.482817 | 1.32988004e-05
| 4818.835443 | 1.35522 | -0.0005966543 |  | 4818.835443 | 1.481855031 | 0.000591923 |  | 4818.835443 | 1.482767796 | 6.108797505e-05
| 4818.775177 | 1.355095 | -0.0005691703 |  | 4818.775177 | 1.481827 | 0.0005953391 |  | 4818.775177 | 1.482743 | 0.0001238277
| 4818.714911 | 1.354984 | -0.0005237914 |  | 4818.714911 | 1.481800015 | 0.0006027811 |  | 4818.714911 | 1.482747 | 0.0001870949
| 4818.654646 | 1.354884 | -0.0004627588059 |  | 4818.654646 | 1.481777 | 0.0006127209 |  | 4818.654646 | 1.482773 | 0.0002371499
| 4818.59438 | 1.354795 | -0.0003842787 |  | 4818.59438 | 1.481757 | 0.0006216526 |  | 4818.59438 | 1.48281 | 0.0002666241
| 4818.534115 | 1.354722859 | -0.0002868642 |  | 4818.534115 | 1.481734498 | 0.0006275795184 |  | 4818.534115 | 1.482845 | 0.0002760332
| 4818.473849 | 1.354675 | -0.0001733562 |  | 4818.473849 | 1.481703 | 0.000633724 |  | 4818.473849 | 1.482869 | 0.0002731233
| 4818.413584 | 1.354658 | -5.161512e-05 |  | 4818.413584 | 1.48165788 | 0.0006498471 |  | 4818.413584 | 1.482879 | 0.0002682858
| 4818.353318 | 1.354675 | 6.670946e-05 |  | 4818.353318 | 1.481604 | 0.0006891148 |  | 4818.353318 | 1.482881701 | 0.0002695137
| 4818.293052 | 1.354722 | 0.0001694641 |  | 4818.293052 | 1.481557 | 0.000760074 |  | 4818.293052 | 1.482883065 | 0.0002791255
| 4818.232787 | 1.354791 | 0.0002490045 |  | 4818.232787 | 1.481533 | 0.0008617618339 |  | 4818.232787 | 1.482889362 | 0.000294002
| 4818.172521 | 1.354871 | 0.0003011916 |  | 4818.172521 | 1.481553 | 0.0009804389114 |  | 4818.172521 | 1.482902 | 0.0003084678
| 4818.112256 | 1.354954 | 0.0003268015 |  | 4818.112256 | 1.481621 | 0.001093662 |  | 4818.112256 | 1.482918 | 0.000318319
| 4818.05199 | 1.355034 | 0.0003284171 |  | 4818.05199 | 1.481732384 | 0.001177551 |  | 4818.05199 | 1.482932 | 0.0003237213146
| 4817.991725 | 1.355106 | 0.0003082169 |  | 4817.991725 | 1.481867341 | 0.001215486 |  | 4817.991725 | 1.482940674 | 0.0003291714789
| 4817.931459 | 1.355166 | 0.0002679578 |  | 4817.931459 | 1.482002 | 0.001204706 |  | 4817.931459 | 1.482945 | 0.0003411626
| 4817.871193 | 1.355208 | 0.0002095885702 |  | 4817.871193 | 1.482118 | 0.001154616 |  | 4817.871193 | 1.482953 | 0.0003635938415
| 4817.810928 | 1.355225 | 0.0001375466 |  | 4817.810928 | 1.482204 | 0.001081819 |  | 4817.810928 | 1.482971 | 0.00039498
| 4817.750662 | 1.355212 | 6.028688e-05 |  | 4817.750662 | 1.482261 | 0.001001914 |  | 4817.750662 | 1.483008 | 0.0004283431
| 4817.690397 | 1.355165 | -1.045656e-05 |  | 4817.690397 | 1.482298 | 0.0009235849 |  | 4817.690397 | 1.483062 | 0.000453568
| 4817.630131 | 1.355087 | -6.205883e-05 |  | 4817.630131 | 1.482320301 | 0.0008478251 |  | 4817.630131 | 1.483131 | 0.0004613034
| 4817.569866 | 1.354987 | -8.320338e-05 |  | 4817.569866 | 1.482331 | 0.0007717317 |  | 4817.569866 | 1.483204737 | 0.0004465411
| 4817.5096 | 1.354875 | -6.693609e-05 |  | 4817.5096 | 1.482325 | 0.0006948576 |  | 4817.5096 | 1.483273 | 0.0004098003
| 4817.449334 | 1.354765 | -1.057127e-05 |  | 4817.449334 | 1.482297 | 0.0006236676 |  | 4817.449334 | 1.48333 | 0.0003557922
| 4817.389069 | 1.354668 | 8.438370794e-05 |  | 4817.389069 | 1.482248 | 0.0005712801 |  | 4817.389069 | 1.483373 | 0.0002903563
| 4817.328803 | 1.354596 | 0.0002144378 |  | 4817.328803 | 1.482187585 | 0.0005506166 |  | 4817.328803 | 1.4834 | 0.0002179361
| 4817.268538 | 1.354558 | 0.000374761 |  | 4817.268538 | 1.482136 | 0.0005670283 |  | 4817.268538 | 1.483412 | 0.0001407194
| 4817.208272 | 1.354567 | 0.0005573432 |  | 4817.208272 | 1.482117176 | 0.0006122077 |  | 4817.208272 | 1.483408 | 6.018226e-05
| 4817.148006 | 1.354633 | 0.0007496928 |  | 4817.148006 | 1.482144949 | 0.0006625862 |  | 4817.148006 | 1.483384 | -2.019841526e-05
| 4817.087741 | 1.354767 | 0.0009319795 |  | 4817.087741 | 1.482219 | 0.0006887812 |  | 4817.087741 | 1.483338 | -9.367921e-05
| 4817.027475 | 1.354967 | 0.001078019 |  | 4817.027475 | 1.482320243 | 0.0006638809 |  | 4817.027475 | 1.48327 | -0.0001500901031
| 4816.96721 | 1.355224 | 0.001159268 |  | 4816.96721 | 1.482416 | 0.0005773705 |  | 4816.96721 | 1.483189 | -0.0001792154
| 4816.906944 | 1.355513 | 0.001150759 |  | 4816.906944 | 1.482473 | 0.0004376650493 |  | 4816.906944 | 1.483109 | -0.0001756873
| 4816.846679 | 1.355796 | 0.001039492 |  | 4816.846679 | 1.482466279 | 0.0002712274 |  | 4816.846679 | 1.483045 | -0.0001425035
| 4816.786413 | 1.356032 | 0.0008303245 |  | 4816.786413 | 1.482391 | 0.0001127985 |  | 4816.786413 | 1.48301 | -9.185441e-05
| 4816.726147 | 1.356182 | 0.0005476429 |  | 4816.726147 | 1.482262 | -6.965095e-06 |  | 4816.726147 | 1.483011 | -4.217509e-05
| 4816.665882 | 1.356222 | 0.000230654779 |  | 4816.665882 | 1.482102995 | -7.052675e-05 |  | 4816.665882 | 1.48304 | -1.190329e-05
| 4816.605616 | 1.356149 | -7.415601796e-05 |  | 4816.605616 | 1.481943868 | -7.708838e-05 |  | 4816.605616 | 1.483082 | -1.349875322e-05
| 4816.545351 | 1.35598 | -0.0003245315 |  | 4816.545351 | 1.481805 | -3.935415295e-05 |  | 4816.545351 | 1.483116 | -4.87514129e-05
| 4816.485085 | 1.355747 | -0.0004905644 |  | 4816.485085 | 1.481696192 | 2.44925e-05 |  | 4816.485085 | 1.4831263 | -0.0001081737
| 4816.42482 | 1.35549 | -0.0005609496 |  | 4816.42482 | 1.481615 | 9.985773929e-05 |  | 4816.42482 | 1.483102697 | -0.0001745902779
| 4816.364554 | 1.355246057 | -0.0005421385 |  | 4816.364554 | 1.481554162 | 0.0001776372 |  | 4816.364554 | 1.483047324 | -0.0002296156
| 4816.304288 | 1.355044 | -0.0004543256 |  | 4816.304288 | 1.481507057 | 0.0002572557 |  | 4816.304288 | 1.482971 | -0.0002594734
| 4816.244023 | 1.354899 | -0.0003247728 |  | 4816.244023 | 1.481472 | 0.0003414653 |  | 4816.244023 | 1.482889 | -0.0002587237
| 4816.183757 | 1.354811 | -0.0001802096 |  | 4816.183757 | 1.48145 | 0.000432724262 |  | 4816.183757 | 1.482816 | -0.0002311035
| 4816.123492 | 1.35477 | -4.07935e-05 |  | 4816.123492 | 1.481448 | 0.0005299526738 |  | 4816.123492 | 1.482760844 | -0.0001864038
| 4816.063226 | 1.354762 | 8.243216808e-05 |  | 4816.063226 | 1.481468 | 0.0006275475 |  | 4816.063226 | 1.482726 | -0.0001362881939
| 4816.002961 | 1.354773039 | 0.0001877618 |  | 4816.002961 | 1.481514 | 0.0007190451 |  | 4816.002961 | 1.482707 | -8.973692e-05
| 4815.942695 | 1.354793 | 0.0002799088 |  | 4815.942695 | 1.481581814 | 0.0007963136 |  | 4815.942695 | 1.482696 | -5.094215e-05
| 4815.882429 | 1.354819 | 0.0003663627 |  | 4815.882429 | 1.481669 | 0.0008532500069 |  | 4815.882429 | 1.482687 | -1.887661e-05
| 4815.822164 | 1.354853 | 0.0004527118 |  | 4815.822164 | 1.48177 | 0.0008838278 |  | 4815.822164 | 1.482675 | 1.090971155e-05
| 4815.761898 | 1.354903 | 0.0005401841 |  | 4815.761898 | 1.481877 | 0.0008831595 |  | 4815.761898 | 1.482659 | 4.376408335e-05
| 4815.701633 | 1.354975 | 0.0006245257 |  | 4815.701633 | 1.48198 | 0.0008474965 |  | 4815.701633 | 1.482644 | 8.418047e-05
| 4815.641367 | 1.355072 | 0.0006965808 |  | 4815.641367 | 1.48206588 | 0.0007765559776 |  | 4815.641367 | 1.482635 | 0.0001334977
| 4815.581102 | 1.355192 | 0.0007451374414 |  | 4815.581102 | 1.482119 | 0.0006768844 |  | 4815.581102 | 1.482635 | 0.0001903521
| 4815.520836 | 1.355328 | 0.0007603792 |  | 4815.520836 | 1.482125 | 0.0005633682 |  | 4815.520836 | 1.482651 | 0.0002508668684
| 4815.46057 | 1.355468 | 0.0007359372 |  | 4815.46057 | 1.48208 | 0.0004583895 |  | 4815.46057 | 1.482682 | 0.0003097686
| 4815.400305 | 1.355598 | 0.0006714855984 |  | 4815.400305 | 1.48199 | 0.0003863504 |  | 4815.400305 | 1.48273 | 0.0003613369
| 4815.340039 | 1.355704 | 0.0005718714 |  | 4815.340039 | 1.481873 | 0.0003677349717 |  | 4815.340039 | 1.482791 | 0.0004005068
| 4815.279774 | 1.355776 | 0.0004465538 |  | 4815.279774 | 1.481759 | 0.0004112508 |  | 4815.279774 | 1.482861 | 0.000423399
| 4815.219508 | 1.355807847 | 0.0003075343 |  | 4815.219508 | 1.481675088 | 0.0005106796 |  | 4815.219508 | 1.482937 | 0.0004276482278
| 4815.159242 | 1.355797 | 0.0001683482 |  | 4815.159242 | 1.481647 | 0.0006462479 |  | 4815.159242 | 1.483012 | 0.0004124936
| 4815.098977 | 1.355745 | 4.288956e-05 |  | 4815.098977 | 1.481683 | 0.0007897278 |  | 4815.098977 | 1.483083 | 0.0003780564
| 4815.038711 | 1.355658 | -5.540032e-05 |  | 4815.038711 | 1.481781 | 0.000913439 |  | 4815.038711 | 1.483143721 | 0.0003258441
| 4814.978446 | 1.355548 | -0.000115496 |  | 4814.978446 | 1.481928 | 0.0009947845323 |  | 4814.978446 | 1.483191 | 0.0002577609
| 4814.91818 | 1.355431 | -0.0001304028 |  | 4814.91818 | 1.482101748 | 0.001020639 |  | 4814.91818 | 1.483219316 | 0.0001768553
| 4814.857915 | 1.355326 | -0.0001005727 |  | 4814.857915 | 1.482283 | 0.0009862286297 |  | 4814.857915 | 1.483225734 | 8.724196106e-05
| 4814.797649 | 1.355251 | -3.532235e-05 |  | 4814.797649 | 1.482451 | 0.0008933859404 |  | 4814.797649 | 1.483206 | -5.154362735e-06
| 4814.737383 | 1.355219 | 4.75713e-05 |  | 4814.737383 | 1.48259 | 0.000748457 |  | 4814.737383 | 1.483159 | -9.264592e-05
| 4814.677118 | 1.355232 | 0.0001254029 |  | 4814.677118 | 1.482683 | 0.0005622986711 |  | 4814.677118 | 1.483085931 | -0.0001664005
| 4814.616852 | 1.35528 | 0.0001764753 |  | 4814.616852 | 1.482716722 | 0.0003507409 |  | 4814.616852 | 1.48299 | -0.0002176675
| 4814.556587 | 1.35534404 | 0.0001878805 |  | 4814.556587 | 1.482685 | 0.0001359318 |  | 4814.556587 | 1.482879364 | -0.0002393907
| 4814.496321 | 1.355400071 | 0.0001588438 |  | 4814.496321 | 1.48259 | -5.733669e-05 |  | 4814.496321 | 1.482764 | -0.0002274524
| 4814.436056 | 1.355428 | 0.0001021012 |  | 4814.436056 | 1.482445992 | -0.0002060064 |  | 4814.436056 | 1.482654702 | -0.0001817875
| 4814.37579 | 1.355419366 | 3.89618352e-05 |  | 4814.37579 | 1.482277358 | -0.0002971912 |  | 4814.37579 | 1.482561807 | -0.0001058959
| 4814.315524 | 1.355379 | -9.644724664e-06 |  | 4814.315524 | 1.482111352 | -0.000331946 |  | 4814.315524 | 1.482493 | -6.501864e-06
| 4814.255259 | 1.355324 | -3.065354e-05 |  | 4814.255259 | 1.48197 | -0.0003257388 |  | 4814.255259 | 1.482455 | 0.0001081479
| 4814.194993 | 1.355273 | -2.436728e-05 |  | 4814.194993 | 1.481859 | -0.0003024681 |  | 4814.194993 | 1.48245 | 0.0002283624724
| 4814.134728 | 1.35524 | -2.08856408e-06 |  | 4814.134728 | 1.481771 | -0.0002826251 |  | 4814.134728 | 1.482476913 | 0.0003442977
| 4814.074462 | 1.355226 | 1.84114565e-05 |  | 4814.074462 | 1.481687 | -0.0002743338 |  | 4814.074462 | 1.482534 | 0.0004465215
| 4814.014197 | 1.355222 | 2.38949659e-05 |  | 4814.014197 | 1.481586 | -0.0002688900061 |  | 4814.014197 | 1.482615 | 0.0005264788686
| 4813.953931 | 1.35521 | 1.177337718e-05 |  | 4813.953931 | 1.481463 | -0.0002448908 |  | 4813.953931 | 1.482712 | 0.0005778549
| 4813.893665 | 1.355174332 | -6.289322238e-06 |  | 4813.893665 | 1.481327 | -0.0001796999 |  | 4813.893665 | 1.482813 | 0.0005979536
| 4813.8334 | 1.355111 | -9.568428876e-06 |  | 4813.8334 | 1.481207329 | -6.182409183e-05 |  | 4813.8334 | 1.482908 | 0.0005883478
| 4813.773134 | 1.355029984 | 2.283008e-05 |  | 4813.773134 | 1.481134 | 9.980932e-05 |  | 4813.773134 | 1.482986 | 0.0005554811
| 4813.712869 | 1.354956 | 0.0001022723 |  | 4813.712869 | 1.481129 | 0.0002757731512 |  | 4813.712869 | 1.48304388 | 0.0005084523
| 4813.652603 | 1.354919 | 0.000223251 |  | 4813.652603 | 1.481192 | 0.0004283284 |  | 4813.652603 | 1.483079 | 0.0004571825
| 4813.592338 | 1.354938678 | 0.0003635883 |  | 4813.592338 | 1.481301 | 0.0005256983 |  | 4813.592338 | 1.483097 | 0.0004097435
| 4813.532072 | 1.355023 | 0.0004903174 |  | 4813.532072 | 1.481416571 | 0.0005559867938 |  | 4813.532072 | 1.483103 | 0.0003701615
| 4813.471806 | 1.35516 | 0.0005706931 |  | 4813.471806 | 1.481504 | 0.0005316701 |  | 4813.471806 | 1.483103 | 0.0003384966
| 4813.411541 | 1.35532 | 0.0005830442 |  | 4813.411541 | 1.481541 | 0.0004837318 |  | 4813.411541 | 1.483101 | 0.0003119997408
| 4813.351275 | 1.355467 | 0.0005238365 |  | 4813.351275 | 1.481533 | 0.0004481620659 |  | 4813.351275 | 1.483096 | 0.0002876785
| 4813.29101 | 1.355568 | 0.0004088581 |  | 4813.29101 | 1.481502438 | 0.0004476368 |  | 4813.29101 | 1.483088 | 0.0002646543
| 4813.230744 | 1.355602 | 0.0002681348 |  | 4813.230744 | 1.481482 | 0.0004843005 |  | 4813.230744 | 1.483072 | 0.0002445075
| 4813.170478 | 1.355566 | 0.0001370142 |  | 4813.170478 | 1.481496 | 0.0005380899 |  | 4813.170478 | 1.48305 | 0.0002309584
| 4813.110213 | 1.355476 | 4.715573e-05 |  | 4813.110213 | 1.481547 | 0.0005796085 |  | 4813.110213 | 1.483023 | 0.0002279748195
| 4813.049947 | 1.355359619 | 1.790906e-05 |  | 4813.049947 | 1.48162 | 0.0005831757 |  | 4813.049947 | 1.482997 | 0.0002375295
| 4812.989682 | 1.355248 | 5.345116744e-05 |  | 4812.989682 | 1.48168484 | 0.0005405415 |  | 4812.989682 | 1.482977556 | 0.0002582789
| 4812.929416 | 1.355172 | 0.0001424032 |  | 4812.929416 | 1.481712047 | 0.0004642002898 |  | 4812.929416 | 1.482967 | 0.0002864564549
| 4812.869151 | 1.355151 | 0.0002613226 |  | 4812.869151 | 1.481687 | 0.0003836138048 |  | 4812.869151 | 1.482968 | 0.000317497
| 4812.808885 | 1.355192 | 0.0003809162 |  | 4812.808885 | 1.481615714 | 0.0003301189 |  | 4812.808885 | 1.482977 | 0.0003480319
| 4812.748619 | 1.355288 | 0.0004730096 |  | 4812.748619 | 1.481521 | 0.0003260146 |  | 4812.748619 | 1.482994 | 0.0003769505
| 4812.688354 | 1.35542 | 0.0005165658 |  | 4812.688354 | 1.481434 | 0.0003761825119 |  | 4812.688354 | 1.483017 | 0.0004046242
| 4812.628088 | 1.355563 | 0.0005020842 |  | 4812.628088 | 1.481382726 | 0.0004673754805 |  | 4812.628088 | 1.483049 | 0.0004311161
| 4812.567823 | 1.35569 | 0.0004326936 |  | 4812.567823 | 1.481381 | 0.000576705 |  | 4812.567823 | 1.483091817 | 0.0004543151
| 4812.507557 | 1.355782 | 0.0003231319 |  | 4812.507557 | 1.48143 | 0.0006782694905 |  | 4812.507557 | 1.483148 | 0.0004685022
| 4812.447292 | 1.355827 | 0.000193777 |  | 4812.447292 | 1.481521 | 0.0007514458 |  | 4812.447292 | 1.483214 | 0.0004660045
| 4812.387026 | 1.355828507 | 6.565951752e-05 |  | 4812.387026 | 1.481639 | 0.0007824096 |  | 4812.387026 | 1.483283 | 0.0004401444
| 4812.32676 | 1.355795 | -4.618761353e-05 |  | 4812.32676 | 1.481766 | 0.0007641786 |  | 4812.32676 | 1.483344347 | 0.0003888829
| 4812.266495 | 1.35574 | -0.0001346532867 |  | 4812.266495 | 1.481885 | 0.0006949366074 |  | 4812.266495 | 1.483385 | 0.0003172461
| 4812.206229 | 1.355675 | -0.0002002244 |  | 4812.206229 | 1.481976 | 0.0005766441 |  | 4812.206229 | 1.483395 | 0.0002367362
| 4812.145964 | 1.355609 | -0.000247594 |  | 4812.145964 | 1.482019 | 0.0004198167 |  | 4812.145964 | 1.483376 | 0.0001629703
| 4812.085698 | 1.355542 | -0.0002819726 |  | 4812.085698 | 1.481997 | 0.0002442201 |  | 4812.085698 | 1.483333 | 0.0001098372844
| 4812.025433 | 1.355475 | -0.000305091 |  | 4812.025433 | 1.481903 | 7.878719e-05 |  | 4812.025433 | 1.483281 | 8.507898e-05
| 4811.965167 | 1.355407 | -0.0003161315 |  | 4811.965167 | 1.481742607 | -4.267769e-05 |  | 4811.965167 | 1.483237 | 8.742927e-05
| 4811.904901 | 1.355342 | -0.0003135715 |  | 4811.904901 | 1.481542463 | -9.26691107e-05 |  | 4811.904901 | 1.483211889 | 0.0001069245
| 4811.844636 | 1.355286 | -0.0002985901 |  | 4811.844636 | 1.48134 | -6.016435e-05 |  | 4811.844636 | 1.48321 | 0.0001294457
| 4811.78437 | 1.355243 | -0.0002771447 |  | 4811.78437 | 1.481175 | 4.369815e-05 |  | 4811.78437 | 1.483228 | 0.0001410338
| 4811.724105 | 1.355213328 | -0.0002587061 |  | 4811.724105 | 1.481072268 | 0.0001887837 |  | 4811.724105 | 1.483255 | 0.0001334816
| 4811.663839 | 1.355191 | -0.0002515993 |  | 4811.663839 | 1.481038 | 0.0003359532 |  | 4811.663839 | 1.483276 | 0.0001066177
| 4811.603574 | 1.355163 | -0.0002590157 |  | 4811.603574 | 1.481053273 | 0.0004527911 |  | 4811.603574 | 1.483283 | 6.748475e-05
| 4811.543308 | 1.355116 | -0.0002740746 |  | 4811.543308 | 1.481087 | 0.0005254578 |  | 4811.543308 | 1.483271 | 2.698447e-05
| 4811.483042 | 1.355044 | -0.00028161 |  | 4811.483042 | 1.481108592 | 0.0005620675 |  | 4811.483042 | 1.483243069 | -4.60320663e-06
| 4811.422777 | 1.354949 | -0.0002626238 |  | 4811.422777 | 1.481101805 | 0.0005868987374 |  | 4811.422777 | 1.483207949 | -2.115394e-05
| 4811.362511 | 1.354847 | -0.0002020565 |  | 4811.362511 | 1.481071 | 0.0006263129824 |  | 4811.362511 | 1.483174 | -2.241114e-05
| 4811.302246 | 1.354762 | -9.598114e-05 |  | 4811.302246 | 1.481037055 | 0.0006947831 |  | 4811.302246 | 1.483149 | -1.317523e-05
| 4811.24198 | 1.354716 | 4.567697e-05 |  | 4811.24198 | 1.481023 | 0.0007879896 |  | 4811.24198 | 1.483135 | -4.475835475e-07
| 4811.181714 | 1.354725 | 0.0002020989 |  | 4811.181714 | 1.48104189 | 0.000886827 |  | 4811.181714 | 1.483128553 | 9.79639679e-06
| 4811.121449 | 1.35479041 | 0.0003472073 |  | 4811.121449 | 1.481089 | 0.0009678383 |  | 4811.121449 | 1.483126 | 1.485062e-05
| 4811.061183 | 1.3549 | 0.0004592387 |  | 4811.061183 | 1.481143956 | 0.00101847 |  | 4811.061183 | 1.483122 | 1.6236289e-05
| 4811.000918 | 1.355036 | 0.0005254972 |  | 4811.000918 | 1.48118141 | 0.001045182 |  | 4811.000918 | 1.483114 | 1.792766e-05
| 4810.940652 | 1.355178 | 0.0005443138 |  | 4810.940652 | 1.481188 | 0.001072115 |  | 4810.940652 | 1.483104949 | 2.435424e-05
| 4810.880387 | 1.355310657 | 0.0005217678 |  | 4810.880387 | 1.481171296 | 0.00112838 |  | 4810.880387 | 1.483098822 | 3.781224416e-05
| 4810.820121 | 1.355425161 | 0.000466956 |  | 4810.820121 | 1.481159257 | 0.001232662 |  | 4810.820121 | 1.483102 | 5.62918e-05
| 4810.759855 | 1.355517 | 0.0003874941 |  | 4810.759855 | 1.481189388 | 0.001380365 |  | 4810.759855 | 1.483118 | 7.401879e-05
| 4810.69959 | 1.355584 | 0.0002888435 |  | 4810.69959 | 1.48129 | 0.001541615 |  | 4810.69959 | 1.483146 | 8.280114e-05
| 4810.639324 | 1.355621 | 0.0001760274 |  | 4810.639324 | 1.481465078 | 0.001673499 |  | 4810.639324 | 1.483182 | 7.506910157e-05
| 4810.579059 | 1.355621296 | 5.76589285e-05 |  | 4810.579059 | 1.481693 | 0.001735617 |  | 4810.579059 | 1.483216502 | 4.693571e-05
| 4810.518793 | 1.355583 | -5.304969e-05 |  | 4810.518793 | 1.481928 | 0.001709268 |  | 4810.518793 | 1.483237202 | 5.243057225e-07
| 4810.458528 | 1.355511 | -0.000140166 |  | 4810.458528 | 1.48212597 | 0.001605697 |  | 4810.458528 | 1.483236 | -5.576447e-05
| 4810.398262 | 1.355417 | -0.0001898253 |  | 4810.398262 | 1.482256 | 0.001460975 |  | 4810.398262 | 1.483208357 | -0.0001093004418
| 4810.337996 | 1.355321742 | -0.0001962103 |  | 4810.337996 | 1.482316 | 0.001320002 |  | 4810.337996 | 1.483159429 | -0.0001467849
| 4810.277731 | 1.355247 | -0.0001660795 |  | 4810.277731 | 1.482333403 | 0.001217447 |  | 4810.277731 | 1.483099588 | -0.0001588778165
| 4810.217465 | 1.35520525 | -0.0001169902 |  | 4810.217465 | 1.482349 | 0.001162193 |  | 4810.217465 | 1.483044 | -0.0001431554
| 4810.1572 | 1.355199 | -7.112303e-05 |  | 4810.1572 | 1.482397739 | 0.001134147 |  | 4810.1572 | 1.483005 | -0.000105763
| 4810.096934 | 1.355217 | -4.697609e-05 |  | 4810.096934 | 1.482495 | 0.001094099 |  | 4810.096934 | 1.482994 | -5.931929e-05
| 4810.036669 | 1.355238 | -5.137294734e-05 |  | 4810.036669 | 1.482624 | 0.001001524 |  | 4810.036669 | 1.483008 | -1.930224e-05
| 4809.976403 | 1.355244304 | -7.714924594e-05 |  | 4809.976403 | 1.482745341 | 0.0008330968456 |  | 4809.976403 | 1.483042 | 1.350558885e-06
| 4809.916137 | 1.355225 | -0.0001071338 |  | 4809.916137 | 1.482812 | 0.0005946177897 |  | 4809.916137 | 1.483081 | -3.77281466e-06
| 4809.855872 | 1.355186 | -0.0001222677 |  | 4809.855872 | 1.482784 | 0.0003191998 |  | 4809.855872 | 1.483110437 | -3.294515e-05
| 4809.795606 | 1.355141399 | -0.0001112290578 |  | 4809.795606 | 1.482649 | 5.805499e-05 |  | 4809.795606 | 1.48312 | -7.733948205e-05
| 4809.735341 | 1.355113 | -7.625254612e-05 |  | 4809.735341 | 1.482422 | -0.0001379557 |  | 4809.735341 | 1.483107 | -0.0001244328
| 4809.675075 | 1.355115 | -3.311064702e-05 |  | 4809.675075 | 1.482142 | -0.0002329473173 |  | 4809.675075 | 1.483073 | -0.0001628265
| 4809.61481 | 1.355148 | -4.30414146e-06 |  | 4809.61481 | 1.481861 | -0.0002164874 |  | 4809.61481 | 1.48302739 | -0.0001857007
| 4809.554544 | 1.355199 | -9.58163516e-06 |  | 4809.554544 | 1.481626 | -0.0001044304 |  | 4809.554544 | 1.482978095 | -0.0001921175
| 4809.494278 | 1.355244 | -5.682827302e-05 |  | 4809.494278 | 1.481470073 | 6.848674e-05 |  | 4809.494278 | 1.482932 | -0.0001854491
| 4809.434013 | 1.355256 | -0.0001380813 |  | 4809.434013 | 1.481403 | 0.0002588880678 |  | 4809.434013 | 1.482889638 | -0.0001704463
| 4809.373747 | 1.355220629 | -0.0002314997 |  | 4809.373747 | 1.481414 | 0.0004271483391 |  | 4809.373747 | 1.482851 | -0.0001499369
| 4809.313482 | 1.355134 | -0.0003087441 |  | 4809.313482 | 1.481478384 | 0.0005453181 |  | 4809.313482 | 1.482812 | -0.0001230114
| 4809.253216 | 1.355009861 | -0.0003440496 |  | 4809.253216 | 1.481561 | 0.0006025721 |  | 4809.253216 | 1.482774 | -8.554117e-05
| 4809.19295 | 1.354875 | -0.0003238101 |  | 4809.19295 | 1.481631 | 0.0006050905 |  | 4809.19295 | 1.482741017 | -3.319313e-05
| 4809.132685 | 1.354756395 | -0.0002489755 |  | 4809.132685 | 1.481664 | 0.0005725597 |  | 4809.132685 | 1.482722 | 3.508212897e-05
| 4809.072419 | 1.354679 | -0.0001357747 |  | 4809.072419 | 1.481651 | 0.0005326341088 |  | 4809.072419 | 1.482725 | 0.0001145975
| 4809.012154 | 1.354654 | -9.15708945e-06 |  | 4809.012154 | 1.481596211 | 0.0005132495 |  | 4809.012154 | 1.482759 | 0.0001944953
| 4808.951888 | 1.354679 | 0.0001044765 |  | 4808.951888 | 1.481519155 | 0.0005346825388 |  | 4808.951888 | 1.482823 | 0.00026053
| 4808.891623 | 1.354737069 | 0.000184814 |  | 4808.891623 | 1.481446 | 0.0006043009 |  | 4808.891623 | 1.48291 | 0.0002988429
| 4808.831357 | 1.35480681 | 0.0002231663 |  | 4808.831357 | 1.481402 | 0.0007146784 |  | 4808.831357 | 1.483005 | 0.0003009323
| 4808.771091 | 1.354865 | 0.0002233901 |  | 4808.771091 | 1.481404401 | 0.0008463385 |  | 4808.771091 | 1.483091035 | 0.0002667156
| 4808.710826 | 1.354895 | 0.0002007596 |  | 4808.710826 | 1.481457534 | 0.0009745262 |  | 4808.710826 | 1.483154 | 0.0002045809
| 4808.65056 | 1.354893 | 0.0001757448 |  | 4808.65056 | 1.481552 | 0.001077538 |  | 4808.65056 | 1.483184684 | 0.0001291045
| 4808.590295 | 1.354864 | 0.0001676172 |  | 4808.590295 | 1.481669 | 0.001143635 |  | 4808.590295 | 1.483184 | 5.667169119e-05
| 4808.530029 | 1.354826178 | 0.000187961 |  | 4808.530029 | 1.48179 | 0.001174315 |  | 4808.530029 | 1.483159 | 2.927475e-07
| 4808.469764 | 1.354798 | 0.0002363588 |  | 4808.469764 | 1.481902262 | 0.001180685 |  | 4808.469764 | 1.483123 | -3.366366e-05
| 4808.409498 | 1.354794598 | 0.0003012977 |  | 4808.409498 | 1.482006576 | 0.001176237 |  | 4808.409498 | 1.483091 | -4.691654e-05
| 4808.349232 | 1.354822 | 0.0003642302 |  | 4808.349232 | 1.482111747 | 0.001168236 |  | 4808.349232 | 1.48307 | -4.777001e-05
| 4808.288967 | 1.354872996 | 0.00040702 |  | 4808.288967 | 1.482230702 | 0.001153762496 |  | 4808.288967 | 1.483065 | -4.74989066e-05
| 4808.228701 | 1.354931 | 0.0004193142 |  | 4808.228701 | 1.482371 | 0.001117539 |  | 4808.228701 | 1.483071 | -5.708415e-05
| 4808.168436 | 1.354974724 | 0.0004037853 |  | 4808.168436 | 1.482528505 | 0.001038825 |  | 4808.168436 | 1.483078 | -8.30999327e-05
| 4808.10817 | 1.354991 | 0.0003749871 |  | 4808.10817 | 1.482682431 | 0.0009009498399 |  | 4808.10817 | 1.48307582 | -0.0001260116468
| 4808.047905 | 1.354977 | 0.0003539793 |  | 4808.047905 | 1.482803 | 0.0006995521 |  | 4808.047905 | 1.483052561 | -0.0001798554
| 4807.987639 | 1.354944 | 0.0003591007 |  | 4807.987639 | 1.482859155 | 0.0004480926 |  | 4807.987639 | 1.483002 | -0.0002332132235
| 4807.927373 | 1.354914 | 0.0003984444 |  | 4807.927373 | 1.482828 | 0.0001760748445 |  | 4807.927373 | 1.482922404 | -0.0002721539
| 4807.867108 | 1.354908 | 0.0004646343 |  | 4807.867108 | 1.482702507 | -7.66599412e-05 |  | 4807.867108 | 1.482821 | -0.0002827386
| 4807.806842 | 1.35494 | 0.000538014 |  | 4807.806842 | 1.482498 | -0.0002715857 |  | 4807.806842 | 1.482709 | -0.0002543353
| 4807.746577 | 1.355009 | 0.0005938924 |  | 4807.746577 | 1.482245 | -0.0003799658 |  | 4807.746577 | 1.482604574 | -0.0001821015
| 4807.686311 | 1.3551 | 0.0006126398 |  | 4807.686311 | 1.481984 | -0.0003902356 |  | 4807.686311 | 1.482526 | -6.90386e-05
| 4807.626046 | 1.355187 | 0.0005882344 |  | 4807.626046 | 1.481755 | -0.0003104387 |  | 4807.626046 | 1.48249 | 7.342309e-05
| 4807.56578 | 1.355246 | 0.0005302953 |  | 4807.56578 | 1.481592011 | -0.000164858 |  | 4807.56578 | 1.48250764 | 0.0002265693
| 4807.505514 | 1.355265 | 0.0004599891 |  | 4807.505514 | 1.481513 | 1.057221e-05 |  | 4807.505514 | 1.482581759 | 0.0003676333
| 4807.445249 | 1.355244 | 0.000402862 |  | 4807.445249 | 1.481518 | 0.0001767162 |  | 4807.445249 | 1.482704 | 0.0004738349
| 4807.384983 | 1.355199 | 0.0003771321 |  | 4807.384983 | 1.481590634 | 0.0002992001 |  | 4807.384983 | 1.482856846 | 0.0005277154
| 4807.324718 | 1.355152 | 0.0003895702 |  | 4807.324718 | 1.481702 | 0.0003549763 |  | 4807.324718 | 1.483016 | 0.0005219755
| 4807.264452 | 1.35512507 | 0.0004328844 |  | 4807.264452 | 1.481817 | 0.0003372354 |  | 4807.264452 | 1.483156 | 0.0004605588
| 4807.204186 | 1.355129 | 0.0004905613 |  | 4807.204186 | 1.4819 | 0.0002557324 |  | 4807.204186 | 1.483258 | 0.0003583197
| 4807.143921 | 1.355165 | 0.0005440815 |  | 4807.143921 | 1.481928 | 0.0001353702 |  | 4807.143921 | 1.483311 | 0.0002363933
| 4807.083655 | 1.355224758 | 0.0005788719 |  | 4807.083655 | 1.481891271 | 8.339391e-06 |  | 4807.083655 | 1.483317195 | 0.0001169347
| 4807.02339 | 1.355295 | 0.0005886081 |  | 4807.02339 | 1.481798 | -9.388892e-05 |  | 4807.02339 | 1.483287 | 1.658444e-05
| 4806.963124 | 1.355365019 | 0.0005738361 |  | 4806.963124 | 1.481670902 | -0.0001498169639 |  | 4806.963124 | 1.483236 | -5.667383e-05
| 4806.902859 | 1.355425 | 0.000539732 |  | 4806.902859 | 1.481538363 | -0.0001537089 |  | 4806.902859 | 1.483178 | -0.0001038107
| 4806.842593 | 1.355473 | 0.0004926305 |  | 4806.842593 | 1.481426 | -0.0001157866 |  | 4806.842593 | 1.483123 | -0.0001318289614
| 4806.782327 | 1.355506 | 0.000437078 |  | 4806.782327 | 1.481348 | -5.769656718e-05 |  | 4806.782327 | 1.483072 | -0.0001485701215
| 4806.722062 | 1.355524 | 0.000377002 |  | 4806.722062 | 1.481304 | -3.927618e-06 |  | 4806.722062 | 1.483022782 | -0.0001588188
| 4806.661796 | 1.355526 | 0.0003165579 |  | 4806.661796 | 1.481278 | 2.750718e-05 |  | 4806.661796 | 1.482971 | -0.0001618464
| 4806.601531 | 1.355513 | 0.0002599583 |  | 4806.601531 | 1.481248 | 3.301487e-05 |  | 4806.601531 | 1.482917 | -0.0001524404
| 4806.541265 | 1.355487 | 0.0002126288 |  | 4806.541265 | 1.481194 | 2.206023e-05 |  | 4806.541265 | 1.482864 | -0.0001254124
| 4806.481 | 1.355453095 | 0.0001785876309 |  | 4806.481 | 1.481107513 | 1.426550292e-05 |  | 4806.481 | 1.482823 | -7.96935e-05
| 4806.420734 | 1.355417424 | 0.0001587208 |  | 4806.420734 | 1.480992 | 3.070231e-05 |  | 4806.420734 | 1.482804 | -2.105854e-05
| 4806.360468 | 1.355386 | 0.0001497169 |  | 4806.360468 | 1.480862 | 8.675174e-05 |  | 4806.360468 | 1.482811 | 3.861603575e-05
| 4806.300203 | 1.355362 | 0.0001460717 |  | 4806.300203 | 1.480739 | 0.0001866774 |  | 4806.300203 | 1.482844 | 8.473646e-05
| 4806.239937 | 1.355343 | 0.000142001 |  | 4806.239937 | 1.480639101 | 0.0003232137 |  | 4806.239937 | 1.482891 | 0.000106298
| 4806.179672 | 1.355324 | 0.0001355205062 |  | 4806.179672 | 1.480574 | 0.0004830735 |  | 4806.179672 | 1.482937 | 0.0001000514
| 4806.119406 | 1.355300355 | 0.0001288599 |  | 4806.119406 | 1.480545 | 0.0006519815512 |  | 4806.119406 | 1.482967 | 7.245426e-05
| 4806.059141 | 1.355271 | 0.0001277764 |  | 4806.059141 | 1.480548 | 0.0008190756209 |  | 4806.059141 | 1.482974 | 3.723023e-05
| 4805.998875 | 1.355238 | 0.0001381945 |  | 4805.998875 | 1.480577 | 0.0009798603 |  | 4805.998875 | 1.482959 | 9.29214335e-06
| 4805.938609 | 1.355211 | 0.0001623718 |  | 4805.938609 | 1.480627 | 0.001133972 |  | 4805.938609 | 1.482933 | -1.146956925e-06
| 4805.878344 | 1.355197 | 0.0001968796 |  | 4805.878344 | 1.480696 | 0.001282696 |  | 4805.878344 | 1.48291 | 7.407286525e-06
| 4805.818078 | 1.3552 | 0.0002335218 |  | 4805.818078 | 1.480788 | 0.001426372 |  | 4805.818078 | 1.482900933 | 2.724291e-05
| 4805.757813 | 1.35522 | 0.0002626282 |  | 4805.757813 | 1.480907197 | 0.001560852 |  | 4805.757813 | 1.48291 | 4.546768e-05
| 4805.697547 | 1.35525 | 0.000277104475 |  | 4805.697547 | 1.481056 | 0.001678833 |  | 4805.697547 | 1.482931 | 5.011839e-05
| 4805.637282 | 1.355281081 | 0.0002750133 |  | 4805.637282 | 1.481233 | 0.001769898 |  | 4805.637282 | 1.482953 | 3.53993933e-05
| 4805.577016 | 1.355306 | 0.000259757 |  | 4805.577016 | 1.481434 | 0.001823419 |  | 4805.577016 | 1.482962 | 4.271672925e-06
| 4805.51675 | 1.35532 | 0.000237597 |  | 4805.51675 | 1.481649 | 0.001829686 |  | 4805.51675 | 1.482951 | -3.325818205e-05
| 4805.456485 | 1.355326 | 0.0002137691 |  | 4805.456485 | 1.481862075 | 0.001781802 |  | 4805.456485 | 1.482919 | -6.450093e-05
| 4805.396219 | 1.355326 | 0.0001906095 |  | 4805.396219 | 1.482056 | 0.001679773 |  | 4805.396219 | 1.482872 | -7.890196e-05
| 4805.335954 | 1.355323 | 0.0001661911024 |  | 4805.335954 | 1.482211 | 0.001530214 |  | 4805.335954 | 1.48282 | -7.238589e-05
| 4805.275688 | 1.355314 | 0.0001385435 |  | 4805.275688 | 1.4823107 | 0.001349365 |  | 4805.275688 | 1.482775 | -4.742475e-05
| 4805.215422 | 1.355295 | 0.000107647 |  | 4805.215422 | 1.482346373 | 0.001161155 |  | 4805.215422 | 1.482742 | -1.051411e-05
| 4805.155157 | 1.355262 | 7.853710988e-05 |  | 4805.155157 | 1.482322 | 0.000992446 |  | 4805.155157 | 1.482720926 | 3.157645e-05
| 4805.094891 | 1.355214 | 5.979454288e-05 |  | 4805.094891 | 1.482254 | 0.0008664037 |  | 4805.094891 | 1.482709 | 7.487345e-05
| 4805.034626 | 1.355156 | 6.04779748e-05 |  | 4805.034626 | 1.48217099 | 0.0007938529 |  | 4805.034626 | 1.482705 | 0.0001192786
| 4804.97436 | 1.355099 | 8.493242452e-05 |  | 4804.97436 | 1.482103 | 0.0007689296 |  | 4804.97436 | 1.482707 | 0.0001667068
| 4804.914095 | 1.355058 | 0.0001296190608 |  | 4804.914095 | 1.482071 | 0.0007689385 |  | 4804.914095 | 1.482719 | 0.0002182751
| 4804.853829 | 1.35504 | 0.0001826832 |  | 4804.853829 | 1.482078 | 0.0007624059 |  | 4804.853829 | 1.482745 | 0.0002716739
| 4804.793563 | 1.355045 | 0.0002292941 |  | 4804.793563 | 1.482110046 | 0.0007203943483 |  | 4804.793563 | 1.482791 | 0.0003204377
| 4804.733298 | 1.355063 | 0.0002571817 |  | 4804.733298 | 1.482131807 | 0.0006295749 |  | 4804.733298 | 1.482853195 | 0.0003558011
| 4804.673032 | 1.355079 | 0.0002626204 |  | 4804.673032 | 1.482107055 | 0.0005006378 |  | 4804.673032 | 1.482928 | 0.0003697901
| 4804.612767 | 1.355076 | 0.0002531451 |  | 4804.612767 | 1.482009911 | 0.0003664722 |  | 4804.612767 | 1.483003799 | 0.0003582888
| 4804.552501 | 1.355047 | 0.0002450808 |  | 4804.552501 | 1.481838698 | 0.0002730218 |  | 4804.552501 | 1.483072 | 0.0003225552
| 4804.492236 | 1.354997 | 0.0002572518 |  | 4804.492236 | 1.481619655 | 0.0002617403 |  | 4804.492236 | 1.483122 | 0.0002685029
| 4804.43197 | 1.354938 | 0.0003032266 |  | 4804.43197 | 1.481401 | 0.0003544612 |  | 4804.43197 | 1.483152 | 0.0002050945
| 4804.371704 | 1.354894 | 0.0003853538 |  | 4804.371704 | 1.481236 | 0.0005427294 |  | 4804.371704 | 1.48316 | 0.0001405615
| 4804.311439 | 1.354883062 | 0.0004937664 |  | 4804.311439 | 1.481168 | 0.0007893318 |  | 4804.311439 | 1.483151511 | 8.123532e-05
| 4804.251173 | 1.354916 | 0.0006093511 |  | 4804.251173 | 1.481214 | 0.001039748 |  | 4804.251173 | 1.48313 | 3.045543e-05
| 4804.190908 | 1.354993 | 0.0007095658 |  | 4804.190908 | 1.481358 | 0.001239046 |  | 4804.190908 | 1.483099 | -1.057328297e-05
| 4804.130642 | 1.355101 | 0.0007764669 |  | 4804.130642 | 1.48156 | 0.00135059 |  | 4804.130642 | 1.483062 | -4.152639924e-05
| 4804.070377 | 1.355221104 | 0.000800526 |  | 4804.070377 | 1.481767945 | 0.001364574 |  | 4804.070377 | 1.483021 | -6.251033e-05
| 4804.010111 | 1.355334 | 0.0007831041 |  | 4804.010111 | 1.481936 | 0.001299694 |  | 4804.010111 | 1.482978 | -7.351856e-05
| 4803.949845 | 1.355423039 | 0.0007342133 |  | 4803.949845 | 1.482038 | 0.001193743 |  | 4803.949845 | 1.48293627 | -7.529317e-05
| 4803.88958 | 1.35548 | 0.0006692467015 |  | 4803.88958 | 1.482072 | 0.001089299 |  | 4803.88958 | 1.482896 | -6.896242e-05
| 4803.829314 | 1.355504 | 0.0006050466 |  | 4803.829314 | 1.482059945 | 0.001018911 |  | 4803.829314 | 1.48285871 | -5.61361e-05
| 4803.769049 | 1.355502 | 0.0005555488 |  | 4803.769049 | 1.482034 | 0.0009964483 |  | 4803.769049 | 1.482823 | -3.789179e-05
| 4803.708783 | 1.355485142 | 0.0005299736 |  | 4803.708783 | 1.482026 | 0.001015351 |  | 4803.708783 | 1.482789 | -1.343635304e-05
| 4803.648518 | 1.355469 | 0.0005314957 |  | 4803.648518 | 1.482058 | 0.001053294 |  | 4803.648518 | 1.482756 | 1.978595e-05
| 4803.588252 | 1.355467 | 0.0005557213 |  | 4803.588252 | 1.482134 | 0.001080942 |  | 4803.588252 | 1.482727 | 6.502992e-05
| 4803.527986 | 1.355491 | 0.0005918867 |  | 4803.527986 | 1.482241883 | 0.001072567 |  | 4803.527986 | 1.482708 | 0.0001235737
| 4803.467721 | 1.355545 | 0.0006253667 |  | 4803.467721 | 1.482358 | 0.001013143 |  | 4803.467721 | 1.482708 | 0.0001933984
| 4803.407455 | 1.355626 | 0.0006396422 |  | 4803.407455 | 1.482453821 | 0.0009030964 |  | 4803.407455 | 1.482732 | 0.000266689
| 4803.34719 | 1.355722051 | 0.0006217741 |  | 4803.34719 | 1.482507 | 0.000755786 |  | 4803.34719 | 1.482784 | 0.0003320671
| 4803.286924 | 1.355816991 | 0.000566062 |  | 4803.286924 | 1.482501 | 0.0005958601 |  | 4803.286924 | 1.482859 | 0.0003766801
| 4803.226658 | 1.355892 | 0.0004760583 |  | 4803.226658 | 1.482439 | 0.0004515829 |  | 4803.226658 | 1.482947 | 0.0003907618
| 4803.166393 | 1.355935 | 0.0003645926 |  | 4803.166393 | 1.482332 | 0.0003478491 |  | 4803.166393 | 1.483033 | 0.0003713976
| 4803.106127 | 1.355939 | 0.0002491044 |  | 4803.106127 | 1.482207 | 0.0002997063 |  | 4803.106127 | 1.483102 | 0.0003232132
| 4803.045862 | 1.35591 | 0.0001468929 |  | 4803.045862 | 1.482090981 | 0.0003081372 |  | 4803.045862 | 1.483144 | 0.0002577621
| 4802.985596 | 1.355861411 | 6.893117e-05 |  | 4802.985596 | 1.482011 | 0.0003589555 |  | 4802.985596 | 1.483156061 | 0.0001896382
| 4802.925331 | 1.355809 | 1.642386e-05 |  | 4802.925331 | 1.481981 | 0.0004278808 |  | 4802.925331 | 1.483143074 | 0.0001323361
| 4802.865065 | 1.355765 | -1.877149e-05 |  | 4802.865065 | 1.482002537 | 0.0004855932 |  | 4802.865065 | 1.483115 | 9.4216e-05
| 4802.804799 | 1.355735 | -5.010865e-05 |  | 4802.804799 | 1.48206 | 0.0005080904 |  | 4802.804799 | 1.483084 | 7.764816e-05
| 4802.744534 | 1.355714 | -9.114707e-05 |  | 4802.744534 | 1.48213 | 0.0004824383 |  | 4802.744534 | 1.48305996 | 7.888966e-05
| 4802.684268 | 1.355687 | -0.0001490185 |  | 4802.684268 | 1.482186 | 0.0004100784 |  | 4802.684268 | 1.48305 | 9.00112e-05
| 4802.624003 | 1.355641 | -0.0002211034 |  | 4802.624003 | 1.482209 | 0.0003042616 |  | 4802.624003 | 1.483056967 | 0.000101823
| 4802.563737 | 1.355561 | -0.0002949153 |  | 4802.563737 | 1.482189 | 0.0001846425 |  | 4802.563737 | 1.483077194 | 0.0001057534
| 4802.503472 | 1.355443653 | -0.0003512714 |  | 4802.503472 | 1.482125686 | 7.084038e-05 |  | 4802.503472 | 1.483105 | 9.582109092e-05
| 4802.443206 | 1.355296 | -0.0003698699 |  | 4802.443206 | 1.482029 | -2.369682469e-05 |  | 4802.443206 | 1.483134 | 6.899506808e-05
| 4802.38294 | 1.355136 | -0.0003352894 |  | 4802.38294 | 1.481908978 | -9.22363e-05 |  | 4802.38294 | 1.483155 | 2.573775e-05
| 4802.322675 | 1.354987 | -0.0002418607 |  | 4802.322675 | 1.481774 | -0.0001325914 |  | 4802.322675 | 1.48316 | -2.967553e-05
| 4802.262409 | 1.354876 | -9.575451e-05 |  | 4802.262409 | 1.48163 | -0.0001436856 |  | 4802.262409 | 1.48314557 | -9.018503e-05
| 4802.202144 | 1.354821 | 8.509512329e-05 |  | 4802.202144 | 1.481483 | -0.000122415 |  | 4802.202144 | 1.483109 | -0.0001466412
| 4802.141878 | 1.354836 | 0.0002749101 |  | 4802.141878 | 1.481341 | -6.567269e-05 |  | 4802.141878 | 1.483055 | -0.0001905037
| 4802.081613 | 1.354918 | 0.0004444933 |  | 4802.081613 | 1.481218 | 2.624601e-05 |  | 4802.081613 | 1.482989 | -0.0002152881
| 4802.021347 | 1.355054 | 0.0005685442 |  | 4802.021347 | 1.481128293 | 0.0001450269 |  | 4802.021347 | 1.482919535 | -0.0002187434042
| 4801.961081 | 1.355217975 | 0.0006298473 |  | 4801.961081 | 1.481083 | 0.0002727068 |  | 4801.961081 | 1.482856 | -0.0002033163124
| 4801.900816 | 1.355382 | 0.0006245219 |  | 4801.900816 | 1.481080991 | 0.0003845953 |  | 4801.900816 | 1.482802 | -0.0001742642
| 4801.84055 | 1.35552 | 0.0005622038 |  | 4801.84055 | 1.481104 | 0.00045854 |  | 4801.84055 | 1.48276 | -0.0001377381622
| 4801.780285 | 1.355611 | 0.0004632504 |  | 4801.780285 | 1.481123 | 0.0004862812 |  | 4801.780285 | 1.482728 | -9.762965e-05
| 4801.720019 | 1.355651 | 0.0003530127 |  | 4801.720019 | 1.481102578 | 0.0004799372 |  | 4801.720019 | 1.482703 | -5.483097e-05
| 4801.659754 | 1.355646 | 0.0002548549 |  | 4801.659754 | 1.481023 | 0.0004731146 |  | 4801.659754 | 1.482685 | -7.937836e-06
| 4801.599488 | 1.355610514 | 0.000184015 |  | 4801.599488 | 1.480884 | 0.0005101872 |  | 4801.599488 | 1.482676 | 4.455151e-05
| 4801.539222 | 1.355566 | 0.0001446266 |  | 4801.539222 | 1.480718 | 0.0006315336 |  | 4801.539222 | 1.482681234 | 0.0001012279
| 4801.478957 | 1.355527 | 0.0001294238 |  | 4801.478957 | 1.480576 | 0.0008547865 |  | 4801.478957 | 1.482705 | 0.000156248
| 4801.418691 | 1.3555 | 0.0001262701 |  | 4801.418691 | 1.480517 | 0.00116467 |  | 4801.418691 | 1.482748 | 0.0002000497
| 4801.358426 | 1.355483395 | 0.0001233003 |  | 4801.358426 | 1.480585 | 0.001513185 |  | 4801.358426 | 1.482806 | 0.0002225516
| 4801.29816 | 1.355468 | 0.0001157371 |  | 4801.29816 | 1.480793 | 0.001832984 |  | 4801.29816 | 1.482865 | 0.0002175887
| 4801.237894 | 1.355444011 | 0.0001070525 |  | 4801.237894 | 1.481115148 | 0.002058279 |  | 4801.237894 | 1.482911751 | 0.0001863958
| 4801.177629 | 1.355408673 | 0.0001078948 |  | 4801.177629 | 1.481494 | 0.0021464 |  | 4801.177629 | 1.482934 | 0.0001380789
| 4801.117363 | 1.355368 | 0.0001295234 |  | 4801.117363 | 1.481858848 | 0.002090923 |  | 4801.117363 | 1.482927 | 8.763874e-05
| 4801.057098 | 1.355335 | 0.000178079 |  | 4801.057098 | 1.48215 | 0.00192207 |  | 4801.057098 | 1.482892 | 5.12203e-05
| 4800.996832 | 1.355327268 | 0.0002493715 |  | 4800.996832 | 1.482336 | 0.001694243 |  | 4800.996832 | 1.482841 | 4.062261e-05
| 4800.936567 | 1.355357891 | 0.0003287617 |  | 4800.936567 | 1.482417239 | 0.001464446 |  | 4800.936567 | 1.482791 | 5.978972e-05
| 4800.876301 | 1.355429747 | 0.0003954639 |  | 4800.876301 | 1.482424 | 0.001273885 |  | 4800.876301 | 1.482756 | 0.000104176
| 4800.816035 | 1.355534 | 0.000429017 |  | 4800.816035 | 1.482396685 | 0.001136583 |  | 4800.816035 | 1.48274494 | 0.0001627292
| 4800.75577 | 1.355652 | 0.0004164534 |  | 4800.75577 | 1.482370782 | 0.001040136 |  | 4800.75577 | 1.482762 | 0.000221975
| 4800.695504 | 1.35576 | 0.0003567191 |  | 4800.695504 | 1.482361 | 0.0009569961 |  | 4800.695504 | 1.482804 | 0.0002694384
| 4800.635239 | 1.355839 | 0.000259871 |  | 4800.635239 | 1.482358 | 0.0008608359 |  | 4800.635239 | 1.482861 | 0.0002965538
| 4800.574973 | 1.35588 | 0.0001436439 |  | 4800.574973 | 1.482337 | 0.0007414327165 |  | 4800.574973 | 1.482925 | 0.0002994567
| 4800.514708 | 1.355880581 | 2.581042888e-05 |  | 4800.514708 | 1.482272 | 0.0006094477257 |  | 4800.514708 | 1.482985735 | 0.0002779383967
| 4800.454442 | 1.35585 | -8.028329e-05 |  | 4800.454442 | 1.482148612 | 0.0004932183 |  | 4800.454442 | 1.483034 | 0.0002351026467
| 4800.394176 | 1.355797 | -0.000168829 |  | 4800.394176 | 1.481974 | 0.0004272376 |  | 4800.394176 | 1.483063 | 0.0001767553
| 4800.333911 | 1.35573 | -0.0002400017 |  | 4800.333911 | 1.481774 | 0.000437389 |  | 4800.333911 | 1.483067578 | 0.0001111543
| 4800.273645 | 1.355652998 | -0.0002962716 |  | 4800.273645 | 1.481588 | 0.0005318776 |  | 4800.273645 | 1.483045 | 4.922231e-05
| 4800.21338 | 1.355564 | -0.0003373034 |  | 4800.21338 | 1.481451882 | 0.0006973341 |  | 4800.21338 | 1.483000246 | 2.13323427e-06
| 4800.153114 | 1.355461273 | -0.0003578125 |  | 4800.153114 | 1.481391 | 0.0009046164 |  | 4800.153114 | 1.482941 | -2.059827e-05
| 4800.092849 | 1.355349 | -0.00034846 |  | 4800.092849 | 1.481411913 | 0.001118864 |  | 4800.092849 | 1.48288 | -1.478109e-05
| 4800.032583 | 1.355238 | -0.0003000493 |  | 4800.032583 | 1.481506 | 0.001309601 |  | 4800.032583 | 1.482833 | 1.627366e-05
| 4799.972317 | 1.355145 | -0.0002095087 |  | 4799.972317 | 1.481654 | 0.001456183 |  | 4799.972317 | 1.482809668 | 6.130818113e-05
| 4799.912052 | 1.355093 | -8.430785e-05 |  | 4799.912052 | 1.481836 | 0.001549609 |  | 4799.912052 | 1.482814 | 0.0001049160421
| 4799.851786 | 1.355097 | 5.615128e-05 |  | 4799.851786 | 1.482035 | 0.00158852 |  | 4799.851786 | 1.482839 | 0.0001318288
| 4799.791521 | 1.355162 | 0.0001843894 |  | 4799.791521 | 1.482239 | 0.00157268 |  | 4799.791521 | 1.482870509 | 0.0001333476
| 4799.731255 | 1.355279 | 0.0002722928 |  | 4799.731255 | 1.482436378 | 0.001501839 |  | 4799.731255 | 1.482892 | 0.0001103617
| 4799.67099 | 1.355423 | 0.0002989136 |  | 4799.67099 | 1.482612 | 0.00137394 |  | 4799.67099 | 1.48289 | 7.36236e-05
| 4799.610724 | 1.355562 | 0.0002587032 |  | 4799.610724 | 1.482747 | 0.001192224 |  | 4799.610724 | 1.482859 | 4.027035e-05
| 4799.550458 | 1.355667 | 0.0001624291 |  | 4799.550458 | 1.4828189 | 0.0009692189 |  | 4799.550458 | 1.48280543 | 2.716424e-05
| 4799.490193 | 1.355716 | 3.511147e-05 |  | 4799.490193 | 1.482808 | 0.000729877 |  | 4799.490193 | 1.48274403 | 4.492761e-05
| 4799.429927 | 1.355705029 | -9.222097309e-05 |  | 4799.429927 | 1.482709 | 0.0005104419378 |  | 4799.429927 | 1.482693 | 9.42013901e-05
| 4799.369662 | 1.355646 | -0.000191755 |  | 4799.369662 | 1.482533 | 0.0003500974 |  | 4799.369662 | 1.482667 | 0.0001657642
| 4799.309396 | 1.355561271 | -0.0002470996 |  | 4799.309396 | 1.482312 | 0.000280196 |  | 4799.309396 | 1.482675 | 0.00024355
| 4799.24913 | 1.355479 | -0.0002569648 |  | 4799.24913 | 1.482092 | 0.0003138989 |  | 4799.24913 | 1.482713738 | 0.0003106914
| 4799.188865 | 1.355419 | -0.0002340955 |  | 4799.188865 | 1.481921 | 0.0004402674791 |  | 4799.188865 | 1.482775 | 0.0003541436
| 4799.128599 | 1.355393 | -0.0001986995 |  | 4799.128599 | 1.481835886 | 0.0006266709 |  | 4799.128599 | 1.482843 | 0.0003684398
| 4799.068334 | 1.355396 | -0.0001717747 |  | 4799.068334 | 1.481853808 | 0.000825917 |  | 4799.068334 | 1.482905 | 0.0003556208
| 4799.008068 | 1.355417 | -0.0001670537 |  | 4799.008068 | 1.481968 | 0.0009893347 |  | 4799.008068 | 1.48295 | 0.0003236648
| 4798.947803 | 1.355439 | -0.0001885022 |  | 4798.947803 | 1.482148 | 0.001078576 |  | 4798.947803 | 1.482975 | 0.0002832081
| 4798.887537 | 1.355446111 | -0.00023048 |  | 4798.887537 | 1.48235504 | 0.00107401 |  | 4798.887537 | 1.482981197 | 0.000244113
| 4798.827271 | 1.3554314 | -0.0002814683 |  | 4798.827271 | 1.482544223 | 0.0009766415 |  | 4798.827271 | 1.482973 | 0.0002133904169
| 4798.767006 | 1.355394147 | -0.0003294155 |  | 4798.767006 | 1.48268 | 0.0008048503041 |  | 4798.767006 | 1.482957878 | 0.0001938119
| 4798.70674 | 1.355339 | -0.0003648219 |  | 4798.70674 | 1.482739152 | 0.0005878323 |  | 4798.70674 | 1.482941678 | 0.000184521
| 4798.646475 | 1.355273802 | -0.0003825761 |  | 4798.646475 | 1.482712 | 0.000359748 |  | 4798.646475 | 1.482929 | 0.0001822791
| 4798.586209 | 1.355206 | -0.0003818273 |  | 4798.586209 | 1.482601079 | 0.0001534752 |  | 4798.586209 | 1.48292 | 0.0001828116
| 4798.525944 | 1.35514 | -0.0003634998 |  | 4798.525944 | 1.482421111 | -2.71607733e-06 |  | 4798.525944 | 1.482913 | 0.0001825949
| 4798.465678 | 1.355082 | -0.0003293384 |  | 4798.465678 | 1.482193 | -8.59295e-05 |  | 4798.465678 | 1.482906 | 0.0001804508
| 4798.405412 | 1.355036 | -0.000281385 |  | 4798.405412 | 1.481947 | -8.174701029e-05 |  | 4798.405412 | 1.482894 | 0.00017802
| 4798.345147 | 1.355007 | -0.0002242147 |  | 4798.345147 | 1.481717 | 1.406932743e-05 |  | 4798.345147 | 1.482877 | 0.0001797314
| 4798.284881 | 1.354999 | -0.0001642282057 |  | 4798.284881 | 1.481537 | 0.000191546 |  | 4798.284881 | 1.482856 | 0.0001905911
| 4798.224616 | 1.355012 | -0.0001111394 |  | 4798.224616 | 1.48144 | 0.0004263766 |  | 4798.224616 | 1.482836 | 0.0002140312
| 4798.16435 | 1.355041 | -7.441333e-05 |  | 4798.16435 | 1.481445 | 0.0006811256 |  | 4798.16435 | 1.482826 | 0.0002500787
| 4798.104085 | 1.355075 | -6.061257e-05 |  | 4798.104085 | 1.481552 | 0.0009115398 |  | 4798.104085 | 1.482832 | 0.0002932821
| 4798.043819 | 1.355102 | -6.908561e-05 |  | 4798.043819 | 1.481743819 | 0.001075902 |  | 4798.043819 | 1.482859432 | 0.0003340276
| 4797.983553 | 1.355109 | -9.108869e-05 |  | 4797.983553 | 1.481983838 | 0.001144494 |  | 4797.983553 | 1.482905 | 0.0003612085
| 4797.923288 | 1.355093 | -0.0001118912 |  | 4797.923288 | 1.482227 | 0.001107503 |  | 4797.923288 | 1.48296 | 0.0003660108
| 4797.863022 | 1.355058 | -0.0001163298 |  | 4797.863022 | 1.482428636 | 0.0009759887 |  | 4797.863022 | 1.483012 | 0.0003454962
| 4797.802757 | 1.355019 | -9.489989e-05 |  | 4797.802757 | 1.482556 | 0.000779307 |  | 4797.802757 | 1.483049 | 0.0003038471
| 4797.742491 | 1.354995 | -4.894800074e-05 |  | 4797.742491 | 1.482594 | 0.0005548323 |  | 4797.742491 | 1.483062 | 0.0002514436
| 4797.682226 | 1.355 | 8.975428956e-06 |  | 4797.682226 | 1.482545 | 0.0003410928 |  | 4797.682226 | 1.483049916 | 0.0002013782
| 4797.62196 | 1.355038 | 5.832312e-05 |  | 4797.62196 | 1.482424153 | 0.0001683099005 |  | 4797.62196 | 1.483017 | 0.0001651174
| 4797.561694 | 1.355101 | 7.886015e-05 |  | 4797.561694 | 1.482257 | 5.532802e-05 |  | 4797.561694 | 1.482974034 | 0.0001490273
| 4797.501429 | 1.355169 | 5.841084e-05 |  | 4797.501429 | 1.482069733 | 9.3272644e-06 |  | 4797.501429 | 1.482931 | 0.0001529611
| 4797.441163 | 1.355217 | -1.675378188e-06 |  | 4797.441163 | 1.481886 | 2.860926e-05 |  | 4797.441163 | 1.482895 | 0.0001724292
| 4797.380898 | 1.355226 | -8.644736e-05 |  | 4797.380898 | 1.481727 | 0.0001045022 |  | 4797.380898 | 1.482868719 | 0.000201439
| 4797.320632 | 1.355185 | -0.0001714446 |  | 4797.320632 | 1.481608 | 0.0002234968 |  | 4797.320632 | 1.482852 | 0.000235541
| 4797.260366 | 1.3551 | -0.000230943 |  | 4797.260366 | 1.48153935 | 0.0003679199 |  | 4797.260366 | 1.482842 | 0.0002737614
| 4797.200101 | 1.354989484 | -0.000245871 |  | 4797.200101 | 1.481525927 | 0.0005166689 |  | 4797.200101 | 1.482839023 | 0.0003175563
| 4797.139835 | 1.354878 | -0.0002093025 |  | 4797.139835 | 1.481562 | 0.0006487245 |  | 4797.139835 | 1.482847055 | 0.0003681225
| 4797.07957 | 1.354789 | -0.0001268979 |  | 4797.07957 | 1.481635 | 0.0007468661 |  | 4797.07957 | 1.482872 | 0.0004235731827
| 4797.019304 | 1.35474 | -1.482036e-05 |  | 4797.019304 | 1.481723 | 0.0008024897 |  | 4797.019304 | 1.482919 | 0.0004770368
| 4796.959039 | 1.354739 | 0.0001056106 |  | 4796.959039 | 1.481804529 | 0.0008187669 |  | 4796.959039 | 1.48299 | 0.0005174812
| 4796.898773 | 1.354782 | 0.0002138671 |  | 4796.898773 | 1.48186516 | 0.0008097588 |  | 4796.898773 | 1.483079 | 0.0005327794
| 4796.838507 | 1.35486 | 0.0002935304 |  | 4796.838507 | 1.481901 | 0.0007942504924 |  | 4796.838507 | 1.483175 | 0.000514033
| 4796.778242 | 1.3549561 | 0.0003347473 |  | 4796.778242 | 1.48192 | 0.0007881018692 |  | 4796.778242 | 1.483261 | 0.0004590864
| 4796.717976 | 1.355053089 | 0.0003352455 |  | 4796.717976 | 1.481939189 | 0.0007968820113 |  | 4796.717976 | 1.483321519 | 0.0003746595
| 4796.657711 | 1.355134589 | 0.0002993905 |  | 4796.657711 | 1.481974 | 0.0008124161 |  | 4796.657711 | 1.483346 | 0.0002746274
| 4796.597445 | 1.355187 | 0.0002381313 |  | 4796.597445 | 1.48203 | 0.0008161511817 |  | 4796.597445 | 1.48333 | 0.0001765634
| 4796.53718 | 1.35520427 | 0.0001670975 |  | 4796.53718 | 1.482098 | 0.000788406386 |  | 4796.53718 | 1.48328 | 9.719299003e-05
| 4796.476914 | 1.355186 | 0.0001040942 |  | 4796.476914 | 1.482153613 | 0.0007186595 |  | 4796.476914 | 1.483209 | 4.796609e-05
| 4796.416648 | 1.355141 | 6.50635e-05 |  | 4796.416648 | 1.482168206 | 0.000613898 |  | 4796.416648 | 1.483132 | 3.319951e-05
| 4796.356383 | 1.355086 | 5.93109e-05 |  | 4796.356383 | 1.482119211 | 0.00049994 |  | 4796.356383 | 1.483063 | 4.928036e-05
| 4796.296117 | 1.355041 | 8.595471478e-05 |  | 4796.296117 | 1.482001831 | 0.0004147217 |  | 4796.296117 | 1.483013 | 8.75731759e-05
| 4796.235852 | 1.355023 | 0.000134082 |  | 4796.235852 | 1.481834 | 0.0003959375 |  | 4796.235852 | 1.482986 | 0.000137325
| 4796.175586 | 1.355038082 | 0.0001838186 |  | 4796.175586 | 1.48165202 | 0.0004692462 |  | 4796.175586 | 1.482980789 | 0.000188631
| 4796.115321 | 1.355083 | 0.000214498 |  | 4796.115321 | 1.481505 | 0.0006366335 |  | 4796.115321 | 1.482993875 | 0.0002343778
| 4796.055055 | 1.355140144 | 0.0002111795 |  | 4796.055055 | 1.481437 | 0.000875894 |  | 4796.055055 | 1.483019 | 0.0002712246
| 4795.994789 | 1.355188 | 0.0001709483 |  | 4795.994789 | 1.481475871 | 0.001145309 |  | 4795.994789 | 1.483053 | 0.0002988958
| 4795.934524 | 1.355204 | 0.0001044563 |  | 4795.934524 | 1.481626 | 0.001395403 |  | 4795.934524 | 1.483094 | 0.0003182188
| 4795.874258 | 1.355179 | 3.33237e-05 |  | 4795.874258 | 1.48187 | 0.001580698 |  | 4795.874258 | 1.48314 | 0.0003293121
| 4795.813993 | 1.355113 | -1.793366e-05 |  | 4795.813993 | 1.482173044 | 0.001669335 |  | 4795.813993 | 1.483193382 | 0.0003304507
| 4795.753727 | 1.355023 | -2.924055e-05 |  | 4795.753727 | 1.482491282 | 0.00164927 |  | 4795.753727 | 1.483253 | 0.0003180002
| 4795.693462 | 1.354932 | 7.172354462e-06 |  | 4795.693462 | 1.482783 | 0.001526891 |  | 4795.693462 | 1.483315 | 0.0002873755
| 4795.633196 | 1.354866 | 8.564358e-05 |  | 4795.633196 | 1.483016 | 0.001323658 |  | 4795.633196 | 1.483373 | 0.0002351647
| 4795.57293 | 1.354842 | 0.0001884195 |  | 4795.57293 | 1.48317 | 0.00106944 |  | 4795.57293 | 1.483419 | 0.000160892619
| 4795.512665 | 1.354866 | 0.0002924805 |  | 4795.512665 | 1.483239 | 0.0007977044948 |  | 4795.512665 | 1.483442701 | 6.889459e-05
| 4795.452399 | 1.354932 | 0.0003759106 |  | 4795.452399 | 1.483231111 | 0.0005375468 |  | 4795.452399 | 1.483437 | -3.216998e-05
| 4795.392134 | 1.355025 | 0.0004232021 |  | 4795.392134 | 1.483161 | 0.0003106248 |  | 4795.392134 | 1.483400211 | -0.0001304515
| 4795.331868 | 1.355126 | 0.0004274915 |  | 4795.331868 | 1.483052 | 0.0001284996 |  | 4795.331868 | 1.483334 | -0.0002139907
| 4795.271602 | 1.355218 | 0.0003911405071 |  | 4795.271602 | 1.482922 | -8.44886e-06 |  | 4795.271602 | 1.483246 | -0.0002729613
| 4795.211337 | 1.355286 | 0.0003218555 |  | 4795.211337 | 1.482787574 | -0.0001067524 |  | 4795.211337 | 1.483148 | -0.0003021655
| 4795.151071 | 1.35532 | 0.0002324155 |  | 4795.151071 | 1.482655 | -0.0001768297 |  | 4795.151071 | 1.48305021 | -0.0003011963
| 4795.090806 | 1.355314 | 0.0001374569 |  | 4795.090806 | 1.48252325 | -0.0002262907 |  | 4795.090806 | 1.482963 | -0.0002741081
| 4795.03054 | 1.35527 | 5.184287e-05 |  | 4795.03054 | 1.482388 | -0.0002559038049 |  | 4795.03054 | 1.482894 | -0.0002275637
| 4794.970275 | 1.355193746 | -1.01407e-05 |  | 4794.970275 | 1.482249396 | -0.0002606745 |  | 4794.970275 | 1.482845 | -0.0001693106097
| 4794.910009 | 1.355096563 | -3.768295e-05 |  | 4794.910009 | 1.482111 | -0.0002327437 |  | 4794.910009 | 1.482819 | -0.000107339
| 4794.849743 | 1.354993325 | -2.473167e-05 |  | 4794.849743 | 1.481987 | -0.0001675279 |  | 4794.849743 | 1.482814 | -4.913643e-05
| 4794.789478 | 1.354901 | 2.782975e-05 |  | 4794.789478 | 1.481895063 | -6.975555704e-05 |  | 4794.789478 | 1.482826 | -1.54697671e-06
| 4794.729212 | 1.354833 | 0.0001122025 |  | 4794.729212 | 1.481848 | 4.432618e-05 |  | 4794.729212 | 1.48285 | 2.958176922e-05
| 4794.668947 | 1.354798 | 0.0002157972 |  | 4794.668947 | 1.481849 | 0.0001519201 |  | 4794.668947 | 1.482876 | 4.137266e-05
| 4794.608681 | 1.354801 | 0.0003246796 |  | 4794.608681 | 1.481886 | 0.000231437007 |  | 4794.608681 | 1.482894 | 3.501999766e-05
| 4794.548416 | 1.354837066 | 0.0004268667 |  | 4794.548416 | 1.481939 | 0.0002713112 |  | 4794.548416 | 1.482896253 | 1.709139e-05
| 4794.48815 | 1.354902 | 0.0005137505 |  | 4794.48815 | 1.481981 | 0.000276518 |  | 4794.48815 | 1.482877 | -7.983573e-07
| 4794.427884 | 1.354988988 | 0.0005800294 |  | 4794.427884 | 1.481999 | 0.000265234 |  | 4794.427884 | 1.482838 | -5.313555e-06
| 4794.367619 | 1.355095 | 0.0006209072496 |  | 4794.367619 | 1.481993 | 0.0002611081 |  | 4794.367619 | 1.48279 | 1.475976e-05
| 4794.307353 | 1.355214 | 0.0006305618 |  | 4794.307353 | 1.481979464 | 0.0002800279 |  | 4794.307353 | 1.482749 | 6.353074865e-05
| 4794.247088 | 1.355339 | 0.0006010467 |  | 4794.247088 | 1.481983 | 0.0003222004 |  | 4794.247088 | 1.482731 | 0.0001355159
| 4794.186822 | 1.355456 | 0.000525427 |  | 4794.186822 | 1.482023631 | 0.0003689405 |  | 4794.186822 | 1.482749 | 0.0002160112173
| 4794.126557 | 1.355545 | 0.0004035649 |  | 4794.126557 | 1.482102 | 0.0003909881 |  | 4794.126557 | 1.482804 | 0.000284800112
| 4794.066291 | 1.355582 | 0.0002457872 |  | 4794.066291 | 1.482198 | 0.0003628621 |  | 4794.066291 | 1.482889057 | 0.0003224472
| 4794.006025 | 1.355550183 | 7.569917e-05 |  | 4794.006025 | 1.482278 | 0.000276277 |  | 4794.006025 | 1.482985 | 0.0003166078
| 4793.94576 | 1.355444373 | -7.315408e-05 |  | 4793.94576 | 1.482306958 | 0.0001468025 |  | 4793.94576 | 1.483069 | 0.0002654509236
| 4793.885494 | 1.355278 | -0.0001663970093 |  | 4793.885494 | 1.482265 | 1.090634769e-05 |  | 4793.885494 | 1.483120194 | 0.0001789129
| 4793.825229 | 1.355080635 | -0.000178327 |  | 4793.825229 | 1.482157989 | -8.82985132e-05 |  | 4793.825229 | 1.483127 | 7.504976e-05
| 4793.764963 | 1.354894 | -0.0001023592 |  | 4793.764963 | 1.482019 | -0.0001191536 |  | 4793.764963 | 1.483085127 | -2.491512e-05
| 4793.704698 | 1.354758 | 4.704097538e-05 |  | 4793.704698 | 1.48189342 | -7.517409e-05 |  | 4793.704698 | 1.483001522 | -0.0001015885
| 4793.644432 | 1.354699 | 0.0002371432 |  | 4793.644432 | 1.481823 | 2.17978e-05 |  | 4793.644432 | 1.482889 | -0.0001409586
| 4793.584166 | 1.354721 | 0.0004283163 |  | 4793.584166 | 1.481828 | 0.000129008 |  | 4793.584166 | 1.482762 | -0.0001353315
| 4793.523901 | 1.354811 | 0.0005856229 |  | 4793.523901 | 1.4819 | 0.000200143 |  | 4793.523901 | 1.482638 | -8.259765e-05
| 4793.463635 | 1.354941 | 0.0006892317 |  | 4793.463635 | 1.482007 | 0.0002017157 |  | 4793.463635 | 1.482532 | 1.452848e-05
| 4793.40337 | 1.355082 | 0.0007373455573 |  | 4793.40337 | 1.482104 | 0.0001255553499 |  | 4793.40337 | 1.482458429 | 0.0001490458
| 4793.343104 | 1.355211 | 0.0007423054 |  | 4793.343104 | 1.48215 | -1.085234917e-05 |  | 4793.343104 | 1.482429523 | 0.0003100072
| 4793.282838 | 1.355319545 | 0.0007219798 |  | 4793.282838 | 1.482120408 | -0.0001723432 |  | 4793.282838 | 1.482454 | 0.0004816515
| 4793.222573 | 1.355413 | 0.0006905912 |  | 4793.222573 | 1.482016 | -0.0003200082 |  | 4793.222573 | 1.482537 | 0.0006441254
| 4793.162307 | 1.355499 | 0.0006528737918 |  | 4793.162307 | 1.481851 | -0.0004232199 |  | 4793.162307 | 1.482672 | 0.0007760175392
| 4793.102042 | 1.355585 | 0.0006043295 |  | 4793.102042 | 1.481653 | -0.0004640830669 |  | 4793.102042 | 1.4828453 | 0.0008585333595
| 4793.041776 | 1.355670087 | 0.0005357404 |  | 4793.041776 | 1.481446 | -0.0004380749 |  | 4793.041776 | 1.483035719 | 0.0008799327
| 4792.981511 | 1.355745 | 0.0004410293 |  | 4792.981511 | 1.481253 | -0.0003486314 |  | 4792.981511 | 1.483218 | 0.0008391770806
| 4792.921245 | 1.355795 | 0.0003217718504 |  | 4792.921245 | 1.481093 | -0.000204112 |  | 4792.921245 | 1.48337 | 0.0007459732
| 4792.860979 | 1.355809 | 0.0001886305 |  | 4792.860979 | 1.480982 | -1.534598e-05 |  | 4792.860979 | 1.483475 | 0.0006194332
| 4792.800714 | 1.355784 | 5.739921124e-05 |  | 4792.800714 | 1.480936 | 0.0002005002 |  | 4792.800714 | 1.48353 | 0.0004815813
| 4792.740448 | 1.355725 | -5.66316732e-05 |  | 4792.740448 | 1.480964 | 0.0004180244 |  | 4792.740448 | 1.483539 | 0.0003528146938
| 4792.680183 | 1.355644 | -0.000144558 |  | 4792.680183 | 1.481067 | 0.0006045606277 |  | 4792.680183 | 1.483515275 | 0.0002468801
| 4792.619917 | 1.355554 | -0.0002051955639 |  | 4792.619917 | 1.481226 | 0.0007274665 |  | 4792.619917 | 1.483474294 | 0.0001691197
| 4792.559652 | 1.355463 | -0.0002431167055 |  | 4792.559652 | 1.481406 | 0.0007649326871 |  | 4792.559652 | 1.48343 | 0.0001176993
| 4792.499386 | 1.355375 | -0.0002646876703 |  | 4792.499386 | 1.481561 | 0.0007158034 |  | 4792.499386 | 1.483391 | 8.572565e-05
| 4792.43912 | 1.355288 | -0.0002739276 |  | 4792.43912 | 1.48165 | 0.0006049752 |  | 4792.43912 | 1.483362 | 6.494578e-05
| 4792.378855 | 1.355201778 | -0.0002702741 |  | 4792.378855 | 1.481649 | 0.0004772543 |  | 4792.378855 | 1.483341762 | 4.823657e-05
| 4792.318589 | 1.355116 | -0.0002511748 |  | 4792.318589 | 1.481565 | 0.0003840547 |  | 4792.318589 | 1.483329 | 3.0873247e-05
| 4792.258324 | 1.355036498 | -0.0002144286 |  | 4792.258324 | 1.48143059 | 0.0003651745 |  | 4792.258324 | 1.483319 | 1.037688e-05
| 4792.198058 | 1.354969 | -0.00016203 |  | 4792.198058 | 1.481296 | 0.0004342091 |  | 4792.198058 | 1.483309 | -1.364704e-05
| 4792.137793 | 1.354919 | -0.0001001161 |  | 4792.137793 | 1.481208 | 0.0005757608 |  | 4792.137793 | 1.483297 | -4.052989e-05
| 4792.077527 | 1.354885 | -3.675767e-05 |  | 4792.077527 | 1.481196 | 0.0007512996635 |  | 4792.077527 | 1.483281 | -6.896980461e-05
| 4792.017261 | 1.354863 | 2.243075316e-05 |  | 4792.017261 | 1.481262 | 0.0009152948 |  | 4792.017261 | 1.483261552 | -9.764155e-05
| 4791.956996 | 1.354844 | 7.774077478e-05 |  | 4791.956996 | 1.481382 | 0.001032213 |  | 4791.956996 | 1.483237 | -0.0001257517
| 4791.89673 | 1.354825 | 0.0001359643 |  | 4791.89673 | 1.481519492 | 0.00108892 |  | 4791.89673 | 1.483208 | -0.0001524942591
| 4791.836465 | 1.354808 | 0.0002054197 |  | 4791.836465 | 1.481643 | 0.001094767 |  | 4791.836465 | 1.483173 | -0.000177472
| 4791.776199 | 1.354805 | 0.0002910607 |  | 4791.776199 | 1.481733 | 0.00107411 |  | 4791.776199 | 1.483131 | -0.0001996732
| 4791.715934 | 1.354829 | 0.0003884886 |  | 4791.715934 | 1.481791 | 0.001053478 |  | 4791.715934 | 1.483082 | -0.0002167179
| 4791.655668 | 1.354891 | 0.0004828026 |  | 4791.655668 | 1.481833 | 0.001050117 |  | 4791.655668 | 1.483022 | -0.000224039
| 4791.595402 | 1.354992 | 0.0005520187 |  | 4791.595402 | 1.48188 | 0.001066385 |  | 4791.595402 | 1.482956 | -0.000215612
| 4791.535137 | 1.355117303 | 0.0005756413 |  | 4791.535137 | 1.481946 | 0.001091753 |  | 4791.535137 | 1.48289 | -0.0001859033
| 4791.474871 | 1.355241168 | 0.0005434729 |  | 4791.474871 | 1.482035923 | 0.001110591 |  | 4791.474871 | 1.482832 | -0.0001326602
| 4791.414606 | 1.355335 | 0.0004612924 |  | 4791.414606 | 1.482145 | 0.001109024 |  | 4791.414606 | 1.482796 | -5.951281e-05
| 4791.35434 | 1.355377 | 0.0003505644 |  | 4791.35434 | 1.482262 | 0.001080036 |  | 4791.35434 | 1.48279 | 2.254922245e-05
| 4791.294075 | 1.355361496 | 0.0002418041 |  | 4791.294075 | 1.482378 | 0.001022339 |  | 4791.294075 | 1.482818 | 9.74071e-05
| 4791.233809 | 1.355299 | 0.0001638542 |  | 4791.233809 | 1.48248549 | 0.0009367263 |  | 4791.233809 | 1.482873 | 0.0001482429
| 4791.173543 | 1.355216 | 0.0001336804449 |  | 4791.173543 | 1.482578469 | 0.0008248071 |  | 4791.173543 | 1.482938 | 0.0001640765
| 4791.113278 | 1.355141 | 0.0001506967 |  | 4791.113278 | 1.482649746 | 0.0006864188 |  | 4791.113278 | 1.482993139 | 0.0001448542
| 4791.053012 | 1.355096 | 0.0001979187 |  | 4791.053012 | 1.482688 | 0.0005243925 |  | 4791.053012 | 1.48302 | 0.0001025627
| 4790.992747 | 1.355091 | 0.0002498951 |  | 4790.992747 | 1.48268 | 0.0003487656 |  | 4790.992747 | 1.483009567 | 5.849519e-05
| 4790.932481 | 1.355115 | 0.0002823303 |  | 4790.932481 | 1.482619 | 0.0001784129015 |  | 4790.932481 | 1.482968 | 3.617624495e-05
| 4790.872215 | 1.355148 | 0.0002817266 |  | 4790.872215 | 1.482505 | 3.809738929e-05 |  | 4790.872215 | 1.482915 | 5.151187e-05
| 4790.81195 | 1.355166 | 0.0002497101 |  | 4790.81195 | 1.482357302 | -4.990374e-05 |  | 4790.81195 | 1.482875 | 0.000107266
| 4790.751684 | 1.355151 | 0.0002017263 |  | 4790.751684 | 1.482203751 | -7.479707079e-05 |  | 4790.751684 | 1.482873 | 0.0001902366351
| 4790.691419 | 1.355095 | 0.0001611611 |  | 4790.691419 | 1.482077 | -4.376685e-05 |  | 4790.691419 | 1.48292 | 0.0002755795
| 4790.631153 | 1.355007 | 0.0001509956 |  | 4790.631153 | 1.481999 | 1.795788e-05 |  | 4790.631153 | 1.483014 | 0.0003351017
| 4790.570888 | 1.354904 | 0.0001876056 |  | 4790.570888 | 1.481976 | 7.53786773e-05 |  | 4790.570888 | 1.483136 | 0.0003458699
| 4790.510622 | 1.35481 | 0.0002759332 |  | 4790.510622 | 1.48199 | 9.69889624e-05 |  | 4790.510622 | 1.483259 | 0.0002980678
| 4790.450356 | 1.35475 | 0.0004096063 |  | 4790.450356 | 1.482006 | 6.79807407e-05 |  | 4790.450356 | 1.483355 | 0.0001973219219
| 4790.390091 | 1.354742 | 0.0005724304 |  | 4790.390091 | 1.481988 | -2.3394e-06 |  | 4790.390091 | 1.483403 | 6.22110035e-05
| 4790.329825 | 1.354795 | 0.0007416784 |  | 4790.329825 | 1.481911 | -8.352033e-05 |  | 4790.329825 | 1.483392 | -8.202423e-05
| 4790.26956 | 1.354912 | 0.0008916694 |  | 4790.26956 | 1.481773 | -0.0001344391 |  | 4790.26956 | 1.483328 | -0.0002103856
| 4790.209294 | 1.355082 | 0.0009977175 |  | 4790.209294 | 1.481596 | -0.0001186983 |  | 4790.209294 | 1.483223 | -0.0003036942
| 4790.149029 | 1.355286 | 0.001039408 |  | 4790.149029 | 1.481422 | -1.81432317e-05 |  | 4790.149029 | 1.483096 | -0.0003517127
| 4790.088763 | 1.355496 | 0.001005454 |  | 4790.088763 | 1.481297 | 0.0001597669574 |  | 4790.088763 | 1.482966 | -0.0003528519
| 4790.028497 | 1.35568 | 0.0008967980309 |  | 4790.028497 | 1.481254782 | 0.0003836463 |  | 4790.028497 | 1.482849 | -0.0003126471
| 4789.968232 | 1.355807169 | 0.0007296172 |  | 4789.968232 | 1.48131 | 0.0006089436147 |  | 4789.968232 | 1.482757 | -0.0002408067305
| 4789.907966 | 1.355857 | 0.0005327700428 |  | 4789.907966 | 1.481454 | 0.0007902875 |  | 4789.907966 | 1.482698 | -0.0001496718
| 4789.847701 | 1.355825 | 0.0003433242 |  | 4789.847701 | 1.48165392 | 0.0008941558 |  | 4789.847701 | 1.482672 | -5.203924e-05
| 4789.787435 | 1.355721743 | 0.000197726 |  | 4789.787435 | 1.48187 | 0.0009066575 |  | 4789.787435 | 1.482678 | 4.014353e-05
| 4789.72717 | 1.355578 | 0.0001221673 |  | 4789.72717 | 1.482063 | 0.0008342242 |  | 4789.72717 | 1.482708 | 0.0001177167
| 4789.666904 | 1.355431 | 0.0001249809 |  | 4789.666904 | 1.482201767 | 0.0006988583 |  | 4789.666904 | 1.482753454 | 0.0001755991168
| 4789.606638 | 1.35532 | 0.000194302 |  | 4789.606638 | 1.48227 | 0.0005310335 |  | 4789.606638 | 1.482806 | 0.0002134253
| 4789.546373 | 1.355267 | 0.0003014686 |  | 4789.546373 | 1.482265609 | 0.0003625971 |  | 4789.546373 | 1.482857 | 0.0002344809
| 4789.486107 | 1.355281 | 0.0004104678 |  | 4789.486107 | 1.482199409 | 0.0002208362 |  | 4789.486107 | 1.482904789 | 0.000244044
| 4789.425842 | 1.355348 | 0.0004885897 |  | 4789.425842 | 1.48209 | 0.0001255708 |  | 4789.425842 | 1.48295 | 0.0002462029
| 4789.365576 | 1.355439626 | 0.0005166835 |  | 4789.365576 | 1.481961349 | 8.668438e-05 |  | 4789.365576 | 1.482993706 | 0.000242067
| 4789.305311 | 1.355525 | 0.0004937772822 |  | 4789.305311 | 1.481837 | 0.000104057 |  | 4789.305311 | 1.483038978 | 0.0002292214
| 4789.245045 | 1.35558 | 0.0004360474 |  | 4789.245045 | 1.481741 | 0.0001688332 |  | 4789.245045 | 1.483083505 | 0.0002036114
| 4789.184779 | 1.355591 | 0.0003698663 |  | 4789.184779 | 1.481686 | 0.0002635652 |  | 4789.184779 | 1.483121669 | 0.0001625318
| 4789.124514 | 1.355566678 | 0.0003218153 |  | 4789.124514 | 1.481682529 | 0.0003665748 |  | 4789.124514 | 1.483146 | 0.0001071425
| 4789.064248 | 1.355525 | 0.0003095216 |  | 4789.064248 | 1.481726 | 0.0004538768 |  | 4789.064248 | 1.483148 | 4.38091e-05
| 4789.003983 | 1.355493322 | 0.0003358452 |  | 4789.003983 | 1.481802163 | 0.0005071835 |  | 4789.003983 | 1.483125 | -1.688708005e-05
| 4788.943717 | 1.355493 | 0.0003880810237 |  | 4788.943717 | 1.481891945 | 0.0005153947 |  | 4788.943717 | 1.483081757 | -6.413897e-05
| 4788.883451 | 1.355537 | 0.000442731 |  | 4788.883451 | 1.481971 | 0.0004786322 |  | 4788.883451 | 1.483025 | -9.011763e-05
| 4788.823186 | 1.35562 | 0.0004739609 |  | 4788.823186 | 1.482018176 | 0.0004096474 |  | 4788.823186 | 1.482967 | -9.244293e-05
| 4788.76292 | 1.355726 | 0.0004616351 |  | 4788.76292 | 1.482023 | 0.0003289267 |  | 4788.76292 | 1.482916 | -7.489543e-05
| 4788.702655 | 1.355828 | 0.0003981192 |  | 4788.702655 | 1.481984547 | 0.0002615494 |  | 4788.702655 | 1.48288 | -4.454179e-05
| 4788.642389 | 1.355902 | 0.0002902367 |  | 4788.642389 | 1.481918 | 0.0002280396 |  | 4788.642389 | 1.482858 | -9.56275e-06
| 4788.582124 | 1.355928 | 0.000157269 |  | 4788.582124 | 1.481845 | 0.0002399925 |  | 4788.582124 | 1.48285 | 2.387668e-05
| 4788.521858 | 1.355902 | 2.477555e-05 |  | 4788.521858 | 1.481793 | 0.0002944905 |  | 4788.521858 | 1.482850069 | 5.255077e-05
| 4788.461592 | 1.355829 | -8.305999048e-05 |  | 4788.461592 | 1.481782185 | 0.0003753720002 |  | 4788.461592 | 1.48285559 | 7.568893e-05
| 4788.401327 | 1.355729 | -0.0001494666 |  | 4788.401327 | 1.481824 | 0.0004558976601 |  | 4788.401327 | 1.48286407 | 9.331333e-05
| 4788.341061 | 1.355623237 | -0.0001694943 |  | 4788.341061 | 1.481913 | 0.0005075929 |  | 4788.341061 | 1.482874 | 0.0001055207
| 4788.280796 | 1.355534 | -0.0001494522431 |  | 4788.280796 | 1.482029736 | 0.0005076119 |  | 4788.280796 | 1.482882 | 0.0001124047
| 4788.22053 | 1.355474 | -0.0001042159 |  | 4788.22053 | 1.482143 | 0.0004469423 |  | 4788.22053 | 1.482886165 | 0.0001153370913
| 4788.160265 | 1.355446 | -5.088786e-05 |  | 4788.160265 | 1.482223 | 0.0003332485994 |  | 4788.160265 | 1.482884032 | 0.0001176016
| 4788.099999 | 1.355448 | -4.167178054e-06 |  | 4788.099999 | 1.482247121 | 0.0001892322 |  | 4788.099999 | 1.482875 | 0.0001244473
| 4788.039733 | 1.355469 | 2.743055e-05 |  | 4788.039733 | 1.482207 | 4.626999e-05 |  | 4788.039733 | 1.482863 | 0.0001414343
| 4787.979468 | 1.355501 | 4.084628e-05 |  | 4787.979468 | 1.482113278 | -6.501052894e-05 |  | 4787.979468 | 1.482856 | 0.0001709477
| 4787.919202 | 1.355537 | 3.714166e-05 |  | 4787.919202 | 1.481989 | -0.0001248579 |  | 4787.919202 | 1.482862 | 0.0002103837
| 4787.858937 | 1.355573 | 1.754755e-05 |  | 4787.858937 | 1.481863719 | -0.0001280394 |  | 4787.858937 | 1.482887 | 0.0002513488
| 4787.798671 | 1.355608 | -1.835519e-05 |  | 4787.798671 | 1.481764 | -8.579342e-05 |  | 4787.798671 | 1.482932 | 0.0002820793
| 4787.738406 | 1.355636 | -7.266097e-05 |  | 4787.738406 | 1.481704 | -1.976581e-05 |  | 4787.738406 | 1.482991 | 0.000292024
| 4787.67814 | 1.35565 | -0.000146963 |  | 4787.67814 | 1.481687 | 4.575244e-05 |  | 4787.67814 | 1.483049007 | 0.0002759195
| 4787.617874 | 1.355641 | -0.0002384097 |  | 4787.617874 | 1.481699627 | 9.12755898e-05 |  | 4787.617874 | 1.483094 | 0.0002370547
| 4787.557609 | 1.355596005 | -0.0003376267 |  | 4787.557609 | 1.481725 | 0.0001075711 |  | 4787.557609 | 1.483115635 | 0.0001858473
| 4787.497343 | 1.355511 | -0.0004286615 |  | 4787.497343 | 1.481746 | 9.704701008e-05 |  | 4787.497343 | 1.483112 | 0.0001362536
| 4787.437078 | 1.355388154 | -0.0004922693 |  | 4787.437078 | 1.48175 | 6.879813768e-05 |  | 4787.437078 | 1.48309 | 0.0001000306
| 4787.376812 | 1.355241 | -0.0005114665 |  | 4787.376812 | 1.481732 | 3.604177e-05 |  | 4787.376812 | 1.483060326 | 8.312223e-05
| 4787.316547 | 1.355091 | -0.0004775209 |  | 4787.316547 | 1.481697 | 9.935979e-06 |  | 4787.316547 | 1.483033549 | 8.414254e-05
| 4787.256281 | 1.354962367 | -0.0003931214 |  | 4787.256281 | 1.481649 | -2.703388e-06 |  | 4787.256281 | 1.483017 | 9.647334e-05
| 4787.196015 | 1.354873327 | -0.0002724994 |  | 4787.196015 | 1.481598 | 1.427143e-07 |  | 4787.196015 | 1.483013 | 0.0001121273
| 4787.13575 | 1.354834 | -0.0001365842 |  | 4787.13575 | 1.481548914 | 1.72784819e-05 |  | 4787.13575 | 1.483018 | 0.0001256115
| 4787.075484 | 1.354844 | -7.947916822e-06 |  | 4787.075484 | 1.481506 | 4.638452e-05 |  | 4787.075484 | 1.483028 | 0.0001353799
| 4787.015219 | 1.354891 | 9.597901e-05 |  | 4787.015219 | 1.481472359 | 8.444587e-05 |  | 4787.015219 | 1.483042 | 0.0001422642
| 4786.954953 | 1.354959 | 0.0001657643 |  | 4786.954953 | 1.48145 | 0.0001288612 |  | 4786.954953 | 1.483060898 | 0.0001467258
| 4786.894687 | 1.355031 | 0.0002008196 |  | 4786.894687 | 1.48144 | 0.0001760988 |  | 4786.894687 | 1.483087 | 0.0001464237
| 4786.834422 | 1.355095 | 0.0002073139 |  | 4786.834422 | 1.481444 | 0.0002223122 |  | 4786.834422 | 1.48312 | 0.0001354391
| 4786.774156 | 1.35514237 | 0.0001941266 |  | 4786.774156 | 1.48146 | 0.000263557 |  | 4786.774156 | 1.48315616 | 0.0001072516
| 4786.713891 | 1.355169353 | 0.0001714523 |  | 4786.713891 | 1.481488478 | 0.000295356 |  | 4786.713891 | 1.483184348 | 5.834571e-05
| 4786.653625 | 1.355176419 | 0.000148187 |  | 4786.653625 | 1.481525 | 0.0003143430977 |  | 4786.653625 | 1.483193 | -7.728669e-06
| 4786.59336 | 1.355166 | 0.0001326538 |  | 4786.59336 | 1.481566 | 0.0003177579 |  | 4786.59336 | 1.48317159 | -7.999224e-05
| 4786.533094 | 1.355144 | 0.0001320598173 |  | 4786.533094 | 1.481607778 | 0.000303236 |  | 4786.533094 | 1.483119166 | -0.0001425926
| 4786.472828 | 1.355117 | 0.0001519456 |  | 4786.472828 | 1.481643668 | 0.0002693166 |  | 4786.472828 | 1.483043 | -0.0001802148
| 4786.412563 | 1.355097 | 0.0001945568 |  | 4786.412563 | 1.481665 | 0.0002157421372 |  | 4786.412563 | 1.482957 | -0.0001838441
| 4786.352297 | 1.355098 | 0.0002560626 |  | 4786.352297 | 1.481663 | 0.0001470449 |  | 4786.352297 | 1.48288 | -0.000153337
| 4786.292032 | 1.355129 | 0.0003261248 |  | 4786.292032 | 1.481628 | 7.267713e-05 |  | 4786.292032 | 1.482824828 | -9.765601e-05
| 4786.231766 | 1.355195 | 0.0003881679249 |  | 4786.231766 | 1.481556 | 9.049622e-06 |  | 4786.231766 | 1.4828 | -3.143504395e-05
| 4786.171501 | 1.355293 | 0.0004240641 |  | 4786.171501 | 1.481450491 | -2.489602106e-05 |  | 4786.171501 | 1.482802807 | 3.0676648e-05
| 4786.111235 | 1.35540766 | 0.0004195541 |  | 4786.111235 | 1.481328 | -1.137068e-05 |  | 4786.111235 | 1.482827 | 7.823169e-05
| 4786.050969 | 1.35552 | 0.0003680927 |  | 4786.050969 | 1.481214 | 5.641179e-05 |  | 4786.050969 | 1.482861223 | 0.0001064137
| 4785.990704 | 1.355608 | 0.000274595 |  | 4785.990704 | 1.481137656 | 0.0001705139 |  | 4785.990704 | 1.482897 | 0.0001153764
| 4785.930438 | 1.355656 | 0.0001534082 |  | 4785.930438 | 1.481119578 | 0.0003067521 |  | 4785.930438 | 1.482928 | 0.0001081174
| 4785.870173 | 1.35565809 | 2.459573326e-05 |  | 4785.870173 | 1.481165622 | 0.0004312223 |  | 4785.870173 | 1.482949 | 8.852061846e-05
| 4785.809907 | 1.355617 | -9.283586e-05 |  | 4785.809907 | 1.481261 | 0.0005101626 |  | 4785.809907 | 1.482957 | 6.080876758e-05
| 4785.749642 | 1.355546 | -0.0001852662 |  | 4785.749642 | 1.481372403 | 0.00052342131 |  | 4785.749642 | 1.482948 | 3.027916e-05
| 4785.689376 | 1.355457 | -0.0002475771 |  | 4785.689376 | 1.481461 | 0.0004727963 |  | 4785.689376 | 1.482921 | 4.66023619e-06
| 4785.62911 | 1.355365 | -0.0002815641 |  | 4785.62911 | 1.481493971 | 0.0003826368 |  | 4785.62911 | 1.482878873 | -6.682441985e-06
| 4785.568845 | 1.355276 | -0.0002935791 |  | 4785.568845 | 1.48145893 | 0.0002925611 |  | 4785.568845 | 1.48282854 | 4.73172827e-06
| 4785.508579 | 1.355191 | -0.0002894558 |  | 4785.508579 | 1.481368807 | 0.0002420512 |  | 4785.508579 | 1.482784 | 4.261735e-05
| 4785.448314 | 1.355112 | -0.0002724023 |  | 4785.448314 | 1.481257 | 0.0002563239 |  | 4785.448314 | 1.482759 | 0.0001025483456
| 4785.388048 | 1.355035 | -0.0002421848 |  | 4785.388048 | 1.481165 | 0.0003366472 |  | 4785.388048 | 1.482766 | 0.000171067
| 4785.327783 | 1.354964 | -0.0001966388 |  | 4785.327783 | 1.481128 | 0.0004595411 |  | 4785.327783 | 1.482806 | 0.0002292969
| 4785.267517 | 1.354901 | -0.0001344584 |  | 4785.267517 | 1.481163 | 0.0005855535 |  | 4785.267517 | 1.482871 | 0.0002586977
| 4785.207251 | 1.354855 | -5.696848e-05 |  | 4785.207251 | 1.481256853 | 0.0006734011 |  | 4785.207251 | 1.482941 | 0.0002484561
| 4785.146986 | 1.35483 | 3.084117e-05 |  | 4785.146986 | 1.481379666 | 0.000696469617 |  | 4785.146986 | 1.482992 | 0.0002007258
| 4785.08672 | 1.354829 | 0.0001206992 |  | 4785.08672 | 1.481491 | 0.0006499321 |  | 4785.08672 | 1.483005 | 0.000130562
| 4785.026455 | 1.354853 | 0.0002040968 |  | 4785.026455 | 1.481555058 | 0.000551794 |  | 4785.026455 | 1.482972 | 6.16695025e-05
| 4784.966189 | 1.354896 | 0.0002731938 |  | 4784.966189 | 1.481553 | 0.0004356886 |  | 4784.966189 | 1.4829 | 1.873591e-05
| 4784.905923 | 1.354951 | 0.0003234307 |  | 4784.905923 | 1.481488 | 0.0003385304 |  | 4784.905923 | 1.482805 | 1.964037695e-05
| 4784.845658 | 1.35501 | 0.0003535359 |  | 4784.845658 | 1.481381 | 0.0002879731 |  | 4784.845658 | 1.482712905 | 7.096376e-05
| 4784.785392 | 1.355065888 | 0.0003658145 |  | 4784.785392 | 1.481263 | 0.0002953854 |  | 4784.785392 | 1.482646 | 0.0001664629
| 4784.725127 | 1.355114 | 0.0003645667 |  | 4784.725127 | 1.481162 | 0.0003548559974 |  | 4784.725127 | 1.482621 | 0.0002905184
| 4784.664861 | 1.355151 | 0.0003558609 |  | 4784.664861 | 1.4811 | 0.0004465707 |  | 4784.664861 | 1.482647 | 0.000423133173
| 4784.604596 | 1.355178 | 0.0003450731 |  | 4784.604596 | 1.481082 | 0.0005455724 |  | 4784.604596 | 1.482722464 | 0.0005440727
| 4784.54433 | 1.355198557 | 0.0003366119 |  | 4784.54433 | 1.481102 | 0.0006283609 |  | 4784.54433 | 1.482839 | 0.0006360853
| 4784.484064 | 1.355216 | 0.0003320993 |  | 4784.484064 | 1.481141 | 0.0006808053 |  | 4784.484064 | 1.482985 | 0.0006860856
| 4784.423799 | 1.355235185 | 0.0003304522 |  | 4784.423799 | 1.481178 | 0.0007011902 |  | 4784.423799 | 1.483145 | 0.000685405
| 4784.363533 | 1.355258 | 0.000327705 |  | 4784.363533 | 1.481192224 | 0.0007002501 |  | 4784.363533 | 1.483299 | 0.0006309020005
| 4784.303268 | 1.355284 | 0.0003199892005 |  | 4784.303268 | 1.481177 | 0.0006975255 |  | 4784.303268 | 1.483427424 | 0.0005259511687
| 4784.243002 | 1.35531 | 0.0003040677 |  | 4784.243002 | 1.481135 | 0.0007141849 |  | 4784.243002 | 1.483512 | 0.0003823573
| 4784.182737 | 1.355329 | 0.0002802977 |  | 4784.182737 | 1.481082124 | 0.000767456 |  | 4784.182737 | 1.483538377 | 0.0002201854
| 4784.122471 | 1.355339 | 0.0002521563 |  | 4784.122471 | 1.481044 | 0.0008613351 |  | 4784.122471 | 1.483504 | 6.505389192e-05
| 4784.062205 | 1.355336 | 0.0002261564381 |  | 4784.062205 | 1.481043787 | 0.000984754608 |  | 4784.062205 | 1.483416605 | -5.747348e-05
| 4784.00194 | 1.355325551 | 0.0002080597 |  | 4784.00194 | 1.481096213 | 0.001113294349 |  | 4784.00194 | 1.483298 | -0.0001285626
| 4783.941674 | 1.355312035 | 0.0002011460738 |  | 4783.941674 | 1.481199 | 0.001217474 |  | 4783.941674 | 1.483174 | -0.0001419307
| 4783.881409 | 1.355303 | 0.000204361 |  | 4783.881409 | 1.481332086 | 0.001273393 |  | 4783.881409 | 1.483072748 | -0.0001057658
| 4783.821143 | 1.355303 | 0.0002123952 |  | 4783.821143 | 1.481465242 | 0.001272848 |  | 4783.821143 | 1.483010528 | -3.971827825e-05
| 4783.760878 | 1.355312 | 0.0002182309 |  | 4783.760878 | 1.481567848 | 0.001227668609 |  | 4783.760878 | 1.482992 | 3.152664e-05
| 4783.700612 | 1.355327 | 0.000217107 |  | 4783.700612 | 1.481623 | 0.001166547 |  | 4783.700612 | 1.483008 | 8.690338e-05
| 4783.640346 | 1.355341377 | 0.0002075499 |  | 4783.640346 | 1.481637 | 0.001122468 |  | 4783.640346 | 1.483041 | 0.0001151396
| 4783.580081 | 1.355350137 | 0.0001926545 |  | 4783.580081 | 1.481634453 | 0.00111752 |  | 4783.580081 | 1.483071903 | 0.0001166279
| 4783.519815 | 1.355352 | 0.0001776468 |  | 4783.519815 | 1.481652 | 0.001151147 |  | 4783.519815 | 1.483088 | 0.0001017734
| 4783.45955 | 1.355351 | 0.0001664508 |  | 4783.45955 | 1.481717 | 0.001197366 |  | 4783.45955 | 1.483086 | 8.48379031e-05
| 4783.399284 | 1.355352 | 0.0001586848 |  | 4783.399284 | 1.481835 | 0.001214764791 |  | 4783.399284 | 1.483070595 | 7.798519357e-05
| 4783.339019 | 1.355357 | 0.0001499267 |  | 4783.339019 | 1.481981 | 0.001164483 |  | 4783.339019 | 1.483052 | 8.675898e-05
| 4783.278753 | 1.355364 | 0.0001341503 |  | 4783.278753 | 1.482104656 | 0.001029426 |  | 4783.278753 | 1.483041 | 0.0001091715883
| 4783.218487 | 1.355366531 | 0.0001080241 |  | 4783.218487 | 1.482152 | 0.0008284173369 |  | 4783.218487 | 1.483044 | 0.0001382729149
| 4783.158222 | 1.355354 | 7.507143e-05 |  | 4783.158222 | 1.482087102 | 0.0006125311728 |  | 4783.158222 | 1.483062476 | 0.0001654868832
| 4783.097956 | 1.355321 | 4.590152e-05 |  | 4783.097956 | 1.481909 | 0.0004493185 |  | 4783.097956 | 1.483091447 | 0.000184344
| 4783.037691 | 1.355269 | 3.538665e-05 |  | 4783.037691 | 1.481657 | 0.0003993344 |  | 4783.037691 | 1.483125697 | 0.0001924598
| 4782.977425 | 1.355211 | 5.616742e-05 |  | 4782.977425 | 1.481403 | 0.0004916805 |  | 4782.977425 | 1.48316 | 0.0001907618
| 4782.917159 | 1.355165 | 0.0001116579 |  | 4782.917159 | 1.481224 | 0.000711460449 |  | 4782.917159 | 1.483193 | 0.0001820205112
| 4782.856894 | 1.355154 | 0.0001923016 |  | 4782.856894 | 1.481177 | 0.001002654 |  | 4782.856894 | 1.483225 | 0.0001684296
| 4782.796628 | 1.355189 | 0.0002770042 |  | 4782.796628 | 1.481281 | 0.001286869 |  | 4782.796628 | 1.483255 | 0.0001508267
| 4782.736363 | 1.355269 | 0.0003393419 |  | 4782.736363 | 1.481508 | 0.00149009 |  | 4782.736363 | 1.483286 | 0.000128065
| 4782.676097 | 1.355378 | 0.0003575123 |  | 4782.676097 | 1.481800147 | 0.00156466 |  | 4782.676097 | 1.483317 | 9.823406535e-05
| 4782.615832 | 1.355488977 | 0.0003216696 |  | 4782.615832 | 1.482084 | 0.001502624 |  | 4782.615832 | 1.483345522 | 5.972569025e-05
| 4782.555566 | 1.355575 | 0.0002380553 |  | 4782.555566 | 1.482298 | 0.001333153 |  | 4782.555566 | 1.483368825 | 1.195923e-05
| 4782.4953 | 1.355618 | 0.000125943 |  | 4782.4953 | 1.482407 | 0.001109464 |  | 4782.4953 | 1.483383 | -4.40805e-05
| 4782.435035 | 1.355613 | 9.832682976e-06 |  | 4782.435035 | 1.482411108 | 0.0008873279038 |  | 4782.435035 | 1.483386 | -0.0001057754
| 4782.374769 | 1.355568 | -8.912464e-05 |  | 4782.374769 | 1.482333 | 0.0007111040263 |  | 4782.374769 | 1.483376 | -0.0001701238
| 4782.314504 | 1.355499167 | -0.000159343 |  | 4782.314504 | 1.48221 | 0.0006028125 |  | 4782.314504 | 1.483352349 | -0.0002331971
| 4782.254238 | 1.355423 | -0.0002008403 |  | 4782.254238 | 1.482078255 | 0.0005638817 |  | 4782.254238 | 1.483315 | -0.000291302
| 4782.193973 | 1.35535 | -0.0002208677 |  | 4782.193973 | 1.481965 | 0.0005803762 |  | 4782.193973 | 1.483267 | -0.0003411730475
| 4782.133707 | 1.355282392 | -0.000227791 |  | 4782.133707 | 1.481885 | 0.0006332155539 |  | 4782.133707 | 1.483209818 | -0.0003804642
| 4782.073441 | 1.355216 | -0.0002258086 |  | 4782.073441 | 1.48184 | 0.0007039493617 |  | 4782.073441 | 1.483147338 | -0.000408116
| 4782.013176 | 1.355149027 | -0.0002122735 |  | 4782.013176 | 1.481829 | 0.0007788645 |  | 4782.013176 | 1.483082194 | -0.0004239993
| 4781.95291 | 1.355082 | -0.0001817857842 |  | 4781.95291 | 1.481845 | 0.0008485301 |  | 4781.95291 | 1.483016 | -0.0004285291
| 4781.892645 | 1.355025 | -0.0001300773034 |  | 4781.892645 | 1.481883836 | 0.000907292 |  | 4781.892645 | 1.482951 | -0.0004218103123
| 4781.832379 | 1.354988 | -5.993535e-05 |  | 4781.832379 | 1.481938422 | 0.0009517766 |  | 4781.832379 | 1.482888436 | -0.0004036931836
| 4781.772114 | 1.354981683 | 1.703535e-05 |  | 4781.772114 | 1.482004 | 0.000981143 |  | 4781.772114 | 1.482831 | -0.0003735272
| 4781.711848 | 1.355008 | 8.358473e-05 |  | 4781.711848 | 1.482076 | 0.0009962484844 |  | 4781.711848 | 1.482781 | -0.0003315102
| 4781.651582 | 1.355056 | 0.0001235284 |  | 4781.651582 | 1.482153382 | 0.0009978337 |  | 4781.651582 | 1.482746 | -0.000280125
| 4781.591317 | 1.355109 | 0.0001288884 |  | 4781.591317 | 1.482237 | 0.0009855006 |  | 4781.591317 | 1.482726908 | -0.0002246562
| 4781.531051 | 1.355146 | 0.0001037867 |  | 4781.531051 | 1.482327177 | 0.0009550321938 |  | 4781.531051 | 1.482726 | -0.0001728155
| 4781.470786 | 1.355152013 | 6.353821e-05 |  | 4781.470786 | 1.48242 | 0.0008996281 |  | 4781.470786 | 1.48274 | -0.0001326052012
| 4781.41052 | 1.355125 | 2.925421e-05 |  | 4781.41052 | 1.482507 | 0.0008132912 |  | 4781.41052 | 1.482761 | -0.0001093476
| 4781.350255 | 1.355076158 | 1.929221e-05 |  | 4781.350255 | 1.482573 | 0.0006941913 |  | 4781.350255 | 1.482778 | -0.0001032312
| 4781.289989 | 1.355023 | 4.245190236e-05 |  | 4781.289989 | 1.482600109 | 0.0005512875 |  | 4781.289989 | 1.482783 | -0.0001080638184
| 4781.229723 | 1.354987 | 9.43945725e-05 |  | 4781.229723 | 1.482578 | 0.0004027216558 |  | 4781.229723 | 1.482770812 | -0.0001134544838
| 4781.169458 | 1.354980182 | 0.0001603642 |  | 4781.169458 | 1.482506433 | 0.0002730556 |  | 4781.169458 | 1.482746 | -0.0001085813
| 4781.109192 | 1.355005 | 0.0002215575 |  | 4781.109192 | 1.482399 | 0.0001848816 |  | 4781.109192 | 1.482718 | -8.634937e-05
| 4781.048927 | 1.355053 | 0.0002621575 |  | 4781.048927 | 1.482279 | 0.0001507662 |  | 4781.048927 | 1.482698 | -4.69711e-05
| 4780.988661 | 1.355109 | 0.0002749444 |  | 4780.988661 | 1.482176325 | 0.0001678713 |  | 4780.988661 | 1.482696 | 2.138305e-06
| 4780.928395 | 1.355157 | 0.0002627813 |  | 4780.928395 | 1.482112 | 0.0002187379 |  | 4780.928395 | 1.482717 | 4.874941e-05
| 4780.86813 | 1.355188 | 0.0002350226 |  | 4780.86813 | 1.482094 | 0.0002788773082 |  | 4780.86813 | 1.482754 | 8.091487e-05
| 4780.807864 | 1.3552 | 0.0002034289 |  | 4780.807864 | 1.482116 | 0.0003248444 |  | 4780.807864 | 1.482799 | 9.181596e-05
| 4780.747599 | 1.355198 | 0.0001761685219 |  | 4780.747599 | 1.482164713 | 0.000343291498 |  | 4780.747599 | 1.482838 | 8.166851121e-05
| 4780.687333 | 1.355187 | 0.0001565496 |  | 4780.687333 | 1.482223 | 0.0003312053562 |  | 4780.687333 | 1.482864 | 5.716098e-05
| 4780.627068 | 1.355172436 | 0.0001431966 |  | 4780.627068 | 1.482282229 | 0.0002923957 |  | 4780.627068 | 1.482871 | 2.804876e-05
| 4780.566802 | 1.355154 | 0.0001335860943 |  | 4780.566802 | 1.482338742 | 0.0002300314 |  | 4780.566802 | 1.482864 | 3.08323274e-06
| 4780.506536 | 1.355131012 | 0.0001276245 |  | 4780.506536 | 1.482392528 | 0.0001417164813 |  | 4780.506536 | 1.482846 | -1.27859823e-05
| 4780.446271 | 1.355099592 | 0.000128987 |  | 4780.446271 | 1.482438354 | 1.796394e-05 |  | 4780.446271 | 1.482825 | -1.883784e-05
| 4780.386005 | 1.355062 | 0.0001447234 |  | 4780.386005 | 1.482458804 | -0.0001498688 |  | 4780.386005 | 1.482802991 | -1.655475015e-05
| 4780.32574 | 1.355024 | 0.0001814838 |  | 4780.32574 | 1.482427 | -0.0003597294 |  | 4780.32574 | 1.482781614 | -7.05298675e-06
| 4780.265474 | 1.354999 | 0.0002406521 |  | 4780.265474 | 1.482312589 | -0.0005910886324 |  | 4780.265474 | 1.482761 | 1.035817775e-05
| 4780.205209 | 1.355 | 0.0003162442 |  | 4780.205209 | 1.482098683 | -0.0008039504 |  | 4780.205209 | 1.482745 | 3.7634e-05
| 4780.144943 | 1.355035531 | 0.0003946528622 |  | 4780.144943 | 1.481791 | -0.0009477129 |  | 4780.144943 | 1.48274 | 7.463272e-05
| 4780.084677 | 1.355106 | 0.0004576398 |  | 4780.084677 | 1.481423768 | -0.0009770831 |  | 4780.084677 | 1.482751004 | 0.0001170788
| 4780.024412 | 1.355201 | 0.0004888962 |  | 4780.024412 | 1.481055 | -0.0008691744571 |  | 4780.024412 | 1.482784 | 0.0001548227
| 4779.964146 | 1.355304 | 0.0004782853 |  | 4779.964146 | 1.480747 | -0.0006339233 |  | 4779.964146 | 1.482837418 | 0.0001745489
| 4779.903881 | 1.355394 | 0.0004261699 |  | 4779.903881 | 1.480552746 | -0.0003131985 |  | 4779.903881 | 1.482899 | 0.000164407
| 4779.843615 | 1.355453 | 0.0003436442 |  | 4779.843615 | 1.480493 | 3.14590819e-05 |  | 4779.843615 | 1.482952 | 0.0001204879
| 4779.78335 | 1.355471 | 0.0002492064 |  | 4779.78335 | 1.480555619 | 0.0003378780325 |  | 4779.78335 | 1.482976 | 4.994125e-05
| 4779.723084 | 1.355448 | 0.0001631531 |  | 4779.723084 | 1.480701 | 0.0005608593 |  | 4779.723084 | 1.482959851 | -2.889174e-05
| 4779.662818 | 1.355396 | 0.0001030036 |  | 4779.662818 | 1.480874969 | 0.0006845830934 |  | 4779.662818 | 1.482902 | -9.25961009e-05
| 4779.602553 | 1.35533 | 7.778617e-05 |  | 4779.602553 | 1.481028677 | 0.0007219122 |  | 4779.602553 | 1.482815 | -0.0001201373552
| 4779.542287 | 1.355271 | 8.719066675e-05 |  | 4779.542287 | 1.481131 | 0.0007061872 |  | 4779.542287 | 1.482724 | -0.0001013257861
| 4779.482022 | 1.355232 | 0.0001223116 |  | 4779.482022 | 1.481174 | 0.0006763256 |  | 4779.482022 | 1.482653 | -4.057295e-05
| 4779.421756 | 1.355224 | 0.0001679091 |  | 4779.421756 | 1.48117 | 0.0006649927 |  | 4779.421756 | 1.48262 | 4.440586e-05
| 4779.361491 | 1.355245716 | 0.0002069219 |  | 4779.361491 | 1.481144 | 0.0006904147 |  | 4779.361491 | 1.48263009 | 0.0001294931
| 4779.301225 | 1.35529 | 0.0002247422 |  | 4779.301225 | 1.481123 | 0.0007544345 |  | 4779.301225 | 1.482675 | 0.0001925255
| 4779.240959 | 1.355342 | 0.000212125 |  | 4779.240959 | 1.481127 | 0.0008464299 |  | 4779.240959 | 1.482735 | 0.0002209701
| 4779.180694 | 1.355386 | 0.0001679326 |  | 4779.180694 | 1.481168 | 0.0009485892 |  | 4779.180694 | 1.48279 | 0.0002158452
| 4779.120428 | 1.355406 | 9.93399903e-05 |  | 4779.120428 | 1.481248761 | 0.001041111 |  | 4779.120428 | 1.482823 | 0.000188891
| 4779.060163 | 1.35539 | 2.068221774e-05 |  | 4779.060163 | 1.481361 | 0.001106006 |  | 4779.060163 | 1.482828 | 0.0001578195
| 4778.999897 | 1.355336 | -4.972149e-05 |  | 4778.999897 | 1.481492 | 0.001129448 |  | 4778.999897 | 1.482813 | 0.0001381326
| 4778.939631 | 1.35525 | -9.340217e-05 |  | 4778.939631 | 1.48162 | 0.00110561 |  | 4778.939631 | 1.482789 | 0.0001381076523
| 4778.879366 | 1.355147 | -9.688032e-05 |  | 4778.879366 | 1.481725 | 0.001038132 |  | 4778.879366 | 1.48277 | 0.0001571346
| 4778.8191 | 1.355048952 | -5.568694812e-05 |  | 4778.8191 | 1.481788 | 0.0009421759 |  | 4778.8191 | 1.482765 | 0.0001870131
| 4778.758835 | 1.354974 | 2.43724462e-05 |  | 4778.758835 | 1.481799 | 0.0008410255896 |  | 4778.758835 | 1.482778 | 0.0002168084
| 4778.698569 | 1.354938 | 0.0001285825 |  | 4778.698569 | 1.481762544 | 0.0007610899 |  | 4778.698569 | 1.482802647 | 0.0002372263
| 4778.638304 | 1.354947 | 0.0002370022 |  | 4778.638304 | 1.481697632 | 0.0007232364 |  | 4778.638304 | 1.482832 | 0.0002437111
| 4778.578038 | 1.354994857 | 0.0003308175 |  | 4778.578038 | 1.481631 | 0.000734667 |  | 4778.578038 | 1.482858489 | 0.0002372063
| 4778.517772 | 1.35507 | 0.000397263 |  | 4778.517772 | 1.481591 | 0.0007859385 |  | 4778.517772 | 1.482876 | 0.0002223406
| 4778.457507 | 1.355157617 | 0.0004320153 |  | 4778.457507 | 1.481592637 | 0.0008534083 |  | 4778.457507 | 1.482881839 | 0.0002055047
| 4778.397241 | 1.355245 | 0.0004385559 |  | 4778.397241 | 1.481635609 | 0.0009091761 |  | 4778.397241 | 1.482879 | 0.0001921747
| 4778.336976 | 1.355327 | 0.0004233265 |  | 4778.336976 | 1.481702 | 0.0009319974 |  | 4778.336976 | 1.48287 | 0.0001857032
| 4778.27671 | 1.355403 | 0.0003916915 |  | 4778.27671 | 1.481767249 | 0.0009162396 |  | 4778.27671 | 1.482861 | 0.0001869052
| 4778.216445 | 1.355474 | 0.0003434659 |  | 4778.216445 | 1.481807 | 0.000873941 |  | 4778.216445 | 1.482853889 | 0.0001945659699
| 4778.156179 | 1.355539663 | 0.0002738967 |  | 4778.156179 | 1.481812 | 0.0008280728 |  | 4778.156179 | 1.482851 | 0.0002065282
| 4778.095913 | 1.355591 | 0.0001775876 |  | 4778.095913 | 1.481789958 | 0.000802436 |  | 4778.095913 | 1.48285454 | 0.000220422
| 4778.035648 | 1.355613 | 5.427495e-05 |  | 4778.035648 | 1.481762447 | 0.0008091328 |  | 4778.035648 | 1.482864 | 0.000233669
| 4777.975382 | 1.35559 | -8.548991e-05 |  | 4777.975382 | 1.481752914 | 0.0008434315254 |  | 4777.975382 | 1.482878 | 0.0002440818
| 4777.915117 | 1.355509071 | -0.0002201271 |  | 4777.915117 | 1.48177672 | 0.000885919 |  | 4777.915117 | 1.482896 | 0.0002501080981
| 4777.854851 | 1.355373 | -0.0003214073722 |  | 4777.854851 | 1.481832 | 0.0009116583 |  | 4777.854851 | 1.482916 | 0.0002506268
| 4777.794586 | 1.3552 | -0.0003630269 |  | 4777.794586 | 1.481902 | 0.0009022269 |  | 4777.794586 | 1.482937 | 0.0002447359573
| 4777.73432 | 1.35502 | -0.0003307553 |  | 4777.73432 | 1.481960994 | 0.0008540562505 |  | 4777.73432 | 1.482956659 | 0.0002317224
| 4777.674054 | 1.35487 | -0.0002288811 |  | 4777.674054 | 1.481986 | 0.0007806932 |  | 4777.674054 | 1.482973 | 0.0002113093
| 4777.613789 | 1.35477869 | -7.950819e-05 |  | 4777.613789 | 1.481968 | 0.0007064993993 |  | 4777.613789 | 1.482982 | 0.0001837994
| 4777.553523 | 1.354759 | 8.336077e-05 |  | 4777.553523 | 1.481913871 | 0.0006559387019 |  | 4777.553523 | 1.482981 | 0.0001508055
| 4777.493258 | 1.354803 | 0.0002254791328 |  | 4777.493258 | 1.481841623 | 0.0006442836 |  | 4777.493258 | 1.482965 | 0.0001161664
| 4777.432992 | 1.354891 | 0.0003229217 |  | 4777.432992 | 1.481774 | 0.0006743207938 |  | 4777.432992 | 1.482932 | 8.682598e-05
| 4777.372727 | 1.354991795 | 0.0003675231 |  | 4777.372727 | 1.481731 | 0.0007358539359 |  | 4777.372727 | 1.482884507 | 7.104507e-05
| 4777.312461 | 1.355082 | 0.0003674991 |  | 4777.312461 | 1.481718 | 0.0008131598 |  | 4777.312461 | 1.482827 | 7.709576e-05
| 4777.252195 | 1.355146912 | 0.0003395204 |  | 4777.252195 | 1.481738 | 0.0008926132 |  | 4777.252195 | 1.482772 | 0.000109688
| 4777.19193 | 1.35518447 | 0.0003018223 |  | 4777.19193 | 1.481784 | 0.0009654852 |  | 4777.19193 | 1.482731 | 0.0001676026
| 4777.131664 | 1.355201156 | 0.0002663322 |  | 4777.131664 | 1.481853 | 0.001027785 |  | 4777.131664 | 1.482717 | 0.0002425409
| 4777.071399 | 1.355206 | 0.0002373032 |  | 4777.071399 | 1.481945 | 0.001075363 |  | 4777.071399 | 1.482736 | 0.0003200286
| 4777.011133 | 1.355203 | 0.0002130189 |  | 4777.011133 | 1.48206 | 0.00110109342 |  | 4777.011133 | 1.482786 | 0.000383731
| 4776.950867 | 1.355194 | 0.0001919355 |  | 4776.950867 | 1.482195 | 0.0010926 |  | 4776.950867 | 1.482857 | 0.0004204811
| 4776.890602 | 1.355175 | 0.0001753206 |  | 4776.890602 | 1.482336 | 0.001037291 |  | 4776.890602 | 1.482931764 | 0.0004245712
| 4776.830336 | 1.355148 | 0.0001690116 |  | 4776.830336 | 1.482465 | 0.0009280279 |  | 4776.830336 | 1.482995 | 0.0003996615
| 4776.770071 | 1.355117 | 0.0001790626 |  | 4776.770071 | 1.482553 | 0.0007702980121 |  | 4776.770071 | 1.483036172 | 0.0003574786
| 4776.709805 | 1.355092 | 0.0002076105 |  | 4776.709805 | 1.48258 | 0.0005850216 |  | 4776.709805 | 1.483051932 | 0.0003126758
| 4776.64954 | 1.355086 | 0.0002486062 |  | 4776.64954 | 1.482536 | 0.0004029229 |  | 4776.64954 | 1.483049 | 0.0002778976191
| 4776.589274 | 1.355101617 | 0.0002898835 |  | 4776.589274 | 1.482429 | 0.0002572665 |  | 4776.589274 | 1.483038 | 0.0002586605449
| 4776.529008 | 1.355137 | 0.000317182 |  | 4776.529008 | 1.482286 | 0.000171691 |  | 4776.529008 | 1.483029527 | 0.0002525345674
| 4776.468743 | 1.355178 | 0.0003220931 |  | 4776.468743 | 1.482139 | 0.0001538963942 |  | 4776.468743 | 1.483031 | 0.0002513028
| 4776.408477 | 1.355210274 | 0.0003060841 |  | 4776.408477 | 1.482021 | 0.0001923469674 |  | 4776.408477 | 1.483039 | 0.0002457874
| 4776.348212 | 1.355222 | 0.0002811497 |  | 4776.348212 | 1.481950193 | 0.0002617189216 |  | 4776.348212 | 1.483048 | 0.0002307513
| 4776.287946 | 1.35521395 | 0.0002638861 |  | 4776.287946 | 1.481931 | 0.0003323526 |  | 4776.287946 | 1.483048 | 0.0002078904
| 4776.227681 | 1.355196761 | 0.0002676284 |  | 4776.227681 | 1.481949 | 0.0003796527 |  | 4776.227681 | 1.483032 | 0.0001852824
| 4776.167415 | 1.355189527 | 0.0002940862 |  | 4776.167415 | 1.481984056 | 0.0003914706 |  | 4776.167415 | 1.483002736 | 0.0001740374
| 4776.107149 | 1.355208 | 0.0003317815 |  | 4776.107149 | 1.482012588 | 0.0003686638 |  | 4776.107149 | 1.482967388 | 0.0001829741
| 4776.046884 | 1.355257 | 0.0003608836 |  | 4776.046884 | 1.482018 | 0.0003236641 |  | 4776.046884 | 1.482939 | 0.0002143614
| 4775.986618 | 1.355327 | 0.000361449 |  | 4775.986618 | 1.481992 | 0.0002737367 |  | 4775.986618 | 1.48293 | 0.0002626393
| 4775.926353 | 1.355398 | 0.0003236473 |  | 4775.926353 | 1.481939 | 0.0002363794 |  | 4775.926353 | 1.482947 | 0.0003155736
| 4775.866087 | 1.355447141 | 0.000252228 |  | 4775.866087 | 1.481869 | 0.0002242176 |  | 4775.866087 | 1.482992 | 0.0003588538533
| 4775.805822 | 1.355461 | 0.0001649868 |  | 4775.805822 | 1.481793873 | 0.0002435716 |  | 4775.805822 | 1.483054 | 0.0003805328
| 4775.745556 | 1.355437 | 8.347379151e-05 |  | 4775.745556 | 1.481731 | 0.0002945989 |  | 4775.745556 | 1.483123 | 0.0003749432
| 4775.68529 | 1.35539 | 2.402989e-05 |  | 4775.68529 | 1.481694 | 0.0003698828 |  | 4775.68529 | 1.483186 | 0.0003435254
| 4775.625025 | 1.355337 | -1.007061e-05 |  | 4775.625025 | 1.481693793 | 0.0004562782 |  | 4775.625025 | 1.483233 | 0.0002927241
| 4775.564759 | 1.355292506 | -2.771667e-05 |  | 4775.564759 | 1.481733254 | 0.0005359943446 |  | 4775.564759 | 1.48326 | 0.0002313935
| 4775.504494 | 1.355259 | -4.469535e-05 |  | 4775.504494 | 1.481808 | 0.0005905545 |  | 4775.504494 | 1.483267 | 0.0001673829
| 4775.444228 | 1.355226 | -7.262678674e-05 |  | 4775.444228 | 1.481903 | 0.0006045799 |  | 4775.444228 | 1.483258037 | 0.0001058514
| 4775.383963 | 1.355176 | -0.0001112983 |  | 4775.383963 | 1.481998 | 0.0005701672 |  | 4775.383963 | 1.483234 | 4.934673e-05
| 4775.323697 | 1.355097 | -0.0001466092 |  | 4775.323697 | 1.482068 | 0.0004918494 |  | 4775.323697 | 1.483196 | 5.705485e-08
| 4775.263431 | 1.354987 | -0.0001563473 |  | 4775.263431 | 1.482094 | 0.0003864426221 |  | 4775.263431 | 1.483143 | -3.89571848e-05
| 4775.203166 | 1.354861 | -0.0001203263 |  | 4775.203166 | 1.482067901 | 0.0002786851 |  | 4775.203166 | 1.483078 | -6.191478e-05
| 4775.1429 | 1.354746441 | -3.050602e-05 |  | 4775.1429 | 1.481995 | 0.0001951836 |  | 4775.1429 | 1.483003 | -6.204219e-05
| 4775.082635 | 1.35467 | 0.0001042811 |  | 4775.082635 | 1.481895037 | 0.0001553409 |  | 4775.082635 | 1.482928 | -3.311275e-05
| 4775.022369 | 1.35465 | 0.0002605853 |  | 4775.022369 | 1.481793 | 0.0001656946 |  | 4775.022369 | 1.48286608 | 2.672815e-05
| 4774.962103 | 1.354689 | 0.0004090503 |  | 4774.962103 | 1.481714 | 0.000218363 |  | 4774.962103 | 1.482831 | 0.0001123254916
| 4774.901838 | 1.354773 | 0.0005255724 |  | 4774.901838 | 1.481675 | 0.000294026457 |  | 4774.901838 | 1.482836 | 0.0002109464
| 4774.841572 | 1.354881 | 0.0005982563 |  | 4774.841572 | 1.481679 | 0.0003691280633 |  | 4774.841572 | 1.482886 | 0.0003034219266
| 4774.781307 | 1.35499 | 0.0006291601 |  | 4774.781307 | 1.481715336 | 0.0004238857 |  | 4774.781307 | 1.482975 | 0.0003686571
| 4774.721041 | 1.355089 | 0.0006288118 |  | 4774.721041 | 1.481769 | 0.0004476172 |  | 4774.721041 | 1.483090068 | 0.000389233
| 4774.660776 | 1.355173077 | 0.00060902 |  | 4774.660776 | 1.48182186 | 0.0004402917 |  | 4774.660776 | 1.483207263 | 0.0003563531
| 4774.60051 | 1.355246 | 0.0005757252 |  | 4774.60051 | 1.481862193 | 0.0004091613 |  | 4774.60051 | 1.483301 | 0.0002730116
| 4774.540244 | 1.35531 | 0.0005279981 |  | 4774.540244 | 1.481885 | 0.0003649728 |  | 4774.540244 | 1.483351 | 0.0001546058109
| 4774.479979 | 1.355362 | 0.0004608017 |  | 4774.479979 | 1.481891 | 0.0003156985 |  | 4774.479979 | 1.483344678 | 2.532405995e-05
| 4774.419713 | 1.355391194 | 0.0003720526 |  | 4774.419713 | 1.481883203 | 0.0002646936 |  | 4774.419713 | 1.483283242 | -8.79368305e-05
| 4774.359448 | 1.355382481 | 0.0002684357 |  | 4774.359448 | 1.481864 | 0.0002117925 |  | 4774.359448 | 1.483180703 | -0.0001619105
| 4774.299182 | 1.355325 | 0.0001676126 |  | 4774.299182 | 1.48183 | 0.0001558483876 |  | 4774.299182 | 1.48306 | -0.0001831854
| 4774.238917 | 1.355216608 | 9.408406622e-05 |  | 4774.238917 | 1.481776 | 9.942128e-05 |  | 4774.238917 | 1.482948244 | -0.0001511656
| 4774.178651 | 1.35507119 | 7.290568976e-05 |  | 4774.178651 | 1.481697 | 4.985581e-05 |  | 4774.178651 | 1.482867 | -7.772934e-05
| 4774.118385 | 1.354914 | 0.0001209396 |  | 4774.118385 | 1.481591 | 1.935545e-05 |  | 4774.118385 | 1.482829566 | 1.691583845e-05
| 4774.05812 | 1.354775914 | 0.0002417465 |  | 4774.05812 | 1.481464 | 2.14258474e-05 |  | 4774.05812 | 1.482838 | 0.0001098474
| 4773.997854 | 1.354689 | 0.0004237515 |  | 4773.997854 | 1.48133 | 6.658614e-05 |  | 4773.997854 | 1.482882489 | 0.0001817475
| 4773.937589 | 1.354675853 | 0.0006430371 |  | 4773.937589 | 1.481207 | 0.0001572163 |  | 4773.937589 | 1.482947 | 0.0002210711
| 4773.877323 | 1.354748 | 0.0008683256 |  | 4773.877323 | 1.481111 | 0.0002873513 |  | 4773.877323 | 1.483014534 | 0.0002262309
| 4773.817058 | 1.354905 | 0.001065965 |  | 4773.817058 | 1.481058 | 0.0004439582 |  | 4773.817058 | 1.483069 | 0.0002039377
| 4773.756792 | 1.355132 | 0.001205298 |  | 4773.756792 | 1.48105 | 0.000609886 |  | 4773.756792 | 1.483103 | 0.0001658331
| 4773.696526 | 1.355405 | 0.00126202 |  | 4773.696526 | 1.481087 | 0.000769322001 |  | 4773.696526 | 1.483116 | 0.0001240806
| 4773.636261 | 1.355691 | 0.001221645 |  | 4773.636261 | 1.481158456 | 0.0009107924 |  | 4773.636261 | 1.483110804 | 8.796099e-05
| 4773.575995 | 1.355952 | 0.001083359 |  | 4773.575995 | 1.481256 | 0.001029238 |  | 4773.575995 | 1.483096 | 6.230068e-05
| 4773.51573 | 1.356150724 | 0.0008609814 |  | 4773.51573 | 1.481372622 | 0.001123689 |  | 4773.51573 | 1.483078 | 4.695205e-05
| 4773.455464 | 1.356258107 | 0.0005842316 |  | 4773.455464 | 1.481502838 | 0.001194797 |  | 4773.455464 | 1.48306074 | 3.942478e-05
| 4773.395199 | 1.356259 | 0.0002941464568 |  | 4773.395199 | 1.481645 | 0.001242285 |  | 4773.395199 | 1.483046206 | 3.621761e-05
| 4773.334933 | 1.356156 | 3.564712396e-05 |  | 4773.334933 | 1.481799 | 0.001262375 |  | 4773.334933 | 1.483033 | 3.493867e-05
| 4773.274667 | 1.355976 | -0.0001526152 |  | 4773.274667 | 1.481959 | 0.001250081 |  | 4773.274667 | 1.483020567 | 3.538268e-05
| 4773.214402 | 1.355756 | -0.0002471285 |  | 4773.214402 | 1.482116 | 0.001200619 |  | 4773.214402 | 1.483007 | 3.855473e-05
| 4773.154136 | 1.355541287 | -0.0002455798 |  | 4773.154136 | 1.482259712 | 0.00111332 |  | 4773.154136 | 1.482995 | 4.615171e-05
| 4773.093871 | 1.35537 | -0.0001658423 |  | 4773.093871 | 1.482376 | 0.0009940857 |  | 4773.093871 | 1.482985 | 5.895914957e-05
| 4773.033605 | 1.355267 | -3.976343e-05 |  | 4773.033605 | 1.482456 | 0.0008554997 |  | 4773.033605 | 1.482981 | 7.591637e-05
| 4772.973339 | 1.355237 | 9.659640216e-05 |  | 4772.973339 | 1.482499756 | 0.0007122697 |  | 4772.973339 | 1.482986 | 9.366219e-05
| 4772.913074 | 1.355269539 | 0.0002121226 |  | 4772.913074 | 1.482513359 | 0.0005769182 |  | 4772.913074 | 1.483000254 | 0.0001073989
| 4772.852808 | 1.355344 | 0.0002866723 |  | 4772.852808 | 1.482509414 | 0.0004546365 |  | 4772.852808 | 1.483021 | 0.00011211
| 4772.792543 | 1.355438 | 0.0003123107 |  | 4772.792543 | 1.482499 | 0.0003411034 |  | 4772.792543 | 1.483043 | 0.0001046046
| 4772.732277 | 1.355528339 | 0.0002909169 |  | 4772.732277 | 1.482488 | 0.0002240657 |  | 4772.732277 | 1.483059 | 8.462713e-05
| 4772.672012 | 1.3556 | 0.0002304833 |  | 4772.672012 | 1.482467 | 9.041019e-05 |  | 4772.672012 | 1.483063 | 5.568845837e-05
| 4772.611746 | 1.35564 | 0.0001423654 |  | 4772.611746 | 1.48242 | -6.563607145e-05 |  | 4772.611746 | 1.48305 | 2.498508e-05
| 4772.55148 | 1.355642 | 3.976851e-05 |  | 4772.55148 | 1.482321351 | -0.0002353735 |  | 4772.55148 | 1.48302 | 1.725510475e-06
| 4772.491215 | 1.355601 | -6.12829716e-05 |  | 4772.491215 | 1.482155 | -0.0003944522 |  | 4772.491215 | 1.482976824 | -5.1387622e-06
| 4772.430949 | 1.355518 | -0.0001430578 |  | 4772.430949 | 1.481918941 | -0.0005060185 |  | 4772.430949 | 1.482929712 | 1.045278e-05
| 4772.370684 | 1.355405183 | -0.0001880617 |  | 4772.370684 | 1.481632 | -0.000531971 |  | 4772.370684 | 1.48289 | 4.989124e-05
| 4772.310418 | 1.355279 | -0.0001834877 |  | 4772.310418 | 1.481335 | -0.0004462918 |  | 4772.310418 | 1.482868 | 0.0001089698
| 4772.250153 | 1.355165 | -0.0001268227 |  | 4772.250153 | 1.481081 | -0.00024575 |  | 4772.250153 | 1.482873695 | 0.0001786168
| 4772.189887 | 1.355085 | -2.773038546e-05 |  | 4772.189887 | 1.480923 | 4.44370882e-05 |  | 4772.189887 | 1.48291 | 0.0002463656
| 4772.129621 | 1.355057 | 9.25581194e-05 |  | 4772.129621 | 1.480895 | 0.0003746916514 |  | 4772.129621 | 1.482974 | 0.0002993588
| 4772.069356 | 1.355084 | 0.0002067186784 |  | 4772.069356 | 1.48100489 | 0.0006827562 |  | 4772.069356 | 1.483059283 | 0.0003265627
| 4772.00909 | 1.355154145 | 0.0002901731929 |  | 4772.00909 | 1.481229 | 0.0009085573037 |  | 4772.00909 | 1.483155 | 0.0003205059
| 4771.948825 | 1.355246 | 0.000328185 |  | 4771.948825 | 1.481517 | 0.001011234 |  | 4771.948825 | 1.48324641 | 0.0002790412
| 4771.888559 | 1.355333 | 0.00032019 |  | 4771.888559 | 1.481806 | 0.0009784316272 |  | 4771.888559 | 1.483321417 | 0.0002051931
| 4771.828294 | 1.355397 | 0.000278128 |  | 4771.828294 | 1.482038729 | 0.0008283591 |  | 4771.828294 | 1.483368 | 0.000106931
| 4771.768028 | 1.355428534 | 0.000221098 |  | 4771.768028 | 1.482172105 | 0.0006035878 |  | 4771.768028 | 1.48338 | -4.302954e-06
| 4771.707762 | 1.35542947 | 0.0001675425 |  | 4771.707762 | 1.48219 | 0.0003583604826 |  | 4771.707762 | 1.483352803 | -0.0001147586
| 4771.647497 | 1.355411 | 0.0001291846 |  | 4771.647497 | 1.482104 | 0.0001455545 |  | 4771.647497 | 1.48329 | -0.0002102662
| 4771.587231 | 1.355386916 | 0.0001083408084 |  | 4771.587231 | 1.481948 | 2.800679e-06 |  | 4771.587231 | 1.483199 | -0.0002787957
| 4771.526966 | 1.355366 | 0.0001000573405 |  | 4771.526966 | 1.481764 | -5.387517e-05 |  | 4771.526966 | 1.483093 | -0.0003122654
| 4771.4667 | 1.355352 | 9.6034265e-05 |  | 4771.4667 | 1.481595 | -3.165182e-05 |  | 4771.4667 | 1.482984 | -0.0003082721928
| 4771.406435 | 1.355341 | 8.994850776e-05 |  | 4771.406435 | 1.481473 | 4.418348e-05 |  | 4771.406435 | 1.482887 | -0.0002696758023
| 4771.346169 | 1.355327 | 7.951718338e-05 |  | 4771.346169 | 1.481408 | 0.0001388569 |  | 4771.346169 | 1.482812864 | -0.0002044759
| 4771.285903 | 1.355305 | 6.826714598e-05 |  | 4771.285903 | 1.481393 | 0.0002187858 |  | 4771.285903 | 1.482766 | -0.0001232601
| 4771.225638 | 1.355272 | 6.232594356e-05 |  | 4771.225638 | 1.481403 | 0.0002615356 |  | 4771.225638 | 1.482749 | -3.655384e-05
| 4771.165372 | 1.35523 | 6.934688788e-05 |  | 4771.165372 | 1.481407829 | 0.0002627113 |  | 4771.165372 | 1.48276 | 4.682695e-05
| 4771.105107 | 1.355184 | 9.528796829e-05 |  | 4771.105107 | 1.481377395 | 0.0002373648 |  | 4771.105107 | 1.482794155 | 0.000120333
| 4771.044841 | 1.355143 | 0.0001438358 |  | 4771.044841 | 1.481296581 | 0.0002146416 |  | 4771.044841 | 1.482849 | 0.0001790617
| 4770.984575 | 1.35511687 | 0.0002151070979 |  | 4770.984575 | 1.481168 | 0.0002304898 |  | 4770.984575 | 1.482919363 | 0.0002186201
| 4770.92431 | 1.355117 | 0.0003050316 |  | 4770.92431 | 1.481018 | 0.0003148996 |  | 4770.92431 | 1.483002 | 0.0002338887
| 4770.864044 | 1.355154 | 0.0004038309 |  | 4770.864044 | 1.480884 | 0.0004815978 |  | 4770.864044 | 1.48309 | 0.0002202015
| 4770.803779 | 1.355235 | 0.0004959433 |  | 4770.803779 | 1.48081 | 0.0007223241 |  | 4770.803779 | 1.48317227 | 0.0001741497743
| 4770.743513 | 1.355359 | 0.0005609401 |  | 4770.743513 | 1.480835 | 0.001004132 |  | 4770.743513 | 1.483237 | 9.679321e-05
| 4770.683248 | 1.355517 | 0.0005780519 |  | 4770.683248 | 1.480972195 | 0.00127961 |  | 4770.683248 | 1.483271 | -4.24894105e-06
| 4770.622982 | 1.355686057 | 0.0005308035 |  | 4770.622982 | 1.481214525 | 0.001496364 |  | 4770.622982 | 1.483264271 | -0.0001154473
| 4770.562716 | 1.355837 | 0.0004147714098 |  | 4770.562716 | 1.481528 | 0.001612224 |  | 4770.562716 | 1.483216 | -0.0002191361
| 4770.502451 | 1.35593927 | 0.000240263218 |  | 4770.502451 | 1.481862273 | 0.001605491 |  | 4770.502451 | 1.483132393 | -0.0002982222
| 4770.442185 | 1.355969 | 3.289893639e-05 |  | 4770.442185 | 1.482164124 | 0.001480638 |  | 4770.442185 | 1.483028 | -0.0003408356
| 4770.38192 | 1.355918121 | -0.00017254 |  | 4770.38192 | 1.482389486 | 0.001265608 |  | 4770.38192 | 1.482919 | -0.0003433506
| 4770.321654 | 1.355796 | -0.0003411842 |  | 4770.321654 | 1.482513046 | 0.001003207 |  | 4770.321654 | 1.482823 | -0.0003106552
| 4770.261389 | 1.355628 | -0.0004478997 |  | 4770.261389 | 1.482531932 | 0.00074063 |  | 4770.261389 | 1.48275 | -0.0002541703
| 4770.201123 | 1.355447 | -0.0004834702 |  | 4770.201123 | 1.482464 | 0.0005180835 |  | 4770.201123 | 1.482703869 | -0.000186693
| 4770.140857 | 1.355284 | -0.0004566653 |  | 4770.140857 | 1.482339631 | 0.0003618247385 |  | 4770.140857 | 1.482681 | -0.0001188169
| 4770.080592 | 1.35516 | -0.00038842 |  | 4770.080592 | 1.482196093 | 0.0002791697 |  | 4770.080592 | 1.482676 | -5.66965e-05
| 4770.020326 | 1.355079 | -0.0003036527 |  | 4770.020326 | 1.482064162 | 0.0002626692 |  | 4770.020326 | 1.482683 | -2.100205e-06
| 4769.960061 | 1.355033 | -0.0002228942 |  | 4769.960061 | 1.481967484 | 0.0002934987 |  | 4769.960061 | 1.482699053 | 4.524295e-05
| 4769.899795 | 1.355007 | -0.0001558619 |  | 4769.899795 | 1.481916 | 0.0003469804 |  | 4769.899795 | 1.482723635 | 8.502864e-05
| 4769.83953 | 1.354988 | -0.0001013289 |  | 4769.83953 | 1.481909 | 0.0004001338 |  | 4769.83953 | 1.482756 | 0.0001150418
| 4769.779264 | 1.354966548 | -5.06437e-05 |  | 4769.779264 | 1.481935388 | 0.0004339101 |  | 4769.779264 | 1.482792463 | 0.0001321131
| 4769.718998 | 1.354944 | 6.331845908e-06 |  | 4769.718998 | 1.481979434 | 0.0004391791 |  | 4769.718998 | 1.482828 | 0.0001343598
| 4769.658733 | 1.354929 | 7.496186e-05 |  | 4769.658733 | 1.482025 | 0.0004146462 |  | 4769.658733 | 1.482856 | 0.0001235507
| 4769.598467 | 1.354930968 | 0.000153814 |  | 4769.598467 | 1.482059 | 0.0003663746 |  | 4769.598467 | 1.48287 | 0.0001057442
| 4769.538202 | 1.354956938 | 0.0002345474 |  | 4769.538202 | 1.482075406 | 0.0003046613 |  | 4769.538202 | 1.482869 | 9.021114e-05
| 4769.477936 | 1.355008 | 0.0003057396 |  | 4769.477936 | 1.482073 | 0.0002394387 |  | 4769.477936 | 1.482858 | 8.492803e-05
| 4769.417671 | 1.35508 | 0.0003566978 |  | 4769.417671 | 1.482057 | 0.0001773395 |  | 4769.417671 | 1.482846 | 9.389189e-05
| 4769.357405 | 1.355161 | 0.00038098 |  | 4769.357405 | 1.482032811 | 0.0001190274 |  | 4769.357405 | 1.482843 | 0.0001143352
| 4769.297139 | 1.355241927 | 0.0003777117 |  | 4769.297139 | 1.482002842 | 6.167936e-05 |  | 4769.297139 | 1.482856 | 0.0001377752
| 4769.236874 | 1.355312 | 0.0003512084 |  | 4769.236874 | 1.481965 | 1.842443e-06 |  | 4769.236874 | 1.482882943 | 0.0001532911
| 4769.176608 | 1.355365 | 0.0003084676 |  | 4769.176608 | 1.481913 | -6.024295e-05 |  | 4769.176608 | 1.482918 | 0.0001526525
| 4769.116343 | 1.355398241 | 0.0002580477 |  | 4769.116343 | 1.481841828 | -0.0001188701 |  | 4769.116343 | 1.482949 | 0.0001335599
| 4769.056077 | 1.355414 | 0.0002071289 |  | 4769.056077 | 1.481749 | -0.0001629147 |  | 4769.056077 | 1.482966 | 0.0001006757
| 4768.995811 | 1.355416 | 0.0001611608 |  | 4768.995811 | 1.481640237 | -0.0001799531 |  | 4768.995811 | 1.482964919 | 6.376798e-05
| 4768.935546 | 1.355409 | 0.0001224565858 |  | 4768.935546 | 1.481531 | -0.0001628202 |  | 4768.935546 | 1.482946 | 3.35369829e-05
| 4768.87528 | 1.355397 | 9.13281531e-05 |  | 4768.87528 | 1.48144 | -0.0001142923547 |  | 4768.87528 | 1.482916 | 1.726494719e-05
| 4768.815015 | 1.355384 | 6.566261496e-05 |  | 4768.815015 | 1.48138 | -4.86771964e-05 |  | 4768.815015 | 1.482884 | 1.695386e-05
| 4768.754749 | 1.355371 | 4.21733128e-05 |  | 4768.754749 | 1.481355 | 1.31875165e-05 |  | 4768.754749 | 1.482857489 | 2.994163e-05
| 4768.694484 | 1.355358 | 1.747663734e-05 |  | 4768.694484 | 1.481354 | 5.168467e-05 |  | 4768.694484 | 1.482839716 | 5.110128e-05
| 4768.634218 | 1.355341631 | -1.034146284e-05 |  | 4768.634218 | 1.481355 | 5.694409e-05 |  | 4768.634218 | 1.482831365 | 7.599557659e-05
| 4768.573952 | 1.355317 | -4.082520354e-05 |  | 4768.573952 | 1.481335 | 3.504777e-05 |  | 4768.573952 | 1.482832 | 0.000102267
| 4768.513687 | 1.355279 | -7.035921e-05 |  | 4768.513687 | 1.481278 | 6.405188e-06 |  | 4768.513687 | 1.482841 | 0.000129053
| 4768.453421 | 1.355227 | -9.278234e-05 |  | 4768.453421 | 1.481183 | -2.286079e-06 |  | 4768.453421 | 1.482861 | 0.0001542989
| 4768.393156 | 1.355162 | -0.0001005611 |  | 4768.393156 | 1.481067 | 3.177389e-05 |  | 4768.393156 | 1.482894556 | 0.0001733285
| 4768.33289 | 1.355088708 | -8.703999e-05 |  | 4768.33289 | 1.480958529 | 0.0001162108 |  | 4768.33289 | 1.482941 | 0.0001778146
| 4768.272625 | 1.355016092 | -4.731538e-05 |  | 4768.272625 | 1.48088378 | 0.0002418515 |  | 4768.272625 | 1.482994192 | 0.0001588911
| 4768.212359 | 1.354955 | 1.871951e-05 |  | 4768.212359 | 1.48086 | 0.0003845547 |  | 4768.212359 | 1.483041 | 0.0001111912
| 4768.152093 | 1.354914843 | 0.0001072648 |  | 4768.152093 | 1.480886101 | 0.0005158137 |  | 4768.152093 | 1.483067 | 3.693811e-05
| 4768.091828 | 1.354906 | 0.0002098974 |  | 4768.091828 | 1.480945 | 0.0006142467 |  | 4768.091828 | 1.483056 | -5.176402e-05
| 4768.031562 | 1.354932 | 0.0003141615 |  | 4768.031562 | 1.481014 | 0.0006739787 |  | 4768.031562 | 1.483003 | -0.000135664
| 4767.971297 | 1.354994 | 0.0004059764 |  | 4767.971297 | 1.48107 | 0.0007044506522 |  | 4767.971297 | 1.482914 | -0.000193722
| 4767.911031 | 1.355085 | 0.0004717434 |  | 4767.911031 | 1.481107 | 0.000723634 |  | 4767.911031 | 1.482804 | -0.0002105462
| 4767.850766 | 1.355192 | 0.0005011157 |  | 4767.850766 | 1.48113 | 0.0007482322 |  | 4767.850766 | 1.482696 | -0.0001820463925
| 4767.7905 | 1.3553 | 0.0004902036 |  | 4767.7905 | 1.481155119 | 0.0007844194 |  | 4767.7905 | 1.48261 | -0.0001164514
| 4767.730234 | 1.355392 | 0.000442564 |  | 4767.730234 | 1.48119588 | 0.0008245097 |  | 4767.730234 | 1.48256 | -3.177077e-05
| 4767.669969 | 1.355452 | 0.0003693994 |  | 4767.669969 | 1.48125646 | 0.0008510728 |  | 4767.669969 | 1.482543211 | 5.194295e-05
| 4767.609703 | 1.355476 | 0.0002879757 |  | 4767.609703 | 1.481326167 | 0.0008476974 |  | 4767.609703 | 1.482549 | 0.0001200397
| 4767.549438 | 1.355464 | 0.0002164706326 |  | 4767.549438 | 1.481383507 | 0.0008079936 |  | 4767.549438 | 1.482562 | 0.0001685312
| 4767.489172 | 1.355426991 | 0.0001695694793 |  | 4767.489172 | 1.481405 | 0.0007420717 |  | 4767.489172 | 1.482566 | 0.0002051471
| 4767.428907 | 1.355382 | 0.0001543162 |  | 4767.428907 | 1.481378 | 0.0006735748366 |  | 4767.428907 | 1.48255839 | 0.0002439464
| 4767.368641 | 1.355346 | 0.000168701 |  | 4767.368641 | 1.481303766 | 0.000632529 |  | 4767.368641 | 1.482544 | 0.0002992726
| 4767.308375 | 1.355332777 | 0.0002024954 |  | 4767.308375 | 1.481205 | 0.0006418891 |  | 4767.308375 | 1.482538121 | 0.0003779669
| 4767.24811 | 1.355347 | 0.000241094 |  | 4767.24811 | 1.481111 | 0.0007092993775 |  | 4767.24811 | 1.482558 | 0.000475792
| 4767.187844 | 1.355385 | 0.0002708499 |  | 4767.187844 | 1.481052 | 0.0008235928 |  | 4767.187844 | 1.482617 | 0.0005777672
| 4767.127579 | 1.355442 | 0.0002818932 |  | 4767.127579 | 1.481045 | 0.0009595235 |  | 4767.127579 | 1.482716 | 0.0006632106
| 4767.067313 | 1.355505 | 0.000270191 |  | 4767.067313 | 1.481092 | 0.001088809 |  | 4767.067313 | 1.482846 | 0.000712843
| 4767.007047 | 1.355567 | 0.0002360152 |  | 4767.007047 | 1.481177 | 0.001189058 |  | 4767.007047 | 1.482988 | 0.0007154069
| 4766.946782 | 1.355622 | 0.0001822185 |  | 4766.946782 | 1.481278 | 0.001252345 |  | 4766.946782 | 1.483120648 | 0.0006701787
| 4766.886516 | 1.355664 | 0.0001115719 |  | 4766.886516 | 1.481377 | 0.001283925 |  | 4766.886516 | 1.483225 | 0.0005874341
| 4766.826251 | 1.355692 | 2.609849e-05 |  | 4766.826251 | 1.481465 | 0.001297098 |  | 4766.826251 | 1.483290744 | 0.0004839714
| 4766.765985 | 1.355699 | -7.190325e-05 |  | 4766.765985 | 1.481544 | 0.001304477 |  | 4766.765985 | 1.483318 | 0.0003776137
| 4766.70572 | 1.355680767 | -0.0001776729 |  | 4766.70572 | 1.481624 | 0.001310546 |  | 4766.70572 | 1.483313 | 0.0002818652
| 4766.645454 | 1.355631 | -0.0002827963 |  | 4766.645454 | 1.481712 | 0.001309997 |  | 4766.645454 | 1.483287 | 0.0002038161
| 4766.585188 | 1.355549 | -0.000375136 |  | 4766.585188 | 1.481812 | 0.00129058 |  | 4766.585188 | 1.483248504 | 0.0001443123
| 4766.524923 | 1.355440208 | -0.0004421651 |  | 4766.524923 | 1.481913499 | 0.00124063 |  | 4766.524923 | 1.483205 | 0.0001008245
| 4766.464657 | 1.355315 | -0.0004737867 |  | 4766.464657 | 1.481998847 | 0.001156022 |  | 4766.464657 | 1.483157013 | 7.066974e-05
| 4766.404392 | 1.355189854 | -0.0004669419 |  | 4766.404392 | 1.482049 | 0.001044799 |  | 4766.404392 | 1.483106 | 5.359442e-05
| 4766.344126 | 1.355078 | -0.0004256666 |  | 4766.344126 | 1.482052 | 0.000926025184 |  | 4766.344126 | 1.483052 | 5.21538744e-05
| 4766.283861 | 1.354991878 | -0.0003608829 |  | 4766.283861 | 1.482007 | 0.0008246534 |  | 4766.283861 | 1.483 | 6.99180846e-05
| 4766.223595 | 1.354933 | -0.0002856947 |  | 4766.223595 | 1.481928 | 0.0007622364 |  | 4766.223595 | 1.482958 | 0.0001082495
| 4766.163329 | 1.354899 | -0.0002115441 |  | 4766.163329 | 1.48183831 | 0.0007505919 |  | 4766.163329 | 1.482935 | 0.0001640393324
| 4766.103064 | 1.354882591 | -0.000145277 |  | 4766.103064 | 1.481765036 | 0.0007870243814 |  | 4766.103064 | 1.48294 | 0.0002280916999
| 4766.042798 | 1.354875844 | -8.815456e-05 |  | 4766.042798 | 1.481728 | 0.0008558448095 |  | 4766.042798 | 1.482976 | 0.0002871585
| 4765.982533 | 1.354874 | -3.797262e-05 |  | 4765.982533 | 1.481738 | 0.0009332176 |  | 4765.982533 | 1.483038581 | 0.0003266583
| 4765.922267 | 1.354876 | 8.268425746e-06 |  | 4765.922267 | 1.48179 | 0.0009944141 |  | 4765.922267 | 1.483116 | 0.0003355966
| 4765.862002 | 1.354882 | 5.177218e-05 |  | 4765.862002 | 1.481866033 | 0.001022386 |  | 4765.862002 | 1.483194 | 0.0003100578
| 4765.801736 | 1.354893 | 9.179033e-05 |  | 4765.801736 | 1.481946 | 0.001011152 |  | 4765.801736 | 1.483255 | 0.0002541142
| 4765.74147 | 1.354908 | 0.0001265568 |  | 4765.74147 | 1.482007 | 0.0009679588902 |  | 4765.74147 | 1.483288762 | 0.0001790105777
| 4765.681205 | 1.354923 | 0.0001554203 |  | 4765.681205 | 1.482038 | 0.0009098451882 |  | 4765.681205 | 1.483290484 | 9.963056355e-05
| 4765.620939 | 1.354937 | 0.0001807672 |  | 4765.620939 | 1.482036 | 0.0008576044 |  | 4765.620939 | 1.483264 | 3.010185e-05
| 4765.560674 | 1.354948 | 0.0002067941 |  | 4765.560674 | 1.482013 | 0.0008295062 |  | 4765.560674 | 1.483217 | -1.944563227e-05
| 4765.500408 | 1.35496 | 0.0002379396165 |  | 4765.500408 | 1.481987 | 0.0008344422773 |  | 4765.500408 | 1.483162164 | -4.471873e-05
| 4765.440143 | 1.354979091 | 0.0002752444 |  | 4765.440143 | 1.481979033 | 0.0008698962 |  | 4765.440143 | 1.4831097 | -4.708439e-05
| 4765.379877 | 1.355012 | 0.0003150549 |  | 4765.379877 | 1.482008 | 0.0009210186 |  | 4765.379877 | 1.483068 | -3.142004e-05
| 4765.319611 | 1.355062 | 0.000348248911 |  | 4765.319611 | 1.482079 | 0.0009656309 |  | 4765.319611 | 1.483041 | -4.54857831e-06
| 4765.259346 | 1.355128 | 0.0003642989695 |  | 4765.259346 | 1.482187 | 0.0009799829 |  | 4765.259346 | 1.483030894 | 2.68892725e-05
| 4765.19908 | 1.355199 | 0.0003543565 |  | 4765.19908 | 1.482315 | 0.0009456118 |  | 4765.19908 | 1.483037 | 5.621063e-05
| 4765.138815 | 1.355263 | 0.0003164429 |  | 4765.138815 | 1.482436 | 0.0008554532 |  | 4765.138815 | 1.483058 | 7.766488e-05
| 4765.078549 | 1.355305 | 0.0002563811 |  | 4765.078549 | 1.482525 | 0.0007164526845 |  | 4765.078549 | 1.48309 | 8.596336e-05
| 4765.018283 | 1.355317 | 0.0001869371 |  | 4765.018283 | 1.482562 | 0.0005472054028 |  | 4765.018283 | 1.483126 | 7.736337e-05
| 4764.958018 | 1.355299 | 0.0001239548 |  | 4764.958018 | 1.482536 | 0.0003746311 |  | 4764.958018 | 1.483158 | 5.078271e-05
| 4764.897752 | 1.355259 | 8.099255454e-05 |  | 4764.897752 | 1.482455981 | 0.0002267634 |  | 4764.897752 | 1.483179255 | 9.33813e-06
| 4764.837487 | 1.355211 | 6.4131161e-05 |  | 4764.837487 | 1.482339 | 0.0001244842 |  | 4764.837487 | 1.483183 | -4.01256e-05
| 4764.777221 | 1.355168 | 7.198212376e-05 |  | 4764.777221 | 1.482212 | 7.654549e-05 |  | 4764.777221 | 1.483168541 | -8.829007e-05
| 4764.716956 | 1.355143 | 9.485200964e-05 |  | 4764.716956 | 1.482101 | 7.702399e-05 |  | 4764.716956 | 1.48314 | -0.0001268618
| 4764.65669 | 1.355136466 | 0.0001204621 |  | 4764.65669 | 1.482028 | 0.00010706 |  | 4764.65669 | 1.483105 | -0.0001516788
| 4764.596424 | 1.355145 | 0.0001375174 |  | 4764.596424 | 1.481997 | 0.0001400268 |  | 4764.596424 | 1.483072522 | -0.0001643781947
| 4764.536159 | 1.355159 | 0.0001404329 |  | 4764.536159 | 1.482000808 | 0.0001500101 |  | 4764.536159 | 1.483048217 | -0.0001717244
| 4764.475893 | 1.355168 | 0.0001303906 |  | 4764.475893 | 1.482016 | 0.0001203986 |  | 4764.475893 | 1.483031 | -0.000182687
| 4764.415628 | 1.355164 | 0.0001151557 |  | 4764.415628 | 1.482012 | 4.993090794e-05 |  | 4764.415628 | 1.483014 | -0.000203082
| 4764.355362 | 1.355147 | 0.0001047738 |  | 4764.355362 | 1.481965 | -4.447419e-05 |  | 4764.355362 | 1.482987 | -0.0002327682
| 4764.295097 | 1.355123 | 0.0001079711 |  | 4764.295097 | 1.481861 | -0.000132533 |  | 4764.295097 | 1.482942634 | -0.0002640249
| 4764.234831 | 1.355103 | 0.0001278537 |  | 4764.234831 | 1.481706 | -0.0001798487 |  | 4764.234831 | 1.482878 | -0.0002846996
| 4764.174565 | 1.355098 | 0.0001596325 |  | 4764.174565 | 1.481525289 | -0.0001578066 |  | 4764.174565 | 1.4828 | -0.0002831229
| 4764.1143 | 1.355115766 | 0.0001917217 |  | 4764.1143 | 1.48136 | -5.628856e-05 |  | 4764.1143 | 1.482722212 | -0.0002531032
| 4764.054034 | 1.355153472 | 0.0002094332 |  | 4764.054034 | 1.481252 | 0.0001105285 |  | 4764.054034 | 1.482658 | -0.0001975076
| 4763.993769 | 1.355201 | 0.0002006688 |  | 4763.993769 | 1.481231 | 0.000307761 |  | 4763.993769 | 1.482618 | -0.0001268699
| 4763.933503 | 1.355241 | 0.0001608908 |  | 4763.933503 | 1.481302 | 0.0004881408 |  | 4763.933503 | 1.4826047 | -5.50427e-05
| 4763.873238 | 1.355254 | 9.695425e-05 |  | 4763.873238 | 1.481448292 | 0.0006062293 |  | 4763.873238 | 1.482611 | 6.447072e-06
| 4763.812972 | 1.355229 | 2.618349968e-05 |  | 4763.812972 | 1.481628 | 0.0006333653 |  | 4763.812972 | 1.482627 | 5.292895e-05
| 4763.752706 | 1.355164 | -2.767468e-05 |  | 4763.752706 | 1.481793 | 0.0005661694 |  | 4763.752706 | 1.482642 | 8.758749e-05
| 4763.692441 | 1.355071 | -4.294615699e-05 |  | 4763.692441 | 1.4819 | 0.0004266251 |  | 4763.692441 | 1.482653 | 0.0001180588
| 4763.632175 | 1.354976734 | -8.018529402e-06 |  | 4763.632175 | 1.481927 | 0.0002534224 |  | 4763.632175 | 1.482662073 | 0.0001517604
| 4763.57191 | 1.354908 | 7.351582e-05 |  | 4763.57191 | 1.481874 | 8.75271836e-05 |  | 4763.57191 | 1.482677961 | 0.0001902717
| 4763.511644 | 1.35488905 | 0.0001815991 |  | 4763.511644 | 1.481762 | -4.00964398e-05 |  | 4763.511644 | 1.482706833 | 0.0002282655
| 4763.451379 | 1.354928 | 0.0002860648 |  | 4763.451379 | 1.481617 | -0.0001166285 |  | 4763.451379 | 1.48275 | 0.0002558982
| 4763.391113 | 1.355015 | 0.0003555751 |  | 4763.391113 | 1.48146359 | -0.0001453055 |  | 4763.391113 | 1.4828 | 0.0002640241
| 4763.330847 | 1.355124 | 0.000368998 |  | 4763.330847 | 1.481315 | -0.0001384707 |  | 4763.330847 | 1.482844 | 0.0002499260511
| 4763.270582 | 1.355223 | 0.0003221856 |  | 4763.270582 | 1.48117 | -0.0001062786 |  | 4763.270582 | 1.48287 | 0.0002201208293
| 4763.210316 | 1.355282 | 0.0002298538861 |  | 4763.210316 | 1.481025 | -4.870348994e-05 |  | 4763.210316 | 1.482871346 | 0.0001883122
| 4763.150051 | 1.355282 | 0.0001198304 |  | 4763.150051 | 1.480876749 | 4.39427061e-05 |  | 4763.150051 | 1.482853 | 0.0001698881
| 4763.089785 | 1.355225 | 2.450019842e-05 |  | 4763.089785 | 1.480738 | 0.0001851055919 |  | 4763.089785 | 1.482827 | 0.000174106
| 4763.029519 | 1.355128 | -3.040794066e-05 |  | 4763.029519 | 1.480632 | 0.0003806446134 |  | 4763.029519 | 1.48281 | 0.0002001383
| 4762.969254 | 1.355016 | -3.235056e-05 |  | 4762.969254 | 1.480589488 | 0.0006196608 |  | 4762.969254 | 1.482814419 | 0.000236661
| 4762.908988 | 1.354916 | 1.537619073e-05 |  | 4762.908988 | 1.480632439 | 0.000872507 |  | 4762.908988 | 1.482842 | 0.0002667021
| 4762.848723 | 1.354847 | 9.835283585e-05 |  | 4762.848723 | 1.480765165 | 0.001097306 |  | 4762.848723 | 1.482884 | 0.0002757493
| 4762.788457 | 1.354819 | 0.000196874 |  | 4762.788457 | 1.480967 | 0.001253688 |  | 4762.788457 | 1.482923 | 0.0002585469
| 4762.728192 | 1.354828 | 0.0002931811772 |  | 4762.728192 | 1.481198 | 0.001317584 |  | 4762.728192 | 1.48294 | 0.0002223827
| 4762.667926 | 1.354866 | 0.0003751981 |  | 4762.667926 | 1.48141 | 0.001290683 |  | 4762.667926 | 1.482928633 | 0.0001842867
| 4762.60766 | 1.354926 | 0.0004364279 |  | 4762.60766 | 1.48156612 | 0.001199542 |  | 4762.60766 | 1.48289084 | 0.0001638316
| 4762.547395 | 1.354998 | 0.0004739466 |  | 4762.547395 | 1.481650031 | 0.001085545 |  | 4762.547395 | 1.482842 | 0.0001746403829
| 4762.487129 | 1.355075 | 0.0004858491 |  | 4762.487129 | 1.481672159 | 0.0009896820042 |  | 4762.487129 | 1.482802 | 0.0002189335
| 4762.426864 | 1.355150366 | 0.0004700513 |  | 4762.426864 | 1.481663 | 0.0009370594 |  | 4762.426864 | 1.48279 | 0.0002865740329
| 4762.366598 | 1.355213 | 0.0004266174 |  | 4762.366598 | 1.481661 | 0.000927974 |  | 4762.366598 | 1.482813 | 0.000359212
| 4762.306333 | 1.355249356 | 0.0003610821 |  | 4762.306333 | 1.481691913 | 0.0009402702 |  | 4762.306333 | 1.482868 | 0.0004181054
| 4762.246067 | 1.35525 | 0.0002864214 |  | 4762.246067 | 1.481765 | 0.0009402903811 |  | 4762.246067 | 1.482942 | 0.0004505292
| 4762.185801 | 1.355211 | 0.0002218892 |  | 4762.185801 | 1.481862655 | 0.0008965865 |  | 4762.185801 | 1.48302 | 0.0004539504
| 4762.125536 | 1.35514 | 0.0001888345 |  | 4762.125536 | 1.481954 | 0.0007935037 |  | 4762.125536 | 1.483089 | 0.0004342141
| 4762.06527 | 1.355058 | 0.0002024138 |  | 4762.06527 | 1.482001704 | 0.0006371108962 |  | 4762.06527 | 1.483142852 | 0.0004015829823
| 4762.005005 | 1.354993189 | 0.0002647489 |  | 4762.005005 | 1.481978 | 0.0004547359 |  | 4762.005005 | 1.483185 | 0.0003650876
| 4761.944739 | 1.354971 | 0.0003610263 |  | 4761.944739 | 1.481873 | 0.0002838876 |  | 4761.944739 | 1.483219 | 0.0003285635
| 4761.884474 | 1.355007 | 0.0004629927 |  | 4761.884474 | 1.481698 | 0.0001628164 |  | 4761.884474 | 1.483252 | 0.0002901612
| 4761.824208 | 1.355097 | 0.0005368487 |  | 4761.824208 | 1.481482107 | 0.0001189228019 |  | 4761.824208 | 1.483283 | 0.0002453598
| 4761.763942 | 1.355221 | 0.0005549078 |  | 4761.763942 | 1.481261 | 0.0001630655 |  | 4761.763942 | 1.483308 | 0.00019088
| 4761.703677 | 1.355342 | 0.0005055615 |  | 4761.703677 | 1.481074 | 0.0002881814 |  | 4761.703677 | 1.483320652 | 0.0001279381
| 4761.643411 | 1.35542528 | 0.0003982752871 |  | 4761.643411 | 1.480948 | 0.000471731 |  | 4761.643411 | 1.483317 | 6.243283e-05
| 4761.583146 | 1.355444357 | 0.0002605035 |  | 4761.583146 | 1.480899985 | 0.0006824327689 |  | 4761.583146 | 1.483296 | 2.4866336e-06
| 4761.52288 | 1.355392 | 0.0001297682 |  | 4761.52288 | 1.480931 | 0.0008861220788 |  | 4761.52288 | 1.483264 | -4.537904e-05
| 4761.462615 | 1.355282901 | 4.105312e-05 |  | 4761.462615 | 1.481027 | 0.001053231 |  | 4761.462615 | 1.48323 | -7.933511e-05
| 4761.402349 | 1.355146 | 1.594350717e-05 |  | 4761.402349 | 1.481165 | 0.001162392 |  | 4761.402349 | 1.483199176 | -0.0001035371
| 4761.342083 | 1.355017 | 5.717206e-05 |  | 4761.342083 | 1.481314 | 0.001206125 |  | 4761.342083 | 1.483176 | -0.0001255956
| 4761.281818 | 1.354926622 | 0.0001485814 |  | 4761.281818 | 1.481446 | 0.001191108 |  | 4761.281818 | 1.483156 | -0.0001528561509
| 4761.221552 | 1.35489 | 0.0002624972 |  | 4761.221552 | 1.481537 | 0.001136596 |  | 4761.221552 | 1.483131 | -0.0001880306
| 4761.161287 | 1.354905556 | 0.0003694004 |  | 4761.161287 | 1.481580567 | 0.001068702 |  | 4761.161287 | 1.483093 | -0.0002275652
| 4761.101021 | 1.354958585 | 0.0004464899 |  | 4761.101021 | 1.48158 | 0.001013419 |  | 4761.101021 | 1.483038 | -0.0002625863
| 4761.040756 | 1.355026 | 0.0004844017058 |  | 4761.040756 | 1.481552 | 0.0009899949 |  | 4761.040756 | 1.482969 | -0.0002823168
| 4760.98049 | 1.355085 | 0.000486659 |  | 4760.98049 | 1.481522574 | 0.001003765 |  | 4760.98049 | 1.482893 | -0.0002791561
| 4760.920224 | 1.355122 | 0.0004669774 |  | 4760.920224 | 1.481511 | 0.001046993 |  | 4760.920224 | 1.482824 | -0.0002523748
| 4760.859959 | 1.355132 | 0.0004428069 |  | 4760.859959 | 1.481531 | 0.001101915 |  | 4760.859959 | 1.482772 | -0.0002086464
| 4760.799693 | 1.355119 | 0.0004293421 |  | 4760.799693 | 1.481582361 | 0.001147934122 |  | 4760.799693 | 1.482743181 | -0.0001601004
| 4760.739428 | 1.355095 | 0.0004349728 |  | 4760.739428 | 1.481653 | 0.001169919 |  | 4760.739428 | 1.482733 | -0.0001193769
| 4760.679162 | 1.355072 | 0.0004612835309 |  | 4760.679162 | 1.481726 | 0.001162055 |  | 4760.679162 | 1.482732891 | -9.4905073e-05
| 4760.618896 | 1.355059 | 0.0005040333 |  | 4760.618896 | 1.481786 | 0.001129523 |  | 4760.618896 | 1.482729 | -8.772978735e-05
| 4760.558631 | 1.35506 | 0.0005564279 |  | 4760.558631 | 1.481823526 | 0.001084817 |  | 4760.558631 | 1.48271 | -9.045743e-05
| 4760.498365 | 1.355078 | 0.0006122424 |  | 4760.498365 | 1.481838 | 0.001042428 |  | 4760.498365 | 1.482671 | -9.041225787e-05
| 4760.4381 | 1.355109 | 0.0006671667 |  | 4760.4381 | 1.481839 | 0.0010122 |  | 4760.4381 | 1.482616 | -7.402022e-05
| 4760.377834 | 1.355154 | 0.0007190919 |  | 4760.377834 | 1.481836 | 0.0009972793785 |  | 4760.377834 | 1.482556 | -3.198202e-05
| 4760.317569 | 1.355212 | 0.0007661844 |  | 4760.317569 | 1.481837 | 0.0009951506 |  | 4760.317569 | 1.482505 | 3.78293935e-05
| 4760.257303 | 1.355284608 | 0.0008058088 |  | 4760.257303 | 1.48185 | 0.0009985399 |  | 4760.257303 | 1.482477 | 0.0001291282
| 4760.197037 | 1.355372 | 0.0008330505 |  | 4760.197037 | 1.481875 | 0.000999588 |  | 4760.197037 | 1.482481397 | 0.0002293538
| 4760.136772 | 1.355471 | 0.0008418161 |  | 4760.136772 | 1.481907 | 0.0009927746 |  | 4760.136772 | 1.482517932 | 0.0003235016
| 4760.076506 | 1.355576 | 0.000826651 |  | 4760.076506 | 1.481943029 | 0.0009751379 |  | 4760.076506 | 1.482580605 | 0.0003988242
| 4760.016241 | 1.35568 | 0.0007846808 |  | 4760.016241 | 1.481979 | 0.0009451491 |  | 4760.016241 | 1.482658 | 0.0004475966
| 4759.955975 | 1.355773 | 0.0007173759 |  | 4759.955975 | 1.482010554 | 0.0009018937 |  | 4759.955975 | 1.482738 | 0.0004689364754
| 4759.89571 | 1.355846 | 0.0006306668 |  | 4759.89571 | 1.482032 | 0.0008454106 |  | 4759.89571 | 1.482809495 | 0.0004675434
| 4759.835444 | 1.355896 | 0.0005333124 |  | 4759.835444 | 1.482038 | 0.0007775168174 |  | 4759.835444 | 1.482868 | 0.0004514409
| 4759.775178 | 1.355923 | 0.0004339821 |  | 4759.775178 | 1.482021 | 0.0007033164192 |  | 4759.775178 | 1.482911267 | 0.0004289411631
| 4759.714913 | 1.355933 | 0.0003384202 |  | 4759.714913 | 1.481976 | 0.0006326335 |  | 4759.714913 | 1.482944 | 0.0004056933
| 4759.654647 | 1.355931 | 0.0002480699 |  | 4759.654647 | 1.481902 | 0.0005781768893 |  | 4759.654647 | 1.482969 | 0.0003841472
| 4759.594382 | 1.355921 | 0.0001605608116 |  | 4759.594382 | 1.481807352 | 0.000553116 |  | 4759.594382 | 1.482991 | 0.0003637174
| 4759.534116 | 1.355902 | 7.173490388e-05 |  | 4759.534116 | 1.481704 | 0.0005675999 |  | 4759.534116 | 1.48301 | 0.000342233
| 4759.473851 | 1.35587 | -2.040997023e-05 |  | 4759.473851 | 1.481610882 | 0.0006237591 |  | 4759.473851 | 1.483025 | 0.0003183121
| 4759.413585 | 1.355819314 | -0.000113822 |  | 4759.413585 | 1.481545 | 0.0007156949 |  | 4759.413585 | 1.483034 | 0.0002923145716
| 4759.353319 | 1.355743517 | -0.0002009722 |  | 4759.353319 | 1.481519134 | 0.000829682 |  | 4759.353319 | 1.483034754 | 0.0002666959
| 4759.293054 | 1.355642 | -0.0002711235 |  | 4759.293054 | 1.481540187 | 0.0009472583 |  | 4759.293054 | 1.483028 | 0.0002453819
| 4759.232788 | 1.355522 | -0.0003128526 |  | 4759.232788 | 1.481606 | 0.001049913 |  | 4759.232788 | 1.483015 | 0.0002318433
| 4759.172523 | 1.355393 | -0.0003186889 |  | 4759.172523 | 1.481706 | 0.001121448 |  | 4759.172523 | 1.483001087 | 0.0002277058
| 4759.112257 | 1.35527 | -0.0002868811 |  | 4759.112257 | 1.481827 | 0.001151724 |  | 4759.112257 | 1.48299106 | 0.0002319352
| 4759.051992 | 1.355167 | -0.0002234837 |  | 4759.051992 | 1.481952 | 0.001136538 |  | 4759.051992 | 1.482988 | 0.0002408154
| 4758.991726 | 1.355093 | -0.0001390510085 |  | 4758.991726 | 1.482065285 | 0.001077216 |  | 4758.991726 | 1.482992614 | 0.0002496298
| 4758.93146 | 1.355049 | -4.648096214e-05 |  | 4758.93146 | 1.48215059 | 0.0009809272 |  | 4758.93146 | 1.483003 | 0.0002541858
| 4758.871195 | 1.355034 | 4.290208206e-05 |  | 4758.871195 | 1.482197166 | 0.0008594609 |  | 4758.871195 | 1.483013789 | 0.000252812
| 4758.810929 | 1.35504 | 0.0001220212 |  | 4758.810929 | 1.482198 | 0.0007278274642 |  | 4758.810929 | 1.483022 | 0.0002466554119
| 4758.750664 | 1.35506 | 0.0001881528 |  | 4758.750664 | 1.482151 | 0.0006030842 |  | 4758.750664 | 1.483025 | 0.0002395097
| 4758.690398 | 1.355088 | 0.0002424243 |  | 4758.690398 | 1.482062137 | 0.0005014868 |  | 4758.690398 | 1.483023 | 0.0002356586
| 4758.630132 | 1.35512 | 0.0002871595847 |  | 4758.630132 | 1.481942 | 0.0004368821 |  | 4758.630132 | 1.483021 | 0.0002382426
| 4758.569867 | 1.355158 | 0.0003235754 |  | 4758.569867 | 1.481804 | 0.0004177019 |  | 4758.569867 | 1.483023 | 0.0002466978
| 4758.509601 | 1.3552 | 0.0003514704 |  | 4758.509601 | 1.481665224 | 0.0004465964267 |  | 4758.509601 | 1.483033 | 0.0002571986
| 4758.449336 | 1.355247 | 0.0003682621 |  | 4758.449336 | 1.48154 | 0.0005210913 |  | 4758.449336 | 1.483053 | 0.0002631765
| 4758.38907 | 1.355295 | 0.0003712236 |  | 4758.38907 | 1.481442 | 0.0006350777831 |  | 4758.38907 | 1.483077675 | 0.0002584466
| 4758.328805 | 1.355339 | 0.0003591257 |  | 4758.328805 | 1.4813807 | 0.000780399 |  | 4758.328805 | 1.4831 | 0.0002400822
| 4758.268539 | 1.355371 | 0.0003341981 |  | 4758.268539 | 1.481365 | 0.0009468551 |  | 4758.268539 | 1.483112 | 0.000210521
| 4758.208273 | 1.355385749 | 0.0003023802 |  | 4758.208273 | 1.481404 | 0.001121557 |  | 4758.208273 | 1.483106 | 0.0001778705
| 4758.148008 | 1.35538 | 0.0002732386 |  | 4758.148008 | 1.481501 | 0.001288317 |  | 4758.148008 | 1.483081 | 0.0001540412
| 4758.087742 | 1.355357 | 0.0002579331 |  | 4758.087742 | 1.481657617 | 0.001425624 |  | 4758.087742 | 1.483045 | 0.0001499472108
| 4758.027477 | 1.355324 | 0.000266044 |  | 4758.027477 | 1.481865 | 0.001509833 |  | 4758.027477 | 1.48301 | 0.0001713963
| 4757.967211 | 1.355294868 | 0.0003029873 |  | 4757.967211 | 1.482104 | 0.001519253 |  | 4757.967211 | 1.482992996 | 0.0002153707
| 4757.906946 | 1.355285 | 0.000367157 |  | 4757.906946 | 1.482342446 | 0.001440729 |  | 4757.906946 | 1.483005 | 0.0002697137
| 4757.84668 | 1.35531 | 0.0004485623 |  | 4757.84668 | 1.482544 | 0.001275694 |  | 4757.84668 | 1.483049 | 0.0003168767
| 4757.786414 | 1.35538 | 0.0005299497 |  | 4757.786414 | 1.482674 | 0.001042772 |  | 4757.786414 | 1.4831195 | 0.0003385587
| 4757.726149 | 1.355494 | 0.0005894008 |  | 4757.726149 | 1.482706 | 0.0007763609 |  | 4757.726149 | 1.483198 | 0.0003232712
| 4757.665883 | 1.355644 | 0.0006054801274 |  | 4757.665883 | 1.482633 | 0.0005206877 |  | 4757.665883 | 1.483264974 | 0.0002702625
| 4757.605618 | 1.355808 | 0.0005620709 |  | 4757.605618 | 1.482468 | 0.0003200119 |  | 4757.605618 | 1.4833 | 0.0001912279
| 4757.545352 | 1.355959571 | 0.0004542806 |  | 4757.545352 | 1.482243946 | 0.0002074922 |  | 4757.545352 | 1.483294 | 0.0001063912
| 4757.485087 | 1.356072 | 0.0002900995 |  | 4757.485087 | 1.482004 | 0.0001988052 |  | 4757.485087 | 1.48325 | 3.879717e-05
| 4757.424821 | 1.356122 | 8.970702987e-05 |  | 4757.424821 | 1.481792749 | 0.0002888739 |  | 4757.424821 | 1.483184 | 6.073605635e-06
| 4757.364555 | 1.356101304 | -0.0001185239416 |  | 4757.364555 | 1.481648 | 0.0004537739 |  | 4757.364555 | 1.483116686 | 1.497278763e-05
| 4757.30429 | 1.356013 | -0.0003049671 |  | 4757.30429 | 1.481593 | 0.0006566349146 |  | 4757.30429 | 1.483072 | 5.908612e-05
| 4757.244024 | 1.355874 | -0.0004459001 |  | 4757.244024 | 1.481632 | 0.0008559509 |  | 4757.244024 | 1.483065 | 0.0001205015
| 4757.183759 | 1.355709 | -0.0005280647 |  | 4757.183759 | 1.48175 | 0.001014868 |  | 4757.183759 | 1.483100543 | 0.0001765568
| 4757.123493 | 1.355543461 | -0.0005516758 |  | 4757.123493 | 1.481920744 | 0.001106528 |  | 4757.123493 | 1.483169 | 0.0002056459745
| 4757.063228 | 1.355399 | -0.0005275951 |  | 4757.063228 | 1.482111 | 0.001118684 |  | 4757.063228 | 1.483252 | 0.0001941272
| 4757.002962 | 1.355289 | -0.0004736755 |  | 4757.002962 | 1.482287189 | 0.00105442 |  | 4757.002962 | 1.483329 | 0.0001390942
| 4756.942696 | 1.355213 | -0.0004082194 |  | 4756.942696 | 1.482421 | 0.0009304632 |  | 4756.942696 | 1.483378 | 4.883012e-05
| 4756.882431 | 1.355166 | -0.0003456737 |  | 4756.882431 | 1.482495 | 0.0007724825 |  | 4756.882431 | 1.483386 | -6.010807644e-05
| 4756.822165 | 1.355139 | -0.0002938107 |  | 4756.822165 | 1.482507 | 0.0006083552 |  | 4756.822165 | 1.483349 | -0.0001670272
| 4756.7619 | 1.355121 | -0.0002541987 |  | 4756.7619 | 1.482467 | 0.0004621016 |  | 4756.7619 | 1.483272 | -0.0002522384
| 4756.701634 | 1.355105 | -0.000223737 |  | 4756.701634 | 1.482392 | 0.0003479275 |  | 4756.701634 | 1.48317 | -0.0003004965
| 4756.641368 | 1.355088719 | -0.0001984805 |  | 4756.641368 | 1.482301 | 0.000269672 |  | 4756.641368 | 1.483062 | -0.0003044871
| 4756.581103 | 1.355072 | -0.0001755986 |  | 4756.581103 | 1.482210269 | 0.0002200384162 |  | 4756.581103 | 1.482967313 | -0.0002667539
| 4756.520837 | 1.355056 | -0.0001539312 |  | 4756.520837 | 1.482123492 | 0.00018808 |  | 4756.520837 | 1.482904 | -0.0001986438
| 4756.460572 | 1.355041 | -0.0001343763 |  | 4756.460572 | 1.482039 | 0.0001655819 |  | 4756.460572 | 1.482882 | -0.000118713
| 4756.400306 | 1.355025 | -0.000117708 |  | 4756.400306 | 1.481948 | 0.0001508319 |  | 4756.400306 | 1.482902 | -4.852848e-05
| 4756.340041 | 1.355006 | -0.0001035640257 |  | 4756.340041 | 1.481846 | 0.0001509577 |  | 4756.340041 | 1.482952638 | -7.31814e-06
| 4756.279775 | 1.35498 | -8.923377e-05 |  | 4756.279775 | 1.481734 | 0.000177985 |  | 4756.279775 | 1.483014634 | -6.744081835e-06
| 4756.219509 | 1.354946 | -6.998343076e-05 |  | 4756.219509 | 1.481624 | 0.0002425174 |  | 4756.219509 | 1.483065358 | -4.676127e-05
| 4756.159244 | 1.354906 | -4.028590816e-05 |  | 4756.159244 | 1.481535 | 0.0003464809 |  | 4756.159244 | 1.483085 | -0.0001157993
| 4756.098978 | 1.354863 | 5.0905829e-06 |  | 4756.098978 | 1.481487 | 0.0004799615 |  | 4756.098978 | 1.483063 | -0.0001938396
| 4756.038713 | 1.354824 | 6.978109608e-05 |  | 4756.038713 | 1.481490567 | 0.0006221889 |  | 4756.038713 | 1.483001 | -0.000258074
| 4755.978447 | 1.3548 | 0.000153931 |  | 4755.978447 | 1.481545 | 0.0007485349 |  | 4755.978447 | 1.482911 | -0.000290395275
| 4755.918182 | 1.354798 | 0.0002535842 |  | 4755.918182 | 1.481636 | 0.0008391511 |  | 4755.918182 | 1.482813 | -0.0002827157
| 4755.857916 | 1.354827 | 0.0003605903852 |  | 4755.857916 | 1.481740835 | 0.0008855037255 |  | 4755.857916 | 1.482727 | -0.000238281
| 4755.79765 | 1.354893 | 0.0004623404034 |  | 4755.79765 | 1.481839 | 0.0008924999 |  | 4755.79765 | 1.482665426 | -0.0001693187798
| 4755.737385 | 1.354992 | 0.0005444597 |  | 4755.737385 | 1.481918273 | 0.0008744205 |  | 4755.737385 | 1.482634 | -9.150415e-05
| 4755.677119 | 1.355119 | 0.0005922145 |  | 4755.677119 | 1.481977 | 0.0008476388 |  | 4755.677119 | 1.482628 | -1.834733e-05
| 4755.616854 | 1.355258 | 0.0005951553 |  | 4755.616854 | 1.482025973 | 0.0008213162 |  | 4755.616854 | 1.482638576 | 4.302423e-05
| 4755.556588 | 1.355391 | 0.000549995 |  | 4755.556588 | 1.482074332 | 0.0007943846 |  | 4755.556588 | 1.482656315 | 9.209239e-05
| 4755.496323 | 1.355497 | 0.0004627402 |  | 4755.496323 | 1.482128 | 0.000756535551 |  | 4755.496323 | 1.482676 | 0.0001326577
| 4755.436057 | 1.355563 | 0.0003482351 |  | 4755.436057 | 1.482179 | 0.0006955445309 |  | 4755.436057 | 1.482696 | 0.0001693118
| 4755.375791 | 1.35558 | 0.000226715234 |  | 4755.375791 | 1.482212 | 0.0006067741 |  | 4755.375791 | 1.48272 | 0.0002037307
| 4755.315526 | 1.355555 | 0.0001190703 |  | 4755.315526 | 1.482206087 | 0.0004981894 |  | 4755.315526 | 1.482749438 | 0.0002346553
| 4755.25526 | 1.355501 | 4.060556e-05 |  | 4755.25526 | 1.482148 | 0.0003926722 |  | 4755.25526 | 1.482783 | 0.0002597336
| 4755.194995 | 1.355437 | -3.470651752e-06 |  | 4755.194995 | 1.482039873 | 0.0003196159 |  | 4755.194995 | 1.482818724 | 0.0002774715
| 4755.134729 | 1.35538 | -1.865155e-05 |  | 4755.134729 | 1.481902 | 0.0003049006 |  | 4755.134729 | 1.482853 | 0.000289127
| 4755.074464 | 1.355341 | -1.840851e-05 |  | 4755.074464 | 1.481767 | 0.0003608787 |  | 4755.074464 | 1.4828856 | 0.00029847
| 4755.014198 | 1.355319761 | -1.838566e-05 |  | 4755.014198 | 1.481671 | 0.0004793336 |  | 4755.014198 | 1.482919 | 0.0003087454415
| 4754.953932 | 1.355306642 | -2.985178e-05 |  | 4754.953932 | 1.481641 | 0.0006335685131 |  | 4754.953932 | 1.482958 | 0.0003198203
| 4754.893667 | 1.355288 | -5.491226e-05 |  | 4754.893667 | 1.481687 | 0.0007867851 |  | 4754.893667 | 1.483009 | 0.0003264826
| 4754.833401 | 1.355250171 | -8.548793e-05 |  | 4754.833401 | 1.481796658 | 0.000903327 |  | 4754.833401 | 1.483072 | 0.0003195666
| 4754.773136 | 1.35519 | -0.0001064397 |  | 4754.773136 | 1.481941472 | 0.0009608139 |  | 4754.773136 | 1.48314 | 0.0002899173322
| 4754.71287 | 1.355115 | -0.0001027403 |  | 4754.71287 | 1.482089 | 0.0009557973571 |  | 4754.71287 | 1.4832 | 0.0002333679
| 4754.652604 | 1.355038 | -6.478411e-05 |  | 4754.652604 | 1.482213 | 0.0009009203405 |  | 4754.652604 | 1.48324091 | 0.00015354684
| 4754.592339 | 1.35498 | 6.00224032e-06 |  | 4754.592339 | 1.482299 | 0.0008195434 |  | 4754.592339 | 1.483251 | 6.165821024e-05
| 4754.532073 | 1.354956 | 9.725158386e-05 |  | 4754.532073 | 1.48235 | 0.0007346545251 |  | 4754.532073 | 1.483227 | -2.674285e-05
| 4754.471808 | 1.354974 | 0.0001891235 |  | 4754.471808 | 1.482379 | 0.0006606188388 |  | 4754.471808 | 1.483178 | -9.808603e-05
| 4754.411542 | 1.355029 | 0.0002610293 |  | 4754.411542 | 1.482403 | 0.000599017 |  | 4754.411542 | 1.483114689 | -0.0001455722
| 4754.351277 | 1.355105 | 0.0002982801 |  | 4754.351277 | 1.482434 | 0.0005393619 |  | 4754.351277 | 1.483049 | -0.0001706608
| 4754.291011 | 1.355182 | 0.000296529 |  | 4754.291011 | 1.482473475 | 0.0004673911 |  | 4754.291011 | 1.482989 | -0.0001801728166
| 4754.230745 | 1.355242096 | 0.0002621898 |  | 4754.230745 | 1.48251 | 0.000370052 |  | 4754.230745 | 1.482934 | -0.0001818353865
| 4754.17048 | 1.355274 | 0.0002093197 |  | 4754.17048 | 1.482526 | 0.0002442261 |  | 4754.17048 | 1.482879 | -0.000178839
| 4754.110214 | 1.355274 | 0.0001549078 |  | 4754.110214 | 1.482502 | 9.884122496e-05 |  | 4754.110214 | 1.482819 | -0.0001677095
| 4754.049949 | 1.355248 | 0.0001134551 |  | 4754.049949 | 1.482428 | -4.645086e-05 |  | 4754.049949 | 1.482754828 | -0.0001407354
| 4753.989683 | 1.35520786 | 9.373549474e-05 |  | 4753.989683 | 1.482302086 | -0.0001668628 |  | 4753.989683 | 1.482694 | -9.046725e-05
| 4753.929418 | 1.355166 | 9.776344e-05 |  | 4753.929418 | 1.48214 | -0.0002399108027 |  | 4753.929418 | 1.482649445 | -1.6182187e-05
| 4753.869152 | 1.355132 | 0.0001218194 |  | 4753.869152 | 1.481964 | -0.0002527071093 |  | 4753.869152 | 1.48263465 | 7.388059e-05
| 4753.808886 | 1.355114 | 0.000158968 |  | 4753.808886 | 1.481801486 | -0.0002054325 |  | 4753.808886 | 1.482656254 | 0.0001636917
| 4753.748621 | 1.355114388 | 0.0002006588 |  | 4753.748621 | 1.481677 | -0.0001113788 |  | 4753.748621 | 1.48271 | 0.0002353563
| 4753.688355 | 1.35513253 | 0.0002392492 |  | 4753.688355 | 1.481603262 | 6.402673e-06 |  | 4753.688355 | 1.482784 | 0.0002756786152
| 4753.62809 | 1.355165 | 0.00026773 |  | 4753.62809 | 1.48158 | 0.0001229966 |  | 4753.62809 | 1.482858 | 0.0002816167
| 4753.567824 | 1.355207 | 0.0002813414 |  | 4753.567824 | 1.481597 | 0.0002185532 |  | 4753.567824 | 1.482918 | 0.000260665
| 4753.507559 | 1.355252 | 0.000277809 |  | 4753.507559 | 1.481633 | 0.0002837206 |  | 4753.507559 | 1.482956 | 0.0002270733
| 4753.447293 | 1.35529068 | 0.000257933 |  | 4753.447293 | 1.481673 | 0.0003210387 |  | 4753.447293 | 1.482974 | 0.0001947929
| 4753.387027 | 1.355318 | 0.0002257302195 |  | 4753.387027 | 1.481702256 | 0.0003413563 |  | 4753.387027 | 1.482981768 | 0.0001711375
| 4753.326762 | 1.355332 | 0.0001879963 |  | 4753.326762 | 1.481721512 | 0.000359274 |  | 4753.326762 | 1.48299 | 0.0001549746
| 4753.266496 | 1.35533 | 0.0001516782 |  | 4753.266496 | 1.481739 | 0.0003848095 |  | 4753.266496 | 1.483004907 | 0.0001381548
| 4753.206231 | 1.355319 | 0.0001222553 |  | 4753.206231 | 1.481768 | 0.0004190223 |  | 4753.206231 | 1.483023 | 0.0001111246574
| 4753.145965 | 1.355302 | 0.0001018019 |  | 4753.145965 | 1.481819 | 0.0004534464 |  | 4753.145965 | 1.483034 | 6.89897787e-05
| 4753.0857 | 1.355285 | 8.871542e-05 |  | 4753.0857 | 1.481897987 | 0.0004725633 |  | 4753.0857 | 1.483028 | 1.513659e-05
| 4753.025434 | 1.35527 | 7.963905e-05 |  | 4753.025434 | 1.481998 | 0.0004592899 |  | 4753.025434 | 1.482995 | -3.945119e-05
| 4752.965168 | 1.355257 | 7.148919e-05 |  | 4752.965168 | 1.482105 | 0.000401562 |  | 4752.965168 | 1.482937 | -8.04463e-05
| 4752.904903 | 1.35524 | 6.420076366e-05 |  | 4752.904903 | 1.482198116 | 0.0002954408 |  | 4752.904903 | 1.482861636 | -9.574926e-05
| 4752.844637 | 1.355221 | 6.126653112e-05 |  | 4752.844637 | 1.482258904 | 0.000146917223 |  | 4752.844637 | 1.482783 | -7.979643e-05
| 4752.784372 | 1.3552 | 6.676293264e-05 |  | 4752.784372 | 1.482272099 | -3.14896124e-05 |  | 4752.784372 | 1.482715 | -3.478894e-05
| 4752.724106 | 1.35518545 | 8.265979474e-05 |  | 4752.724106 | 1.482229143 | -0.0002233353 |  | 4752.724106 | 1.482666474 | 3.129429315e-05
| 4752.66384 | 1.355185 | 0.0001051534 |  | 4752.66384 | 1.482126 | -0.000411959381 |  | 4752.66384 | 1.482642 | 0.0001089067
| 4752.603575 | 1.355203 | 0.000123659 |  | 4752.603575 | 1.481964 | -0.000580241 |  | 4752.603575 | 1.482643 | 0.0001896455
| 4752.543309 | 1.355238 | 0.0001238496 |  | 4752.543309 | 1.481746 | -0.0007114074 |  | 4752.543309 | 1.482666 | 0.0002676686065
| 4752.483044 | 1.355276231 | 9.377064426e-05 |  | 4752.483044 | 1.48148 | -0.0007869942 |  | 4752.483044 | 1.482712 | 0.0003382678
| 4752.422778 | 1.355298 | 3.098254e-05 |  | 4752.422778 | 1.481179 | -0.0007881037 |  | 4752.422778 | 1.482778 | 0.0003958116
| 4752.362513 | 1.355281 | -5.352945e-05 |  | 4752.362513 | 1.480867 | -0.0006981101 |  | 4752.362513 | 1.482864371 | 0.0004328565
| 4752.302247 | 1.355213 | -0.0001358142 |  | 4752.302247 | 1.480578076 | -0.000509013 |  | 4752.302247 | 1.482964 | 0.0004408004746
| 4752.241981 | 1.355097 | -0.0001858047 |  | 4752.241981 | 1.48034996 | -0.0002279863 |  | 4752.241981 | 1.483066 | 0.0004129119
| 4752.181716 | 1.354952852 | -0.0001771987 |  | 4752.181716 | 1.480218 | 0.0001204146 |  | 4752.181716 | 1.483154598 | 0.0003479541
| 4752.12145 | 1.354814865 | -9.842366228e-05 |  | 4752.12145 | 1.480207 | 0.0004955505752 |  | 4752.12145 | 1.483216 | 0.000252647
| 4752.061185 | 1.354719 | 4.174996546e-05 |  | 4752.061185 | 1.480318401 | 0.0008479673681 |  | 4752.061185 | 1.483238 | 0.0001407764635
| 4752.000919 | 1.354694 | 0.0002160225 |  | 4752.000919 | 1.480534 | 0.001130258 |  | 4752.000919 | 1.483218 | 2.956722e-05
| 4751.940654 | 1.354748 | 0.0003856244 |  | 4751.940654 | 1.480814128 | 0.001309943 |  | 4751.940654 | 1.483162 | -6.490101e-05
| 4751.880388 | 1.354869 | 0.0005128973 |  | 4751.880388 | 1.481111 | 0.001375586 |  | 4751.880388 | 1.483081 | -0.0001321675
| 4751.820122 | 1.35503 | 0.0005720602 |  | 4751.820122 | 1.481378098 | 0.001339189 |  | 4751.820122 | 1.48298865 | -0.0001690928
| 4751.759857 | 1.355192 | 0.0005555578 |  | 4751.759857 | 1.481584 | 0.00122983 |  | 4751.759857 | 1.482895 | -0.0001779079
| 4751.699591 | 1.355323 | 0.0004741617 |  | 4751.699591 | 1.481715 | 0.001083886 |  | 4751.699591 | 1.482805 | -0.0001635558
| 4751.639326 | 1.355401 | 0.0003508285 |  | 4751.639326 | 1.481776 | 0.000935281612 |  | 4751.639326 | 1.482722 | -0.0001293459
| 4751.57906 | 1.355418 | 0.0002129253 |  | 4751.57906 | 1.481783 | 0.0008061604 |  | 4751.57906 | 1.482647 | -7.595321e-05
| 4751.518795 | 1.355379 | 8.453162506e-05 |  | 4751.518795 | 1.481756 | 0.0007068875 |  | 4751.518795 | 1.482585 | -2.339802e-06
| 4751.458529 | 1.355292 | -1.649090456e-05 |  | 4751.458529 | 1.481710212 | 0.0006363839 |  | 4751.458529 | 1.482542162 | 9.099835e-05
| 4751.398263 | 1.355172 | -7.820943752e-05 |  | 4751.398263 | 1.481655 | 0.0005907232 |  | 4751.398263 | 1.482528662 | 0.0001989082385
| 4751.337998 | 1.355032 | -9.290835e-05 |  | 4751.337998 | 1.481594 | 0.0005664931 |  | 4751.337998 | 1.482552 | 0.0003101254075
| 4751.277732 | 1.354887078 | -5.461401e-05 |  | 4751.277732 | 1.48152765 | 0.0005645779 |  | 4751.277732 | 1.482613 | 0.0004086299
| 4751.217467 | 1.354754 | 3.943654524e-05 |  | 4751.217467 | 1.48146 | 0.0005894426815 |  | 4751.217467 | 1.482706 | 0.0004781577
| 4751.157201 | 1.354656 | 0.0001864481 |  | 4751.157201 | 1.481402 | 0.0006450195 |  | 4751.157201 | 1.482814 | 0.0005072681
| 4751.096936 | 1.354613 | 0.0003736896 |  | 4751.096936 | 1.481366 | 0.0007295054 |  | 4751.096936 | 1.482918 | 0.0004935535174
| 4751.03667 | 1.354644 | 0.000577433892 |  | 4751.03667 | 1.481366161 | 0.0008338534 |  | 4751.03667 | 1.483001041 | 0.0004445815539
| 4750.976404 | 1.354753579 | 0.000765528 |  | 4750.976404 | 1.481412 | 0.0009413248 |  | 4750.976404 | 1.48305 | 0.0003750597
| 4750.916139 | 1.354932 | 0.00090379 |  | 4750.916139 | 1.481503249 | 0.001030506 |  | 4750.916139 | 1.483064 | 0.0003030136
| 4750.855873 | 1.355152759 | 0.000965458 |  | 4750.855873 | 1.481629 | 0.001082400594 |  | 4750.855873 | 1.483047 | 0.0002440396
| 4750.795608 | 1.355378712 | 0.0009390716 |  | 4750.795608 | 1.481772218 | 0.001083803 |  | 4750.795608 | 1.483013 | 0.0002072482
| 4750.735342 | 1.355572 | 0.0008318617158 |  | 4750.735342 | 1.481908 | 0.0010316 |  | 4750.735342 | 1.482973 | 0.0001946834739
| 4750.675076 | 1.355702 | 0.0006678797 |  | 4750.675076 | 1.482017 | 0.0009334874273 |  | 4750.675076 | 1.482939 | 0.0002025953
| 4750.614811 | 1.355754 | 0.0004811474 |  | 4750.614811 | 1.482082 | 0.0008047139 |  | 4750.614811 | 1.482916 | 0.0002243655
| 4750.554545 | 1.355732 | 0.0003068181 |  | 4750.554545 | 1.482095 | 0.0006654684 |  | 4750.554545 | 1.482906 | 0.0002533336
| 4750.49428 | 1.355653 | 0.0001726087 |  | 4750.49428 | 1.482059 | 0.0005362962 |  | 4750.49428 | 1.482908377 | 0.0002845120517
| 4750.434014 | 1.355542 | 9.485374e-05 |  | 4750.434014 | 1.481982 | 0.0004352684 |  | 4750.434014 | 1.482922 | 0.0003153298
| 4750.373749 | 1.355427 | 7.564799e-05 |  | 4750.373749 | 1.481879 | 0.0003747054329 |  | 4750.373749 | 1.482948 | 0.0003433233
| 4750.313483 | 1.35533393 | 0.0001059502 |  | 4750.313483 | 1.481766 | 0.0003608322 |  | 4750.313483 | 1.482985 | 0.0003657004
| 4750.253217 | 1.355277949 | 0.000168654 |  | 4750.253217 | 1.481664 | 0.0003931501 |  | 4750.253217 | 1.483033149 | 0.0003778823
| 4750.192952 | 1.355266909 | 0.0002422627 |  | 4750.192952 | 1.481589808 | 0.0004641365 |  | 4750.192952 | 1.483091 | 0.0003737834
| 4750.132686 | 1.355299 | 0.0003052959 |  | 4750.132686 | 1.481557 | 0.0005601919 |  | 4750.132686 | 1.483151963 | 0.0003479636
| 4750.072421 | 1.355362 | 0.0003392944 |  | 4750.072421 | 1.481574069 | 0.0006619921 |  | 4750.072421 | 1.483207 | 0.0002973703
| 4750.012155 | 1.355439 | 0.0003328672 |  | 4750.012155 | 1.481641 | 0.0007482848 |  | 4750.012155 | 1.4832446 | 0.0002234612
| 4749.95189 | 1.355507 | 0.0002843541 |  | 4749.95189 | 1.481749 | 0.0007975601548 |  | 4749.95189 | 1.483254363 | 0.0001332785
| 4749.891624 | 1.355546 | 0.00020307 |  | 4749.891624 | 1.481881 | 0.0007931539 |  | 4749.891624 | 1.483229 | 3.864305e-05
| 4749.831358 | 1.355543 | 0.0001081664 |  | 4749.831358 | 1.482011241 | 0.0007259958646 |  | 4749.831358 | 1.483166841 | -4.561496e-05
| 4749.771093 | 1.355495715 | 2.330031e-05 |  | 4749.771093 | 1.482113 | 0.0005986208 |  | 4749.771093 | 1.483072786 | -0.0001045168
| 4749.710827 | 1.355416 | -3.002446e-05 |  | 4749.710827 | 1.482161073 | 0.0004253597 |  | 4749.710827 | 1.482957847 | -0.0001258087
| 4749.650562 | 1.355325 | -3.980444e-05 |  | 4749.650562 | 1.482137 | 0.0002316834 |  | 4749.650562 | 1.482838 | -0.0001022433
| 4749.590296 | 1.355247 | -7.97729904e-06 |  | 4749.590296 | 1.482036381 | 4.847158e-05 |  | 4749.590296 | 1.48273 | -3.355734e-05
| 4749.530031 | 1.355202014 | 4.996229454e-05 |  | 4749.530031 | 1.481866 | -9.20868e-05 |  | 4749.530031 | 1.482651 | 7.370911e-05
| 4749.469765 | 1.355196 | 0.0001111989 |  | 4749.469765 | 1.48165 | -0.0001638802 |  | 4749.469765 | 1.482616 | 0.0002069499
| 4749.409499 | 1.355222 | 0.0001531479 |  | 4749.409499 | 1.481419 | -0.0001533147 |  | 4749.409499 | 1.482631 | 0.000348714984
| 4749.349234 | 1.355259 | 0.0001633659 |  | 4749.349234 | 1.481209396 | -6.209327e-05 |  | 4749.349234 | 1.482697379 | 0.000479268
| 4749.288968 | 1.35528632 | 0.0001432344006 |  | 4749.288968 | 1.481050294 | 9.254319e-05 |  | 4749.288968 | 1.482809 | 0.0005791439
| 4749.228703 | 1.355287 | 0.0001075724 |  | 4749.228703 | 1.480962 | 0.0002816085 |  | 4749.228703 | 1.482951 | 0.0006325238
| 4749.168437 | 1.355257 | 7.786320602e-05 |  | 4749.168437 | 1.480947 | 0.0004709174 |  | 4749.168437 | 1.483103 | 0.0006305043
| 4749.108172 | 1.355208 | 7.322077354e-05 |  | 4749.108172 | 1.480992 | 0.0006304692 |  | 4749.108172 | 1.483241 | 0.0005734465
| 4749.047906 | 1.355159 | 0.0001019076 |  | 4749.047906 | 1.481074 | 0.0007409241 |  | 4749.047906 | 1.483345 | 0.0004721582
| 4748.98764 | 1.355133 | 0.0001585268 |  | 4748.98764 | 1.48116 | 0.0007991756 |  | 4748.98764 | 1.483399 | 0.0003463522
| 4748.927375 | 1.355143 | 0.0002248797 |  | 4748.927375 | 1.481227 | 0.000817742 |  | 4748.927375 | 1.4834 | 0.0002203437
| 4748.867109 | 1.355191 | 0.000277374 |  | 4748.867109 | 1.481261446 | 0.0008193168845 |  | 4748.867109 | 1.483356 | 0.0001173647
| 4748.806844 | 1.355264 | 0.0002956586 |  | 4748.806844 | 1.481265 | 0.0008280425 |  | 4748.806844 | 1.483286 | 5.312309e-05
| 4748.746578 | 1.355339 | 0.0002695729 |  | 4748.746578 | 1.481253 | 0.0008623602 |  | 4748.746578 | 1.483213 | 3.107034e-05
| 4748.686312 | 1.355392 | 0.0002030894 |  | 4748.686312 | 1.481247315 | 0.0009266294251 |  | 4748.686312 | 1.483159 | 4.209167935e-05
| 4748.626047 | 1.355403 | 0.0001127521 |  | 4748.626047 | 1.48127 | 0.001010843 |  | 4748.626047 | 1.483134 | 6.767122795e-05
| 4748.565781 | 1.355363728 | 2.304338782e-05 |  | 4748.565781 | 1.481328 | 0.001094144 |  | 4748.565781 | 1.483138407 | 8.680476905e-05
| 4748.505516 | 1.35528 | -4.090396314e-05 |  | 4748.505516 | 1.481419 | 0.001155073 |  | 4748.505516 | 1.483159 | 8.43098159e-05
| 4748.44525 | 1.35517 | -5.959414098e-05 |  | 4748.44525 | 1.481523403 | 0.001178945 |  | 4748.44525 | 1.483176 | 5.553372e-05
| 4748.384985 | 1.355057 | -2.444063504e-05 |  | 4748.384985 | 1.481618758 | 0.001165391 |  | 4748.384985 | 1.483174 | 8.71933535e-06
| 4748.324719 | 1.354966 | 6.088783276e-05 |  | 4748.324719 | 1.481686524 | 0.001128867 |  | 4748.324719 | 1.483143415 | -3.95901237e-05
| 4748.264453 | 1.354918 | 0.0001811934 |  | 4748.264453 | 1.481721 | 0.001092519 |  | 4748.264453 | 1.483088031 | -7.122505e-05
| 4748.204188 | 1.354926 | 0.0003130876 |  | 4748.204188 | 1.481734318 | 0.001078595 |  | 4748.204188 | 1.483022 | -7.36816e-05
| 4748.143922 | 1.354988 | 0.000430734 |  | 4748.143922 | 1.481749443 | 0.00109744 |  | 4748.143922 | 1.482963605 | -4.602073e-05
| 4748.083657 | 1.35509 | 0.000511946 |  | 4748.083657 | 1.481794 | 0.001142004 |  | 4748.083657 | 1.482928 | 1.8284381e-06
| 4748.023391 | 1.355212 | 0.0005441011065 |  | 4748.023391 | 1.481886614 | 0.001187388 |  | 4748.023391 | 1.482921124 | 5.3443e-05
| 4747.963126 | 1.355329 | 0.0005266395463 |  | 4747.963126 | 1.482027831 | 0.001199439 |  | 4747.963126 | 1.48293792 | 9.2767e-05
| 4747.90286 | 1.355419089 | 0.0004714790636 |  | 4747.90286 | 1.482197 | 0.001147359 |  | 4747.90286 | 1.482965566 | 0.0001107553863
| 4747.842594 | 1.355472498 | 0.0003991348 |  | 4747.842594 | 1.482355843 | 0.00101551 |  | 4747.842594 | 1.48299 | 0.0001081107
| 4747.782329 | 1.355492 | 0.0003312479 |  | 4747.782329 | 1.482462078 | 0.0008124697 |  | 4747.782329 | 1.482999837 | 9.344378e-05
| 4747.722063 | 1.355491 | 0.000282795 |  | 4747.722063 | 1.482482 | 0.0005685769 |  | 4747.722063 | 1.482994 | 7.865985365e-05
| 4747.661798 | 1.355489 | 0.0002576885 |  | 4747.661798 | 1.482402 | 0.0003293807 |  | 4747.661798 | 1.482979 | 7.274637648e-05
| 4747.601532 | 1.355504 | 0.0002460334 |  | 4747.601532 | 1.482235 | 0.0001412885 |  | 4747.601532 | 1.482962 | 7.835236405e-05
| 4747.541267 | 1.355542 | 0.00022927 |  | 4747.541267 | 1.482013 | 3.787314e-05 |  | 4747.541267 | 1.482952 | 9.20130725e-05
| 4747.481001 | 1.355599033 | 0.0001866334 |  | 4747.481001 | 1.481782 | 3.1831464e-05 |  | 4747.481001 | 1.48295 | 0.0001067415
| 4747.420735 | 1.355655 | 0.0001048658 |  | 4747.420735 | 1.48158469 | 0.0001120436 |  | 4747.420735 | 1.482953 | 0.0001170607
| 4747.36047 | 1.355685 | -1.665106918e-05 |  | 4747.36047 | 1.481451 | 0.0002503717 |  | 4747.36047 | 1.482955 | 0.0001218627
| 4747.300204 | 1.355667503 | -0.0001636107 |  | 4747.300204 | 1.481392589 | 0.0004104140049 |  | 4747.300204 | 1.482952 | 0.0001250834
| 4747.239939 | 1.355591 | -0.0003111837 |  | 4747.239939 | 1.481404194 | 0.0005586109 |  | 4747.239939 | 1.482945 | 0.0001329098
| 4747.179673 | 1.355456803 | -0.0004313484 |  | 4747.179673 | 1.481468 | 0.0006703204636 |  | 4747.179673 | 1.482937 | 0.0001495915
| 4747.119408 | 1.355283 | -0.0005012897 |  | 4747.119408 | 1.481558681 | 0.0007337881 |  | 4747.119408 | 1.482937842 | 0.0001744506
| 4747.059142 | 1.355093 | -0.0005091967 |  | 4747.059142 | 1.481655 | 0.0007481672 |  | 4747.059142 | 1.482951 | 0.0002015736
| 4746.998876 | 1.354912 | -0.0004564948 |  | 4746.998876 | 1.481737 | 0.0007213753 |  | 4746.998876 | 1.482978652 | 0.00022233
| 4746.938611 | 1.354762618 | -0.0003548930576 |  | 4746.938611 | 1.481794252 | 0.0006653573 |  | 4746.938611 | 1.483014 | 0.0002293583
| 4746.878345 | 1.354655 | -0.0002219017 |  | 4746.878345 | 1.481819 | 0.0005939917 |  | 4746.878345 | 1.483048638 | 0.0002203796
| 4746.81808 | 1.354591 | -7.530173e-05 |  | 4746.81808 | 1.481813 | 0.0005213649 |  | 4746.81808 | 1.483074 | 0.0001990584
| 4746.757814 | 1.354569 | 7.002711526e-05 |  | 4746.757814 | 1.481778 | 0.0004602467 |  | 4746.757814 | 1.483087 | 0.000173125
| 4746.697548 | 1.354581 | 0.0002040774 |  | 4746.697548 | 1.481727 | 0.0004194372677 |  | 4746.697548 | 1.483087929 | 0.0001507641
| 4746.637283 | 1.354618 | 0.0003203158526 |  | 4746.637283 | 1.48167 | 0.0004010014 |  | 4746.637283 | 1.483084 | 0.0001364532
| 4746.577017 | 1.354673595 | 0.0004152003731 |  | 4746.577017 | 1.481619 | 0.0004015743881 |  | 4746.577017 | 1.483082539 | 0.0001296202
| 4746.516752 | 1.354739 | 0.0004868249 |  | 4746.516752 | 1.481582 | 0.0004104011482 |  | 4746.516752 | 1.483088 | 0.0001247688
| 4746.456486 | 1.35480583 | 0.0005357368 |  | 4746.456486 | 1.481556 | 0.0004152472 |  | 4746.456486 | 1.483101 | 0.0001148309
| 4746.396221 | 1.354866 | 0.000565564 |  | 4746.396221 | 1.481532 | 0.0004078957 |  | 4746.396221 | 1.483116 | 9.399097e-05
| 4746.335955 | 1.354913 | 0.0005837748 |  | 4746.335955 | 1.481495 | 0.0003889775 |  | 4746.335955 | 1.483125 | 6.048193e-05
| 4746.275689 | 1.354944281 | 0.0006003121 |  | 4746.275689 | 1.481433749 | 0.0003700758 |  | 4746.275689 | 1.483122687 | 1.699183916e-05
| 4746.215424 | 1.354963897 | 0.0006261583 |  | 4746.215424 | 1.481345681 | 0.0003704044 |  | 4746.215424 | 1.483103 | -3.07933808e-05
| 4746.155158 | 1.354981 | 0.0006689439 |  | 4746.155158 | 1.481242907 | 0.0004088338027 |  | 4746.155158 | 1.483063 | -7.544008115e-05
| 4746.094893 | 1.355009 | 0.0007309906558 |  | 4746.094893 | 1.481149464 | 0.0004944587793 |  | 4746.094893 | 1.483004 | -0.0001091357
| 4746.034627 | 1.355061 | 0.000806485144 |  | 4746.034627 | 1.481093 | 0.0006199122735 |  | 4746.034627 | 1.482928774 | -0.0001243004
| 4745.974362 | 1.355147 | 0.0008824355 |  | 4745.974362 | 1.481094 | 0.0007602252952 |  | 4745.974362 | 1.482844 | -0.000113787
| 4745.914096 | 1.355271 | 0.0009406625 |  | 4745.914096 | 1.481154 | 0.0008804094424 |  | 4745.914096 | 1.482758 | -7.226945e-05
| 4745.85383 | 1.35542614 | 0.0009618096 |  | 4745.85383 | 1.481254258 | 0.0009488439688 |  | 4745.85383 | 1.48268498 | 2.236361335e-06
| 4745.793565 | 1.355595 | 0.000930335785 |  | 4745.793565 | 1.481357 | 0.0009495312602 |  | 4745.793565 | 1.482638 | 0.0001055853
| 4745.733299 | 1.355754176 | 0.0008398642 |  | 4745.733299 | 1.481419691 | 0.0008913438 |  | 4745.733299 | 1.48263 | 0.0002262618
| 4745.673034 | 1.355878 | 0.0006947849 |  | 4745.673034 | 1.481411 | 0.0008078004 |  | 4745.673034 | 1.482669 | 0.0003458561
| 4745.612768 | 1.355943 | 0.0005128513 |  | 4745.612768 | 1.481324943 | 0.0007473701554 |  | 4745.612768 | 1.482749 | 0.0004441895
| 4745.552503 | 1.355935368 | 0.0003212623 |  | 4745.552503 | 1.481182 | 0.00075608 |  | 4745.552503 | 1.482859 | 0.0005040293
| 4745.492237 | 1.355856 | 0.0001528284 |  | 4745.492237 | 1.481029654 | 0.0008619876 |  | 4745.492237 | 1.482977 | 0.0005177461
| 4745.431971 | 1.355721 | 3.758731e-05 |  | 4745.431971 | 1.480922807 | 0.001064258 |  | 4745.431971 | 1.483080115 | 0.0004898712
| 4745.371706 | 1.355559 | -4.400892566e-06 |  | 4745.371706 | 1.480911 | 0.001331121 |  | 4745.371706 | 1.483155 | 0.0004355487
| 4745.31144 | 1.355407 | 3.088172e-05 |  | 4745.31144 | 1.48102 | 0.00160945 |  | 4745.31144 | 1.483197 | 0.000374197
| 4745.251175 | 1.355298 | 0.0001293856 |  | 4745.251175 | 1.481245 | 0.001839873 |  | 4745.251175 | 1.483216 | 0.0003219787
| 4745.190909 | 1.355256 | 0.0002621337573 |  | 4745.190909 | 1.481553 | 0.001972972 |  | 4745.190909 | 1.483224198 | 0.0002854998
| 4745.130644 | 1.355286 | 0.0003933276 |  | 4745.130644 | 1.481894 | 0.001982276 |  | 4745.130644 | 1.483237 | 0.0002603355
| 4745.070378 | 1.355375 | 0.0004899046 |  | 4745.070378 | 1.482211 | 0.001868897 |  | 4745.070378 | 1.48326 | 0.0002341689
| 4745.010112 | 1.355497 | 0.0005311793 |  | 4745.010112 | 1.482458052 | 0.001657664 |  | 4745.010112 | 1.483288433 | 0.0001944330828
| 4744.949847 | 1.355619 | 0.000514143 |  | 4744.949847 | 1.482607 | 0.001388558 |  | 4744.949847 | 1.483309142 | 0.0001353482
| 4744.889581 | 1.355716142 | 0.0004515837 |  | 4744.889581 | 1.48264931 | 0.001107022 |  | 4744.889581 | 1.483307 | 6.213329e-05
| 4744.829316 | 1.355775 | 0.000366383 |  | 4744.829316 | 1.482597998 | 0.0008527987 |  | 4744.829316 | 1.483275 | -1.074701e-05
| 4744.76905 | 1.355796 | 0.0002818914 |  | 4744.76905 | 1.482477073 | 0.000654021 |  | 4744.76905 | 1.483213721 | -6.551194005e-05
| 4744.708784 | 1.355796 | 0.0002132744 |  | 4744.708784 | 1.482316046 | 0.0005251619 |  | 4744.708784 | 1.483137 | -8.874948e-05
| 4744.648519 | 1.355789 | 0.0001629288 |  | 4744.648519 | 1.482145 | 0.000468143 |  | 4744.648519 | 1.48306249 | -7.691779e-05
| 4744.588253 | 1.355791 | 0.0001218335 |  | 4744.588253 | 1.481988 | 0.000474094 |  | 4744.588253 | 1.483007741 | -3.799826e-05
| 4744.527988 | 1.355802 | 7.563455224e-05 |  | 4744.527988 | 1.481863504 | 0.0005272547 |  | 4744.527988 | 1.482981 | 1.29199e-05
| 4744.467722 | 1.355813 | 1.24138857e-05 |  | 4744.467722 | 1.481779318 | 0.0006098201 |  | 4744.467722 | 1.482980152 | 6.011329915e-05
| 4744.407457 | 1.355811 | -7.033749466e-05 |  | 4744.407457 | 1.481737 | 0.0007046967144 |  | 4744.407457 | 1.482996 | 9.354013665e-05
| 4744.347191 | 1.355778009 | -0.0001639096 |  | 4744.347191 | 1.481733 | 0.0007984583 |  | 4744.347191 | 1.483017084 | 0.0001116975
| 4744.286925 | 1.355708275 | -0.000250461 |  | 4744.286925 | 1.48176 | 0.0008823675 |  | 4744.286925 | 1.483036 | 0.00011934
| 4744.22666 | 1.355606 | -0.0003099207 |  | 4744.22666 | 1.481813 | 0.0009509955 |  | 4744.22666 | 1.483052 | 0.0001231879
| 4744.166394 | 1.35548598 | -0.0003269623 |  | 4744.166394 | 1.481885187 | 0.001001489 |  | 4744.166394 | 1.483068 | 0.0001266829
| 4744.106129 | 1.35537 | -0.0002964441 |  | 4744.106129 | 1.481975067 | 0.001030977 |  | 4744.106129 | 1.48309 | 0.0001269904
| 4744.045863 | 1.355280305 | -0.0002247803675 |  | 4744.045863 | 1.48208 | 0.001034218 |  | 4744.045863 | 1.483118478 | 0.0001168664
| 4743.985598 | 1.355231 | -0.0001276254 |  | 4743.985598 | 1.482193966 | 0.001003924 |  | 4743.985598 | 1.483146 | 8.903644128e-05
| 4743.925332 | 1.355228 | -2.491302e-05 |  | 4743.925332 | 1.482307341 | 0.0009332641 |  | 4743.925332 | 1.483161 | 4.201026e-05
| 4743.865066 | 1.355268 | 6.390787e-05 |  | 4743.865066 | 1.482404 | 0.0008189188 |  | 4743.865066 | 1.483151 | -1.665681e-05
| 4743.804801 | 1.355339305 | 0.0001246793 |  | 4743.804801 | 1.482467185 | 0.0006649946 |  | 4743.804801 | 1.483107 | -7.133644e-05
| 4743.744535 | 1.35542873 | 0.0001489541 |  | 4743.744535 | 1.482478177 | 0.0004837394 |  | 4743.744535 | 1.483034 | -0.0001026741
| 4743.68427 | 1.355521 | 0.000135304895 |  | 4743.68427 | 1.482426 | 0.0002971486 |  | 4743.68427 | 1.482944919 | -9.470765e-05
| 4743.624004 | 1.355603 | 8.662501584e-05 |  | 4743.624004 | 1.482311 | 0.000130037 |  | 4743.624004 | 1.482863 | -4.128975e-05
| 4743.563739 | 1.355664617 | 9.95656504e-06 |  | 4743.563739 | 1.482143 | 7.05969e-06 |  | 4743.563739 | 1.482811 | 5.081059415e-05
| 4743.503473 | 1.355697796 | -8.48621259e-05 |  | 4743.503473 | 1.481943 | -5.37570497e-05 |  | 4743.503473 | 1.482806 | 0.0001632553
| 4743.443207 | 1.355699892 | -0.0001862745 |  | 4743.443207 | 1.481736062 | -4.495427e-05 |  | 4743.443207 | 1.482854 | 0.0002712538
| 4743.382942 | 1.355673 | -0.0002830305 |  | 4743.382942 | 1.48155 | 2.888548e-05 |  | 4743.382942 | 1.482948 | 0.0003503922
| 4743.322676 | 1.355621983 | -0.0003656038 |  | 4743.322676 | 1.481407 | 0.0001531168 |  | 4743.322676 | 1.483068847 | 0.0003830511
| 4743.262411 | 1.355557882 | -0.0004293785 |  | 4743.262411 | 1.481318146 | 0.0003061943 |  | 4743.262411 | 1.483193695 | 0.0003623393
| 4743.202145 | 1.35549 | -0.0004750848 |  | 4743.202145 | 1.481287 | 0.0004647183 |  | 4743.202145 | 1.483299034 | 0.0002932833
| 4743.14188 | 1.355425651 | -0.0005093259 |  | 4743.14188 | 1.481307 | 0.0006079967667 |  | 4743.14188 | 1.483367 | 0.0001902163
| 4743.081614 | 1.355365 | -0.0005403529 |  | 4743.081614 | 1.481364 | 0.0007215473 |  | 4743.081614 | 1.483389 | 7.326047e-05
| 4743.021348 | 1.355303 | -0.0005751362 |  | 4743.021348 | 1.481441 | 0.0007984648 |  | 4743.021348 | 1.483366 | -3.69025835e-05
| 4742.961083 | 1.355229 | -0.0006147552 |  | 4742.961083 | 1.481523 | 0.0008398544 |  | 4742.961083 | 1.483307 | -0.0001231369
| 4742.900817 | 1.35513448 | -0.0006524297 |  | 4742.900817 | 1.481597 | 0.0008522391 |  | 4742.900817 | 1.48323 | -0.0001756438
| 4742.840552 | 1.355015 | -0.0006748653 |  | 4742.840552 | 1.481658722 | 0.0008446592 |  | 4742.840552 | 1.48315 | -0.0001934166
| 4742.780286 | 1.354875 | -0.0006668324 |  | 4742.780286 | 1.481705546 | 0.0008245889 |  | 4742.780286 | 1.483083 | -0.0001834447
| 4742.72002 | 1.354728 | -0.0006164632 |  | 4742.72002 | 1.481739 | 0.0007977406 |  | 4742.72002 | 1.483036 | -0.0001574475
| 4742.659755 | 1.354593686 | -0.0005209392 |  | 4742.659755 | 1.48176144 | 0.0007654706 |  | 4742.659755 | 1.483009 | -0.0001287232
| 4742.599489 | 1.354491 | -0.0003878447 |  | 4742.599489 | 1.481771 | 0.0007283522705 |  | 4742.599489 | 1.482996832 | -0.0001067656
| 4742.539224 | 1.354433707 | -0.0002334135 |  | 4742.539224 | 1.481762938 | 0.0006888962 |  | 4742.539224 | 1.482989 | -9.497198e-05
| 4742.478958 | 1.354423 | -7.806825e-05 |  | 4742.478958 | 1.481734 | 0.0006539632693 |  | 4742.478958 | 1.482977152 | -8.986633e-05
| 4742.418693 | 1.354453 | 6.082546e-05 |  | 4742.418693 | 1.481684901 | 0.0006352169371 |  | 4742.418693 | 1.482957613 | -8.328677e-05
| 4742.358427 | 1.35451 | 0.000172464 |  | 4742.358427 | 1.481623 | 0.0006454926 |  | 4742.358427 | 1.482934 | -6.689768225e-05
| 4742.298161 | 1.35458 | 0.0002543633 |  | 4742.298161 | 1.481563833 | 0.0006930351235 |  | 4742.298161 | 1.482913969 | -3.629144e-05
| 4742.237896 | 1.354650375 | 0.0003108 |  | 4742.237896 | 1.481531 | 0.0007755454 |  | 4742.237896 | 1.482909 | 5.778076925e-06
| 4742.17763 | 1.354716 | 0.0003482428 |  | 4742.17763 | 1.481544 | 0.000877423 |  | 4742.17763 | 1.482927017 | 4.982201e-05
| 4742.117365 | 1.354776273 | 0.0003719401 |  | 4742.117365 | 1.481612 | 0.0009705609 |  | 4742.117365 | 1.482967987 | 8.231417e-05
| 4742.057099 | 1.35483 | 0.0003847395 |  | 4742.057099 | 1.481727 | 0.001023523 |  | 4742.057099 | 1.483024 | 9.078928e-05
| 4741.996834 | 1.354875 | 0.0003871752 |  | 4741.996834 | 1.481863223 | 0.001012783 |  | 4741.996834 | 1.483082271 | 6.873685e-05
| 4741.936568 | 1.354908 | 0.0003820233 |  | 4741.936568 | 1.481983 | 0.0009321335 |  | 4741.936568 | 1.483126 | 1.815655e-05
| 4741.876302 | 1.354925 | 0.0003755691 |  | 4741.876302 | 1.482049 | 0.0007981695 |  | 4741.876302 | 1.483142 | -5.061215305e-05
| 4741.816037 | 1.354926 | 0.0003777223 |  | 4741.816037 | 1.482038777 | 0.0006461238 |  | 4741.816037 | 1.483127 | -0.0001225958432
| 4741.755771 | 1.354917574 | 0.0004000966009 |  | 4741.755771 | 1.481954 | 0.0005190251 |  | 4741.755771 | 1.483082 | -0.000182148
| 4741.695506 | 1.354915 | 0.0004483474 |  | 4741.695506 | 1.481819 | 0.0004524338 |  | 4741.695506 | 1.483018 | -0.0002183142
| 4741.63524 | 1.354936 | 0.0005186489 |  | 4741.63524 | 1.481673 | 0.0004618273 |  | 4741.63524 | 1.482949 | -0.0002271203634
| 4741.574975 | 1.354996 | 0.0005948426 |  | 4741.574975 | 1.481559 | 0.000538017 |  | 4741.574975 | 1.482887 | -0.0002119389
| 4741.514709 | 1.355099 | 0.0006523445074 |  | 4741.514709 | 1.481502 | 0.0006513382 |  | 4741.514709 | 1.482841 | -0.0001811241
| 4741.454443 | 1.355233 | 0.0006661964 |  | 4741.454443 | 1.481509 | 0.0007641395 |  | 4741.454443 | 1.482813 | -0.0001449425
| 4741.394178 | 1.355371 | 0.0006207053924 |  | 4741.394178 | 1.481563872 | 0.0008439885895 |  | 4741.394178 | 1.482799 | -0.0001121614
| 4741.333912 | 1.355479 | 0.0005180775 |  | 4741.333912 | 1.481636 | 0.0008758037812 |  | 4741.333912 | 1.482794772 | -8.804758e-05
| 4741.273647 | 1.355531 | 0.0003797682 |  | 4741.273647 | 1.481698 | 0.0008639300258 |  | 4741.273647 | 1.482792 | -7.334666e-05
| 4741.213381 | 1.355515 | 0.0002401437 |  | 4741.213381 | 1.481727872 | 0.0008275919 |  | 4741.213381 | 1.482786 | -6.563153865e-05
| 4741.153116 | 1.355439 | 0.0001357346 |  | 4741.153116 | 1.481725 | 0.0007895366044 |  | 4741.153116 | 1.482773 | -6.04755668e-05
| 4741.09285 | 1.355332 | 9.213322e-05 |  | 4741.09285 | 1.481697 | 0.0007675854 |  | 4741.09285 | 1.482753 | -5.312161e-05
| 4741.032584 | 1.355234 | 0.0001134701 |  | 4741.032584 | 1.48166 | 0.0007683939 |  | 4741.032584 | 1.482728768 | -3.993547027e-05
| 4740.972319 | 1.355178 | 0.000181765 |  | 4740.972319 | 1.481626384 | 0.0007885324 |  | 4740.972319 | 1.482703 | -1.887369411e-05
| 4740.912053 | 1.35518 | 0.0002636229 |  | 4740.912053 | 1.481601852 | 0.000820393 |  | 4740.912053 | 1.482678 | 1.035776e-05
| 4740.851788 | 1.355234085 | 0.0003228778 |  | 4740.851788 | 1.4815846 | 0.0008584322 |  | 4740.851788 | 1.482657 | 4.761911e-05
| 4740.791522 | 1.355316 | 0.0003344461 |  | 4740.791522 | 1.481572322 | 0.0009030639 |  | 4740.791522 | 1.482642 | 9.238613e-05
| 4740.731256 | 1.355392 | 0.0002930186 |  | 4740.731256 | 1.481566 | 0.0009581851 |  | 4740.731256 | 1.482636566 | 0.0001437042
| 4740.670991 | 1.355432 | 0.000214153 |  | 4740.670991 | 1.481574 | 0.001026356 |  | 4740.670991 | 1.482642 | 0.0002000424828
| 4740.610725 | 1.355423 | 0.0001266852 |  | 4740.610725 | 1.481607 | 0.001103341 |  | 4740.610725 | 1.482663 | 0.0002584691
| 4740.55046 | 1.355369452 | 6.114447804e-05 |  | 4740.55046 | 1.481673 | 0.001175911 |  | 4740.55046 | 1.482702 | 0.0003135901
| 4740.490194 | 1.355295 | 3.718632546e-05 |  | 4740.490194 | 1.481771 | 0.001224587623 |  | 4740.490194 | 1.482758234 | 0.0003579471
| 4740.429929 | 1.355227 | 5.792269766e-05 |  | 4740.429929 | 1.481888473 | 0.001231919 |  | 4740.429929 | 1.48283 | 0.0003828134
| 4740.369663 | 1.355189 | 0.0001090906 |  | 4740.369663 | 1.482000915 | 0.001190166 |  | 4740.369663 | 1.482907502 | 0.0003811675
| 4740.309397 | 1.355192823 | 0.0001667784 |  | 4740.309397 | 1.482083 | 0.001106162 |  | 4740.309397 | 1.482979 | 0.0003503247
| 4740.249132 | 1.35523163 | 0.0002059582 |  | 4740.249132 | 1.482118 | 0.001000433 |  | 4740.249132 | 1.483032533 | 0.0002942491
| 4740.188866 | 1.355288 | 0.0002107457 |  | 4740.188866 | 1.482099878 | 0.0008994277327 |  | 4740.188866 | 1.483056 | 0.0002234192
| 4740.128601 | 1.355338 | 0.0001784557 |  | 4740.128601 | 1.48203927 | 0.0008277243 |  | 4740.128601 | 1.483047 | 0.0001530023
| 4740.068335 | 1.355363 | 0.0001189884 |  | 4740.068335 | 1.481957 | 0.0008004398 |  | 4740.068335 | 1.48301 | 9.769663e-05
| 4740.00807 | 1.355353 | 5.037013e-05 |  | 4740.00807 | 1.481874 | 0.0008201582 |  | 4740.00807 | 1.482956 | 6.77116e-05
| 4739.947804 | 1.355308 | -7.5136138e-06 |  | 4739.947804 | 1.48181 | 0.0008805031 |  | 4739.947804 | 1.48289964 | 6.470971e-05
| 4739.887538 | 1.355238 | -3.877159e-05 |  | 4739.887538 | 1.48177748 | 0.0009690308187 |  | 4739.887538 | 1.48285316 | 8.247135e-05
| 4739.827273 | 1.355158 | -3.402786e-05 |  | 4739.827273 | 1.481782 | 0.001074976 |  | 4739.827273 | 1.482821 | 0.0001101397
| 4739.767007 | 1.355088 | 6.9846585e-06 |  | 4739.767007 | 1.481828 | 0.001187096 |  | 4739.767007 | 1.482801 | 0.0001375675
| 4739.706742 | 1.355042 | 7.763108224e-05 |  | 4739.706742 | 1.481919 | 0.001293679 |  | 4739.706742 | 1.482783631 | 0.0001607374
| 4739.646476 | 1.355032 | 0.0001644657 |  | 4739.646476 | 1.48205947 | 0.001378647 |  | 4739.646476 | 1.48276 | 0.0001837954
| 4739.586211 | 1.355065 | 0.000250444 |  | 4739.586211 | 1.482244824 | 0.001420942 |  | 4739.586211 | 1.482727604 | 0.0002175309
| 4739.525945 | 1.355137065 | 0.0003160513 |  | 4739.525945 | 1.482461 | 0.001397482 |  | 4739.525945 | 1.482693 | 0.0002737176
| 4739.465679 | 1.355238 | 0.0003437378 |  | 4739.465679 | 1.482678 | 0.001291764 |  | 4739.465679 | 1.48267 | 0.0003584316
| 4739.405414 | 1.35535 | 0.0003211819 |  | 4739.405414 | 1.482860206 | 0.001102039 |  | 4739.405414 | 1.482679 | 0.0004669338569
| 4739.345148 | 1.355448 | 0.0002461187 |  | 4739.345148 | 1.482968 | 0.0008472895 |  | 4739.345148 | 1.482734 | 0.0005832834
| 4739.284883 | 1.35551 | 0.0001268385 |  | 4739.284883 | 1.482978 | 0.0005657 |  | 4739.284883 | 1.482838326 | 0.0006838013
| 4739.224617 | 1.355516 | -1.716023763e-05 |  | 4739.224617 | 1.482886 | 0.0003043339 |  | 4739.224617 | 1.482983 | 0.0007448243
| 4739.164352 | 1.35546 | -0.0001599854 |  | 4739.164352 | 1.482714 | 0.0001057652 |  | 4739.164352 | 1.483147847 | 0.0007498881
| 4739.104086 | 1.355347 | -0.0002749837 |  | 4739.104086 | 1.482504 | -5.328292e-06 |  | 4739.104086 | 1.483305 | 0.0006951925
| 4739.04382 | 1.355194 | -0.0003408175 |  | 4739.04382 | 1.48229898 | -2.907174e-05 |  | 4739.04382 | 1.483432 | 0.0005903451
| 4738.983555 | 1.355024 | -0.0003461068 |  | 4738.983555 | 1.482136686 | 1.169277e-05 |  | 4738.983555 | 1.48351 | 0.0004543427
| 4738.923289 | 1.354862 | -0.0002905051 |  | 4738.923289 | 1.482031 | 8.12173987e-05 |  | 4738.923289 | 1.483536205 | 0.0003101162
| 4738.863024 | 1.35473 | -0.0001830625 |  | 4738.863024 | 1.481977 | 0.0001472462 |  | 4738.863024 | 1.483515 | 0.0001785931
| 4738.802758 | 1.354642 | -4.010711734e-05 |  | 4738.802758 | 1.481952941 | 0.0001891998 |  | 4738.802758 | 1.483458 | 7.432071707e-05
| 4738.742492 | 1.354607 | 0.0001196471 |  | 4738.742492 | 1.481935 | 0.0002051069 |  | 4738.742492 | 1.483382 | 4.287546e-06
| 4738.682227 | 1.354625 | 0.0002766561 |  | 4738.682227 | 1.481906458 | 0.0002062616 |  | 4738.682227 | 1.483301 | -3.089385005e-05
| 4738.621961 | 1.354689 | 0.0004130158 |  | 4738.621961 | 1.481865407 | 0.0002089651 |  | 4738.621961 | 1.483227489 | -3.587134e-05
| 4738.561696 | 1.354789 | 0.0005138525 |  | 4738.561696 | 1.481821 | 0.0002234137 |  | 4738.561696 | 1.483170393 | -1.803028e-05
| 4738.50143 | 1.354907 | 0.0005694225 |  | 4738.50143 | 1.481785158 | 0.0002487828 |  | 4738.50143 | 1.483135 | 1.272269975e-05
| 4738.441165 | 1.355023 | 0.0005777282 |  | 4738.441165 | 1.481766014 | 0.0002737700428 |  | 4738.441165 | 1.483124 | 4.544405e-05
| 4738.380899 | 1.355117 | 0.0005463657531 |  | 4738.380899 | 1.481759 | 0.0002842371 |  | 4738.380899 | 1.483132 | 6.971018e-05
| 4738.320633 | 1.355173783 | 0.0004921702 |  | 4738.320633 | 1.481751 | 0.000271660199 |  | 4738.320633 | 1.483152 | 7.775311e-05
| 4738.260368 | 1.355189 | 0.0004380075 |  | 4738.260368 | 1.481721703 | 0.0002392165 |  | 4738.260368 | 1.483174 | 6.641956e-05
| 4738.200102 | 1.355172 | 0.0004063608865 |  | 4738.200102 | 1.481657531 | 0.0002023226662 |  | 4738.200102 | 1.483186 | 3.902252722e-05
| 4738.139837 | 1.355142417 | 0.0004115453 |  | 4738.139837 | 1.481556 | 0.0001846406 |  | 4738.139837 | 1.483181 | 3.775343055e-06
| 4738.079571 | 1.355125711 | 0.0004540116 |  | 4738.079571 | 1.481427874 | 0.0002081534 |  | 4738.079571 | 1.483158 | -2.834927e-05
| 4738.019306 | 1.355143 | 0.0005194157 |  | 4738.019306 | 1.481297 | 0.0002858716 |  | 4738.019306 | 1.483123 | -4.800077e-05
| 4737.95904 | 1.355205095 | 0.0005830633 |  | 4737.95904 | 1.48119 | 0.0004163067 |  | 4737.95904 | 1.483084 | -5.139733e-05
| 4737.898774 | 1.355304 | 0.0006190648 |  | 4737.898774 | 1.48112975 | 0.0005855083 |  | 4737.898774 | 1.48305 | -4.043981e-05
| 4737.838509 | 1.355420047 | 0.0006098337 |  | 4737.838509 | 1.481128 | 0.0007705707 |  | 4737.838509 | 1.483027 | -2.201705e-05
| 4737.778243 | 1.355526 | 0.0005529267 |  | 4737.778243 | 1.481185224 | 0.0009465355712 |  | 4737.778243 | 1.483014 | -3.7827517e-06
| 4737.717978 | 1.355599927 | 0.000461475 |  | 4737.717978 | 1.481291356 | 0.001093059 |  | 4737.717978 | 1.483007 | 9.74191815e-06
| 4737.657712 | 1.355630835 | 0.0003588574 |  | 4737.657712 | 1.48143 | 0.001196685 |  | 4737.657712 | 1.482997435 | 1.95012e-05
| 4737.597447 | 1.355624 | 0.000268555 |  | 4737.597447 | 1.481583688 | 0.001252516 |  | 4737.597447 | 1.482983851 | 3.060072e-05
| 4737.537181 | 1.355598155 | 0.0002051795 |  | 4737.537181 | 1.481735 | 0.001262518 |  | 4737.537181 | 1.482968 | 4.921037e-05
| 4737.476915 | 1.355574 | 0.0001687693 |  | 4737.476915 | 1.48187 | 0.001233495 |  | 4737.476915 | 1.482956 | 7.858255912e-05
| 4737.41665 | 1.355567157 | 0.0001464814 |  | 4737.41665 | 1.481979172 | 0.001176818 |  | 4737.41665 | 1.482956 | 0.0001164623
| 4737.356384 | 1.355582 | 0.0001176751 |  | 4737.356384 | 1.482058725 | 0.00110491 |  | 4737.356384 | 1.482973 | 0.0001553185
| 4737.296119 | 1.355608 | 6.438301534e-05 |  | 4737.296119 | 1.48211 | 0.001030177 |  | 4737.296119 | 1.483005767 | 0.0001855906
| 4737.235853 | 1.355623 | -2.119502878e-05 |  | 4737.235853 | 1.482137513 | 0.0009628112 |  | 4737.235853 | 1.483048912 | 0.0001999293
| 4737.175588 | 1.355607 | -0.000132715 |  | 4737.175588 | 1.482153 | 0.000908483 |  | 4737.175588 | 1.483093 | 0.0001961035
| 4737.115322 | 1.355541 | -0.0002508874 |  | 4737.115322 | 1.482164 | 0.0008662745 |  | 4737.115322 | 1.483128717 | 0.0001778268
| 4737.055056 | 1.355424 | -0.000349267 |  | 4737.055056 | 1.48218 | 0.0008309048 |  | 4737.055056 | 1.483153 | 0.0001519801
| 4736.994791 | 1.355266 | -0.0004022127 |  | 4736.994791 | 1.482203 | 0.0007927287 |  | 4736.994791 | 1.483167 | 0.0001251528
| 4736.934525 | 1.355090477 | -0.0003920073 |  | 4736.934525 | 1.482226 | 0.0007448765 |  | 4736.934525 | 1.483175 | 0.0001006532
| 4736.87426 | 1.354928404 | -0.0003146088 |  | 4736.87426 | 1.482242105 | 0.0006845305 |  | 4736.87426 | 1.483181 | 7.758782e-05
| 4736.813994 | 1.354808 | -0.0001811908 |  | 4736.813994 | 1.482241 | 0.0006154644 |  | 4736.813994 | 1.483184 | 5.283016e-05
| 4736.753728 | 1.354752 | -1.478615e-05 |  | 4736.753728 | 1.482218581 | 0.0005475283 |  | 4736.753728 | 1.483182675 | 2.437607e-05
| 4736.693463 | 1.354767095 | 0.0001526145 |  | 4736.693463 | 1.482175 | 0.0004925105 |  | 4736.693463 | 1.483172 | -6.168414e-06
| 4736.633197 | 1.354847 | 0.0002885587794 |  | 4736.633197 | 1.482121 | 0.0004596072 |  | 4736.633197 | 1.483149 | -3.276457e-05
| 4736.572932 | 1.35496766 | 0.0003675218 |  | 4736.572932 | 1.482067 | 0.0004512272753 |  | 4736.572932 | 1.483116 | -4.811152e-05
| 4736.512666 | 1.355097 | 0.0003777957 |  | 4736.512666 | 1.482026 | 0.0004628475 |  | 4736.512666 | 1.483079659 | -4.658454e-05
| 4736.452401 | 1.355201 | 0.00032587 |  | 4736.452401 | 1.482005996 | 0.0004840127 |  | 4736.452401 | 1.483050663 | -2.80495542e-05
| 4736.392135 | 1.355252 | 0.0002350094 |  | 4736.392135 | 1.482007 | 0.0005026411242 |  | 4736.392135 | 1.483037 | 1.261534825e-06
| 4736.331869 | 1.355238 | 0.0001397546 |  | 4736.331869 | 1.482023 | 0.0005086065 |  | 4736.331869 | 1.483044 | 3.085250919e-05
| 4736.271604 | 1.35517 | 7.544573011e-05 |  | 4736.271604 | 1.482045 | 0.0004965816 |  | 4736.271604 | 1.483066 | 5.020461028e-05
| 4736.211338 | 1.355074 | 6.648467e-05 |  | 4736.211338 | 1.482064 | 0.0004665464 |  | 4736.211338 | 1.483095 | 5.278239e-05
| 4736.151073 | 1.354985 | 0.0001184822 |  | 4736.151073 | 1.482073385 | 0.0004217946384 |  | 4736.151073 | 1.483123 | 3.806499e-05
| 4736.090807 | 1.35493647 | 0.0002158377 |  | 4736.090807 | 1.482067653 | 0.0003673471 |  | 4736.090807 | 1.483141 | 1.073797704e-05
| 4736.030542 | 1.354945535 | 0.0003280188 |  | 4736.030542 | 1.482044 | 0.0003077821177 |  | 4736.030542 | 1.483145 | -2.209858234e-05
| 4735.970276 | 1.355009 | 0.000420946 |  | 4735.970276 | 1.481999929 | 0.00024909 |  | 4735.970276 | 1.483137 | -5.437342e-05
| 4735.91001 | 1.35510475 | 0.0004697105 |  | 4735.91001 | 1.481934758 | 0.0001974426 |  | 4735.91001 | 1.483119519 | -8.269181e-05
| 4735.849745 | 1.355202027 | 0.0004680204 |  | 4735.849745 | 1.48184812 | 0.0001606518 |  | 4735.849745 | 1.483095 | -0.0001063721
| 4735.789479 | 1.355274 | 0.0004286971819 |  | 4735.789479 | 1.481743 | 0.0001489202 |  | 4735.789479 | 1.483064 | -0.0001250552
| 4735.729214 | 1.355308 | 0.0003772188 |  | 4735.729214 | 1.48163 | 0.0001716383 |  | 4735.729214 | 1.483025 | -0.0001364801
| 4735.668948 | 1.355312 | 0.0003385472 |  | 4735.668948 | 1.481521556 | 0.0002343234 |  | 4735.668948 | 1.482979 | -0.0001360809
| 4735.608683 | 1.355307 | 0.0003263804 |  | 4735.608683 | 1.481436 | 0.0003353876 |  | 4735.608683 | 1.482931 | -0.0001181117
| 4735.548417 | 1.355314 | 0.0003366304 |  | 4735.548417 | 1.481390194 | 0.0004645293 |  | 4735.548417 | 1.482888 | -7.963972e-05
| 4735.488151 | 1.35535 | 0.0003502779 |  | 4735.488151 | 1.481394 | 0.0006035923 |  | 4735.488151 | 1.482863 | -2.319089e-05
| 4735.427886 | 1.355412 | 0.0003423079 |  | 4735.427886 | 1.481451 | 0.0007307058 |  | 4735.427886 | 1.482865 | 4.183025e-05
| 4735.36762 | 1.355478368 | 0.0002956479 |  | 4735.36762 | 1.48155 | 0.0008243010482 |  | 4735.36762 | 1.482896159 | 0.000100913876
| 4735.307355 | 1.355523251 | 0.0002093829 |  | 4735.307355 | 1.481674262 | 0.000869292805 |  | 4735.307355 | 1.482952162 | 0.0001388282
| 4735.247089 | 1.35552249 | 0.0001011046 |  | 4735.247089 | 1.481801157 | 0.0008604738761 |  | 4735.247089 | 1.48302 | 0.0001453456
| 4735.186824 | 1.355467 | 7.770405e-07 |  | 4735.186824 | 1.481908 | 0.0008028856 |  | 4735.186824 | 1.483081 | 0.0001182074
| 4735.126558 | 1.355369 | -6.109011e-05 |  | 4735.126558 | 1.481979492 | 0.0007104347849 |  | 4735.126558 | 1.483121 | 6.461832e-05
| 4735.066292 | 1.355255 | -6.62616102e-05 |  | 4735.066292 | 1.482006 | 0.0006014817 |  | 4735.066292 | 1.48313 | -1.73942952e-06
| 4735.006027 | 1.355158 | -1.458918e-05 |  | 4735.006027 | 1.481988 | 0.0004948412 |  | 4735.006027 | 1.483106 | -6.44770468e-05
| 4734.945761 | 1.355105 | 7.502276e-05 |  | 4734.945761 | 1.481933 | 0.0004055557 |  | 4734.945761 | 1.483055 | -0.0001096934
| 4734.885496 | 1.355107 | 0.0001732822 |  | 4734.885496 | 1.481852 | 0.0003425069 |  | 4734.885496 | 1.482989 | -0.0001285145
| 4734.82523 | 1.355158 | 0.0002507582 |  | 4734.82523 | 1.481758 | 0.0003086795 |  | 4734.82523 | 1.48292 | -0.0001181939
| 4734.764964 | 1.355238 | 0.0002880101 |  | 4734.764964 | 1.481659 | 0.0003024632219 |  | 4734.764964 | 1.482858551 | -8.105459e-05
| 4734.704699 | 1.355321 | 0.0002804493 |  | 4734.704699 | 1.481561046 | 0.0003202999 |  | 4734.704699 | 1.482814215 | -2.257708e-05
| 4734.644433 | 1.355386 | 0.0002374109 |  | 4734.644433 | 1.481465 | 0.0003603487539 |  | 4734.644433 | 1.482793 | 4.955987803e-05
| 4734.584168 | 1.355423 | 0.0001755312 |  | 4734.584168 | 1.481372 | 0.0004238664012 |  | 4734.584168 | 1.482798 | 0.0001264299
| 4734.523902 | 1.355433 | 0.0001117199 |  | 4734.523902 | 1.481285345 | 0.0005152052027 |  | 4734.523902 | 1.482829 | 0.0001984840971
| 4734.463637 | 1.355423 | 5.64553124e-05 |  | 4734.463637 | 1.481214 | 0.0006397352636 |  | 4734.463637 | 1.482882155 | 0.0002563136
| 4734.403371 | 1.355404 | 1.215313284e-05 |  | 4734.403371 | 1.481173703 | 0.0007981779 |  | 4734.403371 | 1.482951 | 0.000292348
| 4734.343105 | 1.355384 | -2.57366241e-05 |  | 4734.343105 | 1.48118157 | 0.0009833354 |  | 4734.343105 | 1.483025 | 0.0003031402
| 4734.28284 | 1.355363 | -6.402842e-05 |  | 4734.28284 | 1.481254 | 0.00117673 |  | 4734.28284 | 1.483092 | 0.0002906922
| 4734.222574 | 1.355335 | -0.000107586 |  | 4734.222574 | 1.481399 | 0.001349941 |  | 4734.222574 | 1.483145 | 0.0002624139
| 4734.162309 | 1.355293 | -0.0001551374 |  | 4734.162309 | 1.481608 | 0.001470277 |  | 4734.162309 | 1.483181 | 0.0002284973
| 4734.102043 | 1.355227 | -0.0001985085 |  | 4734.102043 | 1.48185524 | 0.001509842 |  | 4734.102043 | 1.483203442 | 0.00019814
| 4734.041778 | 1.355136 | -0.0002236664 |  | 4734.041778 | 1.482103 | 0.001455841 |  | 4734.041778 | 1.483221 | 0.0001762965
| 4733.981512 | 1.355028 | -0.0002160806 |  | 4733.981512 | 1.482309167 | 0.001315359 |  | 4733.981512 | 1.483241 | 0.0001613028
| 4733.921246 | 1.354916747 | -0.0001642307 |  | 4733.921246 | 1.48244 | 0.001116265 |  | 4733.921246 | 1.483271 | 0.0001460093
| 4733.860981 | 1.354825 | -6.534751e-05 |  | 4733.860981 | 1.482478 | 0.0009002569 |  | 4733.860981 | 1.483308 | 0.0001209797138
| 4733.800715 | 1.354776 | 7.187681102e-05 |  | 4733.800715 | 1.482432993 | 0.0007119052 |  | 4733.800715 | 1.483346 | 7.97254136e-05
| 4733.74045 | 1.354787 | 0.0002266332 |  | 4733.74045 | 1.482332 | 0.0005834216 |  | 4733.74045 | 1.483374 | 2.156171e-05
| 4733.680184 | 1.354865 | 0.0003698667 |  | 4733.680184 | 1.482216 | 0.0005269105 |  | 4733.680184 | 1.48338268 | -4.68973e-05
| 4733.619919 | 1.355002403 | 0.0004700501 |  | 4733.619919 | 1.482123068 | 0.0005315085 |  | 4733.619919 | 1.483368 | -0.0001144289
| 4733.559653 | 1.355174 | 0.0005027156 |  | 4733.559653 | 1.482076 | 0.0005684222332 |  | 4733.559653 | 1.483333812 | -0.0001688866
| 4733.499387 | 1.35534753 | 0.0004562668 |  | 4733.499387 | 1.482079404 | 0.0006034109 |  | 4733.499387 | 1.48329 | -0.0002026632
| 4733.439122 | 1.355484681 | 0.000338081 |  | 4733.439122 | 1.482116025 | 0.0006081278 |  | 4733.439122 | 1.48325 | -0.0002149609
| 4733.378856 | 1.355558 | 0.0001724942 |  | 4733.378856 | 1.482157 | 0.0005707060396 |  | 4733.378856 | 1.483223 | -0.0002125685
| 4733.318591 | 1.355553 | -5.582303492e-06 |  | 4733.318591 | 1.482177 | 0.0004987566 |  | 4733.318591 | 1.483215612 | -0.0002068627
| 4733.258325 | 1.355478 | -0.0001601235222 |  | 4733.258325 | 1.482156 | 0.0004122764 |  | 4733.258325 | 1.483225 | -0.0002098507
| 4733.19806 | 1.355352 | -0.0002636618 |  | 4733.19806 | 1.482095772 | 0.0003369786 |  | 4733.19806 | 1.483244 | -0.000230290295
| 4733.137794 | 1.355209 | -0.0003042333 |  | 4733.137794 | 1.482008 | 0.0002923252 |  | 4733.137794 | 1.48326 | -0.0002712437
| 4733.077528 | 1.355079 | -0.0002870349 |  | 4733.077528 | 1.481912372 | 0.0002862682 |  | 4733.077528 | 1.483264119 | -0.0003296358
| 4733.017263 | 1.354983 | -0.0002309156 |  | 4733.017263 | 1.481829 | 0.0003136913788 |  | 4733.017263 | 1.483248 | -0.0003982919839
| 4732.956997 | 1.354931 | -0.0001607676 |  | 4732.956997 | 1.481768 | 0.000361684 |  | 4732.956997 | 1.483209 | -0.0004680181
| 4732.896732 | 1.354916 | -9.976125e-05 |  | 4732.896732 | 1.481731435 | 0.0004160523947 |  | 4732.896732 | 1.483148 | -0.0005298102
| 4732.836466 | 1.354925 | -6.339642e-05 |  | 4732.836466 | 1.481712 | 0.000467161 |  | 4732.836466 | 1.483069 | -0.0005767834
| 4732.7762 | 1.354938169 | -5.657058e-05 |  | 4732.7762 | 1.481701 | 0.0005139657 |  | 4732.7762 | 1.482979 | -0.0006042557
| 4732.715935 | 1.354939 | -7.478201e-05 |  | 4732.715935 | 1.481695 | 0.0005597334 |  | 4732.715935 | 1.482884 | -0.0006103274
| 4732.655669 | 1.354916 | -0.0001069815 |  | 4732.655669 | 1.481696 | 0.0006101374 |  | 4732.655669 | 1.482790041 | -0.0005952148383
| 4732.595404 | 1.354864843 | -0.0001390833 |  | 4732.595404 | 1.481709 | 0.0006666669539 |  | 4732.595404 | 1.482704 | -0.0005610763
| 4732.535138 | 1.354787 | -0.0001571717 |  | 4732.535138 | 1.481742828 | 0.0007248839135 |  | 4732.535138 | 1.482628398 | -0.0005115638
| 4732.474873 | 1.354691 | -0.0001499641 |  | 4732.474873 | 1.481801 | 0.0007739868323 |  | 4732.474873 | 1.482567206 | -0.0004509869
| 4732.414607 | 1.354586 | -0.0001096404 |  | 4732.414607 | 1.481881 | 0.000801829057 |  | 4732.414607 | 1.482521 | -0.0003839003
| 4732.354341 | 1.354486824 | -3.386457248e-05 |  | 4732.354341 | 1.481973114 | 0.0007982012 |  | 4732.354341 | 1.482488782 | -0.0003141858
| 4732.294076 | 1.354407 | 7.396962e-05 |  | 4732.294076 | 1.482063 | 0.0007587261 |  | 4732.294076 | 1.48247 | -0.0002445697
| 4732.23381 | 1.354358 | 0.0002050815 |  | 4732.23381 | 1.482136 | 0.0006861537 |  | 4732.23381 | 1.482462 | -0.000177067
| 4732.173545 | 1.354345 | 0.0003468072 |  | 4732.173545 | 1.482181 | 0.0005890609 |  | 4732.173545 | 1.482464 | -0.0001129072084
| 4732.113279 | 1.354368 | 0.0004861557686 |  | 4732.113279 | 1.482191 | 0.0004793514409 |  | 4732.113279 | 1.482475 | -5.294589e-05
| 4732.053014 | 1.354424 | 0.0006116338 |  | 4732.053014 | 1.482165 | 0.0003701092 |  | 4732.053014 | 1.482495227 | 1.33591123e-06
| 4731.992748 | 1.354502496 | 0.0007166635 |  | 4731.992748 | 1.482104 | 0.000272164 |  | 4731.992748 | 1.482522 | 4.855055317e-05
| 4731.932482 | 1.354597 | 0.0007991116 |  | 4731.932482 | 1.482014 | 0.000195779 |  | 4731.932482 | 1.482554 | 8.717849e-05
| 4731.872217 | 1.354702 | 0.0008590731 |  | 4731.872217 | 1.481901405 | 0.0001495896729 |  | 4731.872217 | 1.482589695 | 0.0001163096
| 4731.811951 | 1.354814 | 0.0008960678 |  | 4731.811951 | 1.481776 | 0.0001408257 |  | 4731.811951 | 1.482625 | 0.0001360876
| 4731.751686 | 1.354932 | 0.0009070859 |  | 4731.751686 | 1.481651 | 0.000173873 |  | 4731.751686 | 1.482658 | 0.0001475208
| 4731.69142 | 1.355048 | 0.0008866815 |  | 4731.69142 | 1.481542024 | 0.0002485535 |  | 4731.69142 | 1.482686 | 0.0001524673
| 4731.631155 | 1.355153 | 0.000831021678 |  | 4731.631155 | 1.481464 | 0.0003586538759 |  | 4731.631155 | 1.482708669 | 0.0001536216
| 4731.570889 | 1.355229993 | 0.0007420509 |  | 4731.570889 | 1.481431506 | 0.0004905366194 |  | 4731.570889 | 1.482726 | 0.0001537084
| 4731.510623 | 1.355262 | 0.000631995 |  | 4731.510623 | 1.481451 | 0.0006247177 |  | 4731.510623 | 1.482738 | 0.0001549438
| 4731.450358 | 1.355238 | 0.0005228363 |  | 4731.450358 | 1.481521452 | 0.0007380956 |  | 4731.450358 | 1.482748 | 0.0001590508
| 4731.390092 | 1.355163 | 0.000441983 |  | 4731.390092 | 1.481629 | 0.0008107166 |  | 4731.390092 | 1.482757 | 0.0001665
| 4731.329827 | 1.355053 | 0.0004135507 |  | 4731.329827 | 1.481752977 | 0.0008294563 |  | 4731.329827 | 1.482769003 | 0.0001766445
| 4731.269561 | 1.354938 | 0.0004504045 |  | 4731.269561 | 1.481868 | 0.0007920406 |  | 4731.269561 | 1.482785 | 0.000187294
| 4731.209296 | 1.354849 | 0.0005480283778 |  | 4731.209296 | 1.481948064 | 0.0007083538 |  | 4731.209296 | 1.482805 | 0.0001958644
| 4731.14903 | 1.354814 | 0.0006863366 |  | 4731.14903 | 1.48197657 | 0.0005996759 |  | 4731.14903 | 1.482827 | 0.0002002269
| 4731.088764 | 1.354844 | 0.0008343898225 |  | 4731.088764 | 1.481947332 | 0.000492873 |  | 4731.088764 | 1.482850614 | 0.0001990068
| 4731.028499 | 1.35493365 | 0.0009616876 |  | 4731.028499 | 1.481867 | 0.0004149324 |  | 4731.028499 | 1.482871373 | 0.0001931759
| 4730.968233 | 1.355063 | 0.001046573 |  | 4730.968233 | 1.481755 | 0.0003872173 |  | 4730.968233 | 1.482888 | 0.0001850462
| 4730.907968 | 1.355208 | 0.001081138 |  | 4730.907968 | 1.481639 | 0.000419753 |  | 4730.907968 | 1.482902 | 0.0001773706
| 4730.847702 | 1.355345956 | 0.001070813 |  | 4730.847702 | 1.481546163 | 0.0005091248 |  | 4730.847702 | 1.482916 | 0.0001718767
| 4730.787436 | 1.355464852 | 0.001028755 |  | 4730.787436 | 1.481502 | 0.0006387989 |  | 4730.787436 | 1.482933 | 0.0001672771
| 4730.727171 | 1.355561 | 0.0009682224 |  | 4730.727171 | 1.481519 | 0.0007834312 |  | 4730.727171 | 1.482956431 | 0.000159159
| 4730.666905 | 1.355638 | 0.0008983 |  | 4730.666905 | 1.481598 | 0.0009148081492 |  | 4730.666905 | 1.482984 | 0.0001415262
| 4730.60664 | 1.355699555 | 0.0008215586 |  | 4730.60664 | 1.481729 | 0.001008172 |  | 4730.60664 | 1.483011 | 0.0001092523
| 4730.546374 | 1.355746 | 0.000737839 |  | 4730.546374 | 1.48189 | 0.001046698 |  | 4730.546374 | 1.483028 | 6.085904e-05
| 4730.486109 | 1.355774 | 0.0006476096 |  | 4730.486109 | 1.482058 | 0.001024375 |  | 4730.486109 | 1.483025169 | 9.247858e-07
| 4730.425843 | 1.355779 | 0.0005558533 |  | 4730.425843 | 1.482209995 | 0.0009456871968 |  | 4730.425843 | 1.482996 | -6.012712e-05
| 4730.365577 | 1.35576 | 0.0004713155 |  | 4730.365577 | 1.482329 | 0.0008221054 |  | 4730.365577 | 1.482938955 | -0.0001085864
| 4730.305312 | 1.355721 | 0.000404488 |  | 4730.305312 | 1.482404 | 0.0006687019 |  | 4730.305312 | 1.482863 | -0.0001317337
| 4730.245046 | 1.355671932 | 0.0003619436 |  | 4730.245046 | 1.482432 | 0.0005006662 |  | 4730.245046 | 1.48278 | -0.0001221625
| 4730.184781 | 1.355625 | 0.0003437469 |  | 4730.184781 | 1.482411 | 0.0003325775733 |  | 4730.184781 | 1.482707 | -7.971708e-05
| 4730.124515 | 1.355591 | 0.0003427336 |  | 4730.124515 | 1.482346 | 0.0001771382 |  | 4730.124515 | 1.482657 | -1.245679e-05
| 4730.06425 | 1.355573 | 0.0003479026 |  | 4730.06425 | 1.482242376 | 4.58437823e-05 |  | 4730.06425 | 1.482637 | 6.664559e-05
| 4730.003984 | 1.355568 | 0.0003497077138 |  | 4730.003984 | 1.482107751 | -5.103542e-05 |  | 4730.003984 | 1.482648 | 0.0001431732
| 4729.943718 | 1.355566392 | 0.0003440802 |  | 4729.943718 | 1.481955 | -0.0001054115 |  | 4729.943718 | 1.482683 | 0.0002053225
| 4729.883453 | 1.355562 | 0.0003336899 |  | 4729.883453 | 1.481799025 | -0.0001142183 |  | 4729.883453 | 1.482732 | 0.0002463674
| 4729.823187 | 1.355551219 | 0.0003255393 |  | 4729.823187 | 1.481656061 | -8.087889e-05 |  | 4729.823187 | 1.482786 | 0.0002650492
| 4729.762922 | 1.355538525 | 0.0003262957 |  | 4729.762922 | 1.481539 | -1.507232e-05 |  | 4729.762922 | 1.482834 | 0.0002643983
| 4729.702656 | 1.355532 | 0.0003377621 |  | 4729.702656 | 1.481455 | 6.865028e-05 |  | 4729.702656 | 1.482872 | 0.0002500595
| 4729.642391 | 1.355539838 | 0.0003545356 |  | 4729.642391 | 1.481402317 | 0.00015545 |  | 4729.642391 | 1.482896 | 0.0002285384
| 4729.582125 | 1.355564442 | 0.0003664619 |  | 4729.582125 | 1.481375 | 0.0002339674 |  | 4729.582125 | 1.482907 | 0.0002061101865
| 4729.521859 | 1.355601 | 0.0003629576 |  | 4729.521859 | 1.481361 | 0.0002995955 |  | 4729.521859 | 1.482907 | 0.0001882424
| 4729.461594 | 1.355638 | 0.0003387284 |  | 4729.461594 | 1.481351728 | 0.0003549661 |  | 4729.461594 | 1.482898625 | 0.0001792358
| 4729.401328 | 1.355663 | 0.0002964998 |  | 4729.401328 | 1.481344 | 0.0004056653731 |  | 4729.401328 | 1.482888 | 0.000181328
| 4729.341063 | 1.355667556 | 0.0002470719157 |  | 4729.341063 | 1.481339 | 0.0004566006 |  | 4729.341063 | 1.482883 | 0.0001938519773
| 4729.280797 | 1.355651 | 0.0002048658559 |  | 4729.280797 | 1.481341 | 0.000507963 |  | 4729.280797 | 1.482886 | 0.0002130211
| 4729.220532 | 1.355623 | 0.0001811067664 |  | 4729.220532 | 1.481355 | 0.0005554157 |  | 4729.220532 | 1.482901 | 0.0002328311
| 4729.160266 | 1.355599 | 0.0001790439 |  | 4729.160266 | 1.481376972 | 0.0005911135 |  | 4729.160266 | 1.482928 | 0.0002462279
| 4729.1 | 1.355592 | 0.0001917317 |  | 4729.1 | 1.4814 | 0.0006101167201 |  | 4729.1 | 1.48296 | 0.0002480611
| 4729.039735 | 1.355611 | 0.0002038147379 |  | 4729.039735 | 1.481413 | 0.0006139481 |  | 4729.039735 | 1.482991 | 0.0002368911
| 4728.979469 | 1.355652 | 0.0001978086 |  | 4728.979469 | 1.481405 | 0.0006121178 |  | 4728.979469 | 1.483015 | 0.0002156181
| 4728.919204 | 1.3557 | 0.0001603435 |  | 4728.919204 | 1.481377 | 0.0006195478 |  | 4728.919204 | 1.483027759 | 0.0001903806
| 4728.858938 | 1.355737 | 8.858615e-05 |  | 4728.858938 | 1.481334 | 0.0006500891 |  | 4728.858938 | 1.483031 | 0.0001671845
| 4728.798673 | 1.355741686 | -9.044148e-06 |  | 4728.798673 | 1.481294 | 0.0007109127258 |  | 4728.798673 | 1.483028 | 0.0001499261
| 4728.738407 | 1.355703 | -0.0001137532 |  | 4728.738407 | 1.481274 | 0.0007986095424 |  | 4728.738407 | 1.483025 | 0.000138737
| 4728.678141 | 1.35562 | -0.0002030182 |  | 4728.678141 | 1.481287078 | 0.0009006026005 |  | 4728.678141 | 1.483024544 | 0.000130304
| 4728.617876 | 1.355502 | -0.000256302 |  | 4728.617876 | 1.481336 | 0.0009992319 |  | 4728.617876 | 1.483027 | 0.0001203223
| 4728.55761 | 1.355369 | -0.0002605562 |  | 4728.55761 | 1.481415 | 0.001078885 |  | 4728.55761 | 1.483028 | 0.0001063965
| 4728.497345 | 1.355244 | -0.000213471 |  | 4728.497345 | 1.481512 | 0.001131518 |  | 4728.497345 | 1.483023 | 9.009342585e-05
| 4728.437079 | 1.355146634 | -0.0001224117903 |  | 4728.437079 | 1.481614427 | 0.00115667 |  | 4728.437079 | 1.48301 | 7.648141e-05
| 4728.376813 | 1.355092 | -2.40354962e-06 |  | 4728.376813 | 1.481716 | 0.001158545 |  | 4728.376813 | 1.482992 | 7.155764e-05
| 4728.316548 | 1.355087042 | 0.0001284421 |  | 4728.316548 | 1.481813144 | 0.001140715 |  | 4728.316548 | 1.482975 | 7.873128535e-05
| 4728.256282 | 1.355132 | 0.0002522252 |  | 4728.256282 | 1.481907014 | 0.001103391 |  | 4728.256282 | 1.482967 | 9.66098726e-05
| 4728.196017 | 1.355222 | 0.0003520035 |  | 4728.196017 | 1.481994 | 0.001041890345 |  | 4728.196017 | 1.482974 | 0.0001181394
| 4728.135751 | 1.355348 | 0.000413917 |  | 4728.135751 | 1.482064772 | 0.0009522469 |  | 4728.135751 | 1.482998296 | 0.0001327711
| 4728.075486 | 1.355496382 | 0.0004265671 |  | 4728.075486 | 1.482103 | 0.000837268 |  | 4728.075486 | 1.483032841 | 0.0001309437
| 4728.01522 | 1.35565 | 0.0003817913 |  | 4728.01522 | 1.482093 | 0.0007113524 |  | 4728.01522 | 1.483067 | 0.0001079313
| 4727.954954 | 1.35579 | 0.0002764844 |  | 4727.954954 | 1.482027 | 0.0005993314082 |  | 4727.954954 | 1.483089 | 6.599814e-05
| 4727.894689 | 1.355891 | 0.0001154665 |  | 4727.894689 | 1.481916 | 0.0005301446562 |  | 4727.894689 | 1.48309 | 1.39384235e-05
| 4727.834423 | 1.355931 | -8.635159e-05 |  | 4727.834423 | 1.481783068 | 0.0005258962 |  | 4727.834423 | 1.483068 | -3.61860743e-05
| 4727.774158 | 1.355896 | -0.0003040342 |  | 4727.774158 | 1.481665 | 0.0005924092 |  | 4727.774158 | 1.483026 | -7.316073423e-05
| 4727.713892 | 1.35578 | -0.0005055242 |  | 4727.713892 | 1.481597257 | 0.0007149306044 |  | 4727.713892 | 1.482975 | -9.049114e-05
| 4727.653627 | 1.355594 | -0.0006580577 |  | 4727.653627 | 1.481603 | 0.0008607078787 |  | 4727.653627 | 1.482923 | -8.739339e-05
| 4727.593361 | 1.355364 | -0.0007364502 |  | 4727.593361 | 1.481682345 | 0.0009902093 |  | 4727.593361 | 1.482880933 | -6.848462e-05
| 4727.533095 | 1.355126012 | -0.0007304481 |  | 4727.533095 | 1.481818026 | 0.001069915 |  | 4727.533095 | 1.482850978 | -4.087189531e-05
| 4727.47283 | 1.354914 | -0.0006474934 |  | 4727.47283 | 1.481977151 | 0.001082103 |  | 4727.47283 | 1.482833 | -1.137934e-05
| 4727.412564 | 1.354756 | -0.0005107279 |  | 4727.412564 | 1.482126446 | 0.001028649 |  | 4727.412564 | 1.482824 | 1.555740203e-05
| 4727.352299 | 1.354661 | -0.0003510513 |  | 4727.352299 | 1.482241 | 0.0009262224 |  | 4727.352299 | 1.48282 | 3.805666e-05
| 4727.292033 | 1.354623 | -0.0001975108 |  | 4727.292033 | 1.48231 | 0.0007989296 |  | 4727.292033 | 1.482818 | 5.714655e-05
| 4727.231768 | 1.354624 | -6.883041e-05 |  | 4727.231768 | 1.482337 | 0.0006658001 |  | 4727.231768 | 1.482816 | 7.449115e-05
| 4727.171502 | 1.354642951 | 3.020951e-05 |  | 4727.171502 | 1.482331 | 0.0005381418 |  | 4727.171502 | 1.482813 | 9.196798e-05
| 4727.111236 | 1.354663 | 0.0001073909 |  | 4727.111236 | 1.482298 | 0.0004192159 |  | 4727.111236 | 1.48281 | 0.000110834
| 4727.050971 | 1.354677 | 0.000175351 |  | 4727.050971 | 1.48224189 | 0.0003090487 |  | 4727.050971 | 1.482809 | 0.0001317299
| 4726.990705 | 1.354691 | 0.0002443236 |  | 4726.990705 | 1.482159 | 0.0002119078 |  | 4726.990705 | 1.48281 | 0.000155109
| 4726.93044 | 1.354713 | 0.0003165742 |  | 4726.93044 | 1.48205 | 0.0001371154 |  | 4726.93044 | 1.482815 | 0.000180645
| 4726.870174 | 1.354750447 | 0.0003857265 |  | 4726.870174 | 1.481919 | 9.788644e-05 |  | 4726.870174 | 1.482825 | 0.0002078424
| 4726.809909 | 1.354802 | 0.0004418044 |  | 4726.809909 | 1.481784 | 0.0001044778 |  | 4726.809909 | 1.48284 | 0.0002354458
| 4726.749643 | 1.354858 | 0.0004771888 |  | 4726.749643 | 1.481667 | 0.0001572527037 |  | 4726.749643 | 1.482862 | 0.0002620442
| 4726.689377 | 1.354906 | 0.0004928088 |  | 4726.689377 | 1.481588 | 0.0002425839 |  | 4726.689377 | 1.48289084 | 0.000285747
| 4726.629112 | 1.354937 | 0.000498805931 |  | 4726.629112 | 1.481558001 | 0.0003362514785 |  | 4726.629112 | 1.482926 | 0.0003046402
| 4726.568846 | 1.354948 | 0.0005103167 |  | 4726.568846 | 1.481572 | 0.0004112894 |  | 4726.568846 | 1.482967 | 0.0003170678
| 4726.508581 | 1.354949 | 0.0005401194 |  | 4726.508581 | 1.48161 | 0.0004483349 |  | 4726.508581 | 1.483012 | 0.0003215233
| 4726.448315 | 1.354957 | 0.0005924626 |  | 4726.448315 | 1.481645 | 0.0004429125 |  | 4726.448315 | 1.48306 | 0.0003161892629
| 4726.388049 | 1.354987 | 0.0006602113 |  | 4726.388049 | 1.481653 | 0.0004071474 |  | 4726.388049 | 1.48311 | 0.0002991449
| 4726.327784 | 1.355046 | 0.000727697 |  | 4726.327784 | 1.481621 | 0.0003649191 |  | 4726.327784 | 1.483156 | 0.0002690751
| 4726.267518 | 1.355132 | 0.0007773635 |  | 4726.267518 | 1.481554 | 0.0003417152 |  | 4726.267518 | 1.483195 | 0.0002258158
| 4726.207253 | 1.355231 | 0.0007982334 |  | 4726.207253 | 1.481471 | 0.0003544112 |  | 4726.207253 | 1.483222 | 0.0001719368
| 4726.146987 | 1.355326 | 0.0007900073 |  | 4726.146987 | 1.481392829 | 0.0004061635 |  | 4726.146987 | 1.483231064 | 0.000112483344
| 4726.086722 | 1.355405104 | 0.0007624417 |  | 4726.086722 | 1.481341 | 0.0004857904 |  | 4726.086722 | 1.483222284 | 5.468813e-05
| 4726.026456 | 1.355466 | 0.0007301242 |  | 4726.026456 | 1.481323 | 0.0005744493 |  | 4726.026456 | 1.483198 | 5.8062589e-06
| 4725.96619 | 1.355517 | 0.0007037789 |  | 4725.96619 | 1.481335957 | 0.0006534237 |  | 4725.96619 | 1.483163598 | -2.91621202e-05
| 4725.905925 | 1.35557 | 0.0006853104 |  | 4725.905925 | 1.481365 | 0.0007110851776 |  | 4725.905925 | 1.483127 | -4.91327668e-05
| 4725.845659 | 1.355636 | 0.0006665296 |  | 4725.845659 | 1.481395 | 0.0007467844 |  | 4725.845659 | 1.483094 | -5.697267e-05
| 4725.785394 | 1.355717 | 0.0006328448 |  | 4725.785394 | 1.481413 | 0.0007697377 |  | 4725.785394 | 1.483069 | -5.7705e-05
| 4725.725128 | 1.355803 | 0.0005714441 |  | 4725.725128 | 1.481416 | 0.0007930088889 |  | 4725.725128 | 1.48305 | -5.700633e-05
| 4725.664863 | 1.355878 | 0.0004778778 |  | 4725.664863 | 1.481409098 | 0.0008286882961 |  | 4725.664863 | 1.483033403 | -5.754198e-05
| 4725.604597 | 1.355926 | 0.000358716 |  | 4725.604597 | 1.481404 | 0.0008843208048 |  | 4725.604597 | 1.483017 | -5.869159e-05
| 4725.544331 | 1.355937 | 0.0002294453 |  | 4725.544331 | 1.481412781 | 0.0009590239993 |  | 4725.544331 | 1.482998 | -5.7412e-05
| 4725.484066 | 1.355911689 | 0.0001078494 |  | 4725.484066 | 1.481448379 | 0.001045463 |  | 4725.484066 | 1.482978 | -5.029512e-05
| 4725.4238 | 1.355861441 | 6.62289942e-06 |  | 4725.4238 | 1.481517 | 0.001131405 |  | 4725.4238 | 1.482962 | -3.624437e-05
| 4725.363535 | 1.35580122 | -7.140854e-05 |  | 4725.363535 | 1.48162 | 0.001202451 |  | 4725.363535 | 1.482954516 | -1.714225122e-05
| 4725.303269 | 1.355743 | -0.0001330717 |  | 4725.303269 | 1.481752 | 0.001243779 |  | 4725.303269 | 1.482957 | 1.906607e-06
| 4725.243004 | 1.355689 | -0.0001907047 |  | 4725.243004 | 1.481902342 | 0.001243825 |  | 4725.243004 | 1.482968 | 1.564925e-05
| 4725.182738 | 1.355634 | -0.0002547825 |  | 4725.182738 | 1.482055 | 0.001194416 |  | 4725.182738 | 1.482983 | 2.068178725e-05
| 4725.122472 | 1.355564 | -0.0003281223 |  | 4725.122472 | 1.482192 | 0.001094837 |  | 4725.122472 | 1.482997 | 1.72462266e-05
| 4725.062207 | 1.355463944 | -0.0004032267 |  | 4725.062207 | 1.482294 | 0.0009516273 |  | 4725.062207 | 1.483007 | 8.7027109e-06
| 4725.001941 | 1.355327 | -0.0004630754 |  | 4725.001941 | 1.482344356 | 0.0007790857 |  | 4725.001941 | 1.483012 | -8.364716475e-07
| 4724.941676 | 1.355157 | -0.0004872453 |  | 4724.941676 | 1.482335107 | 0.0005983277536 |  | 4724.941676 | 1.483016189 | -8.937584e-06
| 4724.88141 | 1.354966 | -0.0004569535131 |  | 4724.88141 | 1.482267 | 0.0004322323867 |  | 4724.88141 | 1.483022 | -1.65678e-05
| 4724.821145 | 1.354779 | -0.0003621607 |  | 4724.821145 | 1.482148656 | 0.0003025961503 |  | 4724.821145 | 1.483032 | -2.775566e-05
| 4724.760879 | 1.354622 | -0.0002042157 |  | 4724.760879 | 1.482001 | 0.0002243340573 |  | 4724.760879 | 1.483043 | -4.720003e-05
| 4724.700613 | 1.35452 | 3.384150618e-06 |  | 4724.700613 | 1.481845 | 0.0002025737 |  | 4724.700613 | 1.48305 | -7.71494583e-05
| 4724.640348 | 1.35449 | 0.0002365878 |  | 4724.640348 | 1.481704 | 0.0002329666 |  | 4724.640348 | 1.483045 | -0.0001150336
| 4724.580082 | 1.354538822 | 0.0004653595 |  | 4724.580082 | 1.481595 | 0.0003012619 |  | 4724.580082 | 1.483024 | -0.0001537742
| 4724.519817 | 1.354657048 | 0.00065964 |  | 4724.519817 | 1.481526 | 0.0003881746706 |  | 4724.519817 | 1.482988 | -0.0001847546
| 4724.459551 | 1.354824 | 0.0007956634 |  | 4724.459551 | 1.481497361 | 0.0004729918094 |  | 4724.459551 | 1.482943 | -0.0002012728
| 4724.399285 | 1.355010684 | 0.0008618172 |  | 4724.399285 | 1.481496 | 0.0005403162 |  | 4724.399285 | 1.482899 | -0.0002017997
| 4724.33902 | 1.355185642 | 0.0008612374 |  | 4724.33902 | 1.481506 | 0.0005824899 |  | 4724.33902 | 1.482863 | -0.0001911284
| 4724.278754 | 1.355324 | 0.0008117236 |  | 4724.278754 | 1.481508 | 0.000603306 |  | 4724.278754 | 1.482839074 | -0.0001780083
| 4724.218489 | 1.355413 | 0.0007400710373 |  | 4724.218489 | 1.481490031 | 0.0006164252 |  | 4724.218489 | 1.482822 | -0.0001707643
| 4724.158223 | 1.355457936 | 0.0006745632 |  | 4724.158223 | 1.481451 | 0.0006420561029 |  | 4724.158223 | 1.482804 | -0.0001732281
| 4724.097958 | 1.355475533 | 0.0006350479 |  | 4724.097958 | 1.481402 | 0.0006978345 |  | 4724.097958 | 1.482776 | -0.0001821403
| 4724.037692 | 1.355491 | 0.0006269702 |  | 4724.037692 | 1.481365 | 0.0007921927 |  | 4724.037692 | 1.48273 | -0.0001878769
| 4723.977426 | 1.355526737 | 0.0006401407 |  | 4723.977426 | 1.481369 | 0.0009178117 |  | 4723.977426 | 1.482669337 | -0.0001779455
| 4723.917161 | 1.355594 | 0.000653643 |  | 4723.917161 | 1.481430333 | 0.001050879 |  | 4723.917161 | 1.482602 | -0.0001419918
| 4723.856895 | 1.355687 | 0.0006440847 |  | 4723.856895 | 1.481554 | 0.001157714 |  | 4723.856895 | 1.482544 | -7.622565665e-05
| 4723.79663 | 1.355790098 | 0.0005961135 |  | 4723.79663 | 1.481722245 | 0.001205206 |  | 4723.79663 | 1.482509 | 1.472476e-05
| 4723.736364 | 1.355879 | 0.0005075796352 |  | 4723.736364 | 1.481899 | 0.001174427 |  | 4723.736364 | 1.482509 | 0.000118196
| 4723.676099 | 1.355935 | 0.0003902057737 |  | 4723.676099 | 1.482043 | 0.0010697 |  | 4723.676099 | 1.482549 | 0.0002170389
| 4723.615833 | 1.355949101 | 0.000263908 |  | 4723.615833 | 1.482120254 | 0.0009188248 |  | 4723.615833 | 1.482622233 | 0.0002939991
| 4723.555567 | 1.355925 | 0.0001479517886 |  | 4723.555567 | 1.482119 | 0.0007643924149 |  | 4723.555567 | 1.482717658 | 0.0003361243
| 4723.495302 | 1.355876 | 5.424958914e-05 |  | 4723.495302 | 1.482054 | 0.0006477003 |  | 4723.495302 | 1.482818 | 0.0003372202
| 4723.435036 | 1.355815576 | -1.538318466e-05 |  | 4723.435036 | 1.481961 | 0.0005938941 |  | 4723.435036 | 1.482904336 | 0.000299815
| 4723.374771 | 1.355753 | -6.733825102e-05 |  | 4723.374771 | 1.481883 | 0.0006000742 |  | 4723.374771 | 1.482962699 | 0.0002340748
| 4723.314505 | 1.355689791 | -0.0001090152 |  | 4723.314505 | 1.481852 | 0.0006380308 |  | 4723.314505 | 1.482984 | 0.0001557129
| 4723.25424 | 1.35562 | -0.0001432429 |  | 4723.25424 | 1.481873116 | 0.0006664793 |  | 4723.25424 | 1.482968 | 8.256408639e-05
| 4723.193974 | 1.355538 | -0.0001647978 |  | 4723.193974 | 1.481925 | 0.0006499775 |  | 4723.193974 | 1.482922 | 3.054536e-05
| 4723.133708 | 1.355444 | -0.0001627221 |  | 4723.133708 | 1.481966 | 0.0005755433 |  | 4723.133708 | 1.48286 | 1.027774e-05
| 4723.073443 | 1.355348555 | -0.000126347 |  | 4723.073443 | 1.481955 | 0.0004596486 |  | 4723.073443 | 1.482801 | 2.362587344e-05
| 4723.013177 | 1.355269 | -5.191358034e-05 |  | 4723.013177 | 1.481871231 | 0.0003429309 |  | 4723.013177 | 1.482759124 | 6.360138e-05
| 4722.952912 | 1.355225 | 5.310685e-05 |  | 4722.952912 | 1.481721 | 0.0002726933297 |  | 4722.952912 | 1.482745 | 0.0001166077
| 4722.892646 | 1.355228 | 0.0001702398 |  | 4722.892646 | 1.481540449 | 0.0002834744994 |  | 4722.892646 | 1.482759 | 0.0001659937507
| 4722.832381 | 1.355282 | 0.000276472668 |  | 4722.832381 | 1.48138 | 0.0003812605 |  | 4722.832381 | 1.482795 | 0.0001977515838
| 4722.772115 | 1.355376 | 0.0003504346 |  | 4722.772115 | 1.481285 | 0.0005412869 |  | 4722.772115 | 1.482837 | 0.0002048648
| 4722.711849 | 1.355491 | 0.0003799873 |  | 4722.711849 | 1.481277 | 0.0007176240256 |  | 4722.711849 | 1.482872 | 0.0001886273
| 4722.651584 | 1.355605 | 0.0003636223 |  | 4722.651584 | 1.481346 | 0.000862175 |  | 4722.651584 | 1.482889 | 0.0001583072135
| 4722.591318 | 1.355702 | 0.0003099973 |  | 4722.591318 | 1.481459 | 0.0009422320616 |  | 4722.591318 | 1.482885 | 0.0001261809
| 4722.531053 | 1.355773 | 0.0002319702 |  | 4722.531053 | 1.481571153 | 0.0009511138 |  | 4722.531053 | 1.482864 | 0.0001034754
| 4722.470787 | 1.355816 | 0.0001424294 |  | 4722.470787 | 1.481647 | 0.0009087208894 |  | 4722.470787 | 1.482834 | 9.62452024e-05
| 4722.410521 | 1.355835 | 5.035472e-05 |  | 4722.410521 | 1.481671 | 0.0008483113 |  | 4722.410521 | 1.482805 | 0.0001041294
| 4722.350256 | 1.355832278 | -3.88404e-05 |  | 4722.350256 | 1.481648 | 0.0008027248359 |  | 4722.350256 | 1.482783 | 0.0001220425
| 4722.28999 | 1.355812717 | -0.0001226108 |  | 4722.28999 | 1.481601 | 0.0007914871 |  | 4722.28999 | 1.482767883 | 0.0001437273
| 4722.229725 | 1.355778 | -0.0001989377 |  | 4722.229725 | 1.481554539 | 0.000817263 |  | 4722.229725 | 1.482758 | 0.0001653919
| 4722.169459 | 1.355731 | -0.0002654761 |  | 4722.169459 | 1.481527 | 0.0008682136068 |  | 4722.169459 | 1.482747 | 0.0001873487
| 4722.109194 | 1.355674 | -0.000320254 |  | 4722.109194 | 1.481523889 | 0.000928136078 |  | 4722.109194 | 1.482735 | 0.000213788509
| 4722.048928 | 1.355611 | -0.0003626674 |  | 4722.048928 | 1.481541 | 0.0009851544 |  | 4722.048928 | 1.482723 | 0.0002501487
| 4721.988662 | 1.355546 | -0.0003935335 |  | 4721.988662 | 1.481569 | 0.001035197 |  | 4721.988662 | 1.482717797 | 0.0002997167
| 4721.928397 | 1.355479 | -0.0004157192 |  | 4721.928397 | 1.481606266 | 0.001080314 |  | 4721.928397 | 1.482728 | 0.0003610982
| 4721.868131 | 1.355410039 | -0.0004307864057 |  | 4721.868131 | 1.481653 | 0.001123359 |  | 4721.868131 | 1.482762 | 0.0004271962
| 4721.807866 | 1.355336203 | -0.000437815 |  | 4721.807866 | 1.48171394 | 0.00116237 |  | 4721.807866 | 1.482824 | 0.0004866609
| 4721.7476 | 1.355256 | -0.0004328326 |  | 4721.7476 | 1.481794 | 0.001188762 |  | 4721.7476 | 1.48291 | 0.0005262499
| 4721.687335 | 1.355172 | -0.0004099562 |  | 4721.687335 | 1.48189 | 0.001190685 |  | 4721.687335 | 1.483013 | 0.0005345388
| 4721.627069 | 1.355091 | -0.0003642667343 |  | 4721.627069 | 1.48199 | 0.001157966 |  | 4721.627069 | 1.483117469 | 0.0005045528
| 4721.566803 | 1.355023 | -0.0002953038 |  | 4721.566803 | 1.482078 | 0.001087882 |  | 4721.566803 | 1.483207 | 0.0004362158
| 4721.506538 | 1.354977 | -0.0002083004 |  | 4721.506538 | 1.482137 | 0.0009874839408 |  | 4721.506538 | 1.483263858 | 0.0003381217
| 4721.446272 | 1.35496 | -0.0001131983 |  | 4721.446272 | 1.482155 | 0.0008712030252 |  | 4721.446272 | 1.483277 | 0.0002257564
| 4721.386007 | 1.354972 | -2.205019e-05 |  | 4721.386007 | 1.482131 | 0.0007553947 |  | 4721.386007 | 1.483243 | 0.0001202249
| 4721.325741 | 1.355008 | 5.546693e-05 |  | 4721.325741 | 1.482067411 | 0.0006555286893 |  | 4721.325741 | 1.483167 | 4.356572975e-05
| 4721.265476 | 1.35506 | 0.0001138852 |  | 4721.265476 | 1.481972488 | 0.0005827103703 |  | 4721.265476 | 1.483067 | 1.323167e-05
| 4721.20521 | 1.355119 | 0.0001523611 |  | 4721.20521 | 1.481855019 | 0.0005447166983 |  | 4721.20521 | 1.4829672 | 3.693771e-05
| 4721.144944 | 1.35518 | 0.0001736146 |  | 4721.144944 | 1.481725 | 0.000548026 |  | 4721.144944 | 1.482895 | 0.0001089398
| 4721.084679 | 1.355239 | 0.0001805364 |  | 4721.084679 | 1.481593 | 0.0005988513666 |  | 4721.084679 | 1.48287 | 0.0002104947
| 4721.024413 | 1.355297 | 0.0001748511 |  | 4721.024413 | 1.481477 | 0.0007009074 |  | 4721.024413 | 1.482903 | 0.0003141606
| 4720.964148 | 1.355350087 | 0.0001568306 |  | 4720.964148 | 1.481398 | 0.0008510576155 |  | 4720.964148 | 1.482986587 | 0.0003913047
| 4720.903882 | 1.355397 | 0.0001266605 |  | 4720.903882 | 1.481378 | 0.0010348 |  | 4720.903882 | 1.483101 | 0.000420578
| 4720.843617 | 1.355435 | 8.617558e-05 |  | 4720.843617 | 1.48143 | 0.001226236 |  | 4720.843617 | 1.483219 | 0.0003943651
| 4720.783351 | 1.355461024 | 3.93978e-05 |  | 4720.783351 | 1.481557395 | 0.001391987 |  | 4720.783351 | 1.483313 | 0.0003201353
| 4720.723085 | 1.355475238 | -8.95850914e-06 |  | 4720.723085 | 1.481741 | 0.001500087 |  | 4720.723085 | 1.483366 | 0.0002172193
| 4720.66282 | 1.355481 | -5.567163202e-05 |  | 4720.66282 | 1.481951 | 0.001531383 |  | 4720.66282 | 1.483374199 | 0.0001091273
| 4720.602554 | 1.355482 | -0.0001007899 |  | 4720.602554 | 1.482148696 | 0.001484538 |  | 4720.602554 | 1.483343807 | 1.61307297e-05
| 4720.542289 | 1.355482 | -0.000148049266 |  | 4720.542289 | 1.48230288 | 0.001378622 |  | 4720.542289 | 1.48329 | -5.022478e-05
| 4720.482023 | 1.355478 | -0.0002025599 |  | 4720.482023 | 1.482397808 | 0.001243501 |  | 4720.482023 | 1.483229 | -8.809210265e-05
| 4720.421757 | 1.355462 | -0.0002668959 |  | 4720.421757 | 1.482436 | 0.001110611 |  | 4720.421757 | 1.483172 | -0.0001027878
| 4720.361492 | 1.355427 | -0.0003376616 |  | 4720.361492 | 1.482434 | 0.001001527 |  | 4720.361492 | 1.483124 | -0.000101477447
| 4720.301226 | 1.355365 | -0.0004044933 |  | 4720.301226 | 1.482415 | 0.0009234120786 |  | 4720.301226 | 1.483086 | -8.963872e-05
| 4720.240961 | 1.355277 | -0.0004535488 |  | 4720.240961 | 1.482397 | 0.0008700651 |  | 4720.240961 | 1.483058193 | -7.01722e-05
| 4720.180695 | 1.355172 | -0.0004717273 |  | 4720.180695 | 1.482388 | 0.000828786 |  | 4720.180695 | 1.483043 | -4.472167e-05
| 4720.12043 | 1.355068 | -0.0004532604 |  | 4720.12043 | 1.482387 | 0.0007881087 |  | 4720.12043 | 1.483045 | -1.763796e-05
| 4720.060164 | 1.354982 | -0.0004023018 |  | 4720.060164 | 1.482387 | 0.0007435246 |  | 4720.060164 | 1.483065 | 3.512616195e-06
| 4719.999898 | 1.354925 | -0.0003327044 |  | 4719.999898 | 1.482382 | 0.0006972745 |  | 4719.999898 | 1.4831 | 8.273224e-06
| 4719.939633 | 1.354902 | -0.0002620415 |  | 4719.939633 | 1.482373 | 0.0006535439 |  | 4719.939633 | 1.483142 | -1.229199e-05
| 4719.879367 | 1.354904 | -0.000206557 |  | 4719.879367 | 1.482363508 | 0.0006140521 |  | 4719.879367 | 1.483175 | -6.086663e-05
| 4719.819102 | 1.354917 | -0.0001743085 |  | 4719.819102 | 1.482359 | 0.0005743159 |  | 4719.819102 | 1.483185 | -0.0001310534
| 4719.758836 | 1.354926 | -0.0001636752 |  | 4719.758836 | 1.482357 | 0.0005264666 |  | 4719.758836 | 1.483162103 | -0.000208131
| 4719.698571 | 1.354921 | -0.0001655319 |  | 4719.698571 | 1.482352 | 0.0004636008 |  | 4719.698571 | 1.483106153 | -0.0002740226
| 4719.638305 | 1.3549 | -0.0001680751 |  | 4719.638305 | 1.482329 | 0.0003859247 |  | 4719.638305 | 1.483028 | -0.0003142956
| 4719.578039 | 1.354867 | -0.0001616417 |  | 4719.578039 | 1.4822764 | 0.0003039794 |  | 4719.578039 | 1.482943 | -0.0003226965
| 4719.517774 | 1.35483 | -0.0001424466 |  | 4719.517774 | 1.482191 | 0.000235398306 |  | 4719.517774 | 1.482868222 | -0.000303719
| 4719.457508 | 1.354796 | -0.0001125083 |  | 4719.457508 | 1.482081481 | 0.0001976583 |  | 4719.457508 | 1.482812 | -0.000269085662
| 4719.397243 | 1.354769466 | -7.651455e-05 |  | 4719.397243 | 1.481966 | 0.0002005957 |  | 4719.397243 | 1.482775 | -0.0002320778
| 4719.336977 | 1.354748 | -3.858406e-05 |  | 4719.336977 | 1.481865 | 0.0002412574 |  | 4719.336977 | 1.48275 | -0.0002013577
| 4719.276712 | 1.35473 | -1.551122e-07 |  | 4719.276712 | 1.481793 | 0.0003048924 |  | 4719.276712 | 1.482727 | -0.0001783159108
| 4719.216446 | 1.354712 | 4.111618e-05 |  | 4719.216446 | 1.481753852 | 0.0003714229 |  | 4719.216446 | 1.482698799 | -0.0001578148
| 4719.15618 | 1.354695 | 8.843182e-05 |  | 4719.15618 | 1.481736 | 0.0004252339 |  | 4719.15618 | 1.482665 | -0.0001322925
| 4719.095915 | 1.354684 | 0.0001442965 |  | 4719.095915 | 1.481721 | 0.0004623791 |  | 4719.095915 | 1.482631 | -9.609723e-05
| 4719.035649 | 1.354683 | 0.0002071092 |  | 4719.035649 | 1.481696634 | 0.0004917769 |  | 4719.035649 | 1.482602 | -4.861283e-05
| 4718.975384 | 1.354698 | 0.00027256 |  | 4718.975384 | 1.481658 | 0.000530272 |  | 4718.975384 | 1.482585 | 6.613091275e-06
| 4718.915118 | 1.354729 | 0.000333484 |  | 4718.915118 | 1.481614 | 0.0005934506 |  | 4718.915118 | 1.48258 | 6.412403e-05
| 4718.854853 | 1.354774 | 0.0003832018 |  | 4718.854853 | 1.481586 | 0.0006878488798 |  | 4718.854853 | 1.482586 | 0.0001198293
| 4718.794587 | 1.354826193 | 0.0004171147 |  | 4718.794587 | 1.481592424 | 0.0008054573 |  | 4718.794587 | 1.4826 | 0.000172851
| 4718.734321 | 1.354879 | 0.0004341707 |  | 4718.734321 | 1.481648033 | 0.0009261296917 |  | 4718.734321 | 1.482623 | 0.0002236985
| 4718.674056 | 1.354925 | 0.0004364939 |  | 4718.674056 | 1.481752 | 0.00102505 |  | 4718.674056 | 1.482655702 | 0.0002718295
| 4718.61379 | 1.354961 | 0.0004295109 |  | 4718.61379 | 1.481891 | 0.001081298 |  | 4718.61379 | 1.482701 | 0.0003134203
| 4718.553525 | 1.354983 | 0.0004193158 |  | 4718.553525 | 1.482042829 | 0.001083663 |  | 4718.553525 | 1.482757 | 0.0003414916
| 4718.493259 | 1.354993 | 0.0004124523 |  | 4718.493259 | 1.482184712 | 0.001033352 |  | 4718.493259 | 1.482819 | 0.0003490793
| 4718.432993 | 1.354996 | 0.0004143691 |  | 4718.432993 | 1.482299 | 0.0009409707 |  | 4718.432993 | 1.482875 | 0.0003336863
| 4718.372728 | 1.354997 | 0.0004276224 |  | 4718.372728 | 1.482375 | 0.000821096 |  | 4718.372728 | 1.482911324 | 0.0003011691
| 4718.312462 | 1.355003 | 0.0004517252 |  | 4718.312462 | 1.482409 | 0.0006886964 |  | 4718.312462 | 1.482921 | 0.0002653343
| 4718.252197 | 1.35502 | 0.0004819623 |  | 4718.252197 | 1.482402 | 0.000556104 |  | 4718.252197 | 1.482907 | 0.0002434344
| 4718.191931 | 1.35505 | 0.0005108477 |  | 4718.191931 | 1.482355 | 0.0004349398 |  | 4718.191931 | 1.482882086 | 0.0002487584
| 4718.131666 | 1.355092 | 0.000531285 |  | 4718.131666 | 1.482272986 | 0.0003365443 |  | 4718.131666 | 1.482866 | 0.0002845464
| 4718.0714 | 1.355137 | 0.0005384878 |  | 4718.0714 | 1.482162 | 0.0002741335 |  | 4718.0714 | 1.482877401 | 0.0003409057
| 4718.011134 | 1.355178 | 0.0005332396 |  | 4718.011134 | 1.482038073 | 0.0002588254 |  | 4718.011134 | 1.482927 | 0.0003983221
| 4717.950869 | 1.355209 | 0.0005220291 |  | 4717.950869 | 1.48192 | 0.0002960764 |  | 4717.950869 | 1.48301 | 0.0004344021
| 4717.890603 | 1.35523 | 0.0005137263 |  | 4717.890603 | 1.481831 | 0.0003819001 |  | 4717.890603 | 1.483112 | 0.0004327214429
| 4717.830338 | 1.355248 | 0.0005155712 |  | 4717.830338 | 1.481792184 | 0.000500529 |  | 4717.830338 | 1.483212 | 0.0003883952
| 4717.770072 | 1.355273 | 0.000528418 |  | 4717.770072 | 1.481816332 | 0.000626457183 |  | 4717.770072 | 1.483290161 | 0.0003087218
| 4717.709807 | 1.355316 | 0.0005442387 |  | 4717.709807 | 1.481901 | 0.0007304935 |  | 4717.709807 | 1.483335 | 0.0002087651
| 4717.649541 | 1.355380034 | 0.0005487085 |  | 4717.649541 | 1.482031 | 0.0007885548 |  | 4717.649541 | 1.483344 | 0.0001052715
| 4717.589275 | 1.355457 | 0.0005270925 |  | 4717.589275 | 1.482183 | 0.0007859772 |  | 4717.589275 | 1.483325 | 1.00627e-05
| 4717.52901 | 1.355529 | 0.0004711345 |  | 4717.52901 | 1.48233 | 0.0007211953547 |  | 4717.52901 | 1.483286517 | -7.162082e-05
| 4717.468744 | 1.355577 | 0.0003848516201 |  | 4717.468744 | 1.482452 | 0.0006033463 |  | 4717.468744 | 1.483233 | -0.0001392906
| 4717.408479 | 1.355585309 | 0.0002849291 |  | 4717.408479 | 1.482533 | 0.0004470186 |  | 4717.408479 | 1.483168 | -0.0001934155
| 4717.348213 | 1.35555 | 0.0001952051 |  | 4717.348213 | 1.482569267 | 0.0002671407 |  | 4717.348213 | 1.483092 | -0.0002314071
| 4717.287948 | 1.355484 | 0.0001381211 |  | 4717.287948 | 1.482558508 | 7.509448288e-05 |  | 4717.287948 | 1.483005 | -0.0002480266
| 4717.227682 | 1.35541 | 0.0001250328 |  | 4717.227682 | 1.4825 | -0.0001196733 |  | 4717.227682 | 1.482917 | -0.0002374332
| 4717.167416 | 1.355353795 | 0.0001518465 |  | 4717.167416 | 1.48239 | -0.0003084349 |  | 4717.167416 | 1.482838 | -0.0001977302
| 4717.107151 | 1.355335 | 0.0001994718 |  | 4717.107151 | 1.482227484 | -0.00047805 |  | 4717.107151 | 1.482781 | -0.0001344208
| 4717.046885 | 1.355356 | 0.0002421945212 |  | 4717.046885 | 1.482012595 | -0.0006113777864 |  | 4717.046885 | 1.482756 | -6.00441407e-05
| 4716.98662 | 1.355406 | 0.0002574659 |  | 4716.98662 | 1.481754 | -0.0006882583 |  | 4716.98662 | 1.482763 | 9.33304935e-06
| 4716.926354 | 1.355461653 | 0.0002343023 |  | 4716.926354 | 1.481472816 | -0.0006914629 |  | 4716.926354 | 1.482795 | 5.981087e-05
| 4716.866089 | 1.3555 | 0.0001770183 |  | 4716.866089 | 1.481196 | -0.0006136385145 |  | 4716.866089 | 1.482837 | 8.458331e-05
| 4716.805823 | 1.355505 | 0.0001022247 |  | 4716.805823 | 1.480955 | -0.0004610063 |  | 4716.805823 | 1.482876 | 8.494789e-05
| 4716.745557 | 1.355474 | 3.159356e-05 |  | 4716.745557 | 1.480774198 | -0.0002546596 |  | 4716.745557 | 1.482901753 | 6.867124e-05
| 4716.685292 | 1.355415316 | -1.65979e-05 |  | 4716.685292 | 1.480665 | -2.460557e-05 |  | 4716.685292 | 1.482912512 | 4.537252e-05
| 4716.625026 | 1.355346 | -3.33650484e-05 |  | 4716.625026 | 1.480624 | 0.0001984621 |  | 4716.625026 | 1.48291 | 2.239470385e-05
| 4716.564761 | 1.355284 | -2.054511162e-05 |  | 4716.564761 | 1.480632031 | 0.0003911476 |  | 4716.564761 | 1.482897717 | 2.9424646e-06
| 4716.504495 | 1.355241366 | 1.20782402e-05 |  | 4716.504495 | 1.480662 | 0.0005462666 |  | 4716.504495 | 1.482878 | -1.24402313e-05
| 4716.444229 | 1.355222 | 5.11632935e-05 |  | 4716.444229 | 1.480690248 | 0.0006713773 |  | 4716.444229 | 1.482851 | -2.294487e-05
| 4716.383964 | 1.355223 | 8.476018484e-05 |  | 4716.383964 | 1.480704 | 0.0007861854 |  | 4716.383964 | 1.482815019 | -2.496354e-05
| 4716.323698 | 1.355239 | 0.0001043675 |  | 4716.323698 | 1.480707 | 0.0009133205 |  | 4716.323698 | 1.482773344 | -1.258583e-05
| 4716.263433 | 1.355259164 | 0.0001058847 |  | 4716.263433 | 1.480715 | 0.001068221 |  | 4716.263433 | 1.482733 | 1.906651199e-05
| 4716.203167 | 1.355274 | 8.926470726e-05 |  | 4716.203167 | 1.480752 | 0.001253173 |  | 4716.203167 | 1.482704 | 7.052932547e-05
| 4716.142902 | 1.355274 | 5.860459534e-05 |  | 4716.142902 | 1.480841046 | 0.001454818 |  | 4716.142902 | 1.482699555 | 0.0001343873
| 4716.082636 | 1.355251 | 2.299294821e-05 |  | 4716.082636 | 1.480994852 | 0.001647839 |  | 4716.082636 | 1.482724 | 0.0001965923
| 4716.02237 | 1.355202 | -4.139320036e-06 |  | 4716.02237 | 1.481210247 | 0.001802727564 |  | 4716.02237 | 1.482773488 | 0.0002410917
| 4715.962105 | 1.35513 | -6.563661652e-06 |  | 4715.962105 | 1.481470158 | 0.001894927 |  | 4715.962105 | 1.482835 | 0.0002560979
| 4715.901839 | 1.35505 | 2.948963e-05 |  | 4715.901839 | 1.481748 | 0.001911208 |  | 4715.901839 | 1.482891 | 0.0002398166
| 4715.841574 | 1.354985 | 0.0001098482 |  | 4715.841574 | 1.482015 | 0.001851969 |  | 4715.841574 | 1.482926 | 0.0002014099
| 4715.781308 | 1.354959 | 0.0002259534 |  | 4715.781308 | 1.482249 | 0.001728726 |  | 4715.781308 | 1.482930351 | 0.0001573156
| 4715.721043 | 1.354992621 | 0.0003547563 |  | 4715.721043 | 1.482436486 | 0.001559449 |  | 4715.721043 | 1.482909573 | 0.0001251993
| 4715.660777 | 1.35509 | 0.0004624994793 |  | 4715.660777 | 1.482572 | 0.001361277 |  | 4715.660777 | 1.482876 | 0.0001162834967
| 4715.600511 | 1.355234437 | 0.0005157071 |  | 4715.600511 | 1.482656484 | 0.00114725356 |  | 4715.600511 | 1.482846 | 0.0001318746
| 4715.540246 | 1.355393 | 0.0004931736 |  | 4715.540246 | 1.482690794 | 0.0009265487 |  | 4715.540246 | 1.482834 | 0.0001634081
| 4715.47998 | 1.355524 | 0.0003958036 |  | 4715.47998 | 1.482673987 | 0.0007072161 |  | 4715.47998 | 1.482842036 | 0.0001974066
| 4715.419715 | 1.355591 | 0.0002477236 |  | 4715.419715 | 1.482604 | 0.000500401 |  | 4715.419715 | 1.482868 | 0.0002215161
| 4715.359449 | 1.355577 | 8.970831348e-05 |  | 4715.359449 | 1.482481 | 0.0003215003 |  | 4715.359449 | 1.482903 | 0.0002285976
| 4715.299184 | 1.35549 | -3.46262037e-05 |  | 4715.299184 | 1.482313 | 0.000190408 |  | 4715.299184 | 1.482935 | 0.0002182054266
| 4715.238918 | 1.355361 | -9.414632756e-05 |  | 4715.238918 | 1.482120131 | 0.0001236702 |  | 4715.238918 | 1.482958 | 0.0001949994
| 4715.178652 | 1.355231 | -8.045260738e-05 |  | 4715.178652 | 1.481929135 | 0.0001292321 |  | 4715.178652 | 1.482969 | 0.0001649901
| 4715.118387 | 1.355137 | -9.23657469e-06 |  | 4715.118387 | 1.481773 | 0.0001987194 |  | 4715.118387 | 1.482968 | 0.0001330876
| 4715.058121 | 1.355098 | 8.775523e-05 |  | 4715.058121 | 1.481676 | 0.0003075519 |  | 4715.058121 | 1.482954 | 0.0001023569
| 4714.997856 | 1.355114193 | 0.0001759193 |  | 4714.997856 | 1.481648104 | 0.0004204604 |  | 4714.997856 | 1.482928 | 7.539339e-05
| 4714.93759 | 1.355163303 | 0.000231377655 |  | 4714.93759 | 1.481678 | 0.0005006461395 |  | 4714.93759 | 1.482889455 | 5.636773327e-05
| 4714.877325 | 1.355219 | 0.0002487516 |  | 4714.877325 | 1.481735932 | 0.0005225822 |  | 4714.877325 | 1.482839 | 5.116384e-05
| 4714.817059 | 1.355258 | 0.0002394199 |  | 4714.817059 | 1.481781695 | 0.0004804573 |  | 4714.817059 | 1.482783 | 6.60963863e-05
| 4714.756793 | 1.355275 | 0.0002242371 |  | 4714.756793 | 1.481778 | 0.000392751 |  | 4714.756793 | 1.482729 | 0.0001053723
| 4714.696528 | 1.355277 | 0.0002212534 |  | 4714.696528 | 1.481703 | 0.0002948226 |  | 4714.696528 | 1.482688175 | 0.0001677064
| 4714.636262 | 1.355282 | 0.0002370969 |  | 4714.636262 | 1.481558 | 0.0002302343 |  | 4714.636262 | 1.482671 | 0.0002458961
| 4714.575997 | 1.35530629 | 0.0002638997 |  | 4714.575997 | 1.481365 | 0.0002364489 |  | 4714.575997 | 1.482682 | 0.0003285535
| 4714.515731 | 1.355358 | 0.0002836962 |  | 4714.515731 | 1.481165 | 0.0003339008 |  | 4714.515731 | 1.482720373 | 0.0004037123
| 4714.455465 | 1.355431909 | 0.0002765395 |  | 4714.455465 | 1.481003 | 0.0005202884058 |  | 4714.455465 | 1.482778 | 0.0004629444
| 4714.3952 | 1.355508199 | 0.0002304641 |  | 4714.3952 | 1.480920542 | 0.0007709853876 |  | 4714.3952 | 1.482848 | 0.0005024811
| 4714.334934 | 1.355565 | 0.0001464551 |  | 4714.334934 | 1.480938551 | 0.001045942 |  | 4714.334934 | 1.482922 | 0.0005230298
| 4714.274669 | 1.355585 | 3.814548e-05 |  | 4714.274669 | 1.48106 | 0.001299582 |  | 4714.274669 | 1.482996 | 0.000527084
| 4714.214403 | 1.355559 | -7.347199961e-05 |  | 4714.214403 | 1.481266 | 0.001490806 |  | 4714.214403 | 1.483069 | 0.0005156883
| 4714.154138 | 1.355494 | -0.0001680503 |  | 4714.154138 | 1.481523 | 0.001590911 |  | 4714.154138 | 1.483138 | 0.0004878783
| 4714.093872 | 1.355402 | -0.0002320437 |  | 4714.093872 | 1.481789777 | 0.00158801 |  | 4714.093872 | 1.4832 | 0.0004422042
| 4714.033606 | 1.355301 | -0.0002621242 |  | 4714.033606 | 1.482023582 | 0.001490381 |  | 4714.033606 | 1.483245 | 0.0003797701
| 4713.973341 | 1.355203 | -0.000262611 |  | 4713.973341 | 1.48219 | 0.001321068 |  | 4713.973341 | 1.483267 | 0.0003069352
| 4713.913075 | 1.355114 | -0.0002418033 |  | 4713.913075 | 1.482269 | 0.001115934 |  | 4713.913075 | 1.483261 | 0.0002352228
| 4713.85281 | 1.355034 | -0.0002060567 |  | 4713.85281 | 1.482256 | 0.0009152219757 |  | 4713.85281 | 1.48323 | 0.0001783813463
| 4713.792544 | 1.354962 | -0.0001574186 |  | 4713.792544 | 1.482166 | 0.0007573910064 |  | 4713.792544 | 1.483183959 | 0.0001473165
| 4713.732279 | 1.354896 | -9.331302884e-05 |  | 4713.732279 | 1.482027 | 0.0006690741 |  | 4713.732279 | 1.483139303 | 0.0001449826
| 4713.672013 | 1.354842 | -9.86887299e-06 |  | 4713.672013 | 1.481878492 | 0.0006597089432 |  | 4713.672013 | 1.483111 | 0.0001647188245
| 4713.611747 | 1.354808 | 9.339342546e-05 |  | 4713.611747 | 1.481756 | 0.0007208706 |  | 4713.611747 | 1.483106219 | 0.0001925938041
| 4713.551482 | 1.354806 | 0.0002109049881 |  | 4713.551482 | 1.481685 | 0.0008282706 |  | 4713.551482 | 1.483124 | 0.0002129494
| 4713.491216 | 1.354844 | 0.0003294192 |  | 4713.491216 | 1.481678 | 0.0009495432 |  | 4713.491216 | 1.483153 | 0.0002149458
| 4713.430951 | 1.354923 | 0.0004311825 |  | 4713.430951 | 1.481726 | 0.001053892 |  | 4713.430951 | 1.48318 | 0.0001966904
| 4713.370685 | 1.355034 | 0.0004990763 |  | 4713.370685 | 1.48180882 | 0.001121151 |  | 4713.370685 | 1.483192048 | 0.0001653894
| 4713.31042 | 1.35516 | 0.0005216393 |  | 4713.31042 | 1.481902 | 0.001146188 |  | 4713.31042 | 1.483184433 | 0.0001340486
| 4713.250154 | 1.35528 | 0.0004969826 |  | 4713.250154 | 1.48198464 | 0.00113776 |  | 4713.250154 | 1.48316172 | 0.0001151451
| 4713.189888 | 1.355374 | 0.0004340689748 |  | 4713.189888 | 1.482048 | 0.00111155 |  | 4713.189888 | 1.483135 | 0.000115748
| 4713.129623 | 1.355432 | 0.0003494069 |  | 4713.129623 | 1.482093 | 0.001083433 |  | 4713.129623 | 1.483115833 | 0.0001351172
| 4713.069357 | 1.355451 | 0.000262575 |  | 4713.069357 | 1.482131812 | 0.001061154 |  | 4713.069357 | 1.483114549 | 0.0001659323
| 4713.009092 | 1.355439 | 0.0001892572 |  | 4713.009092 | 1.482175 | 0.001042349 |  | 4713.009092 | 1.483135 | 0.0001974324
| 4712.948826 | 1.35541 | 0.0001381782 |  | 4712.948826 | 1.48223 | 0.001016346 |  | 4712.948826 | 1.483174 | 0.0002193577
| 4712.888561 | 1.355377 | 0.000108577 |  | 4712.888561 | 1.48229 | 0.0009699859914 |  | 4712.888561 | 1.483226 | 0.0002240855
| 4712.828295 | 1.35535 | 9.391669e-05 |  | 4712.828295 | 1.482343165 | 0.0008960367699 |  | 4712.828295 | 1.483284001 | 0.0002077371
| 4712.768029 | 1.355331762 | 8.465961e-05 |  | 4712.768029 | 1.482372 | 0.0007971611 |  | 4712.768029 | 1.483339 | 0.0001694895
| 4712.707764 | 1.355317 | 7.446163716e-05 |  | 4712.707764 | 1.482362 | 0.0006864091 |  | 4712.707764 | 1.483383 | 0.0001106105
| 4712.647498 | 1.355301 | 6.221343e-05 |  | 4712.647498 | 1.482308272 | 0.0005840161 |  | 4712.647498 | 1.483409404 | 3.525751e-05
| 4712.587233 | 1.355279111 | 5.198134268e-05 |  | 4712.587233 | 1.482218 | 0.0005110555 |  | 4712.587233 | 1.483411 | -4.915145835e-05
| 4712.526967 | 1.355252 | 5.042061764e-05 |  | 4712.526967 | 1.482108 | 0.0004818317 |  | 4712.526967 | 1.483384 | -0.0001321496
| 4712.466701 | 1.355225 | 6.206502254e-05 |  | 4712.466701 | 1.481999 | 0.0005010741 |  | 4712.466701 | 1.483332313 | -0.0002017474
| 4712.406436 | 1.35520901 | 8.572551528e-05 |  | 4712.406436 | 1.481913 | 0.0005619938 |  | 4712.406436 | 1.483263 | -0.0002476433
| 4712.34617 | 1.35521 | 0.000113867 |  | 4712.34617 | 1.481863 | 0.0006505693 |  | 4712.34617 | 1.483191 | -0.0002655918
| 4712.285905 | 1.355229 | 0.0001347885 |  | 4712.285905 | 1.481855 | 0.0007490984 |  | 4712.285905 | 1.483129 | -0.0002596182
| 4712.225639 | 1.355259 | 0.0001380422 |  | 4712.225639 | 1.48188715 | 0.0008407995 |  | 4712.225639 | 1.483086391 | -0.0002413385742
| 4712.165374 | 1.355288 | 0.0001188354 |  | 4712.165374 | 1.481952 | 0.0009128586 |  | 4712.165374 | 1.483064 | -0.00022558
| 4712.105108 | 1.355301 | 8.099221e-05 |  | 4712.105108 | 1.482039 | 0.000957434 |  | 4712.105108 | 1.483051 | -0.0002239245
| 4712.044842 | 1.355290114 | 3.618883672e-05 |  | 4712.044842 | 1.482138 | 0.0009708943 |  | 4712.044842 | 1.483034432 | -0.0002389447
| 4711.984577 | 1.355253 | 1.380638e-07 |  | 4711.984577 | 1.48224 | 0.0009523021 |  | 4711.984577 | 1.483 | -0.0002629322
| 4711.924311 | 1.355199 | -1.395622532e-05 |  | 4711.924311 | 1.482336 | 0.0009021822 |  | 4711.924311 | 1.482941 | -0.0002804372
| 4711.864046 | 1.355141 | 8.837475e-07 |  | 4711.864046 | 1.482417 | 0.0008233802 |  | 4711.864046 | 1.482865 | -0.0002748779
| 4711.80378 | 1.355096 | 4.196524e-05 |  | 4711.80378 | 1.482475555 | 0.0007197121448 |  | 4711.80378 | 1.482786 | -0.0002366082
| 4711.743515 | 1.355074 | 9.943215e-05 |  | 4711.743515 | 1.482503 | 0.0005979316 |  | 4711.743515 | 1.482723 | -0.000167027
| 4711.683249 | 1.355079 | 0.0001601322 |  | 4711.683249 | 1.482493347 | 0.0004680487 |  | 4711.683249 | 1.482691 | -7.809093e-05
| 4711.622983 | 1.355108 | 0.0002120295 |  | 4711.622983 | 1.482443 | 0.0003429920485 |  | 4711.622983 | 1.482693 | 1.269799e-05
| 4711.562718 | 1.355153 | 0.0002480256 |  | 4711.562718 | 1.482355 | 0.0002373406 |  | 4711.562718 | 1.482723 | 9.018885e-05
| 4711.502452 | 1.355205 | 0.0002657691 |  | 4711.502452 | 1.482237 | 0.000164918238 |  | 4711.502452 | 1.482768 | 0.0001468892
| 4711.442187 | 1.35526 | 0.0002667994 |  | 4711.442187 | 1.482102902 | 0.0001356998299 |  | 4711.442187 | 1.482817 | 0.0001846805
| 4711.381921 | 1.355314 | 0.0002528019 |  | 4711.381921 | 1.48197 | 0.0001541281034 |  | 4711.381921 | 1.482864 | 0.0002108747
| 4711.321656 | 1.355366 | 0.0002241475 |  | 4711.321656 | 1.481856772 | 0.000216249 |  | 4711.321656 | 1.482911 | 0.0002326226
| 4711.26139 | 1.35541279 | 0.0001795789 |  | 4711.26139 | 1.481779667 | 0.0003098849 |  | 4711.26139 | 1.482964 | 0.0002507118
| 4711.201124 | 1.35545 | 0.0001176873 |  | 4711.201124 | 1.481747 | 0.0004170121026 |  | 4711.201124 | 1.483028714 | 0.0002586321
| 4711.140859 | 1.35547 | 3.934567e-05 |  | 4711.140859 | 1.481757908 | 0.0005181341551 |  | 4711.140859 | 1.483102 | 0.0002456786
| 4711.080593 | 1.355465 | -5.03668371e-05 |  | 4711.080593 | 1.481803 | 0.000596472 |  | 4711.080593 | 1.483172 | 0.0002041223
| 4711.020328 | 1.355431 | -0.0001420531 |  | 4711.020328 | 1.481868 | 0.0006423397 |  | 4711.020328 | 1.483224 | 0.0001347185
| 4710.960062 | 1.355364 | -0.0002240971 |  | 4710.960062 | 1.481934 | 0.0006555460195 |  | 4710.960062 | 1.483242 | 4.92288e-05
| 4710.899797 | 1.355272 | -0.0002846168 |  | 4710.899797 | 1.481988 | 0.0006438736 |  | 4710.899797 | 1.483222 | -3.233481e-05
| 4710.839531 | 1.355161 | -0.0003153235803 |  | 4710.839531 | 1.482023623 | 0.0006202802 |  | 4710.839531 | 1.48317 | -8.96355e-05
| 4710.779265 | 1.355045 | -0.0003112294 |  | 4710.779265 | 1.482043735 | 0.000596750479 |  | 4710.779265 | 1.483107 | -0.0001103025
| 4710.719 | 1.354934 | -0.0002727807 |  | 4710.719 | 1.482056 | 0.0005808900636 |  | 4710.719 | 1.483054 | -9.561687e-05
| 4710.658734 | 1.354839 | -0.0002036726 |  | 4710.658734 | 1.48207 | 0.0005729353 |  | 4710.658734 | 1.483029165 | -5.983253e-05
| 4710.598469 | 1.35477 | -0.0001111019 |  | 4710.598469 | 1.482094 | 0.0005670907909 |  | 4710.598469 | 1.483038191 | -2.454018e-05
| 4710.538203 | 1.354734 | -5.0745823e-06 |  | 4710.538203 | 1.482129561 | 0.0005543040269 |  | 4710.538203 | 1.483072509 | -9.942594e-06
| 4710.477937 | 1.354733 | 0.0001022002 |  | 4710.477937 | 1.482172 | 0.0005260929647 |  | 4710.477937 | 1.483114 | -2.682512273e-05
| 4710.417672 | 1.354766 | 0.0001969834 |  | 4710.417672 | 1.482212399 | 0.0004784353181 |  | 4710.417672 | 1.483141 | -7.276302711e-05
| 4710.357406 | 1.354824 | 0.0002661458 |  | 4710.357406 | 1.482243 | 0.0004128708 |  | 4710.357406 | 1.48314 | -0.0001341949
| 4710.297141 | 1.354894403 | 0.0003009462 |  | 4710.297141 | 1.482257 | 0.0003342314602 |  | 4710.297141 | 1.483108 | -0.0001927215
| 4710.236875 | 1.354958737 | 0.0003000944 |  | 4710.236875 | 1.482251172 | 0.0002491979 |  | 4710.236875 | 1.483051 | -0.0002319708
| 4710.17661 | 1.355 | 0.0002716129 |  | 4710.17661 | 1.482227 | 0.0001634559 |  | 4710.17661 | 1.482984 | -0.0002434526
| 4710.116344 | 1.355007 | 0.0002321703 |  | 4710.116344 | 1.482187291 | 7.997915501e-05 |  | 4710.116344 | 1.482921 | -0.000227952
| 4710.056078 | 1.354979 | 0.0002027736 |  | 4710.056078 | 1.482132395 | -4.3485362e-07 |  | 4710.056078 | 1.482873 | -0.0001933402
| 4709.995813 | 1.354927347 | 0.0002021306 |  | 4709.995813 | 1.482061 | -7.782676219e-05 |  | 4709.995813 | 1.48284406 | -0.0001498098
| 4709.935547 | 1.354872 | 0.000240016 |  | 4709.935547 | 1.481970809 | -0.0001493952 |  | 4709.935547 | 1.482831 | -0.0001055534
| 4709.875282 | 1.354837 | 0.0003130921 |  | 4709.875282 | 1.481859 | -0.0002103375 |  | 4709.875282 | 1.482831 | -6.480462e-05
| 4709.815016 | 1.354838 | 0.0004057618 |  | 4709.815016 | 1.481724 | -0.000252544967 |  | 4709.815016 | 1.48284 | -2.824466e-05
| 4709.754751 | 1.354881 | 0.0004953766 |  | 4709.754751 | 1.48157 | -0.0002664475253 |  | 4709.754751 | 1.482856 | 4.930353725e-06
| 4709.694485 | 1.354959 | 0.0005599367 |  | 4709.694485 | 1.481404 | -0.0002432304 |  | 4709.694485 | 1.482881 | 3.4529275e-05
| 4709.634219 | 1.355053 | 0.0005852431 |  | 4709.634219 | 1.481239 | -0.0001773695166 |  | 4709.634219 | 1.482916 | 5.758687625e-05
| 4709.573954 | 1.355141 | 0.0005706892 |  | 4709.573954 | 1.481088 | -6.831034152e-05 |  | 4709.573954 | 1.482962 | 6.89139e-05
| 4709.513688 | 1.355203488 | 0.0005273874096 |  | 4709.513688 | 1.480965029 | 7.933993e-05 |  | 4709.513688 | 1.483015 | 6.277591e-05
| 4709.453423 | 1.355233 | 0.0004743673 |  | 4709.453423 | 1.480882 | 0.0002557309 |  | 4709.453423 | 1.483067 | 3.526702e-05
| 4709.393157 | 1.355232 | 0.0004303222 |  | 4709.393157 | 1.480848 | 0.000447571 |  | 4709.393157 | 1.483109 | -1.39362539e-05
| 4709.332892 | 1.355214 | 0.0004080915 |  | 4709.332892 | 1.480864 | 0.0006383055529 |  | 4709.332892 | 1.483133088 | -8.080181605e-05
| 4709.272626 | 1.355195 | 0.0004101383 |  | 4709.272626 | 1.480926907 | 0.0008123984 |  | 4709.272626 | 1.483131 | -0.0001572245088
| 4709.21236 | 1.355187646 | 0.0004296836 |  | 4709.21236 | 1.481027 | 0.0009567026 |  | 4709.21236 | 1.4831 | -0.0002324343
| 4709.152095 | 1.355199 | 0.0004545539 |  | 4709.152095 | 1.481152 | 0.001063053 |  | 4709.152095 | 1.483043 | -0.000294729
| 4709.091829 | 1.355225 | 0.0004729717 |  | 4709.091829 | 1.481286 | 0.001130473 |  | 4709.091829 | 1.482965 | -0.000334101
| 4709.031564 | 1.355259 | 0.0004778775 |  | 4709.031564 | 1.481419 | 0.001162468 |  | 4709.031564 | 1.482877 | -0.0003436329
| 4708.971298 | 1.355291 | 0.0004691747 |  | 4708.971298 | 1.481542112 | 0.001166946 |  | 4708.971298 | 1.482791518 | -0.0003213835
| 4708.911033 | 1.355312448 | 0.0004515745 |  | 4708.911033 | 1.481655525 | 0.001150758 |  | 4708.911033 | 1.482722 | -0.0002709366
| 4708.850767 | 1.355322187 | 0.0004327578 |  | 4708.850767 | 1.481760588 | 0.001116469 |  | 4708.850767 | 1.482678411 | -0.0002013854
| 4708.790501 | 1.355322 | 0.0004190801 |  | 4708.790501 | 1.481858 | 0.00106222 |  | 4708.790501 | 1.482666 | -0.0001254705
| 4708.730236 | 1.355315 | 0.0004145288 |  | 4708.730236 | 1.481944 | 0.000983228551 |  | 4708.730236 | 1.482685 | -5.711351057e-05
| 4708.66997 | 1.355307 | 0.0004205261 |  | 4708.66997 | 1.482008012 | 0.0008758696 |  | 4708.66997 | 1.482727 | -8.41244e-06
| 4708.609705 | 1.3553 | 0.0004378687 |  | 4708.609705 | 1.482034144 | 0.0007440877686 |  | 4708.609705 | 1.482781866 | 1.282909e-05
| 4708.549439 | 1.355299 | 0.0004674589 |  | 4708.549439 | 1.482007519 | 0.0006025623 |  | 4708.549439 | 1.482836 | 4.62173677e-06
| 4708.489173 | 1.355307152 | 0.000510919 |  | 4708.489173 | 1.481920499 | 0.0004753006 |  | 4708.489173 | 1.482878 | -2.931304e-05
| 4708.428908 | 1.355335 | 0.0005677231 |  | 4708.428908 | 1.48178 | 0.0003919902463 |  | 4708.428908 | 1.482898 | -8.060666e-05
| 4708.368642 | 1.355392 | 0.0006322047 |  | 4708.368642 | 1.481608005 | 0.0003764415 |  | 4708.368642 | 1.482891 | -0.000138732
| 4708.308377 | 1.35549 | 0.0006907221 |  | 4708.308377 | 1.481439 | 0.0004393902309 |  | 4708.308377 | 1.482858 | -0.0001926828
| 4708.248111 | 1.355631 | 0.0007213771 |  | 4708.248111 | 1.48131 | 0.0005725872 |  | 4708.248111 | 1.482802975 | -0.0002326538
| 4708.187846 | 1.355805 | 0.0006988371 |  | 4708.187846 | 1.481248 | 0.0007500055061 |  | 4708.187846 | 1.482732 | -0.0002513526
| 4708.12758 | 1.355988 | 0.0006022861 |  | 4708.12758 | 1.481265022 | 0.0009350503 |  | 4708.12758 | 1.482655 | -0.0002448389
| 4708.067314 | 1.356143 | 0.0004243427 |  | 4708.067314 | 1.481351 | 0.001091531 |  | 4708.067314 | 1.482581739 | -0.000212871
| 4708.007049 | 1.35622961 | 0.000178494 |  | 4708.007049 | 1.48148 | 0.001195793 |  | 4708.007049 | 1.482521 | -0.0001588189
| 4707.946783 | 1.356216 | -0.0001012147 |  | 4707.946783 | 1.481620664 | 0.00124132 |  | 4707.946783 | 1.482479671 | -8.94038e-05
| 4707.886518 | 1.356089 | -0.0003650575 |  | 4707.886518 | 1.481747 | 0.0012389 |  | 4707.886518 | 1.482461597 | -1.382496e-05
| 4707.826252 | 1.355865 | -0.000560922 |  | 4707.826252 | 1.481844 | 0.001210224 |  | 4707.826252 | 1.482466 | 5.868005e-05
| 4707.765987 | 1.355582 | -0.0006489643 |  | 4707.765987 | 1.481915 | 0.001176898 |  | 4707.765987 | 1.482488 | 0.0001199671
| 4707.705721 | 1.355298 | -0.0006139633 |  | 4707.705721 | 1.481973357 | 0.001152185 |  | 4707.705721 | 1.48252 | 0.000165682
| 4707.645455 | 1.355067518 | -0.000470324 |  | 4707.645455 | 1.482036 | 0.001135697 |  | 4707.645455 | 1.482555 | 0.0001950529
| 4707.58519 | 1.354932444 | -0.0002582841 |  | 4707.58519 | 1.482113117 | 0.001115632 |  | 4707.58519 | 1.482584 | 0.0002111509888
| 4707.524924 | 1.354908 | -3.113576784e-05 |  | 4707.524924 | 1.482205948 | 0.001074597 |  | 4707.524924 | 1.482605 | 0.0002193565
| 4707.464659 | 1.354979 | 0.0001597610077 |  | 4707.464659 | 1.482301931 | 0.0009987449 |  | 4707.464659 | 1.482615 | 0.0002259149
| 4707.404393 | 1.355112356 | 0.0002802725787 |  | 4707.404393 | 1.482381443 | 0.0008826768468 |  | 4707.404393 | 1.482617 | 0.0002363787
| 4707.344128 | 1.355264 | 0.0003196503 |  | 4707.344128 | 1.482423 | 0.0007342938 |  | 4707.344128 | 1.482613 | 0.0002550229
| 4707.283862 | 1.355396 | 0.0002898726 |  | 4707.283862 | 1.482412635 | 0.0005715807 |  | 4707.283862 | 1.482609 | 0.0002843176
| 4707.223596 | 1.355485 | 0.0002166576 |  | 4707.223596 | 1.482345648 | 0.0004186616 |  | 4707.223596 | 1.482609 | 0.0003248836
| 4707.163331 | 1.355528 | 0.0001285146341 |  | 4707.163331 | 1.482230887 | 0.0002987431 |  | 4707.163331 | 1.482621 | 0.0003750262
| 4707.103065 | 1.355534417 | 4.598307e-05 |  | 4707.103065 | 1.482085663 | 0.0002285415841 |  | 4707.103065 | 1.48265 | 0.0004298923
| 4707.0428 | 1.355518 | -2.123289e-05 |  | 4707.0428 | 1.481934 | 0.0002154094664 |  | 4707.0428 | 1.482698 | 0.0004825296
| 4706.982534 | 1.35549 | -7.442105e-05 |  | 4706.982534 | 1.481799 | 0.0002552009 |  | 4706.982534 | 1.482766076 | 0.0005234908
| 4706.922269 | 1.355456839 | -0.0001185776 |  | 4706.922269 | 1.481702 | 0.0003331121 |  | 4706.922269 | 1.482849 | 0.0005435857
| 4706.862003 | 1.355416 | -0.000156874 |  | 4706.862003 | 1.481652 | 0.0004271605 |  | 4706.862003 | 1.482936618 | 0.0005367118
| 4706.801737 | 1.355365 | -0.000187128 |  | 4706.801737 | 1.48165 | 0.0005127054 |  | 4706.801737 | 1.483017168 | 0.0005022388
| 4706.741472 | 1.355305 | -0.0002027461 |  | 4706.741472 | 1.481680127 | 0.0005682987 |  | 4706.741472 | 1.483079 | 0.0004458575
| 4706.681206 | 1.35524 | -0.0001971593 |  | 4706.681206 | 1.481721 | 0.0005816937 |  | 4706.681206 | 1.483115 | 0.0003787991
| 4706.620941 | 1.355183244 | -0.0001685459 |  | 4706.620941 | 1.481746 | 0.0005546874772 |  | 4706.620941 | 1.483126 | 0.0003135893
| 4706.560675 | 1.355146 | -0.000122375 |  | 4706.560675 | 1.481729511 | 0.0005053228 |  | 4706.560675 | 1.483118194 | 0.000260331
| 4706.500409 | 1.355135 | -7.14295486e-05 |  | 4706.500409 | 1.481663 | 0.0004632352656 |  | 4706.500409 | 1.483102 | 0.0002229642
| 4706.440144 | 1.355148146 | -3.023492094e-05 |  | 4706.440144 | 1.481553748 | 0.000461641 |  | 4706.440144 | 1.483087 | 0.0001985216357
| 4706.379878 | 1.355176985 | -9.73442424e-06 |  | 4706.379878 | 1.481430513 | 0.0005255156863 |  | 4706.379878 | 1.483077078 | 0.0001799613
| 4706.319613 | 1.355207 | -1.433571838e-05 |  | 4706.319613 | 1.481333617 | 0.0006609650574 |  | 4706.319613 | 1.483072 | 0.0001595178
| 4706.259347 | 1.355227 | -4.00847895e-05 |  | 4706.259347 | 1.481303 | 0.0008498266 |  | 4706.259347 | 1.483064 | 0.0001335441
| 4706.199082 | 1.355226 | -7.765744e-05 |  | 4706.199082 | 1.481366 | 0.001052149 |  | 4706.199082 | 1.483047 | 0.0001042487
| 4706.138816 | 1.355204 | -0.0001160438 |  | 4706.138816 | 1.481522 | 0.001216455 |  | 4706.138816 | 1.483016 | 7.872513e-05
| 4706.07855 | 1.355163 | -0.0001465643 |  | 4706.07855 | 1.481743711 | 0.00129784 |  | 4706.07855 | 1.482974 | 6.59552e-05
| 4706.018285 | 1.355108 | -0.0001635161 |  | 4706.018285 | 1.48198267 | 0.001270725 |  | 4706.018285 | 1.482927 | 7.158001325e-05
| 4705.958019 | 1.355045 | -0.0001639101 |  | 4705.958019 | 1.482182274 | 0.001139196 |  | 4705.958019 | 1.482887 | 9.571361e-05
| 4705.897754 | 1.354977 | -0.0001451487 |  | 4705.897754 | 1.482296 | 0.0009367096 |  | 4705.897754 | 1.48286 | 0.000132690544
| 4705.837488 | 1.35491 | -0.0001047349 |  | 4705.837488 | 1.482303 | 0.0007153807 |  | 4705.837488 | 1.482849 | 0.0001742721
| 4705.777223 | 1.354852 | -4.133208161e-05 |  | 4705.777223 | 1.482211 | 0.0005297319 |  | 4705.777223 | 1.48285 | 0.0002135027
| 4705.716957 | 1.354812 | 4.369754e-05 |  | 4705.716957 | 1.48205465 | 0.0004199335 |  | 4705.716957 | 1.482858 | 0.0002479811
| 4705.656691 | 1.3548 | 0.0001432693 |  | 4705.656691 | 1.481881015 | 0.0004020911 |  | 4705.656691 | 1.482868 | 0.0002805322
| 4705.596426 | 1.354823 | 0.0002445861 |  | 4705.596426 | 1.481736231 | 0.0004662227 |  | 4705.596426 | 1.482881019 | 0.0003163876
| 4705.53616 | 1.35488 | 0.0003321161 |  | 4705.53616 | 1.481651 | 0.0005829098978 |  | 4705.53616 | 1.482901998 | 0.0003590542
| 4705.475895 | 1.354961 | 0.0003924684 |  | 4705.475895 | 1.481637569 | 0.0007151277 |  | 4705.475895 | 1.48294 | 0.0004061676428
| 4705.415629 | 1.355051 | 0.0004188420929 |  | 4705.415629 | 1.481687 | 0.0008293504128 |  | 4705.415629 | 1.483 | 0.000449011
| 4705.355364 | 1.355135 | 0.0004130896 |  | 4705.355364 | 1.481781023 | 0.0009037249534 |  | 4705.355364 | 1.483083371 | 0.0004743445
| 4705.295098 | 1.355202 | 0.0003848759 |  | 4705.295098 | 1.481896 | 0.0009280478 |  | 4705.295098 | 1.483181489 | 0.0004698602
| 4705.234832 | 1.355247 | 0.0003468384983 |  | 4705.234832 | 1.482012 | 0.0009022857047 |  | 4705.234832 | 1.48328 | 0.0004286662
| 4705.174567 | 1.355275 | 0.0003088139621 |  | 4705.174567 | 1.482112499 | 0.0008310893 |  | 4705.174567 | 1.483360258 | 0.000353151
| 4705.114301 | 1.355293 | 0.0002752299 |  | 4705.114301 | 1.482183 | 0.0007229251 |  | 4705.114301 | 1.48341 | 0.0002540548
| 4705.054036 | 1.355306 | 0.0002443134 |  | 4705.054036 | 1.482212 | 0.000588014753 |  | 4705.054036 | 1.483424 | 0.0001471554
| 4704.99377 | 1.355314 | 0.0002125283477 |  | 4704.99377 | 1.482190005 | 0.0004409434 |  | 4704.99377 | 1.483403209 | 4.765515e-05
| 4704.933505 | 1.355315 | 0.0001785373 |  | 4704.933505 | 1.482111 | 0.0003020158 |  | 4704.933505 | 1.48335711 | -3.377176566e-05
| 4704.873239 | 1.355304 | 0.0001462649 |  | 4704.873239 | 1.481978 | 0.000195129 |  | 4704.873239 | 1.483296266 | -9.278930725e-05
| 4704.812973 | 1.355281 | 0.0001233706 |  | 4704.812973 | 1.481807677 | 0.0001422842 |  | 4704.812973 | 1.483229175 | -0.0001303818209
| 4704.752708 | 1.355253847 | 0.000117268 |  | 4704.752708 | 1.481624 | 0.0001578459 |  | 4704.752708 | 1.483161 | -0.0001495500301
| 4704.692442 | 1.355234 | 0.0001288647 |  | 4704.692442 | 1.481459 | 0.0002423073 |  | 4704.692442 | 1.48309282 | -0.0001522959
| 4704.632177 | 1.355233 | 0.0001496937 |  | 4704.632177 | 1.481339 | 0.000381116 |  | 4704.632177 | 1.483026 | -0.0001379645
| 4704.571911 | 1.355254 | 0.0001634264 |  | 4704.571911 | 1.481282142 | 0.0005488629777 |  | 4704.571911 | 1.482965 | -0.0001038333123
| 4704.511645 | 1.35529 | 0.0001534124 |  | 4704.511645 | 1.481291151 | 0.0007159781 |  | 4704.511645 | 1.48291553 | -4.818349776e-05
| 4704.45138 | 1.355319 | 0.0001115896 |  | 4704.45138 | 1.481355 | 0.0008578953158 |  | 4704.45138 | 1.482888548 | 2.668221e-05
| 4704.391114 | 1.355319 | 4.491069818e-05 |  | 4704.391114 | 1.48145569 | 0.0009599401928 |  | 4704.391114 | 1.482894 | 0.0001123887058
| 4704.330849 | 1.355274 | -2.410625976e-05 |  | 4704.330849 | 1.481575 | 0.001017545 |  | 4704.330849 | 1.482938 | 0.0001943419
| 4704.270583 | 1.355185 | -6.515692e-05 |  | 4704.270583 | 1.481698 | 0.001032808 |  | 4704.270583 | 1.483019904 | 0.0002548546193
| 4704.210318 | 1.355074 | -5.227152e-05 |  | 4704.210318 | 1.481815885 | 0.001008556 |  | 4704.210318 | 1.483128 | 0.0002768561668
| 4704.150052 | 1.354975 | 2.384822e-05 |  | 4704.150052 | 1.48192 | 0.0009466885 |  | 4704.150052 | 1.483244 | 0.0002493299
| 4704.089786 | 1.354926 | 0.0001492231 |  | 4704.089786 | 1.482001 | 0.0008471272733 |  | 4704.089786 | 1.483346 | 0.0001703817
| 4704.029521 | 1.354948 | 0.0002895997 |  | 4704.029521 | 1.482041398 | 0.0007142764 |  | 4704.029521 | 1.48341 | 4.954797e-05
| 4703.969255 | 1.355042 | 0.0004020121 |  | 4703.969255 | 1.482024 | 0.0005618531 |  | 4703.969255 | 1.48342 | -9.371456945e-05
| 4703.90899 | 1.355180959 | 0.0004511414 |  | 4703.90899 | 1.481936 | 0.0004160765 |  | 4703.90899 | 1.483369671 | -0.0002331194
| 4703.848724 | 1.355323 | 0.0004226289343 |  | 4703.848724 | 1.48178 | 0.0003109247 |  | 4703.848724 | 1.483265 | -0.0003415668
| 4703.788459 | 1.355424 | 0.0003287852 |  | 4703.788459 | 1.481576 | 0.0002801537 |  | 4703.788459 | 1.483126 | -0.0003976224
| 4703.728193 | 1.355458264 | 0.0002040963 |  | 4703.728193 | 1.481363 | 0.0003439566 |  | 4703.728193 | 1.482981 | -0.0003913531
| 4703.667927 | 1.355422 | 9.158475e-05 |  | 4703.667927 | 1.481188911 | 0.0005001216 |  | 4703.667927 | 1.482857 | -0.0003271632
| 4703.607662 | 1.355337 | 2.673933e-05 |  | 4703.607662 | 1.481094 | 0.0007218473 |  | 4703.607662 | 1.482779 | -0.0002236218
| 4703.547396 | 1.355242 | 2.604632114e-05 |  | 4703.547396 | 1.481101 | 0.0009633541 |  | 4703.547396 | 1.482758 | -0.0001084174
| 4703.487131 | 1.355172653 | 8.101286276e-05 |  | 4703.487131 | 1.481204 | 0.001175022 |  | 4703.487131 | 1.482789 | -1.02974908e-05
| 4703.426865 | 1.355156 | 0.0001646289 |  | 4703.426865 | 1.481375428 | 0.001318091 |  | 4703.426865 | 1.482853 | 4.937236e-05
| 4703.3666 | 1.355198 | 0.0002407887 |  | 4703.3666 | 1.481571 | 0.001375667 |  | 4703.3666 | 1.482923 | 6.30698e-05
| 4703.306334 | 1.355281 | 0.0002788766 |  | 4703.306334 | 1.481751 | 0.001354968 |  | 4703.306334 | 1.482975 | 3.839894e-05
| 4703.246068 | 1.355379 | 0.0002625321 |  | 4703.246068 | 1.481887 | 0.001280826 |  | 4703.246068 | 1.482993593 | -4.64528805e-06
| 4703.185803 | 1.355459 | 0.0001936948 |  | 4703.185803 | 1.48197 | 0.001184555 |  | 4703.185803 | 1.482977 | -4.229916845e-05
| 4703.125537 | 1.355497 | 8.938577356e-05 |  | 4703.125537 | 1.48200863 | 0.001091167 |  | 4703.125537 | 1.482936 | -5.508111e-05
| 4703.065272 | 1.355483 | -2.4802441e-05 |  | 4703.065272 | 1.482019 | 0.001012961 |  | 4703.065272 | 1.482893 | -3.491615e-05
| 4703.005006 | 1.355419 | -0.0001229076 |  | 4703.005006 | 1.482016 | 0.0009500975 |  | 4703.005006 | 1.482868 | 1.295287e-05
| 4702.944741 | 1.355319 | -0.00018487 |  | 4702.944741 | 1.482006 | 0.0008967806 |  | 4702.944741 | 1.482873 | 7.321337185e-05
| 4702.884475 | 1.355202 | -0.0001999355 |  | 4702.884475 | 1.481988 | 0.0008476970329 |  | 4702.884475 | 1.48291 | 0.0001268325
| 4702.824209 | 1.355092 | -0.0001667955 |  | 4702.824209 | 1.481957499 | 0.0008040243 |  | 4702.824209 | 1.482970815 | 0.0001583987
| 4702.763944 | 1.355005837 | -9.311127e-05 |  | 4702.763944 | 1.481914 | 0.000772502 |  | 4702.763944 | 1.483039715 | 0.000160501
| 4702.703678 | 1.354958 | 7.33496145e-06 |  | 4702.703678 | 1.481862 | 0.0007612971 |  | 4702.703678 | 1.483103 | 0.0001350462
| 4702.643413 | 1.354956 | 0.0001159093 |  | 4702.643413 | 1.481813 | 0.0007738174 |  | 4702.643413 | 1.483149 | 8.98150635e-05
| 4702.583147 | 1.354999 | 0.0002132489 |  | 4702.583147 | 1.481780364 | 0.0008049636 |  | 4702.583147 | 1.483176 | 3.491512e-05
| 4702.522881 | 1.355076 | 0.0002820897 |  | 4702.522881 | 1.481771 | 0.0008412536 |  | 4702.522881 | 1.483185 | -2.169377475e-05
| 4702.462616 | 1.355173 | 0.0003107079 |  | 4702.462616 | 1.481782406 | 0.0008675798 |  | 4702.462616 | 1.483177 | -7.498400815e-05
| 4702.40235 | 1.355270126 | 0.000296235 |  | 4702.40235 | 1.481802 | 0.0008735032807 |  | 4702.40235 | 1.483158 | -0.0001223838
| 4702.342085 | 1.355348 | 0.0002452712126 |  | 4702.342085 | 1.481815 | 0.0008577218 |  | 4702.342085 | 1.483127 | -0.0001615952
| 4702.281819 | 1.355396 | 0.0001721429 |  | 4702.281819 | 1.481806 | 0.0008297664 |  | 4702.281819 | 1.483087397 | -0.0001894355
| 4702.221554 | 1.355411 | 9.425666902e-05 |  | 4702.221554 | 1.481771 | 0.0008058836 |  | 4702.221554 | 1.483043045 | -0.0002022184
| 4702.161288 | 1.355399 | 2.625091644e-05 |  | 4702.161288 | 1.481715 | 0.000801515 |  | 4702.161288 | 1.483001 | -0.0001982858665
| 4702.101022 | 1.355375 | -2.484154156e-05 |  | 4702.101022 | 1.481650396 | 0.0008260798 |  | 4702.101022 | 1.482969 | -0.0001798766253
| 4702.040757 | 1.35535 | -6.09517485e-05 |  | 4702.040757 | 1.48159311 | 0.0008800634 |  | 4702.040757 | 1.482954 | -0.0001546344
| 4701.980491 | 1.355332 | -9.229983296e-05 |  | 4701.980491 | 1.481554 | 0.0009567268442 |  | 4701.980491 | 1.482957 | -0.0001331892
| 4701.920226 | 1.355322 | -0.0001318535 |  | 4701.920226 | 1.48154 | 0.001045974 |  | 4701.920226 | 1.482972 | -0.0001255061
| 4701.85996 | 1.355306385 | -0.0001892135 |  | 4701.85996 | 1.481548464 | 0.001139197 |  | 4701.85996 | 1.482988 | -0.0001365722
| 4701.799695 | 1.35527 | -0.0002646089 |  | 4701.799695 | 1.481579 | 0.001231268 |  | 4701.799695 | 1.482993585 | -0.0001637741
| 4701.739429 | 1.355196 | -0.0003467358 |  | 4701.739429 | 1.481629473 | 0.001319603 |  | 4701.739429 | 1.48298 | -0.0001971187
| 4701.679163 | 1.355077051 | -0.0004150049 |  | 4701.679163 | 1.481701476 | 0.001401231 |  | 4701.679163 | 1.482946 | -0.0002236962
| 4701.618898 | 1.354917 | -0.0004443166 |  | 4701.618898 | 1.481796519 | 0.001469998 |  | 4701.618898 | 1.482899 | -0.0002327276
| 4701.558632 | 1.354734 | -0.0004131954 |  | 4701.558632 | 1.481912 | 0.001516492 |  | 4701.558632 | 1.482852 | -0.0002200944
| 4701.498367 | 1.354557 | -0.000310513 |  | 4701.498367 | 1.482042 | 0.001531279 |  | 4701.498367 | 1.482816 | -0.0001898711
| 4701.438101 | 1.354418 | -0.0001406432795 |  | 4701.438101 | 1.48217 | 0.001509158 |  | 4701.438101 | 1.482798 | -0.0001514122
| 4701.377836 | 1.354346 | 7.681788602e-05 |  | 4701.377836 | 1.482282546 | 0.001453916 |  | 4701.377836 | 1.482796 | -0.0001154298
| 4701.31757 | 1.354356 | 0.0003103881 |  | 4701.31757 | 1.482366 | 0.001376987 |  | 4701.31757 | 1.482806 | -8.89898e-05
| 4701.257304 | 1.354448 | 0.0005242325 |  | 4701.257304 | 1.482416 | 0.001296708 |  | 4701.257304 | 1.482818 | -7.279223e-05
| 4701.197039 | 1.354607 | 0.0006859301 |  | 4701.197039 | 1.482442232 | 0.001229455 |  | 4701.197039 | 1.482827431 | -6.278350167e-05
| 4701.136773 | 1.354804 | 0.0007748943 |  | 4701.136773 | 1.482459151 | 0.001183217 |  | 4701.136773 | 1.482834442 | -5.362214e-05
| 4701.076508 | 1.355004 | 0.0007855409 |  | 4701.076508 | 1.482485 | 0.00115542 |  | 4701.076508 | 1.482843 | -4.262747e-05
| 4701.016242 | 1.355177 | 0.0007280136066 |  | 4701.016242 | 1.482532 | 0.001131711 |  | 4701.016242 | 1.482857685 | -3.216290134e-05
| 4700.955977 | 1.355301 | 0.0006242078 |  | 4700.955977 | 1.4826 | 0.001092905 |  | 4700.955977 | 1.48288 | -2.850418e-05
| 4700.895711 | 1.355366 | 0.0005015191 |  | 4700.895711 | 1.482679 | 0.001022334 |  | 4700.895711 | 1.482905 | -3.835809453e-05
| 4700.835445 | 1.355378 | 0.000385988 |  | 4700.835445 | 1.482748 | 0.0009125051 |  | 4700.835445 | 1.482924 | -6.407199e-05
| 4700.77518 | 1.355351 | 0.0002962194 |  | 4700.77518 | 1.482783 | 0.0007698253 |  | 4700.77518 | 1.482925438 | -0.0001006934
| 4700.714914 | 1.355304 | 0.0002404514 |  | 4700.714914 | 1.48277 | 0.0006125185 |  | 4700.714914 | 1.482904 | -0.0001365253
| 4700.654649 | 1.355256 | 0.0002170411 |  | 4700.654649 | 1.482704 | 0.0004648324 |  | 4700.654649 | 1.482863 | -0.0001575046
| 4700.594383 | 1.35521983 | 0.000216631 |  | 4700.594383 | 1.482594 | 0.0003507893 |  | 4700.594383 | 1.482813 | -0.0001527732
| 4700.534117 | 1.3552 | 0.0002269239 |  | 4700.534117 | 1.482460879 | 0.0002863664101 |  | 4700.534117 | 1.482769714 | -0.0001199667
| 4700.473852 | 1.355196 | 0.0002361405 |  | 4700.473852 | 1.48233 | 0.0002752434 |  | 4700.473852 | 1.482749434 | -6.653402e-05
| 4700.413586 | 1.3552 | 0.0002370964375 |  | 4700.413586 | 1.482224355 | 0.0003074605 |  | 4700.413586 | 1.482761 | -8.327625e-06
| 4700.353321 | 1.355202 | 0.0002277367 |  | 4700.353321 | 1.482161 | 0.0003624104 |  | 4700.353321 | 1.482802 | 3.675593e-05
| 4700.293055 | 1.355197 | 0.0002117983 |  | 4700.293055 | 1.482141 | 0.0004147273 |  | 4700.293055 | 1.482861 | 5.516105e-05
| 4700.23279 | 1.355178 | 0.0001965391 |  | 4700.23279 | 1.482154231 | 0.0004407617417 |  | 4700.23279 | 1.482922 | 4.157781e-05
| 4700.172524 | 1.355146 | 0.0001913796 |  | 4700.172524 | 1.482178 | 0.0004263052 |  | 4700.172524 | 1.482969 | 9.833931e-07
| 4700.112258 | 1.355107 | 0.0002042907447 |  | 4700.112258 | 1.482185 | 0.0003711701286 |  | 4700.112258 | 1.482992322 | -5.471672e-05
| 4700.051993 | 1.355072 | 0.0002403681 |  | 4700.051993 | 1.482149 | 0.0002911603 |  | 4700.051993 | 1.48299 | -0.0001112964
| 4699.991727 | 1.355053 | 0.0002982229 |  | 4699.991727 | 1.482058646 | 0.0002146888 |  | 4699.991727 | 1.482968 | -0.0001572532
| 4699.931462 | 1.355061 | 0.0003698369 |  | 4699.931462 | 1.481916779 | 0.0001746224 |  | 4699.931462 | 1.482936 | -0.0001876493
| 4699.871196 | 1.355105 | 0.0004408254 |  | 4699.871196 | 1.481745815 | 0.0001992412 |  | 4699.871196 | 1.482906 | -0.0002043964
| 4699.810931 | 1.355184 | 0.000493005 |  | 4699.810931 | 1.481581 | 0.0003016511 |  | 4699.810931 | 1.482882 | -0.0002139113
| 4699.750665 | 1.355287 | 0.0005095239 |  | 4699.750665 | 1.481462427 | 0.0004757534 |  | 4699.750665 | 1.482864306 | -0.0002239992
| 4699.690399 | 1.355396 | 0.0004796022 |  | 4699.690399 | 1.481422033 | 0.0006942375 |  | 4699.690399 | 1.482848621 | -0.0002401321
| 4699.630134 | 1.355488068 | 0.0004026312 |  | 4699.630134 | 1.481474 | 0.0009173691 |  | 4699.630134 | 1.482828 | -0.0002636048
| 4699.569868 | 1.355542 | 0.0002900553 |  | 4699.569868 | 1.481613 | 0.001103065 |  | 4699.569868 | 1.482796 | -0.0002912621
| 4699.509603 | 1.355543 | 0.0001627016 |  | 4699.509603 | 1.481812462 | 0.001218282 |  | 4699.509603 | 1.482748 | -0.0003160974
| 4699.449337 | 1.35549 | 4.628067e-05 |  | 4699.449337 | 1.482036935 | 0.001246225 |  | 4699.449337 | 1.482686 | -0.0003302875
| 4699.389072 | 1.355394 | -3.623267374e-05 |  | 4699.389072 | 1.482248 | 0.001188886 |  | 4699.389072 | 1.482614 | -0.0003268027
| 4699.328806 | 1.355273938 | -6.945157e-05 |  | 4699.328806 | 1.482417 | 0.001063766 |  | 4699.328806 | 1.482538 | -0.0003008207
| 4699.26854 | 1.355154327 | -4.973018e-05 |  | 4699.26854 | 1.482527 | 0.0008949842 |  | 4699.26854 | 1.482468948 | -0.0002516175
| 4699.208275 | 1.355056141 | 1.59948e-05 |  | 4699.208275 | 1.482573 | 0.0007072965 |  | 4699.208275 | 1.482415 | -0.0001824457
| 4699.148009 | 1.354994 | 0.0001135557 |  | 4699.148009 | 1.482559 | 0.0005206225 |  | 4699.148009 | 1.482383 | -0.0001001854
| 4699.087744 | 1.354976 | 0.0002261047 |  | 4699.087744 | 1.48249 | 0.0003496612 |  | 4699.087744 | 1.482376 | -1.41314e-05
| 4699.027478 | 1.355001 | 0.0003375353 |  | 4699.027478 | 1.482373 | 0.0002070475 |  | 4699.027478 | 1.482393 | 6.586686e-05
| 4698.967213 | 1.355065 | 0.0004344381 |  | 4698.967213 | 1.482215514 | 0.0001047778 |  | 4698.967213 | 1.482429 | 0.0001315994
| 4698.906947 | 1.355163 | 0.0005055703 |  | 4698.906947 | 1.482029167 | 5.521727e-05 |  | 4698.906947 | 1.482475 | 0.0001783139285
| 4698.846681 | 1.355286 | 0.0005407235 |  | 4698.846681 | 1.481830954 | 6.954989e-05 |  | 4698.846681 | 1.482522741 | 0.0002060749
| 4698.786416 | 1.355423981 | 0.0005306092 |  | 4698.786416 | 1.481643891 | 0.000152467 |  | 4698.786416 | 1.482564 | 0.0002189502
| 4698.72615 | 1.355559 | 0.0004683884 |  | 4698.72615 | 1.481495 | 0.0002987069 |  | 4698.72615 | 1.482594806 | 0.000223985
| 4698.665885 | 1.355672 | 0.0003536147 |  | 4698.665885 | 1.481406 | 0.0004909376 |  | 4698.665885 | 1.482616179 | 0.0002283142
| 4698.605619 | 1.355739476 | 0.0001948975 |  | 4698.605619 | 1.481393 | 0.0007033452 |  | 4698.605619 | 1.482632 | 0.0002369513
| 4698.545353 | 1.355743466 | 1.204181346e-05 |  | 4698.545353 | 1.481459 | 0.0009050621804 |  | 4698.545353 | 1.482648 | 0.0002514668
| 4698.485088 | 1.355675 | -0.0001664590203 |  | 4698.485088 | 1.481592524 | 0.001066802 |  | 4698.485088 | 1.482670157 | 0.0002694775
| 4698.424822 | 1.355540453 | -0.0003092336 |  | 4698.424822 | 1.48177348 | 0.001166384 |  | 4698.424822 | 1.4827 | 0.0002860632
| 4698.364557 | 1.355359 | -0.0003897912 |  | 4698.364557 | 1.481975 | 0.001192111 |  | 4698.364557 | 1.482737 | 0.0002959018
| 4698.304291 | 1.355163 | -0.000393624 |  | 4698.304291 | 1.482169 | 0.001141834 |  | 4698.304291 | 1.482778361 | 0.0002948872
| 4698.244026 | 1.354986 | -0.0003224397 |  | 4698.244026 | 1.482327 | 0.001024414 |  | 4698.244026 | 1.482817 | 0.0002816626
| 4698.18376 | 1.354856526 | -0.0001934061 |  | 4698.18376 | 1.482427 | 0.0008581267 |  | 4698.18376 | 1.482849408 | 0.0002577475
| 4698.123494 | 1.354793 | -3.418020864e-05 |  | 4698.123494 | 1.482452624 | 0.0006695782 |  | 4698.123494 | 1.48287 | 0.0002270598168
| 4698.063229 | 1.354799 | 0.0001240453 |  | 4698.063229 | 1.482401252 | 0.0004905733 |  | 4698.063229 | 1.482878 | 0.0001947952
| 4698.002963 | 1.354862 | 0.0002537986 |  | 4698.002963 | 1.482283 | 0.0003538714 |  | 4698.002963 | 1.48287468 | 0.0001660829
| 4697.942698 | 1.354962491 | 0.0003362369 |  | 4697.942698 | 1.482124 | 0.0002854767 |  | 4697.942698 | 1.482862 | 0.0001452098363
| 4697.882432 | 1.355076 | 0.0003637268 |  | 4697.882432 | 1.48196 | 0.0002971034962 |  | 4697.882432 | 1.482843 | 0.0001353715
| 4697.822167 | 1.355179 | 0.0003389712508 |  | 4697.822167 | 1.481831 | 0.0003809967475 |  | 4697.822167 | 1.482825292 | 0.0001375838
| 4697.761901 | 1.355251 | 0.0002736442 |  | 4697.761901 | 1.48176863 | 0.0005090171022 |  | 4697.761901 | 1.482813 | 0.0001508321
| 4697.701635 | 1.35527783 | 0.0001858091 |  | 4697.701635 | 1.481785 | 0.000639811 |  | 4697.701635 | 1.482811 | 0.0001713719
| 4697.64137 | 1.35525568 | 9.745069e-05 |  | 4697.64137 | 1.481869 | 0.0007312381 |  | 4697.64137 | 1.482823 | 0.0001932681
| 4697.581104 | 1.355188 | 3.102948e-05 |  | 4697.581104 | 1.481989 | 0.0007535440243 |  | 4697.581104 | 1.482848309 | 0.0002093115
| 4697.520839 | 1.355090201 | 6.135041808e-06 |  | 4697.520839 | 1.4821 | 0.0006993188903 |  | 4697.520839 | 1.482883 | 0.0002123096
| 4697.460573 | 1.354983 | 3.434149416e-05 |  | 4697.460573 | 1.482162 | 0.0005858209216 |  | 4697.460573 | 1.482919117 | 0.0001981065465
| 4697.400308 | 1.354894 | 0.0001164799 |  | 4697.400308 | 1.482153 | 0.0004489883 |  | 4697.400308 | 1.482946956 | 0.0001673821355
| 4697.340042 | 1.354849 | 0.0002395258 |  | 4697.340042 | 1.482073 | 0.0003295727 |  | 4697.340042 | 1.482958 | 0.0001263651
| 4697.279776 | 1.354863 | 0.0003788081 |  | 4697.279776 | 1.481941 | 0.0002607861 |  | 4697.279776 | 1.482948 | 8.567061186e-05
| 4697.219511 | 1.354941 | 0.0005034202116 |  | 4697.219511 | 1.481793 | 0.0002574098 |  | 4697.219511 | 1.48292 | 5.742885e-05
| 4697.159245 | 1.355068 | 0.0005842394 |  | 4697.159245 | 1.481662 | 0.000314869 |  | 4697.159245 | 1.482883 | 5.11379195e-05
| 4697.09898 | 1.355218 | 0.0006024044 |  | 4697.09898 | 1.481569741 | 0.0004132145 |  | 4697.09898 | 1.482852 | 6.932109e-05
| 4697.038714 | 1.355358202 | 0.0005548278 |  | 4697.038714 | 1.481525 | 0.0005274394 |  | 4697.038714 | 1.482841 | 0.0001060629
| 4696.978449 | 1.355459 | 0.0004553612 |  | 4696.978449 | 1.481523 | 0.0006355396 |  | 4696.978449 | 1.48286 | 0.0001474037
| 4696.918183 | 1.355504 | 0.0003302396 |  | 4696.918183 | 1.481551 | 0.0007242358 |  | 4696.918183 | 1.482909 | 0.0001753402
| 4696.857917 | 1.355489 | 0.0002097471 |  | 4696.857917 | 1.481595238 | 0.000789088 |  | 4696.857917 | 1.482979 | 0.0001730966
| 4696.797652 | 1.355428 | 0.0001199622 |  | 4696.797652 | 1.481645814 | 0.0008304102 |  | 4696.797652 | 1.483051 | 0.0001307106
| 4696.737386 | 1.355344496 | 7.502114556e-05 |  | 4696.737386 | 1.481695 | 0.0008510411 |  | 4696.737386 | 1.483105615 | 4.881131e-05
| 4696.677121 | 1.355263 | 7.531690736e-05 |  | 4696.677121 | 1.48173652 | 0.0008539645349 |  | 4696.677121 | 1.483123 | -6.133903e-05
| 4696.616855 | 1.355203 | 0.0001095221 |  | 4696.616855 | 1.481765 | 0.0008426103741 |  | 4696.616855 | 1.483092 | -0.0001802781
| 4696.55659 | 1.355173 | 0.0001602664 |  | 4696.55659 | 1.481773 | 0.0008245904213 |  | 4696.55659 | 1.483012 | -0.0002854831
| 4696.496324 | 1.355173 | 0.0002103949 |  | 4696.496324 | 1.481758797 | 0.0008107032012 |  | 4696.496324 | 1.482892 | -0.0003568367
| 4696.436058 | 1.355193663 | 0.0002478819 |  | 4696.436058 | 1.481726 | 0.000815009 |  | 4696.436058 | 1.482751 | -0.0003805061
| 4696.375793 | 1.355225 | 0.000268061 |  | 4696.375793 | 1.481685313 | 0.0008480439 |  | 4696.375793 | 1.482608 | -0.0003519092
| 4696.315527 | 1.355256626 | 0.0002723005 |  | 4696.315527 | 1.481655638 | 0.0009132056 |  | 4696.315527 | 1.482483 | -0.000275033
| 4696.255262 | 1.355283 | 0.0002660092 |  | 4696.255262 | 1.481655 | 0.001002962 |  | 4696.255262 | 1.482394017 | -0.0001609225
| 4696.194996 | 1.355302 | 0.0002550934 |  | 4696.194996 | 1.481695 | 0.001100072 |  | 4696.194996 | 1.482350451 | -2.56867e-05
| 4696.13473 | 1.355316 | 0.0002437408 |  | 4696.13473 | 1.481778 | 0.001183129149 |  | 4696.13473 | 1.482356 | 0.0001126766
| 4696.074465 | 1.355329 | 0.0002340538 |  | 4696.074465 | 1.481893165 | 0.001231693 |  | 4696.074465 | 1.48241 | 0.0002356196195
| 4696.014199 | 1.355342 | 0.0002256133 |  | 4696.014199 | 1.482021 | 0.001234182665 |  | 4696.014199 | 1.4825 | 0.0003268895
| 4695.953934 | 1.355358 | 0.0002167402 |  | 4695.953934 | 1.48214067 | 0.001190007 |  | 4695.953934 | 1.482613 | 0.0003747707
| 4695.893668 | 1.355378 | 0.0002047629 |  | 4695.893668 | 1.482233435 | 0.001108239 |  | 4695.893668 | 1.482729 | 0.0003742584
| 4695.833403 | 1.355402433 | 0.0001864569 |  | 4695.833403 | 1.482288 | 0.001003706 |  | 4695.833403 | 1.482829 | 0.000328717
| 4695.773137 | 1.355428 | 0.0001588094 |  | 4695.773137 | 1.482302 | 0.0008931375 |  | 4695.773137 | 1.482895892 | 0.0002500349
| 4695.712871 | 1.355453 | 0.0001191402 |  | 4695.712871 | 1.482276415 | 0.0007916849 |  | 4695.712871 | 1.48292 | 0.0001565049
| 4695.652606 | 1.355471 | 6.621334473e-05 |  | 4695.652606 | 1.482219 | 0.0007111508 |  | 4695.652606 | 1.482901672 | 6.83291581e-05
| 4695.59234 | 1.355476 | 1.027067e-06 |  | 4695.59234 | 1.48214 | 0.0006610693 |  | 4695.59234 | 1.48285091 | 2.363352825e-06
| 4695.532075 | 1.355462 | -7.222153431e-05 |  | 4695.532075 | 1.482052 | 0.0006467551455 |  | 4695.532075 | 1.482784 | -3.251081e-05
| 4695.471809 | 1.355427 | -0.0001465994 |  | 4695.471809 | 1.481968 | 0.0006692271 |  | 4695.471809 | 1.482717 | -3.70467103e-05
| 4695.411544 | 1.355369 | -0.0002139459 |  | 4695.411544 | 1.481906 | 0.0007222854814 |  | 4695.411544 | 1.482662 | -2.055861039e-05
| 4695.351278 | 1.355292 | -0.0002666024 |  | 4695.351278 | 1.481874 | 0.0007927357 |  | 4695.351278 | 1.482624 | 4.154544655e-06
| 4695.291012 | 1.355202 | -0.0002995155 |  | 4695.291012 | 1.481875 | 0.0008631454891 |  | 4695.291012 | 1.482597 | 2.636351e-05
| 4695.230747 | 1.355107363 | -0.0003113643 |  | 4695.230747 | 1.481903 | 0.0009172961 |  | 4695.230747 | 1.482572 | 4.218656e-05
| 4695.170481 | 1.355014 | -0.0003044726 |  | 4695.170481 | 1.481938859 | 0.000946532058 |  | 4695.170481 | 1.48254 | 5.571437e-05
| 4695.110216 | 1.354923 | -0.0002834301 |  | 4695.110216 | 1.481966136 | 0.0009546621604 |  | 4695.110216 | 1.482497 | 7.670093e-05
| 4695.04995 | 1.354835 | -0.0002513158 |  | 4695.04995 | 1.481973 | 0.0009570394092 |  | 4695.04995 | 1.482448 | 0.0001151224
| 4694.989685 | 1.354746 | -0.0002079828 |  | 4694.989685 | 1.48196 | 0.000974385 |  | 4694.989685 | 1.482404 | 0.000176469
| 4694.929419 | 1.354652465 | -0.0001484095 |  | 4694.929419 | 1.481944 | 0.001022868 |  | 4694.929419 | 1.482377 | 0.0002580007
| 4694.869153 | 1.354557 | -6.378082e-05 |  | 4694.869153 | 1.481952 | 0.001103284 |  | 4694.869153 | 1.482377 | 0.000349531
| 4694.808888 | 1.354467 | 5.598617824e-05 |  | 4694.808888 | 1.482005 | 0.001199144 |  | 4694.808888 | 1.482405775 | 0.0004373597
| 4694.748622 | 1.354401 | 0.000215339007 |  | 4694.748622 | 1.482115 | 0.001280506 |  | 4694.748622 | 1.482457 | 0.0005099706
| 4694.688357 | 1.354380247 | 0.0004101023 |  | 4694.688357 | 1.482269 | 0.001314004 |  | 4694.688357 | 1.482519 | 0.0005617698
| 4694.628091 | 1.354424 | 0.0006229292 |  | 4694.628091 | 1.482439 | 0.001277424 |  | 4694.628091 | 1.482582 | 0.0005944342
| 4694.567826 | 1.354545 | 0.0008252017 |  | 4694.567826 | 1.482586 | 0.001167799 |  | 4694.567826 | 1.48264 | 0.0006149116
| 4694.50756 | 1.354739 | 0.0009815648 |  | 4694.50756 | 1.482676 | 0.001004933 |  | 4694.50756 | 1.482693 | 0.0006307696
| 4694.447294 | 1.354985 | 0.001059124 |  | 4694.447294 | 1.482689 | 0.0008225584 |  | 4694.447294 | 1.482746 | 0.0006457462
| 4694.387029 | 1.355244 | 0.001037633 |  | 4694.387029 | 1.482627 | 0.0006581984434 |  | 4694.387029 | 1.482805 | 0.0006577051614
| 4694.326763 | 1.355469697 | 0.0009172316 |  | 4694.326763 | 1.482509503 | 0.0005412432 |  | 4694.326763 | 1.482872 | 0.0006599148525
| 4694.266498 | 1.355621 | 0.0007216166 |  | 4694.266498 | 1.482363 | 0.0004863458844 |  | 4694.266498 | 1.482942 | 0.0006451043316
| 4694.206232 | 1.35567 | 0.0004928262 |  | 4694.206232 | 1.482215 | 0.0004945677 |  | 4694.206232 | 1.483008 | 0.0006097012
| 4694.145966 | 1.355615 | 0.0002820346 |  | 4694.145966 | 1.482083 | 0.000558546734 |  | 4694.145966 | 1.483058 | 0.000556887
| 4694.085701 | 1.35548 | 0.0001341088 |  | 4694.085701 | 1.481983435 | 0.0006690219413 |  | 4694.085701 | 1.483084118 | 0.0004961084
| 4694.025435 | 1.355306 | 7.60541848e-05 |  | 4694.025435 | 1.481926094 | 0.0008175298 |  | 4694.025435 | 1.483087 | 0.0004398022
| 4693.96517 | 1.355141 | 0.0001089301 |  | 4693.96517 | 1.481925 | 0.0009946638 |  | 4693.96517 | 1.483072 | 0.0003985349
| 4693.904904 | 1.355026 | 0.0002099781 |  | 4693.904904 | 1.481995 | 0.001183577 |  | 4693.904904 | 1.483052 | 0.0003771475
| 4693.844639 | 1.35498 | 0.0003414773 |  | 4693.844639 | 1.482148456 | 0.001356446 |  | 4693.844639 | 1.483036 | 0.0003733893
| 4693.784373 | 1.354999 | 0.000464743 |  | 4693.784373 | 1.48238341 | 0.001475633 |  | 4693.784373 | 1.483033364 | 0.0003794708
| 4693.724107 | 1.35506 | 0.000553078 |  | 4693.724107 | 1.482677 | 0.001501425 |  | 4693.724107 | 1.483044 | 0.0003861433
| 4693.663842 | 1.355135 | 0.0005991219 |  | 4693.663842 | 1.482987 | 0.001406816 |  | 4693.663842 | 1.483065675 | 0.0003856204
| 4693.603576 | 1.355196 | 0.0006144991 |  | 4693.603576 | 1.483254431 | 0.001187559 |  | 4693.603576 | 1.483091 | 0.000374678
| 4693.543311 | 1.355236708 | 0.0006217888 |  | 4693.543311 | 1.483425 | 0.0008711887 |  | 4693.543311 | 1.483114 | 0.0003539362
| 4693.483045 | 1.355263 | 0.000641394 |  | 4693.483045 | 1.483463 | 0.0005102596 |  | 4693.483045 | 1.483131137 | 0.000326146
| 4693.42278 | 1.355296 | 0.0006825899 |  | 4693.42278 | 1.483363 | 0.0001693258 |  | 4693.42278 | 1.483142 | 0.0002937325
| 4693.362514 | 1.355356 | 0.0007374055 |  | 4693.362514 | 1.483152 | -9.36593e-05 |  | 4693.362514 | 1.483146 | 0.0002581675
| 4693.302248 | 1.355455 | 0.0007846903363 |  | 4693.302248 | 1.482882 | -0.0002435844 |  | 4693.302248 | 1.483141 | 0.000220225
| 4693.241983 | 1.355589 | 0.0007986248 |  | 4693.241983 | 1.482611 | -0.0002768306 |  | 4693.241983 | 1.483125 | 0.0001817328
| 4693.181717 | 1.355737 | 0.0007602286 |  | 4693.181717 | 1.482387 | -0.0002176358 |  | 4693.181717 | 1.483095 | 0.0001474061
| 4693.121452 | 1.355869 | 0.0006655157 |  | 4693.121452 | 1.482236504 | -0.0001066567 |  | 4693.121452 | 1.483051 | 0.0001243769
| 4693.061186 | 1.355959 | 0.0005283691 |  | 4693.061186 | 1.482158 | 1.361662e-05 |  | 4693.061186 | 1.482997159 | 0.0001207303
| 4693.000921 | 1.355993 | 0.0003746233 |  | 4693.000921 | 1.48213396 | 0.0001139729236 |  | 4693.000921 | 1.482944 | 0.0001418155
| 4692.940655 | 1.355973 | 0.0002336909 |  | 4692.940655 | 1.482138 | 0.0001815742 |  | 4692.940655 | 1.482903 | 0.0001871448
| 4692.880389 | 1.355915 | 0.0001276444 |  | 4692.880389 | 1.482147 | 0.0002204004 |  | 4692.880389 | 1.482886 | 0.0002491487
| 4692.820124 | 1.355845 | 6.526805e-05 |  | 4692.820124 | 1.482148754 | 0.00024385865 |  | 4692.820124 | 1.4829 | 0.0003148384
| 4692.759858 | 1.355786 | 3.989570492e-05 |  | 4692.759858 | 1.482143316 | 0.0002658548 |  | 4692.759858 | 1.482941 | 0.0003695213
| 4692.699593 | 1.355752 | 3.492621e-05 |  | 4692.699593 | 1.482139525 | 0.0002943006 |  | 4692.699593 | 1.483003 | 0.0004018451
| 4692.639327 | 1.35574713 | 3.057294e-05 |  | 4692.639327 | 1.482147 | 0.0003271368724 |  | 4692.639327 | 1.48307 | 0.0004068316
| 4692.579062 | 1.355762 | 1.115606e-05 |  | 4692.579062 | 1.482173 | 0.000355937026 |  | 4692.579062 | 1.483131 | 0.0003875039
| 4692.518796 | 1.355784 | -3.151883e-05 |  | 4692.518796 | 1.482216 | 0.0003678129258 |  | 4692.518796 | 1.483177 | 0.0003523755
| 4692.45853 | 1.355798 | -9.735219722e-05 |  | 4692.45853 | 1.482267 | 0.0003522020478 |  | 4692.45853 | 1.483206477 | 0.0003115543
| 4692.398265 | 1.355795 | -0.0001809185 |  | 4692.398265 | 1.482309 | 0.0003049232 |  | 4692.398265 | 1.483224 | 0.000272682
| 4692.337999 | 1.355768 | -0.0002738896 |  | 4692.337999 | 1.482326 | 0.0002313762 |  | 4692.337999 | 1.483235 | 0.0002378366
| 4692.277734 | 1.355714 | -0.0003679741 |  | 4692.277734 | 1.482303401 | 0.0001461888 |  | 4692.277734 | 1.483246 | 0.0002046128
| 4692.217468 | 1.355632 | -0.0004545765 |  | 4692.217468 | 1.482237 | 7.054739108e-05 |  | 4692.217468 | 1.483257 | 0.0001675969
| 4692.157202 | 1.355520838 | -0.000524185 |  | 4692.157202 | 1.482135 | 2.772621e-05 |  | 4692.157202 | 1.483264 | 0.0001222962
| 4692.096937 | 1.355385 | -0.0005651735 |  | 4692.096937 | 1.482015 | 3.535008e-05 |  | 4692.096937 | 1.483259 | 6.879227e-05
| 4692.036671 | 1.355234027 | -0.0005659754 |  | 4692.036671 | 1.481904 | 0.0001000607 |  | 4692.036671 | 1.483235 | 1.222573e-05
| 4691.976406 | 1.355082 | -0.000517614 |  | 4691.976406 | 1.481833 | 0.0002127072622 |  | 4691.976406 | 1.48319 | -3.759310205e-05
| 4691.91614 | 1.354952 | -0.0004189096 |  | 4691.91614 | 1.481823 | 0.0003499466 |  | 4691.91614 | 1.483126486 | -6.924989e-05
| 4691.855875 | 1.354863571 | -0.0002794225 |  | 4691.855875 | 1.48188 | 0.0004791998 |  | 4691.855875 | 1.483052669 | -7.344416e-05
| 4691.795609 | 1.354835 | -0.0001197684 |  | 4691.795609 | 1.481994 | 0.0005682493859 |  | 4691.795609 | 1.482982 | -4.612042e-05
| 4691.735343 | 1.354871 | 3.211843e-05 |  | 4691.735343 | 1.482141123 | 0.0005940359 |  | 4691.735343 | 1.48293 | 9.71239995e-06
| 4691.675078 | 1.354961 | 0.0001476194 |  | 4691.675078 | 1.482287 | 0.0005487303 |  | 4691.675078 | 1.482908 | 8.370671e-05
| 4691.614812 | 1.355085 | 0.000206271 |  | 4691.614812 | 1.482401477 | 0.0004419864 |  | 4691.614812 | 1.482923 | 0.0001610829
| 4691.554547 | 1.35521 | 0.0002007032 |  | 4691.554547 | 1.482462 | 0.0002949892 |  | 4691.554547 | 1.482973 | 0.0002249149
| 4691.494281 | 1.355309 | 0.0001395521 |  | 4691.494281 | 1.48246099 | 0.0001342254701 |  | 4691.494281 | 1.48305 | 0.0002605851
| 4691.434016 | 1.355359 | 4.411345913e-05 |  | 4691.434016 | 1.4824 | -1.555599e-05 |  | 4691.434016 | 1.483137656 | 0.0002590317
| 4691.37375 | 1.355354417 | -5.791827e-05 |  | 4691.37375 | 1.482291 | -0.0001354658 |  | 4691.37375 | 1.483219 | 0.0002189575
| 4691.313484 | 1.355302 | -0.0001404105 |  | 4691.313484 | 1.482147 | -0.0002125264 |  | 4691.313484 | 1.483279 | 0.0001474174
| 4691.253219 | 1.355219559 | -0.0001857541 |  | 4691.253219 | 1.481984103 | -0.0002378501322 |  | 4691.253219 | 1.483306 | 5.769722e-05
| 4691.192953 | 1.35513 | -0.0001881316 |  | 4691.192953 | 1.481819 | -0.0002059057 |  | 4691.192953 | 1.483298 | -3.416667e-05
| 4691.132688 | 1.355052 | -0.0001527029 |  | 4691.132688 | 1.481673 | -0.000114966 |  | 4691.132688 | 1.483258 | -0.000113052
| 4691.072422 | 1.355001 | -9.300338e-05 |  | 4691.072422 | 1.48157107 | 2.788517e-05 |  | 4691.072422 | 1.483199 | -0.0001692443
| 4691.012157 | 1.354979735 | -2.479359852e-05 |  | 4691.012157 | 1.481537141 | 0.0002026524 |  | 4691.012157 | 1.483132 | -0.0001997711
| 4690.951891 | 1.354986 | 3.828969362e-05 |  | 4690.951891 | 1.481585 | 0.0003760380622 |  | 4690.951891 | 1.483069 | -0.0002081539
| 4690.891625 | 1.355012 | 8.677959246e-05 |  | 4690.891625 | 1.481710364 | 0.0005075723 |  | 4690.891625 | 1.483016887 | -0.0002020532
| 4690.83136 | 1.355048175 | 0.0001170714 |  | 4690.83136 | 1.481887212 | 0.0005597834 |  | 4690.83136 | 1.482976 | -0.0001895542
| 4690.771094 | 1.355087 | 0.0001290881 |  | 4690.771094 | 1.48207 | 0.0005130492 |  | 4690.771094 | 1.482942 | -0.0001762595
| 4690.710829 | 1.355121 | 0.0001253902 |  | 4690.710829 | 1.482206 | 0.000374534736 |  | 4690.710829 | 1.482912 | -0.0001637209
| 4690.650563 | 1.355148 | 0.0001090859 |  | 4690.650563 | 1.482254 | 0.0001797818126 |  | 4690.650563 | 1.482881742 | -0.0001493921
| 4690.590298 | 1.355163 | 8.32734836e-05 |  | 4690.590298 | 1.482196 | -1.697411e-05 |  | 4690.590298 | 1.482851 | -0.000129534
| 4690.530032 | 1.355164391 | 5.184176e-05 |  | 4690.530032 | 1.482048 | -0.0001615367999 |  | 4690.530032 | 1.482824 | -0.0001012465
| 4690.469766 | 1.355148848 | 2.039756e-05 |  | 4690.469766 | 1.481852 | -0.0002163436348 |  | 4690.469766 | 1.482805233 | -6.494164e-05
| 4690.409501 | 1.355116 | -3.828947038e-06 |  | 4690.409501 | 1.481663 | -0.000173720992 |  | 4690.409501 | 1.4828 | -2.471626e-05
| 4690.349235 | 1.355070069 | -1.287061e-05 |  | 4690.349235 | 1.481529 | -5.720101972e-05 |  | 4690.349235 | 1.482809263 | 1.314588e-05
| 4690.28897 | 1.355018 | -5.848697e-08 |  | 4690.28897 | 1.481475525 | 8.907176e-05 |  | 4690.28897 | 1.482832 | 4.149266e-05
| 4690.228704 | 1.35497 | 3.716648e-05 |  | 4690.228704 | 1.481498 | 0.0002175475 |  | 4690.228704 | 1.482862 | 5.487449e-05
| 4690.168438 | 1.35494 | 9.498053534e-05 |  | 4690.168438 | 1.481569698 | 0.0002941164503 |  | 4690.168438 | 1.482893 | 5.135467e-05
| 4690.108173 | 1.354936 | 0.0001630223431 |  | 4690.108173 | 1.481650892 | 0.0003074341 |  | 4690.108173 | 1.482916 | 3.229222e-05
| 4690.047907 | 1.354961 | 0.0002263004 |  | 4690.047907 | 1.48170787 | 0.0002691963 |  | 4690.047907 | 1.482925512 | 2.460159325e-06
| 4689.987642 | 1.35501 | 0.0002701839 |  | 4689.987642 | 1.481721 | 0.0002047811 |  | 4689.987642 | 1.482917502 | -3.146154015e-05
| 4689.927376 | 1.355067 | 0.000284579 |  | 4689.927376 | 1.481689842 | 0.0001425502 |  | 4689.927376 | 1.482891 | -6.136788e-05
| 4689.867111 | 1.355117 | 0.0002689698 |  | 4689.867111 | 1.481627169 | 0.0001017358 |  | 4689.867111 | 1.482849 | -7.906581e-05
| 4689.806845 | 1.355142 | 0.0002332404 |  | 4689.806845 | 1.481550616 | 8.948678e-05 |  | 4689.806845 | 1.482797 | -7.783456e-05
| 4689.746579 | 1.355133 | 0.0001953878 |  | 4689.746579 | 1.481474 | 0.0001024629 |  | 4689.746579 | 1.482744 | -5.34293e-05
| 4689.686314 | 1.355096 | 0.0001761633376 |  | 4689.686314 | 1.481405487 | 0.0001332618 |  | 4689.686314 | 1.482701 | -5.685308e-06
| 4689.626048 | 1.355044 | 0.0001912556799 |  | 4689.626048 | 1.481345 | 0.0001748792 |  | 4689.626048 | 1.482678 | 6.02406222e-05
| 4689.565783 | 1.354999 | 0.0002463480487 |  | 4689.565783 | 1.481291643 | 0.0002243606 |  | 4689.565783 | 1.482684 | 0.0001341846
| 4689.505517 | 1.354984 | 0.0003341289 |  | 4689.505517 | 1.481243981 | 0.0002818271086 |  | 4689.505517 | 1.482721 | 0.0002022339
| 4689.445252 | 1.355014288 | 0.0004362496 |  | 4689.445252 | 1.481204 | 0.0003477829 |  | 4689.445252 | 1.482785 | 0.0002504791
| 4689.384986 | 1.355095 | 0.000528421 |  | 4689.384986 | 1.481175057 | 0.0004200507947 |  | 4689.384986 | 1.482864 | 0.000267779
| 4689.32472 | 1.355216 | 0.0005877656 |  | 4689.32472 | 1.481157453 | 0.0004948895 |  | 4689.32472 | 1.482944919 | 0.0002494868
| 4689.264455 | 1.35536085 | 0.0005985053 |  | 4689.264455 | 1.48115 | 0.0005685256 |  | 4689.264455 | 1.48301037 | 0.0001981222
| 4689.204189 | 1.355507 | 0.0005552985 |  | 4689.204189 | 1.481148 | 0.0006393214626 |  | 4689.204189 | 1.483048 | 0.0001235051
| 4689.143924 | 1.355633 | 0.0004624051 |  | 4689.143924 | 1.481148748 | 0.0007098657 |  | 4689.143924 | 1.483051 | 3.923478e-05
| 4689.083658 | 1.355724 | 0.0003316662 |  | 4689.083658 | 1.481151 | 0.0007849974 |  | 4689.083658 | 1.48302 | -3.988395e-05
| 4689.023393 | 1.355769738 | 0.0001779435 |  | 4689.023393 | 1.481160779 | 0.0008689982718 |  | 4689.023393 | 1.482959 | -0.0001013
| 4688.963127 | 1.355766 | 1.702792418e-05 |  | 4688.963127 | 1.481184 | 0.000961749 |  | 4688.963127 | 1.482878 | -0.0001358794
| 4688.902861 | 1.355714 | -0.0001359084 |  | 4688.902861 | 1.481229644 | 0.001057647 |  | 4688.902861 | 1.482787 | -0.0001387224
| 4688.842596 | 1.355618 | -0.0002659733 |  | 4688.842596 | 1.481299323 | 0.001146504 |  | 4688.842596 | 1.482699 | -0.0001086839
| 4688.78233 | 1.355485 | -0.0003587298 |  | 4688.78233 | 1.48139 | 0.001217576 |  | 4688.78233 | 1.482624 | -4.809951e-05
| 4688.722065 | 1.35533 | -0.0004019866 |  | 4688.722065 | 1.481491219 | 0.001264269 |  | 4688.722065 | 1.482572 | 3.741667e-05
| 4688.661799 | 1.355173 | -0.000388891 |  | 4688.661799 | 1.481594 | 0.00128554 |  | 4688.661799 | 1.482553 | 0.0001384984
| 4688.601534 | 1.355036 | -0.0003217802 |  | 4688.601534 | 1.481687762 | 0.001286019 |  | 4688.601534 | 1.48257 | 0.0002427072
| 4688.541268 | 1.354942 | -0.0002135196 |  | 4688.541268 | 1.481769 | 0.001273613 |  | 4688.541268 | 1.482623 | 0.0003352382
| 4688.481002 | 1.354903452 | -8.689497226e-05 |  | 4688.481002 | 1.481838 | 0.00125499 |  | 4688.481002 | 1.482706 | 0.0004022885
| 4688.420737 | 1.354921438 | 3.050463192e-05 |  | 4688.420737 | 1.481897912 | 0.00123479 |  | 4688.420737 | 1.482806 | 0.0004340484416
| 4688.360471 | 1.354983 | 0.000114257 |  | 4688.360471 | 1.481950799 | 0.001214791 |  | 4688.360471 | 1.482905 | 0.0004277525
| 4688.300206 | 1.355064 | 0.0001502178532 |  | 4688.300206 | 1.481999 | 0.001195887 |  | 4688.300206 | 1.48299 | 0.0003885146
| 4688.23994 | 1.355138 | 0.0001390873 |  | 4688.23994 | 1.482043 | 0.001179592 |  | 4688.23994 | 1.483048 | 0.0003280379
| 4688.179674 | 1.355184 | 9.507620756e-05 |  | 4688.179674 | 1.482086491 | 0.001168333 |  | 4688.179674 | 1.483078 | 0.0002608281
| 4688.119409 | 1.355192 | 4.014800718e-05 |  | 4688.119409 | 1.482135 | 0.001163154 |  | 4688.119409 | 1.483083 | 0.0001994191
| 4688.059143 | 1.355167 | -3.869709e-06 |  | 4688.059143 | 1.482196838 | 0.001160598 |  | 4688.059143 | 1.483074 | 0.0001507242
| 4687.998878 | 1.355124948 | -2.362674e-05 |  | 4687.998878 | 1.482277 | 0.001151991 |  | 4687.998878 | 1.483059 | 0.0001148941
| 4687.938612 | 1.355082 | -1.729885e-05 |  | 4687.938612 | 1.482376557 | 0.001123651 |  | 4687.938612 | 1.483046413 | 8.693389e-05
| 4687.878347 | 1.355053105 | 6.641063698e-06 |  | 4687.878347 | 1.482486987 | 0.001060925 |  | 4687.878347 | 1.483036526 | 5.982156e-05
| 4687.818081 | 1.355041 | 3.506456308e-05 |  | 4687.818081 | 1.48259 | 0.0009545684 |  | 4687.818081 | 1.483026 | 2.84169e-05
| 4687.757815 | 1.355041802 | 5.74751675e-05 |  | 4687.757815 | 1.482665 | 0.0008062667 |  | 4687.757815 | 1.483007091 | -8.051859e-06
| 4687.69755 | 1.355046 | 6.983896562e-05 |  | 4687.69755 | 1.482689 | 0.0006298333 |  | 4687.69755 | 1.482975569 | -4.561009e-05
| 4687.637284 | 1.355045 | 7.622967112e-05 |  | 4687.637284 | 1.482653 | 0.0004491682 |  | 4687.637284 | 1.482929 | -7.736329e-05
| 4687.577019 | 1.355036 | 8.477939634e-05 |  | 4687.577019 | 1.482557625 | 0.0002915567 |  | 4687.577019 | 1.482869 | -9.639952e-05
| 4687.516753 | 1.355026 | 0.0001026025 |  | 4687.516753 | 1.482418791 | 0.0001803928 |  | 4687.516753 | 1.482801525 | -9.730493e-05
| 4687.456488 | 1.355021758 | 0.0001313327 |  | 4687.456488 | 1.482261 | 0.0001277796 |  | 4687.456488 | 1.482732 | -7.782360275e-05
| 4687.396222 | 1.355032 | 0.0001655002 |  | 4687.396222 | 1.48211 | 0.0001332655 |  | 4687.396222 | 1.482667795 | -3.79737623e-05
| 4687.335956 | 1.355060679 | 0.0001949319 |  | 4687.335956 | 1.481988 | 0.0001845764 |  | 4687.335956 | 1.482614 | 2.046802e-05
| 4687.275691 | 1.355102 | 0.0002097066 |  | 4687.275691 | 1.481906 | 0.0002622043 |  | 4687.275691 | 1.482575 | 9.507779e-05
| 4687.215425 | 1.355146704 | 0.0002045426 |  | 4687.215425 | 1.481866 | 0.0003466297 |  | 4687.215425 | 1.482558 | 0.000182086
| 4687.15516 | 1.355184 | 0.0001813425 |  | 4687.15516 | 1.481862466 | 0.0004204311 |  | 4687.15516 | 1.482566284 | 0.0002756503
| 4687.094894 | 1.355207 | 0.0001477825 |  | 4687.094894 | 1.481881611 | 0.0004732895 |  | 4687.094894 | 1.482604 | 0.0003673402
| 4687.034629 | 1.355215621 | 0.000113353 |  | 4687.034629 | 1.481911 | 0.0005028048 |  | 4687.034629 | 1.482671257 | 0.000446095
| 4686.974363 | 1.355215 | 8.48595919e-05 |  | 4686.974363 | 1.481938938 | 0.0005117881 |  | 4686.974363 | 1.482763332 | 0.0005003022
| 4686.914097 | 1.355213 | 6.319934e-05 |  | 4686.914097 | 1.481959617 | 0.0005069628 |  | 4686.914097 | 1.48287 | 0.0005205142543
| 4686.853832 | 1.355217 | 4.353199e-05 |  | 4686.853832 | 1.481971 | 0.0004953564 |  | 4686.853832 | 1.482977 | 0.0005023327
| 4686.793566 | 1.355226 | 1.742979e-05 |  | 4686.793566 | 1.481975 | 0.0004824635 |  | 4686.793566 | 1.483068 | 0.0004486193
| 4686.733301 | 1.355236 | -2.239898e-05 |  | 4686.733301 | 1.481977078 | 0.0004693995 |  | 4686.733301 | 1.483132033 | 0.0003683034
| 4686.673035 | 1.355237 | -7.89485e-05 |  | 4686.673035 | 1.481979 | 0.0004527381 |  | 4686.673035 | 1.483161 | 0.0002746773
| 4686.61277 | 1.355218 | -0.0001483678 |  | 4686.61277 | 1.481977549 | 0.0004274793 |  | 4686.61277 | 1.483154 | 0.0001821116
| 4686.552504 | 1.355173 | -0.0002215988 |  | 4686.552504 | 1.481966 | 0.0003905553 |  | 4686.552504 | 1.483115114 | 0.0001029493
| 4686.492238 | 1.355098 | -0.0002867253 |  | 4686.492238 | 1.481932171 | 0.0003462536 |  | 4686.492238 | 1.483053 | 4.629204e-05
| 4686.431973 | 1.354998 | -0.0003320427 |  | 4686.431973 | 1.481867 | 0.0003075604 |  | 4686.431973 | 1.482977 | 1.747579843e-05
| 4686.371707 | 1.35488 | -0.0003488302 |  | 4686.371707 | 1.481769 | 0.0002960511 |  | 4686.371707 | 1.482896 | 1.90576881e-05
| 4686.311442 | 1.354757 | -0.0003323271 |  | 4686.311442 | 1.481654182 | 0.0003334988 |  | 4686.311442 | 1.48282 | 5.137417e-05
| 4686.251176 | 1.354637 | -0.0002824144 |  | 4686.251176 | 1.481549331 | 0.000433421 |  | 4686.251176 | 1.48276 | 0.0001122876
| 4686.19091 | 1.354532928 | -0.0002022679 |  | 4686.19091 | 1.481492 | 0.000590277 |  | 4686.19091 | 1.482727 | 0.0001957858
| 4686.130645 | 1.354451 | -9.845657e-05 |  | 4686.130645 | 1.481512 | 0.0007773018 |  | 4686.130645 | 1.482728702 | 0.0002914181
| 4686.070379 | 1.354398 | 2.048877e-05 |  | 4686.070379 | 1.481625 | 0.0009502971 |  | 4686.070379 | 1.482770319 | 0.0003840944
| 4686.010114 | 1.354376 | 0.0001441728 |  | 4686.010114 | 1.481818059 | 0.001060449 |  | 4686.010114 | 1.482849 | 0.0004564408
| 4685.949848 | 1.354381 | 0.0002631654 |  | 4685.949848 | 1.482051 | 0.001071286 |  | 4685.949848 | 1.482954 | 0.0004928651
| 4685.889583 | 1.354409 | 0.0003695889 |  | 4685.889583 | 1.48227 | 0.0009721589 |  | 4685.889583 | 1.483066837 | 0.0004843044
| 4685.829317 | 1.354451 | 0.0004600218858 |  | 4685.829317 | 1.482421629 | 0.0007838829 |  | 4685.829317 | 1.48316628 | 0.0004319152
| 4685.769051 | 1.3545 | 0.0005353125 |  | 4685.769051 | 1.482473 | 0.000551916 |  | 4685.769051 | 1.483234457 | 0.0003471398241
| 4685.708786 | 1.354550359 | 0.0005998627 |  | 4685.708786 | 1.482421 | 0.0003299727 |  | 4685.708786 | 1.483262 | 0.0002486489
| 4685.64852 | 1.354601909 | 0.0006585622 |  | 4685.64852 | 1.48229 | 0.0001627014524 |  | 4685.64852 | 1.483249 | 0.000157024
| 4685.588255 | 1.354658 | 0.0007149889 |  | 4685.588255 | 1.482121342 | 7.13615307e-05 |  | 4685.588255 | 1.483208 | 8.816663793e-05
| 4685.527989 | 1.354722 | 0.0007682257 |  | 4685.527989 | 1.48195498 | 5.157898e-05 |  | 4685.527989 | 1.483154 | 4.900836e-05
| 4685.467724 | 1.354799 | 0.000813496 |  | 4685.467724 | 1.481816 | 8.018404898e-05 |  | 4685.467724 | 1.483105 | 3.664578127e-05
| 4685.407458 | 1.354886357 | 0.0008442077 |  | 4685.407458 | 1.48170968 | 0.0001311148 |  | 4685.407458 | 1.483069787 | 4.06447e-05
| 4685.347192 | 1.3549791 | 0.0008547251 |  | 4685.347192 | 1.481624119 | 0.0001877122 |  | 4685.347192 | 1.483051 | 4.868698e-05
| 4685.286927 | 1.355069 | 0.0008437251 |  | 4685.286927 | 1.481545 | 0.0002501385711 |  | 4685.286927 | 1.483042 | 5.13656442e-05
| 4685.226661 | 1.355147 | 0.0008148623 |  | 4685.226661 | 1.481468 | 0.0003300806886 |  | 4685.226661 | 1.483036 | 4.552416e-05
| 4685.166396 | 1.35521 | 0.0007755732 |  | 4685.166396 | 1.481402 | 0.0004405246 |  | 4685.166396 | 1.483025 | 3.43912953e-05
| 4685.10613 | 1.355259 | 0.0007336091 |  | 4685.10613 | 1.481370789 | 0.0005832099 |  | 4685.10613 | 1.483005 | 2.513617e-05
| 4685.045865 | 1.355298 | 0.000693269 |  | 4685.045865 | 1.481395 | 0.0007425311 |  | 4685.045865 | 1.48298 | 2.427819457e-05
| 4684.985599 | 1.355335 | 0.0006541285 |  | 4684.985599 | 1.481485529 | 0.0008878227869 |  | 4684.985599 | 1.482958 | 3.421941e-05
| 4684.925333 | 1.355371 | 0.0006111161 |  | 4684.925333 | 1.481631696 | 0.000984464 |  | 4684.925333 | 1.482944 | 5.192552e-05
| 4684.865068 | 1.355404 | 0.0005579391 |  | 4684.865068 | 1.481804219 | 0.001008731 |  | 4684.865068 | 1.482944 | 7.030572083e-05
| 4684.804802 | 1.355428 | 0.0004909378918 |  | 4684.804802 | 1.481964 | 0.0009563007172 |  | 4684.804802 | 1.482954 | 8.081328e-05
| 4684.744537 | 1.35543 | 0.0004129745 |  | 4684.744537 | 1.482078 | 0.0008443719 |  | 4684.744537 | 1.482968 | 7.793046e-05
| 4684.684271 | 1.355405 | 0.0003333604 |  | 4684.684271 | 1.482126 | 0.0007043947 |  | 4684.684271 | 1.482977 | 6.100133e-05
| 4684.624006 | 1.35535 | 0.0002661364 |  | 4684.624006 | 1.482108911 | 0.0005696486 |  | 4684.624006 | 1.482973 | 3.510059e-05
| 4684.56374 | 1.355271137 | 0.0002250439 |  | 4684.56374 | 1.482042941 | 0.0004646756 |  | 4684.56374 | 1.482952 | 9.318204039e-06
| 4684.503474 | 1.355182 | 0.0002190634 |  | 4684.503474 | 1.481949 | 0.0004001931 |  | 4684.503474 | 1.482915 | -6.503878745e-06
| 4684.443209 | 1.355099966 | 0.0002490432 |  | 4684.443209 | 1.481846155 | 0.0003757036 |  | 4684.443209 | 1.482869131 | -5.135492e-06
| 4684.382943 | 1.355038 | 0.0003077781 |  | 4684.382943 | 1.481744 | 0.0003858125 |  | 4684.382943 | 1.482824 | 1.593514829e-05
| 4684.322678 | 1.355005 | 0.0003822021 |  | 4684.322678 | 1.48165 | 0.0004269485 |  | 4684.322678 | 1.48279 | 5.428569e-05
| 4684.262412 | 1.355 | 0.0004583559 |  | 4684.262412 | 1.481567786 | 0.0004985996 |  | 4684.262412 | 1.482772 | 0.0001031052
| 4684.202146 | 1.355017 | 0.0005257607 |  | 4684.202146 | 1.481509 | 0.0006007267669 |  | 4684.202146 | 1.482773 | 0.000153931
| 4684.141881 | 1.355047 | 0.0005801418 |  | 4684.141881 | 1.481487 | 0.0007273170764 |  | 4684.141881 | 1.482791 | 0.000198561
| 4684.081615 | 1.35508 | 0.0006236708 |  | 4684.081615 | 1.481516157 | 0.0008623009 |  | 4684.081615 | 1.482822 | 0.0002313051
| 4684.02135 | 1.355113 | 0.0006632171 |  | 4684.02135 | 1.481599 | 0.0009813187764 |  | 4684.02135 | 1.482857 | 0.0002494839
| 4683.961084 | 1.355148 | 0.0007056273 |  | 4683.961084 | 1.481724646 | 0.001058863 |  | 4683.961084 | 1.482891 | 0.0002534152
| 4683.900819 | 1.355192 | 0.0007548329 |  | 4683.900819 | 1.481869 | 0.001079110636 |  | 4683.900819 | 1.482919 | 0.0002464498
| 4683.840553 | 1.355254245 | 0.0008080269 |  | 4683.840553 | 1.482001 | 0.001041473 |  | 4683.840553 | 1.482937 | 0.0002333669
| 4683.780287 | 1.355343 | 0.0008561008 |  | 4683.780287 | 1.482096663 | 0.0009631117 |  | 4683.780287 | 1.482944 | 0.0002198176
| 4683.720022 | 1.355458 | 0.0008852566 |  | 4683.720022 | 1.482147394 | 0.0008699388 |  | 4683.720022 | 1.482943 | 0.0002111995
| 4683.659756 | 1.355595 | 0.000881192735 |  | 4683.659756 | 1.482161 | 0.0007856106 |  | 4683.659756 | 1.482937 | 0.0002111927
| 4683.599491 | 1.355739 | 0.0008335469 |  | 4683.599491 | 1.482155705 | 0.00072119 |  | 4683.599491 | 1.482934216 | 0.0002208113
| 4683.539225 | 1.355873 | 0.0007391616 |  | 4683.539225 | 1.48215 | 0.0006714662316 |  | 4683.539225 | 1.482939 | 0.0002376151
| 4683.47896 | 1.355976 | 0.0006041453 |  | 4683.47896 | 1.482151 | 0.0006202477 |  | 4683.47896 | 1.482957 | 0.0002556487239
| 4683.418694 | 1.356036864 | 0.0004426432 |  | 4683.418694 | 1.482147 | 0.0005526119 |  | 4683.418694 | 1.482988 | 0.0002665307
| 4683.358428 | 1.356049 | 0.000272324 |  | 4683.358428 | 1.482118737 | 0.000466266406 |  | 4683.358428 | 1.483027 | 0.0002621960614
| 4683.298163 | 1.356016 | 0.0001107233 |  | 4683.298163 | 1.482045 | 0.0003774828 |  | 4683.298163 | 1.483066448 | 0.0002375307567
| 4683.237897 | 1.355948 | -2.959013e-05 |  | 4683.237897 | 1.481919 | 0.0003165099 |  | 4683.237897 | 1.483093 | 0.0001929135428
| 4683.177632 | 1.355855 | -0.0001434353 |  | 4683.177632 | 1.481758 | 0.0003161433 |  | 4683.177632 | 1.483098 | 0.000135683
| 4683.117366 | 1.355749 | -0.0002314139 |  | 4683.117366 | 1.481597 | 0.0003951763499 |  | 4683.117366 | 1.483073 | 7.872698e-05
| 4683.057101 | 1.355634 | -0.000297422 |  | 4683.057101 | 1.481479 | 0.0005488027 |  | 4683.057101 | 1.483022 | 3.679737e-05
| 4682.996835 | 1.35551 | -0.0003436337 |  | 4682.996835 | 1.481438311 | 0.0007470995 |  | 4682.996835 | 1.482953 | 2.250930375e-05
| 4682.936569 | 1.355376 | -0.0003678952 |  | 4682.936569 | 1.481487548 | 0.000946369 |  | 4682.936569 | 1.482882 | 4.194434e-05
| 4682.876304 | 1.355232 | -0.0003632246 |  | 4682.876304 | 1.481613 | 0.001104029 |  | 4682.876304 | 1.482826 | 9.229222e-05
| 4682.816038 | 1.355085352 | -0.000320984 |  | 4682.816038 | 1.481780647 | 0.001194021 |  | 4682.816038 | 1.482796 | 0.0001626815
| 4682.755773 | 1.354949474 | -0.0002352344 |  | 4682.755773 | 1.481952455 | 0.001214334 |  | 4682.755773 | 1.482798 | 0.0002379859
| 4682.695507 | 1.354843 | -0.0001077749 |  | 4682.695507 | 1.482101 | 0.001183789 |  | 4682.695507 | 1.482827 | 0.0003039406
| 4682.635242 | 1.354783273 | 4.897350409e-05 |  | 4682.635242 | 1.482217 | 0.001128253 |  | 4682.635242 | 1.482874 | 0.0003520032
| 4682.574976 | 1.35478 | 0.0002145055 |  | 4682.574976 | 1.482312 | 0.001067769 |  | 4682.574976 | 1.482926556 | 0.0003811119
| 4682.51471 | 1.354833 | 0.0003646482 |  | 4682.51471 | 1.482401638 | 0.001005509 |  | 4682.51471 | 1.48297728 | 0.0003964291
| 4682.454445 | 1.354929 | 0.0004786783 |  | 4682.454445 | 1.482499 | 0.0009282745911 |  | 4682.454445 | 1.483025 | 0.0004058219
| 4682.394179 | 1.355046 | 0.0005447728 |  | 4682.394179 | 1.482599666 | 0.0008156449 |  | 4682.394179 | 1.483074 | 0.0004141879
| 4682.333914 | 1.355162 | 0.0005636914 |  | 4682.333914 | 1.482681016 | 0.0006538429 |  | 4682.333914 | 1.483132463 | 0.0004198803
| 4682.273648 | 1.355259 | 0.0005468376 |  | 4682.273648 | 1.482711 | 0.0004458079718 |  | 4682.273648 | 1.483205 | 0.0004142407
| 4682.213382 | 1.355329527 | 0.0005117855 |  | 4682.213382 | 1.482662446 | 0.0002173801 |  | 4682.213382 | 1.483289 | 0.0003852356
| 4682.153117 | 1.355375 | 0.0004749546 |  | 4682.153117 | 1.482525 | 9.061502e-06 |  | 4682.153117 | 1.483372335 | 0.0003226764089
| 4682.092851 | 1.355407 | 0.0004470688 |  | 4682.092851 | 1.482315 | -0.0001375148 |  | 4682.092851 | 1.483437999 | 0.0002241349
| 4682.032586 | 1.355439 | 0.0004288055 |  | 4682.032586 | 1.482067482 | -0.0001946054 |  | 4682.032586 | 1.483467 | 9.822518e-05
| 4681.97232 | 1.355481052 | 0.000412981 |  | 4681.97232 | 1.481828 | -0.000157482 |  | 4681.97232 | 1.483446935 | -3.623414e-05
| 4681.912055 | 1.355536 | 0.0003863908 |  | 4681.912055 | 1.48163593 | -4.678033e-05 |  | 4681.912055 | 1.483377 | -0.0001555722
| 4681.851789 | 1.355596 | 0.0003367369 |  | 4681.851789 | 1.481511067 | 0.0001015737 |  | 4681.851789 | 1.483269 | -0.0002381822
| 4681.791523 | 1.355649 | 0.0002569703 |  | 4681.791523 | 1.481450067 | 0.0002505942037 |  | 4681.791523 | 1.483144 | -0.0002714164
| 4681.731258 | 1.355676 | 0.0001491217 |  | 4681.731258 | 1.481431 | 0.0003754189 |  | 4681.731258 | 1.483026 | -0.0002550387906
| 4681.670992 | 1.355663 | 2.528206e-05 |  | 4681.670992 | 1.481425 | 0.0004714311 |  | 4681.670992 | 1.482935445 | -0.0002008622
| 4681.610727 | 1.355601 | -9.468534e-05 |  | 4681.610727 | 1.481412 | 0.000552449 |  | 4681.610727 | 1.482884 | -0.0001280957
| 4681.550461 | 1.355493 | -0.0001877033 |  | 4681.550461 | 1.481385561 | 0.0006418481 |  | 4681.550461 | 1.482869768 | -5.759815675e-05
| 4681.490196 | 1.355354992 | -0.0002338232523 |  | 4681.490196 | 1.481359606 | 0.0007595028 |  | 4681.490196 | 1.482884 | -5.236787175e-06
| 4681.42993 | 1.355211 | -0.0002227006 |  | 4681.42993 | 1.481359 | 0.0009120957 |  | 4681.42993 | 1.48291057 | 2.095064e-05
| 4681.369664 | 1.355087 | -0.0001575222 |  | 4681.369664 | 1.481409 | 0.001088014 |  | 4681.369664 | 1.482934 | 2.187360575e-05
| 4681.309399 | 1.355007 | -5.546627e-05 |  | 4681.309399 | 1.481527 | 0.001260098 |  | 4681.309399 | 1.482943358 | 5.276805e-06
| 4681.249133 | 1.354982 | 5.645767004e-05 |  | 4681.249133 | 1.481708513 | 0.001396251 |  | 4681.249133 | 1.482932 | -1.72087e-05
| 4681.188868 | 1.355004 | 0.0001497794 |  | 4681.188868 | 1.481936468 | 0.001468904 |  | 4681.188868 | 1.482899626 | -3.341467e-05
| 4681.128602 | 1.355052535 | 0.0002042724 |  | 4681.128602 | 1.482181 | 0.001463991 |  | 4681.128602 | 1.482853315 | -3.345973e-05
| 4681.068337 | 1.3551 | 0.0002150784 |  | 4681.068337 | 1.48241 | 0.001383345 |  | 4681.068337 | 1.482802 | -1.152039e-05
| 4681.008071 | 1.355119 | 0.0001955840821 |  | 4681.008071 | 1.482599441 | 0.001242485 |  | 4681.008071 | 1.482757 | 3.374989e-05
| 4680.947805 | 1.355097778 | 0.0001724132382 |  | 4680.947805 | 1.482737 | 0.001062246 |  | 4680.947805 | 1.482728215 | 9.790051e-05
| 4680.88754 | 1.355041 | 0.0001758524 |  | 4680.88754 | 1.482820787 | 0.0008623918 |  | 4680.88754 | 1.482724 | 0.0001720707
| 4680.827274 | 1.354972631 | 0.0002271533 |  | 4680.827274 | 1.482854 | 0.0006574514908 |  | 4680.827274 | 1.482747 | 0.0002443033
| 4680.767009 | 1.354926 | 0.0003297799 |  | 4680.767009 | 1.482842384 | 0.0004556473 |  | 4680.767009 | 1.482793 | 0.0003024796
| 4680.706743 | 1.354931 | 0.0004668424 |  | 4680.706743 | 1.482787465 | 0.0002634934847 |  | 4680.706743 | 1.482853 | 0.0003381479
| 4680.646478 | 1.355003 | 0.000606033 |  | 4680.646478 | 1.48269 | 8.823165e-05 |  | 4680.646478 | 1.482912 | 0.000349336
| 4680.586212 | 1.355138831 | 0.0007114266 |  | 4680.586212 | 1.482552 | -5.881145183e-05 |  | 4680.586212 | 1.482961 | 0.0003419197
| 4680.525946 | 1.35531428 | 0.000755075 |  | 4680.525946 | 1.482379 | -0.0001632595 |  | 4680.525946 | 1.482992 | 0.0003274087
| 4680.465681 | 1.355496 | 0.0007262678 |  | 4680.465681 | 1.482187784 | -0.0002127336 |  | 4680.465681 | 1.483008 | 0.000318877
| 4680.405415 | 1.355653 | 0.0006325694 |  | 4680.405415 | 1.482 | -0.0002031498 |  | 4680.405415 | 1.483019 | 0.0003250840257
| 4680.34515 | 1.355763 | 0.0004941493 |  | 4680.34515 | 1.481838 | -0.0001414539 |  | 4680.34515 | 1.48304 | 0.0003459858
| 4680.284884 | 1.35582 | 0.0003345659 |  | 4680.284884 | 1.481719 | -4.54496e-05 |  | 4680.284884 | 1.483083 | 0.0003717215
| 4680.224618 | 1.355826 | 0.00017282982 |  | 4680.224618 | 1.48165 | 6.113639e-05 |  | 4680.224618 | 1.483152 | 0.0003854248916
| 4680.164353 | 1.355790687 | 1.949102132e-05 |  | 4680.164353 | 1.481621 | 0.0001559095 |  | 4680.164353 | 1.483238 | 0.0003699980128
| 4680.104087 | 1.355717 | -0.0001203487 |  | 4680.104087 | 1.481616 | 0.0002256814 |  | 4680.104087 | 1.483324 | 0.0003147877
| 4680.043822 | 1.355605 | -0.0002404126 |  | 4680.043822 | 1.481616 | 0.000269995 |  | 4680.043822 | 1.483389 | 0.0002212387422
| 4679.983556 | 1.355453 | -0.000329055 |  | 4679.983556 | 1.481606412 | 0.000298703 |  | 4679.983556 | 1.483412 | 0.0001030533
| 4679.923291 | 1.355267 | -0.0003674483 |  | 4679.923291 | 1.481584 | 0.0003262344 |  | 4679.923291 | 1.483386048 | -1.729936e-05
| 4679.863025 | 1.355065 | -0.0003360081 |  | 4679.863025 | 1.481555616 | 0.0003639826 |  | 4679.863025 | 1.483315 | -0.0001162194
| 4679.802759 | 1.354878 | -0.0002237058 |  | 4679.802759 | 1.481533 | 0.0004150927 |  | 4679.802759 | 1.483214 | -0.0001760347
| 4679.742494 | 1.354745 | -3.742866196e-05 |  | 4679.742494 | 1.481526001 | 0.0004729754 |  | 4679.742494 | 1.483106 | -0.000189818
| 4679.682228 | 1.354699 | 0.0001944712 |  | 4679.682228 | 1.481537732 | 0.0005250947 |  | 4679.682228 | 1.48301 | -0.0001623359
| 4679.621963 | 1.354757 | 0.0004274125 |  | 4679.621963 | 1.481561 | 0.000560679 |  | 4679.621963 | 1.482941 | -0.0001065563
| 4679.561697 | 1.354909 | 0.0006126228 |  | 4679.561697 | 1.481581435 | 0.0005761820627 |  | 4679.561697 | 1.482903 | -3.825265e-05
| 4679.501432 | 1.355122 | 0.0007115385 |  | 4679.501432 | 1.481587216 | 0.0005782323 |  | 4679.501432 | 1.482895 | 2.859434e-05
| 4679.441166 | 1.355349 | 0.0007075193 |  | 4679.441166 | 1.481572636 | 0.0005806217 |  | 4679.441166 | 1.482909 | 8.46894936e-05
| 4679.3809 | 1.355542 | 0.0006101317 |  | 4679.3809 | 1.481541868 | 0.0005980519 |  | 4679.3809 | 1.482937 | 0.0001260136
| 4679.320635 | 1.355667 | 0.0004492831 |  | 4679.320635 | 1.481508932 | 0.0006395999 |  | 4679.320635 | 1.482971 | 0.0001517969
| 4679.260369 | 1.355709 | 0.0002651142 |  | 4679.260369 | 1.481491 | 0.0007028738 |  | 4679.260369 | 1.483007 | 0.0001629883
| 4679.200104 | 1.355674 | 9.489494e-05 |  | 4679.200104 | 1.481498822 | 0.0007748667 |  | 4679.200104 | 1.48304 | 0.0001611138
| 4679.139838 | 1.355582 | -3.479868236e-05 |  | 4679.139838 | 1.481534 | 0.0008373593 |  | 4679.139838 | 1.483066 | 0.0001489529
| 4679.079573 | 1.355459 | -0.0001118848 |  | 4679.079573 | 1.481586 | 0.0008752856 |  | 4679.079573 | 1.48308 | 0.0001312395
| 4679.019307 | 1.355328 | -0.0001362045 |  | 4679.019307 | 1.481635302 | 0.000883185 |  | 4679.019307 | 1.483083 | 0.0001144195
| 4678.959041 | 1.355206 | -0.0001136546 |  | 4678.959041 | 1.481662524 | 0.0008688137 |  | 4678.959041 | 1.483077 | 0.000105233
| 4678.898776 | 1.355106 | -5.280894e-05 |  | 4678.898776 | 1.481656 | 0.0008513545 |  | 4678.898776 | 1.483067946 | 0.0001084698
| 4678.83851 | 1.355036 | 3.715581e-05 |  | 4678.83851 | 1.481619 | 0.0008547508 |  | 4678.83851 | 1.483065 | 0.0001239435
| 4678.778245 | 1.355006 | 0.0001441759 |  | 4678.778245 | 1.481567 | 0.0008977653 |  | 4678.778245 | 1.483077246 | 0.0001461716
| 4678.717979 | 1.355019 | 0.0002532171 |  | 4678.717979 | 1.481527 | 0.0009870538 |  | 4678.717979 | 1.483107 | 0.0001650117
| 4678.657714 | 1.355076 | 0.0003453635 |  | 4678.657714 | 1.481526087 | 0.001113394 |  | 4678.657714 | 1.48315 | 0.0001700406886
| 4678.597448 | 1.355165 | 0.0004027246 |  | 4678.597448 | 1.481582 | 0.001253179 |  | 4678.597448 | 1.483199 | 0.0001544022744
| 4678.537182 | 1.355266 | 0.0004131255 |  | 4678.537182 | 1.481699 | 0.001376008 |  | 4678.537182 | 1.483241 | 0.000117609
| 4678.476917 | 1.355354333 | 0.0003764965 |  | 4678.476917 | 1.481862889 | 0.001452838 |  | 4678.476917 | 1.483268 | 6.544799e-05
| 4678.416651 | 1.355408516 | 0.000306256 |  | 4678.416651 | 1.482047 | 0.001465371 |  | 4678.416651 | 1.483274 | 7.672180715e-06
| 4678.356386 | 1.355417 | 0.0002262239 |  | 4678.356386 | 1.48222 | 0.001411962 |  | 4678.356386 | 1.483261 | -4.646209e-05
| 4678.29612 | 1.355381983 | 0.000162941 |  | 4678.29612 | 1.482351 | 0.00130788 |  | 4678.29612 | 1.483236 | -9.123924e-05
| 4678.235854 | 1.355322 | 0.0001368253 |  | 4678.235854 | 1.482426245 | 0.001180775 |  | 4678.235854 | 1.48320371 | -0.000125871
| 4678.175589 | 1.355263 | 0.0001549792967 |  | 4678.175589 | 1.482444 | 0.001061765 |  | 4678.175589 | 1.4831672 | -0.0001522173
| 4678.115323 | 1.355229 | 0.0002094948 |  | 4678.115323 | 1.482423 | 0.0009772922 |  | 4678.115323 | 1.483126 | -0.0001717705
| 4678.055058 | 1.355239 | 0.0002794776 |  | 4678.055058 | 1.48239 | 0.0009387972 |  | 4678.055058 | 1.483079 | -0.0001827939
| 4677.994792 | 1.355293 | 0.0003394834 |  | 4677.994792 | 1.482374 | 0.0009410278304 |  | 4677.994792 | 1.483025525 | -0.0001797779
| 4677.934527 | 1.355382858 | 0.0003659198 |  | 4677.934527 | 1.482397 | 0.000963337 |  | 4677.934527 | 1.482971 | -0.0001560872
| 4677.874261 | 1.355487 | 0.0003445108 |  | 4677.874261 | 1.482464 | 0.0009771804 |  | 4677.874261 | 1.482927 | -0.0001082333
| 4677.813995 | 1.35558 | 0.0002725355 |  | 4677.813995 | 1.482563 | 0.0009559935 |  | 4677.813995 | 1.482906 | -4.035060918e-05
| 4677.75373 | 1.35564192 | 0.000158556 |  | 4677.75373 | 1.482669377 | 0.0008844237 |  | 4677.75373 | 1.482921 | 3.47845e-05
| 4677.693464 | 1.355655 | 1.963568e-05 |  | 4677.693464 | 1.482756 | 0.0007625894 |  | 4677.693464 | 1.482973 | 9.804647e-05
| 4677.633199 | 1.355613348 | -0.0001224732 |  | 4677.633199 | 1.482798 | 0.0006061963 |  | 4677.633199 | 1.483055529 | 0.0001300840312
| 4677.572933 | 1.35551844 | -0.000245356 |  | 4677.572933 | 1.482785 | 0.0004406002499 |  | 4677.572933 | 1.483149 | 0.0001179106
| 4677.512668 | 1.355382 | -0.0003290171866 |  | 4677.512668 | 1.482721 | 0.0002903615 |  | 4677.512668 | 1.48323 | 6.014547e-05
| 4677.452402 | 1.355221 | -0.0003596787 |  | 4677.452402 | 1.482621 | 0.0001731785 |  | 4677.452402 | 1.483278032 | -3.204104e-05
| 4677.392136 | 1.35506 | -0.000332036 |  | 4677.392136 | 1.482506 | 9.449615e-05 |  | 4677.392136 | 1.48328 | -0.0001377783
| 4677.331871 | 1.354921878 | -0.0002511705 |  | 4677.331871 | 1.482389 | 4.978986e-05 |  | 4677.331871 | 1.483236 | -0.0002336407635
| 4677.271605 | 1.354825 | -0.0001318539 |  | 4677.271605 | 1.482279312 | 2.962409e-05 |  | 4677.271605 | 1.483159 | -0.0002999962668
| 4677.21134 | 1.35478 | 4.293353366e-06 |  | 4677.21134 | 1.482177 | 2.55676e-05 |  | 4677.21134 | 1.483065781 | -0.0003267561
| 4677.151074 | 1.354785658 | 0.0001340519 |  | 4677.151074 | 1.482077808 | 3.557041e-05 |  | 4677.151074 | 1.482978 | -0.0003140037
| 4677.090809 | 1.354831 | 0.0002375758 |  | 4677.090809 | 1.481981 | 6.278013e-05 |  | 4677.090809 | 1.4829114 | -0.0002711458
| 4677.030543 | 1.354898 | 0.0003036966 |  | 4677.030543 | 1.481892 | 0.0001117031503 |  | 4677.030543 | 1.482875 | -0.0002126045
| 4676.970277 | 1.354966012 | 0.0003313947 |  | 4676.970277 | 1.481818 | 0.0001834011 |  | 4676.970277 | 1.48287 | -0.0001536929
| 4676.910012 | 1.355018 | 0.0003287834 |  | 4676.910012 | 1.481773 | 0.0002723431 |  | 4676.910012 | 1.482892 | -0.0001079642
| 4676.849746 | 1.355045623 | 0.0003100948 |  | 4676.849746 | 1.481762 | 0.00036524 |  | 4676.849746 | 1.482931 | -8.489755247e-05
| 4676.789481 | 1.355046 | 0.0002904679 |  | 4676.789481 | 1.481783666 | 0.0004461881114 |  | 4676.789481 | 1.482975877 | -9.005677e-05
| 4676.729215 | 1.355024144 | 0.0002831004 |  | 4676.729215 | 1.481829 | 0.0005022657121 |  | 4676.729215 | 1.483013 | -0.000124147
| 4676.66895 | 1.35499 | 0.0002969457 |  | 4676.66895 | 1.481884 | 0.0005276374487 |  | 4676.66895 | 1.48303 | -0.0001820842
| 4676.608684 | 1.354955 | 0.0003354699 |  | 4676.608684 | 1.481932 | 0.0005252827 |  | 4676.608684 | 1.483016 | -0.0002536132
| 4676.548418 | 1.354932 | 0.0003975430845 |  | 4676.548418 | 1.481967 | 0.0005035975 |  | 4676.548418 | 1.482963 | -0.0003231694
| 4676.488153 | 1.35493 | 0.000477071 |  | 4676.488153 | 1.481984 | 0.0004715938 |  | 4676.488153 | 1.482875349 | -0.0003726492
| 4676.427887 | 1.354958 | 0.0005636092 |  | 4676.427887 | 1.481986 | 0.0004352474 |  | 4676.427887 | 1.482762 | -0.0003853203
| 4676.367622 | 1.355018 | 0.0006432388 |  | 4676.367622 | 1.481974 | 0.0003959998 |  | 4676.367622 | 1.482642226 | -0.0003507958
| 4676.307356 | 1.35510637 | 0.0007014055 |  | 4676.307356 | 1.481945 | 0.0003543642833 |  | 4676.307356 | 1.482538018 | -0.0002685423587
| 4676.24709 | 1.35521 | 0.0007262835 |  | 4676.24709 | 1.481894 | 0.0003138392945 |  | 4676.24709 | 1.48247 | -0.0001494292
| 4676.186825 | 1.355313 | 0.0007135507 |  | 4676.186825 | 1.481814 | 0.0002858040793 |  | 4676.186825 | 1.482452 | -1.315594e-05
| 4676.126559 | 1.355396622 | 0.0006685365 |  | 4676.126559 | 1.481707 | 0.0002869372 |  | 4676.126559 | 1.482484534 | 0.000116498
| 4676.066294 | 1.355449 | 0.0006060111 |  | 4676.066294 | 1.481585 | 0.0003349099 |  | 4676.066294 | 1.482559 | 0.0002183444
| 4676.006028 | 1.355467 | 0.000545484 |  | 4676.006028 | 1.481473 | 0.0004398258 |  | 4676.006028 | 1.482656 | 0.0002791791
| 4675.945763 | 1.35546 | 0.0005047091 |  | 4675.945763 | 1.481400093 | 0.000597335419 |  | 4675.945763 | 1.482755 | 0.0002970046
| 4675.885497 | 1.355447583 | 0.0004921924 |  | 4675.885497 | 1.481391 | 0.0007861463 |  | 4675.885497 | 1.482837 | 0.0002798695
| 4675.825231 | 1.355449 | 0.0005034889 |  | 4675.825231 | 1.481456395 | 0.0009735021 |  | 4675.825231 | 1.482892 | 0.0002429693
| 4675.764966 | 1.355477 | 0.0005225457 |  | 4675.764966 | 1.481588 | 0.00112423 |  | 4675.764966 | 1.482919 | 0.0002029573
| 4675.7047 | 1.355531 | 0.0005283833 |  | 4675.7047 | 1.481762 | 0.001213463 |  | 4675.7047 | 1.482924 | 0.0001732613
| 4675.644435 | 1.3556 | 0.0005032409 |  | 4675.644435 | 1.481942 | 0.001233294 |  | 4675.644435 | 1.482919251 | 0.0001608296
| 4675.584169 | 1.35566 | 0.000441136 |  | 4675.584169 | 1.482099034 | 0.00119518 |  | 4675.584169 | 1.482917 | 0.0001647591
| 4675.523904 | 1.355688 | 0.0003510866 |  | 4675.523904 | 1.482214596 | 0.001122524 |  | 4675.523904 | 1.482926 | 0.0001784246
| 4675.463638 | 1.355671 | 0.0002540072 |  | 4675.463638 | 1.482287436 | 0.001042263 |  | 4675.463638 | 1.482949 | 0.0001923463
| 4675.403372 | 1.3556097 | 0.0001765966 |  | 4675.403372 | 1.48233008 | 0.0009734235 |  | 4675.403372 | 1.482983058 | 0.0001975432
| 4675.343107 | 1.355519 | 0.0001410708 |  | 4675.343107 | 1.482361 | 0.0009221843 |  | 4675.343107 | 1.483021971 | 0.000188463
| 4675.282841 | 1.355423 | 0.000158337 |  | 4675.282841 | 1.482394 | 0.000882356338 |  | 4675.282841 | 1.483057 | 0.0001647429541
| 4675.222576 | 1.355351 | 0.0002247003 |  | 4675.222576 | 1.482435 | 0.0008427513 |  | 4675.222576 | 1.483081 | 0.0001307885
| 4675.16231 | 1.355323 | 0.0003231245 |  | 4675.16231 | 1.482479 | 0.0007928079828 |  | 4675.16231 | 1.48309 | 9.404171e-05
| 4675.102045 | 1.355349574 | 0.0004291535 |  | 4675.102045 | 1.482517 | 0.0007292760354 |  | 4675.102045 | 1.483087 | 6.201968e-05
| 4675.041779 | 1.355428 | 0.0005171308 |  | 4675.041779 | 1.482539 | 0.0006574595 |  | 4675.041779 | 1.483078 | 3.982082e-05
| 4674.981513 | 1.355544603 | 0.0005666243 |  | 4674.981513 | 1.482543 | 0.0005876502 |  | 4674.981513 | 1.483069 | 2.800219752e-05
| 4674.921248 | 1.355679544 | 0.0005653118 |  | 4674.921248 | 1.482535 | 0.0005284717 |  | 4674.921248 | 1.483067 | 2.262201e-05
| 4674.860982 | 1.35581003 | 0.0005111802 |  | 4674.860982 | 1.482524 | 0.0004834043 |  | 4674.860982 | 1.483074 | 1.649514e-05
| 4674.800717 | 1.355915827 | 0.0004114486 |  | 4674.800717 | 1.482519 | 0.0004482109 |  | 4674.800717 | 1.483089 | 2.42399227e-06
| 4674.740451 | 1.355982 | 0.0002805043 |  | 4674.740451 | 1.482525599 | 0.0004143333 |  | 4674.740451 | 1.483103 | -2.3857263e-05
| 4674.680186 | 1.356000896 | 0.0001372782 |  | 4674.680186 | 1.482541 | 0.000372007 |  | 4674.680186 | 1.483109513 | -6.185572e-05
| 4674.61992 | 1.355975 | 8.2263025e-07 |  | 4674.61992 | 1.482559 | 0.000315773 |  | 4674.61992 | 1.483101 | -0.0001059273
| 4674.559654 | 1.355913 | -0.0001133694 |  | 4674.559654 | 1.482569707 | 0.0002448335 |  | 4674.559654 | 1.483077 | -0.0001475582905
| 4674.499389 | 1.35583 | -0.0001966232 |  | 4674.499389 | 1.482568 | 0.0001643397 |  | 4674.499389 | 1.483038 | -0.0001786466622
| 4674.439123 | 1.355740499 | -0.000249040385 |  | 4674.439123 | 1.482553 | 7.872931e-05 |  | 4674.439123 | 1.482994 | -0.0001941365684
| 4674.378858 | 1.355656 | -0.0002776726 |  | 4674.378858 | 1.482526 | -8.427404e-06 |  | 4674.378858 | 1.482952284 | -0.0001944674
| 4674.318592 | 1.355581158 | -0.0002924081964 |  | 4674.318592 | 1.482488704 | -9.870224e-05 |  | 4674.318592 | 1.482919 | -0.0001845749
| 4674.258326 | 1.355512 | -0.0003011434557 |  | 4674.258326 | 1.482438 | -0.0001947172 |  | 4674.258326 | 1.482897 | -0.0001717705
| 4674.198061 | 1.355441 | -0.0003054446 |  | 4674.198061 | 1.482368809 | -0.0002988657 |  | 4674.198061 | 1.482884 | -0.0001628641
| 4674.137795 | 1.355364 | -0.0003000942 |  | 4674.137795 | 1.482269 | -0.0004077112834 |  | 4674.137795 | 1.482873 | -0.000161703
| 4674.07753 | 1.355282 | -0.0002758497 |  | 4674.07753 | 1.482127413 | -0.0005094977943 |  | 4674.07753 | 1.482859053 | -0.0001681258
| 4674.017264 | 1.355204 | -0.0002254036 |  | 4674.017264 | 1.481941093 | -0.0005845866 |  | 4674.017264 | 1.482836 | -0.0001783308
| 4673.956999 | 1.355145 | -0.0001490799 |  | 4673.956999 | 1.481716 | -0.000610539 |  | 4673.956999 | 1.482801 | -0.0001866125
| 4673.896733 | 1.355118 | -5.597570088e-05 |  | 4673.896733 | 1.481471 | -0.000566982726 |  | 4673.896733 | 1.48275545 | -0.0001864657
| 4673.836467 | 1.355129 | 3.686558528e-05 |  | 4673.836467 | 1.481235953 | -0.0004436576 |  | 4673.836467 | 1.482702 | -0.0001721626
| 4673.776202 | 1.355174 | 0.0001111727 |  | 4673.776202 | 1.481043 | -0.0002449614 |  | 4673.776202 | 1.482646 | -0.0001392141
| 4673.715936 | 1.355239 | 0.0001537947836 |  | 4673.715936 | 1.48092177 | 9.376641295e-06 |  | 4673.715936 | 1.482594 | -8.491648e-05
| 4673.655671 | 1.355306 | 0.0001623768 |  | 4673.655671 | 1.480891 | 0.0002870374354 |  | 4673.655671 | 1.482557 | -9.3790675e-06
| 4673.595405 | 1.355358812 | 0.0001437723 |  | 4673.595405 | 1.480951 | 0.0005509468 |  | 4673.595405 | 1.482543 | 8.304372e-05
| 4673.53514 | 1.355391 | 0.0001108911 |  | 4673.53514 | 1.481089 | 0.0007673709136 |  | 4673.53514 | 1.482563 | 0.0001828237
| 4673.474874 | 1.355401994 | 7.628506e-05 |  | 4673.474874 | 1.481275 | 0.0009139740491 |  | 4673.474874 | 1.482619 | 0.0002755259
| 4673.414608 | 1.355399 | 4.755915446e-05 |  | 4673.414608 | 1.481479 | 0.0009831682 |  | 4673.414608 | 1.482709822 | 0.0003437793
| 4673.354343 | 1.355388 | 2.666490612e-05 |  | 4673.354343 | 1.481671 | 0.0009816851 |  | 4673.354343 | 1.482822 | 0.0003720024811
| 4673.294077 | 1.355372 | 1.276205462e-05 |  | 4673.294077 | 1.481830628 | 0.0009268563195 |  | 4673.294077 | 1.482935 | 0.0003520217
| 4673.233812 | 1.355353 | 5.85334854e-06 |  | 4673.233812 | 1.481948371 | 0.0008382652 |  | 4673.233812 | 1.483026 | 0.0002870327
| 4673.173546 | 1.35533 | 8.969909446e-06 |  | 4673.173546 | 1.482024 | 0.0007333121489 |  | 4673.173546 | 1.483075 | 0.0001924344
| 4673.113281 | 1.355309 | 2.669162e-05 |  | 4673.113281 | 1.482062 | 0.0006235345579 |  | 4673.113281 | 1.483072 | 9.290181e-05
| 4673.053015 | 1.3553 | 5.988602e-05 |  | 4673.053015 | 1.482066 | 0.0005156642617 |  | 4673.053015 | 1.483022 | 1.492993e-05
| 4672.992749 | 1.355316 | 0.0001011694 |  | 4672.992749 | 1.482038 | 0.0004153805 |  | 4672.992749 | 1.482943 | -2.085346e-05
| 4672.932484 | 1.355363 | 0.0001338314831 |  | 4672.932484 | 1.481976 | 0.0003312683 |  | 4672.932484 | 1.482861 | -6.52777338e-06
| 4672.872218 | 1.355435 | 0.0001364209 |  | 4672.872218 | 1.481887 | 0.0002758038 |  | 4672.872218 | 1.482802 | 5.08265e-05
| 4672.811953 | 1.355512 | 9.269819e-05 |  | 4672.811953 | 1.48178 | 0.0002618114 |  | 4672.811953 | 1.482783 | 0.0001322298
| 4672.751687 | 1.355565 | 7.351574138e-07 |  | 4672.751687 | 1.481677 | 0.0002972401 |  | 4672.751687 | 1.48281 | 0.0002131818
| 4672.691422 | 1.355564 | -0.00012081 |  | 4672.691422 | 1.48160236 | 0.0003764366 |  | 4672.691422 | 1.482874 | 0.0002717084
| 4672.631156 | 1.355496 | -0.00023737 |  | 4672.631156 | 1.481578 | 0.0004793206 |  | 4672.631156 | 1.482957 | 0.0002948182
| 4672.57089 | 1.355372 | -0.0003105215 |  | 4672.57089 | 1.48161 | 0.0005743106 |  | 4672.57089 | 1.483039181 | 0.0002811437
| 4672.510625 | 1.355222896 | -0.000312785 |  | 4672.510625 | 1.481686 | 0.0006288158 |  | 4672.510625 | 1.483105 | 0.000239052
| 4672.450359 | 1.355092 | -0.0002410334 |  | 4672.450359 | 1.481773 | 0.0006225384719 |  | 4672.450359 | 1.483146 | 0.0001823429
| 4672.390094 | 1.355018 | -0.000118152 |  | 4672.390094 | 1.481830143 | 0.0005576264005 |  | 4672.390094 | 1.483163 | 0.0001248047
| 4672.329828 | 1.355017 | 1.538993e-05 |  | 4672.329828 | 1.481824 | 0.000462097 |  | 4672.329828 | 1.483163 | 7.591767e-05
| 4672.269562 | 1.355078 | 0.0001180777 |  | 4672.269562 | 1.4817425 | 0.0003810117491 |  | 4672.269562 | 1.483155948 | 3.943433e-05
| 4672.209297 | 1.355169 | 0.0001643639 |  | 4672.209297 | 1.481602 | 0.0003608321104 |  | 4672.209297 | 1.48315 | 1.352524e-05
| 4672.149031 | 1.355251 | 0.0001540322 |  | 4672.149031 | 1.481447 | 0.0004323577825 |  | 4672.149031 | 1.48315 | -7.308322695e-06
| 4672.088766 | 1.355296989 | 0.0001101225 |  | 4672.088766 | 1.481332 | 0.0005961235 |  | 4672.088766 | 1.483157819 | -3.009268e-05
| 4672.0285 | 1.355299 | 6.595173302e-05 |  | 4672.0285 | 1.48130603 | 0.0008207736345 |  | 4672.0285 | 1.483172 | -6.185652e-05
| 4671.968235 | 1.355275034 | 4.874604e-05 |  | 4671.968235 | 1.481392 | 0.001052715 |  | 4671.968235 | 1.483185 | -0.0001078348
| 4671.907969 | 1.355253 | 6.650994e-05 |  | 4671.907969 | 1.481582 | 0.001234156 |  | 4671.907969 | 1.48319 | -0.0001702707
| 4671.847703 | 1.355259 | 0.0001064205 |  | 4671.847703 | 1.481838663 | 0.00132018 |  | 4671.847703 | 1.483177 | -0.0002465837
| 4671.787438 | 1.355304 | 0.0001406368 |  | 4671.787438 | 1.482109 | 0.001293826 |  | 4671.787438 | 1.483137 | -0.000329298
| 4671.727172 | 1.355375 | 0.0001429549 |  | 4671.727172 | 1.48234156 | 0.001165838 |  | 4671.727172 | 1.483065 | -0.0004058716
| 4671.666907 | 1.355449 | 0.0001004975 |  | 4671.666907 | 1.482502 | 0.0009679089727 |  | 4671.666907 | 1.482963 | -0.0004616726
| 4671.606641 | 1.355496245 | 1.92278316e-05 |  | 4671.606641 | 1.482576 | 0.0007399709651 |  | 4671.606641 | 1.482842 | -0.0004836548
| 4671.546376 | 1.355500944 | -7.938928068e-05 |  | 4671.546376 | 1.482568 | 0.0005169956324 |  | 4671.546376 | 1.482716132 | -0.0004647585
| 4671.48611 | 1.355462797 | -0.0001700088 |  | 4671.48611 | 1.482496 | 0.0003232220255 |  | 4671.48611 | 1.482604 | -0.0004071121
| 4671.425844 | 1.355396 | -0.0002345882 |  | 4671.425844 | 1.482377 | 0.000171455 |  | 4671.425844 | 1.482521 | -0.0003215461
| 4671.365579 | 1.35532 | -0.0002691204 |  | 4671.365579 | 1.482226106 | 6.931907e-05 |  | 4671.365579 | 1.482471 | -0.0002242862
| 4671.305313 | 1.35524816 | -0.0002812267 |  | 4671.305313 | 1.48206 | 2.10895173e-05 |  | 4671.305313 | 1.482452092 | -0.0001311116
| 4671.245048 | 1.355183 | -0.0002827918 |  | 4671.245048 | 1.481894 | 3.012959e-05 |  | 4671.245048 | 1.482453 | -5.210420561e-05
| 4671.184782 | 1.355119 | -0.0002798718 |  | 4671.184782 | 1.481751 | 9.546698e-05 |  | 4671.184782 | 1.482462 | 1.167792105e-05
| 4671.124517 | 1.355047 | -0.0002687221 |  | 4671.124517 | 1.481651265 | 0.0002058402 |  | 4671.124517 | 1.482468 | 6.69087112e-05
| 4671.064251 | 1.354967 | -0.0002376921 |  | 4671.064251 | 1.481614 | 0.0003382991527 |  | 4671.064251 | 1.482472015 | 0.0001237881061
| 4671.003985 | 1.354888 | -0.0001758486 |  | 4671.003985 | 1.481645 | 0.0004602979 |  | 4671.003985 | 1.482479527 | 0.0001894209029
| 4670.94372 | 1.354831518 | -8.156184e-05 |  | 4670.94372 | 1.481731 | 0.0005381665 |  | 4670.94372 | 1.482502 | 0.0002637532
| 4670.883454 | 1.354815 | 3.302942e-05 |  | 4670.883454 | 1.481840724 | 0.0005489195 |  | 4670.883454 | 1.482547 | 0.0003380412
| 4670.823189 | 1.354846 | 0.0001443173 |  | 4670.823189 | 1.481936 | 0.0004890886 |  | 4670.823189 | 1.482616 | 0.000398800114
| 4670.762923 | 1.354918 | 0.0002269584 |  | 4670.762923 | 1.481981806 | 0.0003766875 |  | 4670.762923 | 1.482701 | 0.0004334231
| 4670.702658 | 1.355009133 | 0.0002648217 |  | 4670.702658 | 1.481957 | 0.0002456032 |  | 4670.702658 | 1.482786922 | 0.0004365243
| 4670.642392 | 1.355093 | 0.0002575907 |  | 4670.642392 | 1.481864818 | 0.0001346571 |  | 4670.642392 | 1.482857 | 0.0004129300039
| 4670.582126 | 1.355149 | 0.0002201245 |  | 4670.582126 | 1.481725358 | 7.376286e-05 |  | 4670.582126 | 1.482902097 | 0.0003763321374
| 4670.521861 | 1.35517 | 0.0001749905 |  | 4670.521861 | 1.481571 | 7.523293e-05 |  | 4670.521861 | 1.482921 | 0.000343729
| 4670.461595 | 1.355165 | 0.0001413723 |  | 4670.461595 | 1.481432 | 0.0001329771 |  | 4670.461595 | 1.482925 | 0.0003284909
| 4670.40133 | 1.35515 | 0.0001275424 |  | 4670.40133 | 1.481327 | 0.0002278057262 |  | 4670.40133 | 1.48293 | 0.0003349395
| 4670.341064 | 1.35514035 | 0.0001279615 |  | 4670.341064 | 1.481261 | 0.0003371725 |  | 4670.341064 | 1.482951 | 0.0003562669
| 4670.280798 | 1.355141 | 0.0001303772 |  | 4670.280798 | 1.481226 | 0.0004434676 |  | 4670.280798 | 1.482996 | 0.0003776410309
| 4670.220533 | 1.355145 | 0.0001240630672 |  | 4670.220533 | 1.481209 | 0.0005404833 |  | 4670.220533 | 1.483063 | 0.0003820394705
| 4670.160267 | 1.35514 | 0.0001080140918 |  | 4670.160267 | 1.481199251 | 0.0006315228 |  | 4670.160267 | 1.483139 | 0.0003572725186
| 4670.100002 | 1.355117 | 9.229904e-05 |  | 4670.100002 | 1.481192772 | 0.0007254419138 |  | 4670.100002 | 1.483206 | 0.0003005021701
| 4670.039736 | 1.355075 | 9.341815e-05 |  | 4670.039736 | 1.481195711 | 0.0008298881 |  | 4670.039736 | 1.483248 | 0.0002194872
| 4669.979471 | 1.35503 | 0.0001246888 |  | 4669.979471 | 1.481218 | 0.0009461731922 |  | 4669.979471 | 1.483255635 | 0.0001290165
| 4669.919205 | 1.355001492 | 0.0001875559 |  | 4669.919205 | 1.481271 | 0.001068242 |  | 4669.919205 | 1.483229 | 4.675215e-05
| 4669.858939 | 1.355011 | 0.0002676265 |  | 4669.858939 | 1.481362192 | 0.001182697 |  | 4669.858939 | 1.483177 | -1.291219e-05
| 4669.798674 | 1.355065 | 0.0003399386 |  | 4669.798674 | 1.481491 | 0.001272917 |  | 4669.798674 | 1.483114 | -4.259738087e-05
| 4669.738408 | 1.355154 | 0.0003776363 |  | 4669.738408 | 1.481649 | 0.001321527 |  | 4669.738408 | 1.483054 | -4.288533e-05
| 4669.678143 | 1.355255 | 0.0003635474472 |  | 4669.678143 | 1.481819 | 0.001316177 |  | 4669.678143 | 1.483009 | -2.075194e-05
| 4669.617877 | 1.355336 | 0.000297609 |  | 4669.617877 | 1.481979 | 0.001251146 |  | 4669.617877 | 1.48298522 | 1.339136e-05
| 4669.557612 | 1.35537 | 0.0001979087 |  | 4669.557612 | 1.482106 | 0.001131296 |  | 4669.557612 | 1.482983 | 4.887573812e-05
| 4669.497346 | 1.355345 | 9.415637e-05 |  | 4669.497346 | 1.48217544 | 0.0009717804 |  | 4669.497346 | 1.482998452 | 7.71466e-05
| 4669.43708 | 1.35526776 | 1.832119e-05 |  | 4669.43708 | 1.482174 | 0.0007990507 |  | 4669.43708 | 1.483026058 | 9.308451e-05
| 4669.376815 | 1.355159 | -6.39515152e-06 |  | 4669.376815 | 1.482099 | 0.0006444525 |  | 4669.376815 | 1.483059 | 9.4276256e-05
| 4669.316549 | 1.355049 | 2.87951347e-05 |  | 4669.316549 | 1.481965721 | 0.0005377915 |  | 4669.316549 | 1.483093 | 8.062976e-05
| 4669.256284 | 1.354968 | 0.000116456 |  | 4669.256284 | 1.48179883 | 0.0005001708147 |  | 4669.256284 | 1.483122 | 5.320153e-05
| 4669.196018 | 1.354934995 | 0.0002367158 |  | 4669.196018 | 1.481631982 | 0.0005373337776 |  | 4669.196018 | 1.483142 | 1.387810915e-05
| 4669.135753 | 1.35496 | 0.0003627232 |  | 4669.135753 | 1.481495735 | 0.0006386506 |  | 4669.135753 | 1.483149 | -3.43215323e-05
| 4669.075487 | 1.35503925 | 0.0004680717 |  | 4669.075487 | 1.48141 | 0.0007812205968 |  | 4669.075487 | 1.483139 | -8.664863e-05
| 4669.015221 | 1.355156 | 0.0005315916 |  | 4669.015221 | 1.481379 | 0.0009387657 |  | 4669.015221 | 1.483109 | -0.0001365118
| 4668.954956 | 1.355289 | 0.0005415794 |  | 4668.954956 | 1.481396 | 0.001090436 |  | 4668.954956 | 1.48306 | -0.0001753238
| 4668.89469 | 1.355413 | 0.0004973164 |  | 4668.89469 | 1.481445 | 0.001226887 |  | 4668.89469 | 1.482995746 | -0.0001938954
| 4668.834425 | 1.355505 | 0.0004095056 |  | 4668.834425 | 1.481516317 | 0.001348581 |  | 4668.834425 | 1.482926 | -0.0001851433
| 4668.774159 | 1.355550288 | 0.0002974504 |  | 4668.774159 | 1.481607 | 0.001460716 |  | 4668.774159 | 1.482865 | -0.0001465552204
| 4668.713894 | 1.355545 | 0.000185213 |  | 4668.713894 | 1.481723 | 0.001564748 |  | 4668.713894 | 1.482825 | -8.231017e-05
| 4668.653628 | 1.355497 | 9.546231e-05 |  | 4668.653628 | 1.481872 | 0.001652343 |  | 4668.653628 | 1.482819 | -4.137372e-06
| 4668.593362 | 1.355424 | 4.372649049e-05 |  | 4668.593362 | 1.482055546 | 0.00170582 |  | 4668.593362 | 1.482852 | 7.078484e-05
| 4668.533097 | 1.355348071 | 3.380705e-05 |  | 4668.533097 | 1.482261 | 0.001704913 |  | 4668.533097 | 1.482919481 | 0.0001235344
| 4668.472831 | 1.35529 | 5.780754e-05 |  | 4668.472831 | 1.482464063 | 0.001637524 |  | 4668.472831 | 1.483008 | 0.000139505
| 4668.412566 | 1.355261 | 9.926439e-05 |  | 4668.412566 | 1.482631 | 0.001507847 |  | 4668.412566 | 1.483098779 | 0.0001119713
| 4668.3523 | 1.355262 | 0.0001391083 |  | 4668.3523 | 1.482736 | 0.001339108 |  | 4668.3523 | 1.483171 | 4.526383e-05
| 4668.292034 | 1.355283 | 0.0001631712 |  | 4668.292034 | 1.482767 | 0.001167604 |  | 4668.292034 | 1.483209 | -4.700852347e-05
| 4668.231769 | 1.355311 | 0.0001657972 |  | 4668.231769 | 1.482737821 | 0.001030241 |  | 4668.231769 | 1.483207452 | -0.0001464878
| 4668.171503 | 1.35533131 | 0.0001508715 |  | 4668.171503 | 1.482678304 | 0.0009508977699 |  | 4668.171503 | 1.483171 | -0.0002356268
| 4668.111238 | 1.355338 | 0.0001279871 |  | 4668.111238 | 1.482628 | 0.0009318556 |  | 4668.111238 | 1.48311 | -0.0003030982
| 4668.050972 | 1.355331774 | 0.0001071541 |  | 4668.050972 | 1.482619 | 0.0009524649 |  | 4668.050972 | 1.483038429 | -0.0003461309
| 4667.990707 | 1.35531828 | 9.462026e-05 |  | 4667.990707 | 1.482665 | 0.0009785967 |  | 4667.990707 | 1.482966 | -0.0003687407
| 4667.930441 | 1.355305 | 9.041237e-05 |  | 4667.930441 | 1.48276 | 0.0009743641311 |  | 4667.930441 | 1.482897 | -0.0003778672
| 4667.870175 | 1.355295 | 9.051206e-05 |  | 4667.870175 | 1.482877 | 0.0009157221 |  | 4667.870175 | 1.482828 | -0.0003781474
| 4667.80991 | 1.355289743 | 9.030328313e-05 |  | 4667.80991 | 1.482981991 | 0.000796573 |  | 4667.80991 | 1.482756408 | -0.0003690343
| 4667.749644 | 1.355284 | 8.771654e-05 |  | 4667.749644 | 1.483046 | 0.0006309184 |  | 4667.749644 | 1.48268 | -0.0003446662
| 4667.689379 | 1.355275 | 8.497214e-05 |  | 4667.689379 | 1.483050486 | 0.0004432115609 |  | 4667.689379 | 1.482604 | -0.0002977822
| 4667.629113 | 1.355262 | 8.660121e-05 |  | 4667.629113 | 1.482994 | 0.0002625002 |  | 4667.629113 | 1.482539379 | -0.0002243953
| 4667.568848 | 1.355249 | 9.69866621e-05 |  | 4667.568848 | 1.482885 | 0.000112705693 |  | 4667.568848 | 1.48249973 | -0.0001280572
| 4667.508582 | 1.355243 | 0.0001161698 |  | 4667.508582 | 1.482744 | 1.06564629e-05 |  | 4667.508582 | 1.482496 | -2.084828e-05
| 4667.448316 | 1.355251 | 0.0001390258 |  | 4667.448316 | 1.482591 | -3.809185e-05 |  | 4667.448316 | 1.482533 | 7.944428e-05
| 4667.388051 | 1.355275 | 0.0001566108 |  | 4667.388051 | 1.482448386 | -3.540391e-05 |  | 4667.388051 | 1.482603 | 0.000154798
| 4667.327785 | 1.355311 | 0.0001590793 |  | 4667.327785 | 1.482334 | 8.72709593e-06 |  | 4667.327785 | 1.482691 | 0.0001930114
| 4667.26752 | 1.355351 | 0.0001394822 |  | 4667.26752 | 1.482259 | 7.874553e-05 |  | 4667.26752 | 1.482777978 | 0.0001916685
| 4667.207254 | 1.355381198 | 9.674838e-05 |  | 4667.207254 | 1.482232 | 0.0001544162 |  | 4667.207254 | 1.482846577 | 0.0001584291
| 4667.146989 | 1.355392 | 3.61431e-05 |  | 4667.146989 | 1.482248 | 0.0002139396 |  | 4667.146989 | 1.482887 | 0.000107398
| 4667.086723 | 1.35537363 | -3.224813e-05 |  | 4667.086723 | 1.482294 | 0.0002386431 |  | 4667.086723 | 1.4829 | 5.388258e-05
| 4667.026457 | 1.355324 | -9.508811e-05 |  | 4667.026457 | 1.482347 | 0.0002184266 |  | 4667.026457 | 1.48289 | 9.6459e-06
| 4666.966192 | 1.355247 | -0.0001390454 |  | 4666.966192 | 1.482383 | 0.0001564985 |  | 4666.966192 | 1.482867677 | -2.012459e-05
| 4666.905926 | 1.355149 | -0.0001521023393 |  | 4666.905926 | 1.482382 | 6.800263e-05 |  | 4666.905926 | 1.482842 | -3.634379e-05
| 4666.845661 | 1.355043 | -0.0001257583 |  | 4666.845661 | 1.482336014 | -2.27613e-05 |  | 4666.845661 | 1.482817 | -4.31562495e-05
| 4666.785395 | 1.354947 | -5.64548e-05 |  | 4666.785395 | 1.482251 | -9.129909328e-05 |  | 4666.785395 | 1.482793 | -4.44174916e-05
| 4666.72513 | 1.354879 | 5.177907e-05 |  | 4666.72513 | 1.482145 | -0.0001214733 |  | 4666.72513 | 1.482769 | -4.14881624e-05
| 4666.664864 | 1.354854 | 0.0001865871 |  | 4666.664864 | 1.482043 | -0.0001107532 |  | 4666.664864 | 1.482743 | -3.272894e-05
| 4666.604598 | 1.354886 | 0.0003279575 |  | 4666.604598 | 1.481963089 | -7.02178789e-05 |  | 4666.604598 | 1.482716 | -1.500253605e-05
| 4666.544333 | 1.354973 | 0.0004510053 |  | 4666.544333 | 1.481915 | -1.804743e-05 |  | 4666.544333 | 1.482692 | 1.405557e-05
| 4666.484067 | 1.355105 | 0.0005316266 |  | 4666.484067 | 1.481894 | 2.692178874e-05 |  | 4666.484067 | 1.482678 | 5.37252598e-05
| 4666.423802 | 1.355260006 | 0.0005530922 |  | 4666.423802 | 1.481888759 | 5.34728e-05 |  | 4666.423802 | 1.482678896 | 9.972789e-05
| 4666.363536 | 1.355409 | 0.0005111199 |  | 4666.363536 | 1.481884 | 6.039747888e-05 |  | 4666.363536 | 1.482697 | 0.0001451471
| 4666.30327 | 1.355527 | 0.0004152302 |  | 4666.30327 | 1.481870736 | 5.39554678e-05 |  | 4666.30327 | 1.482730496 | 0.000182678
| 4666.243005 | 1.355594 | 0.0002859976847 |  | 4666.243005 | 1.481844 | 4.376369e-05 |  | 4666.243005 | 1.482776 | 0.000206226
| 4666.182739 | 1.355605155 | 0.0001486503 |  | 4666.182739 | 1.481807 | 3.69052238e-05 |  | 4666.182739 | 1.482826 | 0.0002127395218
| 4666.122474 | 1.355566 | 2.591479403e-05 |  | 4666.122474 | 1.481763 | 3.582746791e-05 |  | 4666.122474 | 1.482875 | 0.0002020027
| 4666.062208 | 1.355492 | -6.678953e-05 |  | 4666.062208 | 1.481714 | 4.065758e-05 |  | 4666.062208 | 1.482915847 | 0.000176693
| 4666.001943 | 1.355397793 | -0.0001237454 |  | 4666.001943 | 1.48166 | 5.147204674e-05 |  | 4666.001943 | 1.482945896 | 0.0001407112
| 4665.941677 | 1.355299 | -0.0001462674 |  | 4665.941677 | 1.481601 | 7.168715e-05 |  | 4665.941677 | 1.482963011 | 9.848594e-05
| 4665.881411 | 1.355203 | -0.0001390155 |  | 4665.881411 | 1.481536619 | 0.0001074627 |  | 4665.881411 | 1.482967 | 5.396065216e-05
| 4665.821146 | 1.355114839 | -0.0001058982 |  | 4665.821146 | 1.481476 | 0.0001641788 |  | 4665.821146 | 1.482958 | 1.06886652e-05
| 4665.76088 | 1.35504 | -4.909758e-05 |  | 4665.76088 | 1.481431 | 0.0002421352 |  | 4665.76088 | 1.482937 | -2.86244939e-05
| 4665.700615 | 1.354982732 | 3.010685e-05 |  | 4665.700615 | 1.481413337 | 0.0003327589 |  | 4665.700615 | 1.482907 | -6.158147095e-05
| 4665.640349 | 1.354953 | 0.0001283108 |  | 4665.640349 | 1.481429 | 0.0004195634 |  | 4665.640349 | 1.482868 | -8.63006105e-05
| 4665.580084 | 1.354959 | 0.0002364056 |  | 4665.580084 | 1.481472744 | 0.0004848993 |  | 4665.580084 | 1.482822 | -0.0001008168
| 4665.519818 | 1.355007 | 0.0003397 |  | 4665.519818 | 1.481529 | 0.0005152359499 |  | 4665.519818 | 1.482772 | -0.0001036414
| 4665.459552 | 1.355094 | 0.0004193998 |  | 4665.459552 | 1.481574793 | 0.0005092454 |  | 4665.459552 | 1.48272 | -9.360959e-05
| 4665.399287 | 1.35521 | 0.0004580599747 |  | 4665.399287 | 1.481592 | 0.0004781656533 |  | 4665.399287 | 1.482669 | -6.975745e-05
| 4665.339021 | 1.355332 | 0.0004450428 |  | 4665.339021 | 1.481569 | 0.0004430307 |  | 4665.339021 | 1.482623 | -3.231461e-05
| 4665.278756 | 1.355438 | 0.0003803379 |  | 4665.278756 | 1.481511 | 0.0004268385 |  | 4665.278756 | 1.482586 | 1.765605e-05
| 4665.21849 | 1.355503153 | 0.0002762505 |  | 4665.21849 | 1.481431 | 0.0004462903 |  | 4665.21849 | 1.482561 | 7.746203e-05
| 4665.158225 | 1.355514 | 0.0001551818 |  | 4665.158225 | 1.481349952 | 0.0005076718 |  | 4665.158225 | 1.482551 | 0.0001439049
| 4665.097959 | 1.355467 | 4.482895e-05 |  | 4665.097959 | 1.481286 | 0.0006072898096 |  | 4665.097959 | 1.482557 | 0.0002131802
| 4665.037693 | 1.355373 | -2.807958e-05 |  | 4665.037693 | 1.481253514 | 0.0007351836 |  | 4665.037693 | 1.482578 | 0.0002816969
| 4664.977428 | 1.355255 | -4.462001e-05 |  | 4664.977428 | 1.481259156 | 0.0008784378 |  | 4664.977428 | 1.482617 | 0.0003456246
| 4664.917162 | 1.355145 | 8.92254524e-07 |  | 4664.917162 | 1.481306 | 0.001025343 |  | 4664.917162 | 1.48267 | 0.0004010346
| 4664.856897 | 1.355071 | 9.864716e-05 |  | 4664.856897 | 1.481395787 | 0.001164409 |  | 4664.856897 | 1.482739 | 0.000443298
| 4664.796631 | 1.355058 | 0.0002240272 |  | 4664.796631 | 1.481528 | 0.001281774 |  | 4664.796631 | 1.482818 | 0.0004673312
| 4664.736366 | 1.355113 | 0.0003428882 |  | 4664.736366 | 1.481698623 | 0.001361968 |  | 4664.736366 | 1.48290195 | 0.00046869
| 4664.6761 | 1.35522416 | 0.00042034 |  | 4664.6761 | 1.481894263 | 0.001388149 |  | 4664.6761 | 1.482982 | 0.0004452681291
| 4664.615834 | 1.355364 | 0.000430883 |  | 4664.615834 | 1.482093 | 0.001349773 |  | 4664.615834 | 1.483049 | 0.000399703
| 4664.555569 | 1.355494 | 0.0003670155 |  | 4664.555569 | 1.482266356 | 0.001247748 |  | 4664.555569 | 1.483093 | 0.0003397198
| 4664.495303 | 1.355573126 | 0.0002438846 |  | 4664.495303 | 1.482389 | 0.001097956 |  | 4664.495303 | 1.483111 | 0.0002777754
| 4664.435038 | 1.355576956 | 9.628959903e-05 |  | 4664.435038 | 1.482446 | 0.0009291364205 |  | 4664.435038 | 1.483107 | 0.0002271119
| 4664.374772 | 1.355502 | -3.075627123e-05 |  | 4664.374772 | 1.482439897 | 0.0007739241845 |  | 4664.374772 | 1.483090685 | 0.0001973254
| 4664.314507 | 1.35537 | -9.670811e-05 |  | 4664.314507 | 1.482392 | 0.0006572957962 |  | 4664.314507 | 1.483079 | 0.0001899654
| 4664.254241 | 1.355224 | -7.877650116e-05 |  | 4664.254241 | 1.482333 | 0.0005867878 |  | 4664.254241 | 1.483085 | 0.0001966766
| 4664.193975 | 1.355112 | 1.924601362e-05 |  | 4664.193975 | 1.482288864 | 0.0005499558 |  | 4664.193975 | 1.483116923 | 0.0002010265088
| 4664.13371 | 1.355072 | 0.0001674317 |  | 4664.13371 | 1.482272218 | 0.0005213735467 |  | 4664.13371 | 1.483169 | 0.0001846828
| 4664.073444 | 1.355123 | 0.0003185892 |  | 4664.073444 | 1.482274 | 0.0004748173 |  | 4664.073444 | 1.483226056 | 0.0001347485
| 4664.013179 | 1.355252539 | 0.0004242786 |  | 4664.013179 | 1.482271126 | 0.0003967568 |  | 4664.013179 | 1.483266407 | 4.942208e-05
| 4663.952913 | 1.355426 | 0.0004496771 |  | 4663.952913 | 1.482234 | 0.0002941872975 |  | 4663.952913 | 1.48327 | -5.971666e-05
| 4663.892647 | 1.355597 | 0.0003839395187 |  | 4663.892647 | 1.482143966 | 0.0001931741 |  | 4663.892647 | 1.483226 | -0.0001708287
| 4663.832382 | 1.355721 | 0.0002418089 |  | 4663.832382 | 1.482005 | 0.0001269505 |  | 4663.832382 | 1.483139 | -0.0002596414
| 4663.772116 | 1.355768 | 5.68994462e-05 |  | 4663.772116 | 1.481839 | 0.0001221964209 |  | 4663.772116 | 1.483024 | -0.0003077465
| 4663.711851 | 1.355733 | -0.0001299435275 |  | 4663.711851 | 1.481684 | 0.0001857834 |  | 4663.711851 | 1.482904347 | -0.0003088324
| 4663.651585 | 1.355628 | -0.0002830411 |  | 4663.651585 | 1.481571 | 0.0003035200773 |  | 4663.651585 | 1.482800936 | -0.0002694322
| 4663.59132 | 1.355478214 | -0.0003802605 |  | 4663.59132 | 1.481519 | 0.0004446152 |  | 4663.59132 | 1.482726374 | -0.0002054893
| 4663.531054 | 1.355313 | -0.0004147456 |  | 4663.531054 | 1.481525 | 0.0005760253 |  | 4663.531054 | 1.482682 | -0.0001341330411
| 4663.470788 | 1.355157 | -0.0003930497 |  | 4663.470788 | 1.481568 | 0.0006752699 |  | 4663.470788 | 1.482659 | -6.7183e-05
| 4663.410523 | 1.355027 | -0.0003284093 |  | 4663.410523 | 1.481623949 | 0.000737136858 |  | 4663.410523 | 1.482647 | -7.213680197e-06
| 4663.350257 | 1.354931254 | -0.0002368977 |  | 4663.350257 | 1.481672 | 0.0007726871 |  | 4663.350257 | 1.482639 | 5.109359e-05
| 4663.289992 | 1.35487 | -0.0001325335 |  | 4663.289992 | 1.481709 | 0.000798625 |  | 4663.289992 | 1.482638 | 0.0001151756
| 4663.229726 | 1.354841 | -2.696668756e-05 |  | 4663.229726 | 1.481739985 | 0.0008274275 |  | 4663.229726 | 1.482650182 | 0.0001884363
| 4663.169461 | 1.354838732 | 7.137871e-05 |  | 4663.169461 | 1.48178 | 0.0008590413 |  | 4663.169461 | 1.482688 | 0.0002661222
| 4663.109195 | 1.354856 | 0.0001569681 |  | 4663.109195 | 1.481837 | 0.0008816982 |  | 4663.109195 | 1.482756 | 0.0003348215
| 4663.048929 | 1.354885718 | 0.0002275753 |  | 4663.048929 | 1.481907196 | 0.0008787075 |  | 4663.048929 | 1.48285312 | 0.0003775002
| 4662.988664 | 1.35492 | 0.0002849706 |  | 4662.988664 | 1.481971098 | 0.0008390591 |  | 4662.988664 | 1.482965 | 0.0003800666
| 4662.928398 | 1.35495555 | 0.0003336375 |  | 4662.928398 | 1.482005562 | 0.0007665953633 |  | 4662.928398 | 1.483071 | 0.0003376456
| 4662.868133 | 1.354992 | 0.0003785853 |  | 4662.868133 | 1.481990871 | 0.0006804113 |  | 4662.868133 | 1.483151 | 0.000257016
| 4662.807867 | 1.355034 | 0.0004224946 |  | 4662.807867 | 1.48192231 | 0.0006101191 |  | 4662.807867 | 1.483190092 | 0.000154601
| 4662.747602 | 1.355085 | 0.0004635915 |  | 4662.747602 | 1.481812 | 0.0005841001 |  | 4662.747602 | 1.483185 | 5.139609e-05
| 4662.687336 | 1.355148 | 0.000495848 |  | 4662.687336 | 1.481687 | 0.0006212988 |  | 4662.687336 | 1.483144 | -3.360729e-05
| 4662.62707 | 1.355222 | 0.0005110734 |  | 4662.62707 | 1.481579948 | 0.0007222733 |  | 4662.62707 | 1.483079 | -8.857144e-05
| 4662.566805 | 1.355296 | 0.0005040443 |  | 4662.566805 | 1.481518759 | 0.0008723026 |  | 4662.566805 | 1.483009 | -0.0001106326
| 4662.506539 | 1.355360674 | 0.0004754694 |  | 4662.506539 | 1.48152 | 0.001045638 |  | 4662.506539 | 1.482946 | -0.0001047122
| 4662.446274 | 1.355405191 | 0.0004340046 |  | 4662.446274 | 1.481584 | 0.001214366 |  | 4662.446274 | 1.4829 | -8.036410314e-05
| 4662.386008 | 1.355427605 | 0.0003924912 |  | 4662.386008 | 1.48170283 | 0.001354665 |  | 4662.386008 | 1.482873 | -4.793047e-05
| 4662.325743 | 1.355434 | 0.0003631229709 |  | 4662.325743 | 1.481858283 | 0.001451493 |  | 4662.325743 | 1.482863 | -1.604639e-05
| 4662.265477 | 1.355438 | 0.0003512569 |  | 4662.265477 | 1.482031 | 0.001497553 |  | 4662.265477 | 1.482865 | 9.691976695e-06
| 4662.205211 | 1.355451 | 0.000353055 |  | 4662.205211 | 1.482202 | 0.001493764 |  | 4662.205211 | 1.482873786 | 2.668686e-05
| 4662.144946 | 1.355483257 | 0.000356138 |  | 4662.144946 | 1.482355 | 0.001447897 |  | 4662.144946 | 1.482884744 | 3.506718e-05
| 4662.08468 | 1.355531 | 0.0003459966 |  | 4662.08468 | 1.4824774 | 0.001372551 |  | 4662.08468 | 1.482894 | 3.654842e-05
| 4662.024415 | 1.355583 | 0.000312697 |  | 4662.024415 | 1.482563 | 0.001285055 |  | 4662.024415 | 1.482898 | 3.4482e-05
| 4661.964149 | 1.355623879 | 0.0002560063 |  | 4661.964149 | 1.482615974 | 0.001204624 |  | 4661.964149 | 1.482898 | 3.261923e-05
| 4661.903883 | 1.355641 | 0.0001858277934 |  | 4661.903883 | 1.482649 | 0.001146513 |  | 4661.903883 | 1.48289606 | 3.40586515e-05
| 4661.843618 | 1.35563137 | 0.0001177069 |  | 4661.843618 | 1.482686 | 0.001115739 |  | 4661.843618 | 1.482894883 | 4.01044067e-05
| 4661.783352 | 1.355602 | 6.56416857e-05 |  | 4661.783352 | 1.482746 | 0.00110242 |  | 4661.783352 | 1.482899 | 4.913246185e-05
| 4661.723087 | 1.355567 | 3.576183294e-05 |  | 4661.723087 | 1.482845577 | 0.001084055 |  | 4661.723087 | 1.48291 | 5.732505e-05
| 4661.662821 | 1.355541 | 2.332434506e-05 |  | 4661.662821 | 1.482981408 | 0.001029395 |  | 4661.662821 | 1.482928316 | 5.950129705e-05
| 4661.602556 | 1.355531 | 1.504089404e-05 |  | 4661.602556 | 1.483131 | 0.0009113647 |  | 4661.602556 | 1.482949551 | 5.150732215e-05
| 4661.54229 | 1.355535 | -3.7251042e-06 |  | 4661.54229 | 1.483255 | 0.0007200675 |  | 4661.54229 | 1.482968 | 3.209875e-05
| 4661.482024 | 1.355539 | -4.190970024e-05 |  | 4661.482024 | 1.483313 | 0.0004691002 |  | 4661.482024 | 1.482978 | 3.319316e-06
| 4661.421759 | 1.355528388 | -9.812433684e-05 |  | 4661.421759 | 1.483276 | 0.0001951614 |  | 4661.421759 | 1.482975 | -2.935377e-05
| 4661.361493 | 1.35548974 | -0.0001608289 |  | 4661.361493 | 1.483138 | -5.142654e-05 |  | 4661.361493 | 1.48296 | -5.974802739e-05
| 4661.301228 | 1.355421 | -0.0002127073957 |  | 4661.301228 | 1.482922 | -0.0002242336 |  | 4661.301228 | 1.482934166 | -8.2706e-05
| 4661.240962 | 1.355329 | -0.0002379597 |  | 4661.240962 | 1.482671838 | -0.000294554 |  | 4661.240962 | 1.482904 | -9.567809e-05
| 4661.180697 | 1.355230991 | -0.0002280093 |  | 4661.180697 | 1.482442 | -0.0002619854016 |  | 4661.180697 | 1.482872 | -9.872914e-05
| 4661.120431 | 1.35514291 | -0.0001842460413 |  | 4661.120431 | 1.482275648 | -0.0001537985 |  | 4661.120431 | 1.482844001 | -9.388276892e-05
| 4661.060165 | 1.355077542 | -0.0001169649136 |  | 4661.060165 | 1.482195 | -1.428237479e-05 |  | 4661.060165 | 1.48282 | -8.351415e-05
| 4660.9999 | 1.355039 | -3.994631e-05 |  | 4660.9999 | 1.482196396 | 0.0001105535463 |  | 4660.9999 | 1.4828 | -6.965006085e-05
| 4660.939634 | 1.355024 | 3.475798598e-05 |  | 4660.939634 | 1.482253 | 0.0001872954 |  | 4660.939634 | 1.482784 | -5.359676e-05
| 4660.879369 | 1.355023 | 0.0001009037 |  | 4660.879369 | 1.482329 | 0.0002028532 |  | 4660.879369 | 1.482773 | -3.668528e-05
| 4660.819103 | 1.355028 | 0.0001589374 |  | 4660.819103 | 1.482393 | 0.0001641257 |  | 4660.819103 | 1.482765442 | -2.066076e-05
| 4660.758838 | 1.355034 | 0.0002149038 |  | 4660.758838 | 1.482423533 | 9.128378616e-05 |  | 4660.758838 | 1.482761 | -6.886094655e-06
| 4660.698572 | 1.35504 | 0.000276176549 |  | 4660.698572 | 1.482416783 | 6.516799308e-06 |  | 4660.698572 | 1.482755793 | 4.0783e-06
| 4660.638306 | 1.355054046 | 0.0003481667 |  | 4660.638306 | 1.482378 | -7.386618e-05 |  | 4660.638306 | 1.482748 | 1.411268e-05
| 4660.578041 | 1.355085 | 0.0004308706 |  | 4660.578041 | 1.482316561 | -0.0001417399 |  | 4660.578041 | 1.482736 | 2.707837e-05
| 4660.517775 | 1.355143 | 0.0005184853 |  | 4660.517775 | 1.48224 | -0.0001957052 |  | 4660.517775 | 1.482722 | 4.795554e-05
| 4660.45751 | 1.355233 | 0.0005994254 |  | 4660.45751 | 1.482149 | -0.0002357874 |  | 4660.45751 | 1.482713 | 7.937078e-05
| 4660.397244 | 1.355356 | 0.0006590107 |  | 4660.397244 | 1.482046305 | -0.000259387 |  | 4660.397244 | 1.482715 | 0.0001194
| 4660.336979 | 1.355504 | 0.0006824016647 |  | 4660.336979 | 1.481932 | -0.0002601216 |  | 4660.336979 | 1.482736 | 0.0001605333
| 4660.276713 | 1.355662 | 0.0006592611122 |  | 4660.276713 | 1.481813 | -0.0002300663 |  | 4660.276713 | 1.482775 | 0.0001913874
| 4660.216447 | 1.355813 | 0.0005855038 |  | 4660.216447 | 1.481702 | -0.000165889813 |  | 4660.216447 | 1.482825 | 0.0002016053
| 4660.156182 | 1.355935 | 0.0004666263836 |  | 4660.156182 | 1.481616 | -7.187374947e-05 |  | 4660.156182 | 1.482874 | 0.0001863136
| 4660.095916 | 1.356014 | 0.0003164238 |  | 4660.095916 | 1.481565453 | 3.907398e-05 |  | 4660.095916 | 1.482905 | 0.0001500475
| 4660.035651 | 1.356042034 | 0.0001541694 |  | 4660.035651 | 1.481553 | 0.0001487044 |  | 4660.035651 | 1.48291 | 0.0001061123
| 4659.975385 | 1.35602 | 3.969395e-07 |  | 4659.975385 | 1.481572 | 0.0002397069 |  | 4659.975385 | 1.482888619 | 7.186534e-05
| 4659.915119 | 1.355957215 | -0.0001284967 |  | 4659.915119 | 1.481606 | 0.0003026093568 |  | 4659.915119 | 1.482852 | 6.150761733e-05
| 4659.854854 | 1.355869 | -0.0002225467909 |  | 4659.854854 | 1.481635879 | 0.0003381285 |  | 4659.854854 | 1.482817 | 7.97812245e-05
| 4659.794588 | 1.355772 | -0.000280224 |  | 4659.794588 | 1.481648 | 0.0003589593556 |  | 4659.794588 | 1.482802 | 0.0001196888
| 4659.734323 | 1.355677 | -0.0003055238 |  | 4659.734323 | 1.48164 | 0.000382304 |  | 4659.734323 | 1.482816 | 0.0001646012
| 4659.674057 | 1.35559134 | -0.000305031 |  | 4659.674057 | 1.481619 | 0.0004235169 |  | 4659.674057 | 1.482857 | 0.0001955922
| 4659.613792 | 1.355519127 | -0.0002844795 |  | 4659.613792 | 1.4816 | 0.0004913824 |  | 4659.613792 | 1.48291 | 0.0001997149
| 4659.553526 | 1.355463034 | -0.0002475307 |  | 4659.553526 | 1.481602674 | 0.000582624166 |  | 4659.553526 | 1.482958 | 0.0001750571
| 4659.49326 | 1.355426637 | -0.0001978332 |  | 4659.49326 | 1.481639373 | 0.0006847538524 |  | 4659.49326 | 1.482984944 | 0.0001317189
| 4659.432995 | 1.355415 | -0.0001403991 |  | 4659.432995 | 1.481715 | 0.0007791834 |  | 4659.432995 | 1.482986 | 8.639775e-05
| 4659.372729 | 1.355432 | -8.466073e-05 |  | 4659.372729 | 1.481823 | 0.0008488028 |  | 4659.372729 | 1.482967 | 5.454616e-05
| 4659.312464 | 1.355478 | -4.356809e-05 |  | 4659.312464 | 1.48195 | 0.0008820587 |  | 4659.312464 | 1.482943 | 4.348345e-05
| 4659.252198 | 1.355545 | -3.051673e-05 |  | 4659.252198 | 1.482079 | 0.0008762047 |  | 4659.252198 | 1.482928 | 4.934456254e-05
| 4659.191933 | 1.355618 | -5.404729e-05 |  | 4659.191933 | 1.482198 | 0.0008363424 |  | 4659.191933 | 1.482932 | 5.933917e-05
| 4659.131667 | 1.355679 | -0.0001139038 |  | 4659.131667 | 1.482297 | 0.0007717636032 |  | 4659.131667 | 1.482952587 | 5.838542e-05
| 4659.071401 | 1.35571 | -0.0001993802 |  | 4659.071401 | 1.482375 | 0.0006934837 |  | 4659.071401 | 1.482978 | 3.629744e-05
| 4659.011136 | 1.355705 | -0.0002928686 |  | 4659.011136 | 1.482434326 | 0.000607880727 |  | 4659.011136 | 1.482991433 | -7.29582618e-06
| 4658.95087 | 1.355666 | -0.0003758054 |  | 4658.95087 | 1.48248 | 0.0005177381219 |  | 4658.95087 | 1.482982 | -6.317621e-05
| 4658.890605 | 1.355605 | -0.0004351084 |  | 4658.890605 | 1.482515 | 0.000420361 |  | 4658.890605 | 1.482944 | -0.0001165696
| 4658.830339 | 1.355539 | -0.0004674225 |  | 4658.830339 | 1.482536 | 0.0003134688 |  | 4658.830339 | 1.482882 | -0.000152795
| 4658.770074 | 1.35548 | -0.0004789089991 |  | 4658.770074 | 1.482537478 | 0.0001957491 |  | 4658.770074 | 1.482808225 | -0.0001628369
| 4658.709808 | 1.355434 | -0.0004806492507 |  | 4658.709808 | 1.482511694 | 7.101000612e-05 |  | 4658.709808 | 1.482734 | -0.0001450448
| 4658.649542 | 1.355398 | -0.0004824869 |  | 4658.649542 | 1.482452232 | -5.090276e-05 |  | 4658.649542 | 1.482671558 | -0.0001041418789
| 4658.589277 | 1.355364 | -0.0004879553 |  | 4658.589277 | 1.482358369 | -0.0001562082 |  | 4658.589277 | 1.482625 | -4.730200565e-05
| 4658.529011 | 1.355325 | -0.000494012 |  | 4658.529011 | 1.482237 | -0.0002309348 |  | 4658.529011 | 1.482596812 | 1.872698e-05
| 4658.468746 | 1.355281542 | -0.0004929572 |  | 4658.468746 | 1.48210138 | -0.000265075 |  | 4658.468746 | 1.482587 | 8.92880717e-05
| 4658.40848 | 1.355238 | -0.0004786974 |  | 4658.40848 | 1.48197 | -0.0002560781 |  | 4658.40848 | 1.482595 | 0.0001606754
| 4658.348215 | 1.355205 | -0.000450626 |  | 4658.348215 | 1.481858 | -0.0002101679 |  | 4658.348215 | 1.482622 | 0.0002288234
| 4658.287949 | 1.35519 | -0.0004164599 |  | 4658.287949 | 1.48178 | -0.0001408092 |  | 4658.287949 | 1.482669 | 0.0002880840796
| 4658.227683 | 1.355198 | -0.0003887519 |  | 4658.227683 | 1.48174 | -6.605218e-05 |  | 4658.227683 | 1.482732 | 0.0003312169
| 4658.167418 | 1.35522 | -0.000379655 |  | 4658.167418 | 1.481731403 | -2.3862085e-06 |  | 4658.167418 | 1.482806512 | 0.0003519445
| 4658.107152 | 1.355245 | -0.0003961087 |  | 4658.107152 | 1.481743807 | 3.856004e-05 |  | 4658.107152 | 1.482882 | 0.0003472847405
| 4658.046887 | 1.355258 | -0.0004357891 |  | 4658.046887 | 1.481761504 | 5.297893e-05 |  | 4658.046887 | 1.48294757 | 0.0003194948
| 4657.986621 | 1.35524809 | -0.0004891392 |  | 4657.986621 | 1.481772 | 4.529878e-05 |  | 4657.986621 | 1.4829973 | 0.00027487895
| 4657.926355 | 1.355212 | -0.0005422588 |  | 4657.926355 | 1.481766 | 2.41264434e-05 |  | 4657.926355 | 1.483027465 | 0.0002219421
| 4657.86609 | 1.355155 | -0.0005829865 |  | 4657.86609 | 1.481741 | 1.43258e-06 |  | 4657.86609 | 1.483039 | 0.0001683649
| 4657.805824 | 1.355086 | -0.000604648 |  | 4657.805824 | 1.481702 | -1.399947628e-05 |  | 4657.805824 | 1.483037 | 0.0001188986
| 4657.745559 | 1.355017 | -0.0006071953 |  | 4657.745559 | 1.481657 | -1.746262e-05 |  | 4657.745559 | 1.483023 | 7.500429e-05
| 4657.685293 | 1.354954 | -0.0005957552 |  | 4657.685293 | 1.481612 | -9.828182e-06 |  | 4657.685293 | 1.482999 | 3.7351e-05
| 4657.625028 | 1.354899 | -0.0005771626 |  | 4657.625028 | 1.481573979 | 4.164941e-06 |  | 4657.625028 | 1.482965 | 7.435251835e-06
| 4657.564762 | 1.354852 | -0.0005577897 |  | 4657.564762 | 1.481542 | 1.778453e-05 |  | 4657.564762 | 1.482922 | -1.074825e-05
| 4657.504496 | 1.354808487 | -0.0005404721 |  | 4657.504496 | 1.481514 | 2.51445e-05 |  | 4657.504496 | 1.482873987 | -1.224213e-05
| 4657.444231 | 1.354763 | -0.0005254804 |  | 4657.444231 | 1.481481 | 2.382842188e-05 |  | 4657.444231 | 1.482827 | 6.389733e-06
| 4657.383965 | 1.354711 | -0.0005101433 |  | 4657.383965 | 1.481435 | 1.639033e-05 |  | 4657.383965 | 1.482792 | 4.411993e-05
| 4657.3237 | 1.354652 | -0.0004904496 |  | 4657.3237 | 1.481370124 | 1.053592e-05 |  | 4657.3237 | 1.48277721 | 9.391013e-05
| 4657.263434 | 1.354585 | -0.0004606032 |  | 4657.263434 | 1.481284149 | 1.745591e-05 |  | 4657.263434 | 1.482787 | 0.0001441839
| 4657.203169 | 1.354512 | -0.0004147103 |  | 4657.203169 | 1.481181 | 4.928396e-05 |  | 4657.203169 | 1.482817 | 0.0001826308
| 4657.142903 | 1.35444 | -0.0003477547 |  | 4657.142903 | 1.481071 | 0.0001162115 |  | 4657.142903 | 1.482859 | 0.0002006309
| 4657.082637 | 1.354379 | -0.0002577654 |  | 4657.082637 | 1.480970775 | 0.0002229624 |  | 4657.082637 | 1.482899657 | 0.0001970312
| 4657.022372 | 1.354339177 | -0.0001482664 |  | 4657.022372 | 1.480896 | 0.0003659611 |  | 4657.022372 | 1.482928 | 0.0001780204
| 4656.962106 | 1.354329 | -2.909309e-05 |  | 4656.962106 | 1.480862 | 0.0005339954 |  | 4656.962106 | 1.482940301 | 0.0001541009
| 4656.901841 | 1.354352 | 8.574949e-05 |  | 4656.901841 | 1.48087728 | 0.0007100181 |  | 4656.901841 | 1.482939 | 0.0001355838
| 4656.841575 | 1.3544 | 0.0001820159 |  | 4656.841575 | 1.480940315 | 0.0008748468371 |  | 4656.841575 | 1.482932 | 0.0001280412
| 4656.78131 | 1.354461 | 0.0002515342 |  | 4656.78131 | 1.481043 | 0.001012429 |  | 4656.78131 | 1.482929 | 0.0001302194
| 4656.721044 | 1.354518 | 0.0002960277 |  | 4656.721044 | 1.48117 | 0.001113199 |  | 4656.721044 | 1.482936 | 0.000135446
| 4656.660778 | 1.35456 | 0.000327453 |  | 4656.660778 | 1.481307145 | 0.001175926 |  | 4656.660778 | 1.48295 | 0.0001354205
| 4656.600513 | 1.354584 | 0.0003638986 |  | 4656.600513 | 1.481443 | 0.00120503 |  | 4656.600513 | 1.482968 | 0.000124488
| 4656.540247 | 1.354603 | 0.0004204949 |  | 4656.540247 | 1.481572 | 0.001207558 |  | 4656.540247 | 1.482979 | 0.0001028256
| 4656.479982 | 1.354639 | 0.0005010351 |  | 4656.479982 | 1.481694859 | 0.001188226 |  | 4656.479982 | 1.482977 | 7.59044e-05
| 4656.419716 | 1.354713 | 0.0005936795 |  | 4656.419716 | 1.481811 | 0.001146675655 |  | 4656.419716 | 1.482962 | 5.277343e-05
| 4656.359451 | 1.354837 | 0.0006721802 |  | 4656.359451 | 1.481920011 | 0.001078461 |  | 4656.359451 | 1.482936 | 4.141377e-05
| 4656.299185 | 1.355003 | 0.0007049323 |  | 4656.299185 | 1.482012303 | 0.0009778125095 |  | 4656.299185 | 1.482909 | 4.593731e-05
| 4656.238919 | 1.355187677 | 0.0006672583426 |  | 4656.238919 | 1.482072112 | 0.0008441797 |  | 4656.238919 | 1.48289 | 6.441399e-05
| 4656.178654 | 1.355351024 | 0.0005515815 |  | 4656.178654 | 1.482081456 | 0.0006876000058 |  | 4656.178654 | 1.482886 | 8.991793e-05
| 4656.118388 | 1.355454601 | 0.0003729061 |  | 4656.118388 | 1.482027 | 0.0005289355 |  | 4656.118388 | 1.482897993 | 0.0001129969
| 4656.058123 | 1.355472 | 0.0001656796 |  | 4656.058123 | 1.481905 | 0.0003972931 |  | 4656.058123 | 1.482922 | 0.0001251051
| 4655.997857 | 1.3554 | -2.662264456e-05 |  | 4655.997857 | 1.48173 | 0.0003222436 |  | 4655.997857 | 1.48295 | 0.0001211959
| 4655.937591 | 1.355255 | -0.0001643661 |  | 4655.937591 | 1.481528 | 0.0003259261 |  | 4655.937591 | 1.482973 | 0.0001014414
| 4655.877326 | 1.355070917 | -0.0002229246 |  | 4655.877326 | 1.48133685 | 0.0004141594 |  | 4655.877326 | 1.482983 | 7.070715e-05
| 4655.81706 | 1.354889 | -0.0001979065 |  | 4655.81706 | 1.481191 | 0.000574868 |  | 4655.81706 | 1.482975 | 3.7243e-05
| 4655.756795 | 1.354743076 | -0.000104082 |  | 4655.756795 | 1.481116 | 0.0007806419901 |  | 4655.756795 | 1.482951 | 1.066293e-05
| 4655.696529 | 1.354654665 | 3.195687e-05 |  | 4655.696529 | 1.48112 | 0.0009972159 |  | 4655.696529 | 1.48291494 | -1.202859075e-06
| 4655.636264 | 1.354629 | 0.0001797897 |  | 4655.636264 | 1.48119498 | 0.001192334 |  | 4655.636264 | 1.482876 | 6.05276285e-06
| 4655.575998 | 1.35466 | 0.0003133474 |  | 4655.575998 | 1.48132 | 0.001343482 |  | 4655.575998 | 1.482845 | 3.149701285e-05
| 4655.515732 | 1.354729 | 0.0004148916 |  | 4655.515732 | 1.481471 | 0.001442596 |  | 4655.515732 | 1.48283 | 6.894933e-05
| 4655.455467 | 1.354819 | 0.0004762197 |  | 4655.455467 | 1.481625 | 0.001492979 |  | 4655.455467 | 1.482834 | 0.0001090465
| 4655.395201 | 1.35491 | 0.0004976846 |  | 4655.395201 | 1.481767935 | 0.001505097 |  | 4655.395201 | 1.482856298 | 0.0001413489
| 4655.334936 | 1.354986 | 0.0004867953 |  | 4655.334936 | 1.481894 | 0.001490813 |  | 4655.334936 | 1.482889 | 0.0001582658
| 4655.27467 | 1.355037 | 0.0004562566 |  | 4655.27467 | 1.482002389 | 0.00145857 |  | 4655.27467 | 1.482922 | 0.0001573194
| 4655.214405 | 1.35506 | 0.0004218514 |  | 4655.214405 | 1.482093 | 0.001413512 |  | 4655.214405 | 1.482947 | 0.0001422279
| 4655.154139 | 1.355058 | 0.0003992068 |  | 4655.154139 | 1.482164271 | 0.001359043 |  | 4655.154139 | 1.482957085 | 0.0001215134
| 4655.093873 | 1.355043 | 0.0003999663 |  | 4655.093873 | 1.482212972 | 0.001300826 |  | 4655.093873 | 1.482954 | 0.0001044939
| 4655.033608 | 1.355034 | 0.000427089 |  | 4655.033608 | 1.482237144 | 0.001248491 |  | 4655.033608 | 1.482942 | 9.841543e-05
| 4654.973342 | 1.355047 | 0.0004733729 |  | 4654.973342 | 1.48224038 | 0.001215098 |  | 4654.973342 | 1.482931786 | 0.0001053489
| 4654.913077 | 1.355092 | 0.0005213753 |  | 4654.913077 | 1.482234725 | 0.001212438 |  | 4654.913077 | 1.48293 | 0.0001216916
| 4654.852811 | 1.355168 | 0.0005504096 |  | 4654.852811 | 1.482239 | 0.001245601 |  | 4654.852811 | 1.482941 | 0.0001399525
| 4654.792546 | 1.355260533 | 0.0005427698 |  | 4654.792546 | 1.482277 | 0.00130865 |  | 4654.792546 | 1.482964 | 0.000152453
| 4654.73228 | 1.355346 | 0.0004920086 |  | 4654.73228 | 1.48236748 | 0.001381781 |  | 4654.73228 | 1.48299274 | 0.0001542927
| 4654.672014 | 1.355400212 | 0.0004062183 |  | 4654.672014 | 1.482516797 | 0.001435869 |  | 4654.672014 | 1.483021012 | 0.0001446063
| 4654.611749 | 1.355407 | 0.0003066594 |  | 4654.611749 | 1.482717 | 0.001438652 |  | 4654.611749 | 1.483044 | 0.0001263732
| 4654.551483 | 1.355366 | 0.0002209374 |  | 4654.551483 | 1.482942 | 0.001364019 |  | 4654.551483 | 1.483060148 | 0.0001034622
| 4654.491218 | 1.35529 | 0.0001733543 |  | 4654.491218 | 1.483155 | 0.001201121 |  | 4654.491218 | 1.48307 | 7.949814e-05
| 4654.430952 | 1.355204 | 0.00017676 |  | 4654.430952 | 1.483316856 | 0.0009578489 |  | 4654.430952 | 1.483074 | 5.576797e-05
| 4654.370687 | 1.355136949 | 0.0002285258 |  | 4654.370687 | 1.483395 | 0.0006601037 |  | 4654.370687 | 1.483075 | 3.216953e-05
| 4654.310421 | 1.35511 | 0.0003118969 |  | 4654.310421 | 1.483374 | 0.0003456415703 |  | 4654.310421 | 1.483072 | 8.561964755e-06
| 4654.250155 | 1.355134 | 0.000402308 |  | 4654.250155 | 1.483254 | 5.522924e-05 |  | 4654.250155 | 1.483062 | -1.334169e-05
| 4654.18989 | 1.355203 | 0.0004744643 |  | 4654.18989 | 1.483056082 | -0.0001772323 |  | 4654.18989 | 1.483046 | -2.995153e-05
| 4654.129624 | 1.355304 | 0.0005105611764 |  | 4654.129624 | 1.48280997 | -0.000331232 |  | 4654.129624 | 1.483027 | -3.750175e-05
| 4654.069359 | 1.355417 | 0.00050176 |  | 4654.069359 | 1.482548 | -0.0004023721 |  | 4654.069359 | 1.483010366 | -3.410893253e-05
| 4654.009093 | 1.355522 | 0.0004493545 |  | 4654.009093 | 1.482299207 | -0.0003988729 |  | 4654.009093 | 1.483003323 | -2.178682e-05
| 4653.948827 | 1.355605 | 0.0003607464 |  | 4653.948827 | 1.482081 | -0.0003375012 |  | 4653.948827 | 1.483011 | -7.33671284e-06
| 4653.888562 | 1.355655 | 0.0002471476 |  | 4653.888562 | 1.4819 | -0.0002359388 |  | 4653.888562 | 1.483033138 | 1.504837e-07
| 4653.828296 | 1.355665707 | 0.0001208171583 |  | 4653.828296 | 1.48175815 | -0.0001076073 |  | 4653.828296 | 1.483065 | -7.678524e-06
| 4653.768031 | 1.355636 | -5.061430778e-06 |  | 4653.768031 | 1.481652419 | 3.997554e-05 |  | 4653.768031 | 1.483097 | -3.485391e-05
| 4653.707765 | 1.355566 | -0.0001170615 |  | 4653.707765 | 1.481584 | 0.0002032455 |  | 4653.707765 | 1.483118123 | -7.88841063e-05
| 4653.6475 | 1.355463 | -0.0002017797 |  | 4653.6475 | 1.481558 | 0.0003778116115 |  | 4653.6475 | 1.483122 | -0.0001325474
| 4653.587234 | 1.355337 | -0.0002477618 |  | 4653.587234 | 1.48158 | 0.0005551241 |  | 4653.587234 | 1.483108 | -0.0001864187352
| 4653.526968 | 1.355203 | -0.0002479229 |  | 4653.526968 | 1.48165822 | 0.0007187093 |  | 4653.526968 | 1.483079 | -0.0002327425
| 4653.466703 | 1.35507968 | -0.0002023515 |  | 4653.466703 | 1.481787764 | 0.0008472515 |  | 4653.466703 | 1.483042 | -0.0002679252
| 4653.406437 | 1.354984 | -0.0001190789 |  | 4653.406437 | 1.481955 | 0.0009186229643 |  | 4653.406437 | 1.483004 | -0.0002936251
| 4653.346172 | 1.354927 | -1.266655356e-05 |  | 4653.346172 | 1.482133 | 0.0009186592 |  | 4653.346172 | 1.482967 | -0.0003141479
| 4653.285906 | 1.354913 | 9.900872e-05 |  | 4653.285906 | 1.482289 | 0.0008473397 |  | 4653.285906 | 1.48293 | -0.0003340364
| 4653.225641 | 1.354938 | 0.0001992607 |  | 4653.225641 | 1.482393 | 0.000720993276 |  | 4653.225641 | 1.482889 | -0.0003550168
| 4653.165375 | 1.354990515 | 0.0002761513 |  | 4653.165375 | 1.482423158 | 0.0005708573 |  | 4653.165375 | 1.482839 | -0.0003751518
| 4653.105109 | 1.355058 | 0.0003244038 |  | 4653.105109 | 1.482378 | 0.0004347499 |  | 4653.105109 | 1.482778 | -0.000389488
| 4653.044844 | 1.355126788 | 0.0003451156 |  | 4653.044844 | 1.482274 | 0.0003482409 |  | 4653.044844 | 1.482706577 | -0.0003914932
| 4652.984578 | 1.355189694 | 0.0003433923 |  | 4652.984578 | 1.482144 | 0.0003334156 |  | 4652.984578 | 1.482628 | -0.0003754652
| 4652.924313 | 1.355241 | 0.0003255845879 |  | 4652.924313 | 1.482027 | 0.0003939663 |  | 4652.924313 | 1.482549 | -0.0003378076
| 4652.864047 | 1.35528 | 0.0002975688 |  | 4652.864047 | 1.481956 | 0.0005147289 |  | 4652.864047 | 1.482477 | -0.0002773013
| 4652.803782 | 1.355306 | 0.0002637178 |  | 4652.803782 | 1.48195589 | 0.0006666285 |  | 4652.803782 | 1.482421 | -0.0001956366
| 4652.743516 | 1.355319 | 0.0002271771 |  | 4652.743516 | 1.482033 | 0.0008143518036 |  | 4652.743516 | 1.482387 | -9.711161e-05
| 4652.68325 | 1.355319 | 0.0001913836 |  | 4652.68325 | 1.482177253 | 0.0009252105049 |  | 4652.68325 | 1.482384 | 1.082247e-05
| 4652.622985 | 1.355306 | 0.0001604053 |  | 4652.622985 | 1.482368 | 0.0009748022532 |  | 4652.622985 | 1.482413 | 0.0001174610756
| 4652.562719 | 1.3552815 | 0.0001391553 |  | 4652.562719 | 1.482577557 | 0.0009508679929 |  | 4652.562719 | 1.482476 | 0.0002103266896
| 4652.502454 | 1.355250176 | 0.0001325029 |  | 4652.502454 | 1.482778 | 0.0008524001114 |  | 4652.502454 | 1.482566 | 0.000276864
| 4652.442188 | 1.355219 | 0.0001431794 |  | 4652.442188 | 1.482944 | 0.0006876533 |  | 4652.442188 | 1.482672 | 0.000307348
| 4652.381923 | 1.355195467 | 0.0001708852 |  | 4652.381923 | 1.483055717 | 0.0004717449 |  | 4652.381923 | 1.482778323 | 0.0002982688
| 4652.321657 | 1.355189 | 0.0002104015 |  | 4652.321657 | 1.483099 | 0.000225803 |  | 4652.321657 | 1.48287 | 0.0002534861
| 4652.261391 | 1.355203 | 0.0002530534 |  | 4652.261391 | 1.483069 | -2.68035321e-05 |  | 4652.261391 | 1.482935042 | 0.0001829658
| 4652.201126 | 1.355238 | 0.0002877373 |  | 4652.201126 | 1.482965 | -0.0002606099 |  | 4652.201126 | 1.482969323 | 9.943188e-05
| 4652.14086 | 1.355288 | 0.000305242 |  | 4652.14086 | 1.482799886 | -0.000452311233 |  | 4652.14086 | 1.482973623 | 1.469529e-05
| 4652.080595 | 1.355343 | 0.0003000415 |  | 4652.080595 | 1.48259237 | -0.0005832601 |  | 4652.080595 | 1.482953 | -6.322368e-05
| 4652.020329 | 1.355390243 | 0.0002733042 |  | 4652.020329 | 1.482369 | -0.0006450683 |  | 4652.020329 | 1.482913 | -0.0001306311
| 4651.960063 | 1.355421 | 0.000232327 |  | 4651.960063 | 1.482156 | -0.0006412189 |  | 4651.960063 | 1.482856 | -0.0001859776
| 4651.899798 | 1.355432 | 0.0001885623 |  | 4651.899798 | 1.481975 | -0.0005862770842 |  | 4651.899798 | 1.482783 | -0.0002267981
| 4651.839532 | 1.35542677 | 0.0001535246 |  | 4651.839532 | 1.481836738 | -0.0005020058 |  | 4651.839532 | 1.482696 | -0.0002480662
| 4651.779267 | 1.355415 | 0.0001336116 |  | 4651.779267 | 1.481741 | -0.000410248 |  | 4651.779267 | 1.482599968 | -0.0002427349
| 4651.719001 | 1.355409 | 0.0001280391 |  | 4651.719001 | 1.481677 | -0.0003273786 |  | 4651.719001 | 1.482504249 | -0.0002054539
| 4651.658736 | 1.355417 | 0.0001281433 |  | 4651.658736 | 1.481627786 | -0.0002595819 |  | 4651.658736 | 1.482423 | -0.0001368109
| 4651.59847 | 1.355442183 | 0.0001211266 |  | 4651.59847 | 1.481581015 | -0.0002027054 |  | 4651.59847 | 1.482369 | -4.516578e-05
| 4651.538204 | 1.355476 | 9.482666772e-05 |  | 4651.538204 | 1.48153 | -0.0001462277 |  | 4651.538204 | 1.482349001 | 5.403810895e-05
| 4651.477939 | 1.355505 | 4.437032e-05 |  | 4651.477939 | 1.481478284 | -7.971392e-05 |  | 4651.477939 | 1.48236 | 0.0001437183
| 4651.417673 | 1.355513 | -2.579234e-05 |  | 4651.417673 | 1.481435 | 1.646513e-06 |  | 4651.417673 | 1.482389 | 0.0002121219
| 4651.357408 | 1.355491 | -0.0001021379 |  | 4651.357408 | 1.481412 | 9.456572e-05 |  | 4651.357408 | 1.482419 | 0.0002581452
| 4651.297142 | 1.355439166 | -0.0001674239 |  | 4651.297142 | 1.481415675 | 0.0001879772 |  | 4651.297142 | 1.482436 | 0.0002921745
| 4651.236877 | 1.355367 | -0.0002068908 |  | 4651.236877 | 1.481445213 | 0.0002679152807 |  | 4651.236877 | 1.482438 | 0.0003312523
| 4651.176611 | 1.355291 | -0.0002153428046 |  | 4651.176611 | 1.48149 | 0.0003226319641 |  | 4651.176611 | 1.482432 | 0.0003911838
| 4651.116345 | 1.355227834 | -0.0001972336 |  | 4651.116345 | 1.481536 | 0.0003489689 |  | 4651.116345 | 1.482438 | 0.0004785223
| 4651.05608 | 1.355188037 | -0.0001667544 |  | 4651.05608 | 1.481566525 | 0.0003527282 |  | 4651.05608 | 1.482477 | 0.0005860911778
| 4650.995814 | 1.355170664 | -0.0001400698 |  | 4650.995814 | 1.481574 | 0.0003470388164 |  | 4650.995814 | 1.482561 | 0.0006943518
| 4650.935549 | 1.355166 | -0.0001292577 |  | 4650.935549 | 1.481557 | 0.0003483393 |  | 4650.935549 | 1.482691 | 0.0007791786651
| 4650.875283 | 1.355158 | -0.0001371483 |  | 4650.875283 | 1.481527108 | 0.0003699383 |  | 4650.875283 | 1.482852347 | 0.000819753253
| 4650.815018 | 1.355135 | -0.0001570358 |  | 4650.815018 | 1.481498 | 0.0004176229 |  | 4650.815018 | 1.483023 | 0.0008058614
| 4650.754752 | 1.35509 | -0.0001757701 |  | 4650.754752 | 1.481485755 | 0.0004878775 |  | 4650.754752 | 1.483181 | 0.0007396988
| 4650.694486 | 1.355027 | -0.0001797432 |  | 4650.694486 | 1.481503 | 0.0005685253 |  | 4650.694486 | 1.483309 | 0.000632818
| 4650.634221 | 1.354954 | -0.0001594926 |  | 4650.634221 | 1.481552538 | 0.0006429717 |  | 4650.634221 | 1.483398 | 0.0005005004
| 4650.573955 | 1.354884 | -0.0001130133 |  | 4650.573955 | 1.48163 | 0.0006949222 |  | 4650.573955 | 1.483446 | 0.0003565789
| 4650.51369 | 1.354827552 | -4.37962557e-05 |  | 4650.51369 | 1.481721 | 0.0007123659928 |  | 4650.51369 | 1.483457 | 0.0002111021
| 4650.453424 | 1.354791 | 4.14345e-05 |  | 4650.453424 | 1.481809 | 0.0006910136 |  | 4650.453424 | 1.483430507 | 7.252058e-05
| 4650.393159 | 1.354777 | 0.0001356351 |  | 4650.393159 | 1.481877 | 0.000635765 |  | 4650.393159 | 1.483369 | -5.03134e-05
| 4650.332893 | 1.354787 | 0.0002336467 |  | 4650.332893 | 1.481911 | 0.0005581762 |  | 4650.332893 | 1.48327591 | -0.0001457713
| 4650.272627 | 1.354823 | 0.0003306981 |  | 4650.272627 | 1.481903637 | 0.0004750692 |  | 4650.272627 | 1.483162067 | -0.0002018520401
| 4650.212362 | 1.354885 | 0.0004199781 |  | 4650.212362 | 1.481856294 | 0.0004040467 |  | 4650.212362 | 1.483045 | -0.0002112078
| 4650.152096 | 1.354976 | 0.0004922689 |  | 4650.152096 | 1.481777 | 0.0003613472 |  | 4650.152096 | 1.482946 | -0.0001760019083
| 4650.091831 | 1.355091 | 0.000535147 |  | 4650.091831 | 1.481679383 | 0.000357597 |  | 4650.091831 | 1.482885 | -0.0001110557
| 4650.031565 | 1.355219 | 0.0005379442 |  | 4650.031565 | 1.48158 | 0.0003969581 |  | 4650.031565 | 1.482869 | -4.036211e-05
| 4649.971299 | 1.355342733 | 0.00049509 |  | 4649.971299 | 1.481495166 | 0.0004776333 |  | 4649.971299 | 1.482894 | 1.088101395e-05
| 4649.911034 | 1.355443 | 0.0004104263 |  | 4649.911034 | 1.481439 | 0.0005915646027 |  | 4649.911034 | 1.482938 | 2.561221794e-05
| 4649.850768 | 1.355505 | 0.0002966372 |  | 4649.850768 | 1.48142 | 0.0007279122 |  | 4649.850768 | 1.482976 | 2.194943305e-06
| 4649.790503 | 1.355521 | 0.0001723757 |  | 4649.790503 | 1.481445 | 0.0008732437 |  | 4649.790503 | 1.482988 | -4.579438e-05
| 4649.730237 | 1.355493 | 5.664067e-05 |  | 4649.730237 | 1.48151395 | 0.001013753 |  | 4649.730237 | 1.482965 | -9.548932231e-05
| 4649.669972 | 1.355431 | -3.709041e-05 |  | 4649.669972 | 1.481625383 | 0.001136576 |  | 4649.669972 | 1.482916167 | -0.0001258941
| 4649.609706 | 1.355349 | -0.0001028175 |  | 4649.609706 | 1.481773 | 0.001229662 |  | 4649.609706 | 1.482861 | -0.0001266903
| 4649.54944 | 1.355257758 | -0.0001414118 |  | 4649.54944 | 1.481949 | 0.001281817 |  | 4649.54944 | 1.482819 | -0.0001028501
| 4649.489175 | 1.355162 | -0.0001562443 |  | 4649.489175 | 1.482139 | 0.001284845 |  | 4649.489175 | 1.482800637 | -7.05867e-05
| 4649.428909 | 1.355063 | -0.0001488982 |  | 4649.428909 | 1.482329507 | 0.001234355 |  | 4649.428909 | 1.482804 | -4.8381e-05
| 4649.368644 | 1.354962 | -0.0001170905378 |  | 4649.368644 | 1.482501 | 0.001131073 |  | 4649.368644 | 1.482813 | -4.695433385e-05
| 4649.308378 | 1.354864 | -5.533907e-05 |  | 4649.308378 | 1.482638 | 0.00098267 |  | 4649.308378 | 1.482810338 | -6.393724e-05
| 4649.248113 | 1.354779672 | 4.046102e-05 |  | 4649.248113 | 1.482726801 | 0.0008024427 |  | 4649.248113 | 1.482785 | -8.529338e-05
| 4649.187847 | 1.354724 | 0.0001686034 |  | 4649.187847 | 1.482759 | 0.000608992 |  | 4649.187847 | 1.482739 | -9.253236e-05
| 4649.127581 | 1.354711 | 0.0003179134 |  | 4649.127581 | 1.482733689 | 0.0004224344 |  | 4649.127581 | 1.482684693 | -7.30192651e-05
| 4649.067316 | 1.35475 | 0.0004702798 |  | 4649.067316 | 1.48266 | 0.0002610727 |  | 4649.067316 | 1.482642 | -2.597389e-05
| 4649.00705 | 1.354839 | 0.0006037376 |  | 4649.00705 | 1.482551 | 0.000138331 |  | 4649.00705 | 1.482626268 | 3.62709266e-05
| 4648.946785 | 1.354965 | 0.0007004778097 |  | 4648.946785 | 1.482424 | 6.068345e-05 |  | 4648.946785 | 1.48264 | 9.508267e-05
| 4648.886519 | 1.355111 | 0.0007505253 |  | 4648.886519 | 1.482295805 | 2.744582e-05 |  | 4648.886519 | 1.482676 | 0.0001340273
| 4648.826254 | 1.355257 | 0.0007542509479 |  | 4648.826254 | 1.482180825 | 3.222745003e-05 |  | 4648.826254 | 1.482715 | 0.0001468616
| 4648.765988 | 1.355388 | 0.0007197745086 |  | 4648.765988 | 1.482089 | 6.403586724e-05 |  | 4648.765988 | 1.482743 | 0.000138777
| 4648.705722 | 1.355496 | 0.0006588819 |  | 4648.705722 | 1.482022443 | 0.0001109168 |  | 4648.705722 | 1.482752 | 0.0001236022
| 4648.645457 | 1.355581 | 0.0005813857813 |  | 4648.645457 | 1.481982 | 0.0001623316 |  | 4648.645457 | 1.482744 | 0.000115493
| 4648.585191 | 1.355643 | 0.0004939285 |  | 4648.585191 | 1.481961741 | 0.0002098129 |  | 4648.585191 | 1.48273 | 0.0001217629
| 4648.524926 | 1.355685 | 0.0003996125 |  | 4648.524926 | 1.481956 | 0.0002488073 |  | 4648.524926 | 1.482723 | 0.000140986
| 4648.46466 | 1.355704 | 0.0003006738 |  | 4648.46466 | 1.481957816 | 0.0002789952 |  | 4648.46466 | 1.482727 | 0.0001643096
| 4648.404395 | 1.355698 | 0.0002013179 |  | 4648.404395 | 1.481963 | 0.0003021268 |  | 4648.404395 | 1.482743 | 0.0001819471
| 4648.344129 | 1.355665269 | 0.0001089499 |  | 4648.344129 | 1.481971068 | 0.0003217412 |  | 4648.344129 | 1.482761 | 0.0001886739
| 4648.283863 | 1.355607454 | 3.351875e-05 |  | 4648.283863 | 1.481982 | 0.0003396873 |  | 4648.283863 | 1.482774818 | 0.0001864964
| 4648.223598 | 1.355532 | -1.577609e-05 |  | 4648.223598 | 1.482 | 0.0003564625 |  | 4648.223598 | 1.482779 | 0.0001826017
| 4648.163332 | 1.355449 | -3.336734344e-05 |  | 4648.163332 | 1.482027182 | 0.0003684774 |  | 4648.163332 | 1.482776357 | 0.0001843171
| 4648.103067 | 1.355373 | -1.965367e-05 |  | 4648.103067 | 1.482064 | 0.0003699637 |  | 4648.103067 | 1.482774 | 0.0001946099
| 4648.042801 | 1.355313918 | 1.955649e-05 |  | 4648.042801 | 1.482105 | 0.0003551804477 |  | 4648.042801 | 1.482778 | 0.0002105321
| 4647.982535 | 1.35528 | 7.457333772e-05 |  | 4647.982535 | 1.482144 | 0.0003206556 |  | 4647.982535 | 1.48279 | 0.000225657
| 4647.92227 | 1.355275 | 0.0001335997 |  | 4647.92227 | 1.48217151 | 0.0002683224 |  | 4647.92227 | 1.482806 | 0.0002347794
| 4647.862004 | 1.355294 | 0.0001861021 |  | 4647.862004 | 1.48217929 | 0.0002044568 |  | 4647.862004 | 1.482821577 | 0.0002375798
| 4647.801739 | 1.355334 | 0.0002233405 |  | 4647.801739 | 1.482164 | 0.0001395893 |  | 4647.801739 | 1.482831 | 0.0002396176
| 4647.741473 | 1.355386 | 0.0002394707 |  | 4647.741473 | 1.48213 | 8.378336e-05 |  | 4647.741473 | 1.482837 | 0.0002480728
| 4647.681208 | 1.35544 | 0.000231622919 |  | 4647.681208 | 1.482085 | 4.376811e-05 |  | 4647.681208 | 1.482849609 | 0.0002663234
| 4647.620942 | 1.355487 | 0.0002011397 |  | 4647.620942 | 1.482039 | 1.976656884e-05 |  | 4647.620942 | 1.482878 | 0.0002891151
| 4647.560676 | 1.355515 | 0.0001539829 |  | 4647.560676 | 1.482 | 6.188165e-06 |  | 4647.560676 | 1.482928 | 0.0003028028
| 4647.500411 | 1.355521 | 0.0001003229 |  | 4647.500411 | 1.481971 | -6.167297e-06 |  | 4647.500411 | 1.482994 | 0.0002909141
| 4647.440145 | 1.355503 | 5.26423865e-05 |  | 4647.440145 | 1.481948 | -2.647825e-05 |  | 4647.440145 | 1.483059 | 0.0002424973
| 4647.37988 | 1.355467063 | 2.268125932e-05 |  | 4647.37988 | 1.481921 | -5.830627e-05 |  | 4647.37988 | 1.483099 | 0.0001590433
| 4647.319614 | 1.355426269 | 1.6916e-05 |  | 4647.319614 | 1.481882 | -0.0001003384 |  | 4647.319614 | 1.483095 | 5.723977445e-05
| 4647.259349 | 1.355395 | 3.446566226e-05 |  | 4647.259349 | 1.481822208 | -0.0001444519 |  | 4647.259349 | 1.483039536 | -3.567523e-05
| 4647.199083 | 1.355384 | 6.592182e-05 |  | 4647.199083 | 1.48174 | -0.0001800314 |  | 4647.199083 | 1.482942776 | -9.182851e-05
| 4647.138817 | 1.355397 | 9.753371908e-05 |  | 4647.138817 | 1.48164 | -0.0001976449 |  | 4647.138817 | 1.482830064 | -9.363229e-05
| 4647.078552 | 1.355430651 | 0.0001156515648 |  | 4647.078552 | 1.481528924 | -0.0001903155 |  | 4647.078552 | 1.482732 | -4.048536e-05
| 4647.018286 | 1.355473 | 0.0001125613 |  | 4647.018286 | 1.481416 | -0.0001558218 |  | 4647.018286 | 1.482675606 | 5.069066e-05
| 4646.958021 | 1.355511 | 8.871208246e-05 |  | 4646.958021 | 1.481307848 | -9.486928e-05 |  | 4646.958021 | 1.482671223 | 0.0001524848
| 4646.897755 | 1.355537 | 5.1430797e-05 |  | 4646.897755 | 1.481212 | -9.806411e-06 |  | 4646.897755 | 1.482714 | 0.0002372016
| 4646.83749 | 1.355549 | 1.08524923e-05 |  | 4646.83749 | 1.481133 | 9.631274e-05 |  | 4646.83749 | 1.482786 | 0.0002859059289
| 4646.777224 | 1.355551364 | -2.61760021e-05 |  | 4646.777224 | 1.48107602 | 0.0002201788 |  | 4646.777224 | 1.482864 | 0.0002936113
| 4646.716958 | 1.355553 | -5.980426e-05 |  | 4646.716958 | 1.481046 | 0.0003576178826 |  | 4646.716958 | 1.482928486 | 0.0002675626
| 4646.656693 | 1.355558 | -9.656132e-05 |  | 4646.656693 | 1.481049 | 0.0005004125 |  | 4646.656693 | 1.482969 | 0.0002218479
| 4646.596427 | 1.355562 | -0.000145318 |  | 4646.596427 | 1.481085 | 0.0006393174 |  | 4646.596427 | 1.482983737 | 0.0001706847
| 4646.536162 | 1.355555 | -0.0002107516 |  | 4646.536162 | 1.481154 | 0.0007629238 |  | 4646.536162 | 1.482978 | 0.0001242523
| 4646.475896 | 1.355523094 | -0.0002879591 |  | 4646.475896 | 1.481248 | 0.0008619442783 |  | 4646.475896 | 1.482957729 | 8.746034e-05
| 4646.415631 | 1.355455 | -0.000361980193 |  | 4646.415631 | 1.481356 | 0.0009308865 |  | 4646.415631 | 1.482928 | 6.184413e-05
| 4646.355365 | 1.355352 | -0.0004114518 |  | 4646.355365 | 1.481469 | 0.0009693476417 |  | 4646.355365 | 1.482893 | 4.789714175e-05
| 4646.295099 | 1.355229 | -0.0004171873 |  | 4646.295099 | 1.48157797 | 0.0009813905985 |  | 4646.295099 | 1.482855745 | 4.689127e-05
| 4646.234834 | 1.355111 | -0.0003713166 |  | 4646.234834 | 1.48167889 | 0.000971367659 |  | 4646.234834 | 1.48282 | 5.955920986e-05
| 4646.174568 | 1.355025 | -0.000281570488 |  | 4646.174568 | 1.48177 | 0.0009427897 |  | 4646.174568 | 1.482791 | 8.44397984e-05
| 4646.114303 | 1.354989 | -0.0001708353 |  | 4646.114303 | 1.48185 | 0.0008962666055 |  | 4646.114303 | 1.482775 | 0.0001172085
| 4646.054037 | 1.355006094 | -6.889913831e-05 |  | 4646.054037 | 1.481914458 | 0.0008315239 |  | 4646.054037 | 1.482772 | 0.0001506377
| 4645.993771 | 1.35506 | -2.020210114e-06 |  | 4645.993771 | 1.481956 | 0.0007506825 |  | 4645.993771 | 1.482778 | 0.000178639
| 4645.933506 | 1.355124 | 1.753806e-05 |  | 4645.933506 | 1.481966535 | 0.0006599444 |  | 4645.933506 | 1.482788573 | 0.0001984456
| 4645.87324 | 1.355167913 | -3.84393455e-06 |  | 4645.87324 | 1.48194 | 0.0005725859 |  | 4645.87324 | 1.482795888 | 0.0002127984
| 4645.812975 | 1.355172 | -4.295351e-05 |  | 4645.812975 | 1.481877 | 0.0005052391 |  | 4645.812975 | 1.482798 | 0.0002284741
| 4645.752709 | 1.355134 | -6.964152e-05 |  | 4645.752709 | 1.48179 | 0.0004734428627 |  | 4645.752709 | 1.482798 | 0.0002524686
| 4645.692444 | 1.355071 | -5.781281e-05 |  | 4645.692444 | 1.481695847 | 0.0004855032 |  | 4645.692444 | 1.482806536 | 0.000286749
| 4645.632178 | 1.355013 | 3.01662334e-06 |  | 4645.632178 | 1.481615 | 0.0005396137312 |  | 4645.632178 | 1.482831 | 0.0003262149
| 4645.571912 | 1.354990503 | 0.0001040079 |  | 4645.571912 | 1.481564 | 0.0006245322 |  | 4645.571912 | 1.482875 | 0.0003597464
| 4645.511647 | 1.355025 | 0.000218714 |  | 4645.511647 | 1.48155 | 0.0007235061252 |  | 4645.511647 | 1.482935 | 0.0003747997
| 4645.451381 | 1.355119169 | 0.000313169 |  | 4645.451381 | 1.481571401 | 0.0008206131 |  | 4645.451381 | 1.482999 | 0.0003636757046
| 4645.391116 | 1.355254641 | 0.0003568418 |  | 4645.391116 | 1.481621 | 0.0009049809 |  | 4645.391116 | 1.483051041 | 0.0003277731
| 4645.33085 | 1.3554 | 0.0003345136 |  | 4645.33085 | 1.481690524 | 0.0009729268 |  | 4645.33085 | 1.483079198 | 0.00027816
| 4645.270585 | 1.355521 | 0.0002498897 |  | 4645.270585 | 1.481775344 | 0.001023477 |  | 4645.270585 | 1.483081 | 0.0002308726
| 4645.210319 | 1.355592 | 0.0001245161 |  | 4645.210319 | 1.481874305 | 0.001055109 |  | 4645.210319 | 1.483064409 | 0.0002001627
| 4645.150053 | 1.355602 | -1.05529845e-05 |  | 4645.150053 | 1.481986509 | 0.001061796 |  | 4645.150053 | 1.483044 | 0.0001923701
| 4645.089788 | 1.355558627 | -0.0001254854 |  | 4645.089788 | 1.482106 | 0.001033738 |  | 4645.089788 | 1.483034 | 0.0002035693
| 4645.029522 | 1.355484 | -0.0002015087 |  | 4645.029522 | 1.482219237 | 0.0009625122 |  | 4645.029522 | 1.483044 | 0.0002216442
| 4644.969257 | 1.355404 | -0.0002353027 |  | 4644.969257 | 1.482304 | 0.0008479783089 |  | 4644.969257 | 1.483074 | 0.0002326528
| 4644.908991 | 1.355339 | -0.0002383043 |  | 4644.908991 | 1.482337 | 0.0007031314 |  | 4644.908991 | 1.483114 | 0.0002267473
| 4644.848726 | 1.355297 | -0.0002289036 |  | 4644.848726 | 1.482303861 | 0.0005558510729 |  | 4644.848726 | 1.483151 | 0.0002023488505
| 4644.78846 | 1.355272 | -0.0002247496 |  | 4644.78846 | 1.482207 | 0.0004401207 |  | 4644.78846 | 1.483179 | 0.0001654506978
| 4644.728194 | 1.355252 | -0.0002341242 |  | 4644.728194 | 1.482068 | 0.0003861096 |  | 4644.728194 | 1.483193 | 0.0001249944
| 4644.667929 | 1.355221 | -0.000253503 |  | 4644.667929 | 1.48192319 | 0.0004084663 |  | 4644.667929 | 1.483199 | 8.794929e-05
| 4644.607663 | 1.355171656 | -0.0002703199 |  | 4644.607663 | 1.481811 | 0.0005010058 |  | 4644.607663 | 1.483204555 | 5.465837e-05
| 4644.547398 | 1.355107138 | -0.0002701274 |  | 4644.547398 | 1.481761171 | 0.0006368005 |  | 4644.547398 | 1.483213 | 1.969511885e-05
| 4644.487132 | 1.35504 | -0.000243525 |  | 4644.487132 | 1.481784 | 0.000779481 |  | 4644.487132 | 1.483224 | -2.524467e-05
| 4644.426867 | 1.354985 | -0.0001913643 |  | 4644.426867 | 1.481869 | 0.0008945325 |  | 4644.426867 | 1.483228 | -8.593227e-05
| 4644.366601 | 1.354957 | -0.0001246902 |  | 4644.366601 | 1.481993 | 0.0009606904 |  | 4644.366601 | 1.483213 | -0.000160594
| 4644.306335 | 1.354956 | -5.995188e-05 |  | 4644.306335 | 1.482128 | 0.0009736211 |  | 4644.306335 | 1.48317 | -0.0002399939
| 4644.24607 | 1.354975433 | -1.136320521e-05 |  | 4644.24607 | 1.482251543 | 0.000941983788 |  | 4644.24607 | 1.48309549 | -0.000309373
| 4644.185804 | 1.355 | 1.576001e-05 |  | 4644.185804 | 1.482355 | 0.0008802328 |  | 4644.185804 | 1.482994 | -0.0003534308
| 4644.125539 | 1.355016 | 2.665686802e-05 |  | 4644.125539 | 1.482438601 | 0.0007991790618 |  | 4644.125539 | 1.482878 | -0.0003613988679
| 4644.065273 | 1.355015586 | 3.396563106e-05 |  | 4644.065273 | 1.482504 | 0.0007022947 |  | 4644.065273 | 1.482763 | -0.0003299963
| 4644.005007 | 1.355003 | 5.20055377e-05 |  | 4644.005007 | 1.48255 | 0.0005876032674 |  | 4644.005007 | 1.482664456 | -0.0002633289166
| 4643.944742 | 1.354992 | 8.809594308e-05 |  | 4643.944742 | 1.482566 | 0.000455693 |  | 4643.944742 | 1.482592696 | -0.0001706233
| 4643.884476 | 1.354995 | 0.0001396356 |  | 4643.884476 | 1.48254 | 0.0003152247698 |  | 4643.884476 | 1.482553 | -6.300226099e-05
| 4643.824211 | 1.355022 | 0.000194388 |  | 4643.824211 | 1.482465 | 0.0001861243 |  | 4643.824211 | 1.482546254 | 4.905064e-05
| 4643.763945 | 1.35507225 | 0.0002365576 |  | 4643.763945 | 1.482346 | 9.34691238e-05 |  | 4643.763945 | 1.482571 | 0.0001563233427
| 4643.70368 | 1.355135 | 0.0002547833 |  | 4643.70368 | 1.482205135 | 5.75148929e-05 |  | 4643.70368 | 1.482624 | 0.0002512292
| 4643.643414 | 1.355194 | 0.0002471787 |  | 4643.643414 | 1.482075 | 8.36177269e-05 |  | 4643.643414 | 1.482701 | 0.0003271865
| 4643.583148 | 1.355237 | 0.0002218271 |  | 4643.583148 | 1.481986172 | 0.0001556716 |  | 4643.583148 | 1.482795 | 0.0003789001
| 4643.522883 | 1.35526 | 0.0001937708 |  | 4643.522883 | 1.481956437 | 0.0002415119 |  | 4643.522883 | 1.482901 | 0.0004021689
| 4643.462617 | 1.355269 | 0.0001753861156 |  | 4643.462617 | 1.481979 | 0.0003034311 |  | 4643.462617 | 1.483009 | 0.0003953627
| 4643.402352 | 1.355277 | 0.000171615 |  | 4643.402352 | 1.482025 | 0.0003161572 |  | 4643.402352 | 1.483111 | 0.0003595454
| 4643.342086 | 1.355297 | 0.0001760865803 |  | 4643.342086 | 1.48205723 | 0.0002765831 |  | 4643.342086 | 1.4832 | 0.000297732
| 4643.281821 | 1.355333621 | 0.0001751165 |  | 4643.281821 | 1.482041153 | 0.0002076416 |  | 4643.281821 | 1.483271 | 0.0002139497
| 4643.221555 | 1.35538 | 0.0001547557 |  | 4643.221555 | 1.481966 | 0.0001487959788 |  | 4643.221555 | 1.483318 | 0.0001126057
| 4643.161289 | 1.355421981 | 0.0001088407 |  | 4643.161289 | 1.481847 | 0.0001390963 |  | 4643.161289 | 1.483338 | -1.026490655e-06
| 4643.101024 | 1.355441298 | 4.253507e-05 |  | 4643.101024 | 1.481723 | 0.0002008294 |  | 4643.101024 | 1.483325 | -0.0001196883
| 4643.040758 | 1.355428 | -2.777989e-05 |  | 4643.040758 | 1.481638144 | 0.0003290674 |  | 4643.040758 | 1.483277 | -0.0002331924
| 4642.980493 | 1.355383 | -8.196621e-05 |  | 4642.980493 | 1.481626241 | 0.0004929283 |  | 4642.980493 | 1.483193 | -0.0003283234
| 4642.920227 | 1.355321 | -0.0001042681 |  | 4642.920227 | 1.481698 | 0.0006471365 |  | 4642.920227 | 1.483083 | -0.0003912197
| 4642.859962 | 1.355264 | -9.078336e-05 |  | 4642.859962 | 1.481835 | 0.0007495117 |  | 4642.859962 | 1.482958982 | -0.0004114785
| 4642.799696 | 1.355229 | -5.033715e-05 |  | 4642.799696 | 1.482002693 | 0.0007746603 |  | 4642.799696 | 1.482842 | -0.0003866415
| 4642.73943 | 1.355228 | -1.023164762e-06 |  | 4642.73943 | 1.482158 | 0.0007214864 |  | 4642.73943 | 1.482751016 | -0.0003247216
| 4642.679165 | 1.355258509 | 3.716099e-05 |  | 4642.679165 | 1.482267 | 0.0006103068 |  | 4642.679165 | 1.482699 | -0.0002430718
| 4642.618899 | 1.355307 | 5.073988473e-05 |  | 4642.618899 | 1.482316 | 0.0004718301376 |  | 4642.618899 | 1.482688 | -0.0001633893
| 4642.558634 | 1.355359 | 3.623645e-05 |  | 4642.558634 | 1.482305 | 0.0003356619 |  | 4642.558634 | 1.482708 | -0.000104684
| 4642.498368 | 1.355399 | -4.347942e-07 |  | 4642.498368 | 1.482247 | 0.000221755 |  | 4642.498368 | 1.482741 | -7.664306e-05
| 4642.438103 | 1.355423 | -4.847805e-05 |  | 4642.438103 | 1.482158 | 0.000140033 |  | 4642.438103 | 1.482766 | -7.661721845e-05
| 4642.377837 | 1.355433 | -9.90123e-05 |  | 4642.377837 | 1.482051 | 9.356828e-05 |  | 4642.377837 | 1.48277223 | -9.175176e-05
| 4642.317571 | 1.355433784 | -0.0001489815 |  | 4642.317571 | 1.481934 | 8.41908308e-05 |  | 4642.317571 | 1.482756 | -0.00010499
| 4642.257306 | 1.35543 | -0.0002011598 |  | 4642.257306 | 1.481814892 | 0.0001162058 |  | 4642.257306 | 1.482726 | -0.00010264126
| 4642.19704 | 1.35542 | -0.0002607169 |  | 4642.19704 | 1.481708649 | 0.0001938244 |  | 4642.19704 | 1.482697 | -8.014451e-05
| 4642.136775 | 1.355397 | -0.0003304754 |  | 4642.136775 | 1.481635 | 0.0003157319 |  | 4642.136775 | 1.482682 | -4.330725e-05
| 4642.076509 | 1.35535 | -0.0004062818 |  | 4642.076509 | 1.481616491 | 0.0004682806568 |  | 4642.076509 | 1.482688265 | -4.97358775e-06
| 4642.016243 | 1.355272274 | -0.0004772239 |  | 4642.016243 | 1.481668 | 0.0006249455 |  | 4642.016243 | 1.482711248 | 2.129028e-05
| 4641.955978 | 1.355165 | -0.0005280149 |  | 4641.955978 | 1.481789 | 0.000750746 |  | 4641.955978 | 1.482740051 | 2.774744052e-05
| 4641.895712 | 1.355035 | -0.0005445836 |  | 4641.895712 | 1.481959 | 0.0008134789 |  | 4641.895712 | 1.482761 | 1.531721e-05
| 4641.835447 | 1.354899 | -0.0005181175 |  | 4641.835447 | 1.482143 | 0.0007950010113 |  | 4641.835447 | 1.482765212 | -6.869379e-06
| 4641.775181 | 1.354775128 | -0.0004488761 |  | 4641.775181 | 1.482299123 | 0.0006998452 |  | 4641.775181 | 1.48275 | -2.633971e-05
| 4641.714916 | 1.354678 | -0.0003443068584 |  | 4641.714916 | 1.482397 | 0.0005533527 |  | 4641.714916 | 1.48272297 | -3.284159e-05
| 4641.65465 | 1.354617 | -0.0002174337 |  | 4641.65465 | 1.482424 | 0.0003930958 |  | 4641.65465 | 1.482693 | -2.21429497e-05
| 4641.594384 | 1.354596243 | -8.256331e-05 |  | 4641.594384 | 1.482393057 | 0.0002533441 |  | 4641.594384 | 1.482671 | 2.831882e-06
| 4641.534119 | 1.3546139 | 4.726033646e-05 |  | 4641.534119 | 1.48233 | 0.0001530762279 |  | 4641.534119 | 1.482663 | 3.442506e-05
| 4641.473853 | 1.354665 | 0.0001616459 |  | 4641.473853 | 1.482264 | 9.030719e-05 |  | 4641.473853 | 1.482668 | 6.416041e-05
| 4641.413588 | 1.354742545 | 0.0002517305 |  | 4641.413588 | 1.48221358 | 4.521033282e-05 |  | 4641.413588 | 1.482682 | 8.622825119e-05
| 4641.353322 | 1.354837 | 0.0003116241651 |  | 4641.353322 | 1.482178 | -7.289203e-06 |  | 4641.353322 | 1.482699 | 9.861196294e-05
| 4641.293057 | 1.354938 | 0.0003373484 |  | 4641.293057 | 1.482135 | -8.353787e-05 |  | 4641.293057 | 1.482715 | 0.0001026211
| 4641.232791 | 1.355033 | 0.0003293468 |  | 4641.232791 | 1.482058 | -0.000179710736 |  | 4641.232791 | 1.482726 | 0.0001007621
| 4641.172525 | 1.355108 | 0.0002934784 |  | 4641.172525 | 1.481924052 | -0.000272050429 |  | 4641.172525 | 1.482733 | 9.510063e-05
| 4641.11226 | 1.355155 | 0.0002415379 |  | 4641.11226 | 1.481730872 | -0.0003231963 |  | 4641.11226 | 1.482733 | 8.736078425e-05
| 4641.051994 | 1.355171 | 0.0001887585 |  | 4641.051994 | 1.481499293 | -0.000297287 |  | 4641.051994 | 1.482725 | 7.950369e-05
| 4640.991729 | 1.355163 | 0.0001505272 |  | 4640.991729 | 1.48126993 | -0.0001741084582 |  | 4640.991729 | 1.482708 | 7.575445e-05
| 4640.931463 | 1.355142132 | 0.0001363986 |  | 4640.931463 | 1.48109 | 4.27127852e-05 |  | 4640.931463 | 1.482683 | 8.188758e-05
| 4640.871198 | 1.355126 | 0.0001479102 |  | 4640.871198 | 1.481002 | 0.0003245356 |  | 4640.871198 | 1.482654 | 0.0001043241
| 4640.810932 | 1.355129818 | 0.0001765129 |  | 4640.810932 | 1.481027 | 0.0006254384477 |  | 4640.810932 | 1.482632427 | 0.0001460978
| 4640.750666 | 1.35516 | 0.0002067879 |  | 4640.750666 | 1.481161 | 0.0008966896 |  | 4640.750666 | 1.482629 | 0.0002043329
| 4640.690401 | 1.355216 | 0.0002212704 |  | 4640.690401 | 1.481382646 | 0.001096386 |  | 4640.690401 | 1.482653 | 0.0002687938
| 4640.630135 | 1.355284 | 0.0002066717 |  | 4640.630135 | 1.481652 | 0.001199485 |  | 4640.630135 | 1.48270912 | 0.0003235928
| 4640.56987 | 1.355347 | 0.0001587297 |  | 4640.56987 | 1.481928 | 0.001199991 |  | 4640.56987 | 1.482790078 | 0.0003520049
| 4640.509604 | 1.355387 | 8.293867e-05 |  | 4640.509604 | 1.482172 | 0.001109608 |  | 4640.509604 | 1.482881 | 0.0003423885
| 4640.449339 | 1.355394 | -6.693692778e-06 |  | 4640.449339 | 1.482355 | 0.0009519792 |  | 4640.449339 | 1.482961 | 0.0002926859
| 4640.389073 | 1.355364 | -9.279363e-05 |  | 4640.389073 | 1.482462 | 0.0007587882 |  | 4640.389073 | 1.483013 | 0.0002119684
| 4640.328807 | 1.355303 | -0.000158922 |  | 4640.328807 | 1.482492241 | 0.0005625981 |  | 4640.328807 | 1.483023 | 0.0001178140521
| 4640.268542 | 1.355224 | -0.0001942024 |  | 4640.268542 | 1.482456529 | 0.0003937958 |  | 4640.268542 | 1.482993 | 3.076464e-05
| 4640.208276 | 1.355142684 | -0.0001956899 |  | 4640.208276 | 1.482378 | 0.0002732654 |  | 4640.208276 | 1.482931 | -3.172649855e-05
| 4640.148011 | 1.355072827 | -0.0001671550053 |  | 4640.148011 | 1.482287 | 0.000209619712 |  | 4640.148011 | 1.482853474 | -6.033436e-05
| 4640.087745 | 1.355025 | -0.0001175863 |  | 4640.087745 | 1.482214 | 0.0001946406 |  | 4640.087745 | 1.482777 | -5.523775907e-05
| 4640.027479 | 1.355003 | -5.832097e-05 |  | 4640.027479 | 1.482179 | 0.0002054541 |  | 4640.027479 | 1.482715 | -2.405102e-05
| 4639.967214 | 1.355009 | -7.29712686e-07 |  | 4639.967214 | 1.482189327 | 0.0002110355 |  | 4639.967214 | 1.482674 | 2.192458155e-05
| 4639.906948 | 1.355037 | 4.560222e-05 |  | 4639.906948 | 1.48222978 | 0.0001812409706 |  | 4639.906948 | 1.482652 | 7.23784887e-05
| 4639.846683 | 1.355082 | 7.339198e-05 |  | 4639.846683 | 1.482270234 | 9.917689e-05 |  | 4639.846683 | 1.482645417 | 0.0001208276
| 4639.786417 | 1.355135 | 7.775643054e-05 |  | 4639.786417 | 1.482274 | -3.087669e-05 |  | 4639.786417 | 1.48265 | 0.0001649112
| 4639.726152 | 1.355188569 | 5.648408e-05 |  | 4639.726152 | 1.482213 | -0.0001828973 |  | 4639.726152 | 1.482662 | 0.0002051992
| 4639.665886 | 1.355232 | 1.046553731e-05 |  | 4639.665886 | 1.482077 | -0.0003163213 |  | 4639.665886 | 1.482683 | 0.0002425052
| 4639.60562 | 1.355255 | -5.584043e-05 |  | 4639.60562 | 1.481882 | -0.0003909611 |  | 4639.60562 | 1.482712131 | 0.0002755859
| 4639.545355 | 1.35525 | -0.0001340341 |  | 4639.545355 | 1.481665 | -0.0003811986 |  | 4639.545355 | 1.482752 | 0.0003009378
| 4639.485089 | 1.355213 | -0.0002127653 |  | 4639.485089 | 1.481471 | -0.0002866355 |  | 4639.485089 | 1.482799 | 0.0003135441
| 4639.424824 | 1.355145 | -0.000278468 |  | 4639.424824 | 1.481338 | -0.0001321559 |  | 4639.424824 | 1.482849921 | 0.0003092709
| 4639.364558 | 1.355050944 | -0.0003183461 |  | 4639.364558 | 1.481283 | 4.189933e-05 |  | 4639.364558 | 1.482896 | 0.0002867027
| 4639.304293 | 1.354945 | -0.0003232381 |  | 4639.304293 | 1.481295 | 0.0001953966 |  | 4639.304293 | 1.482929 | 0.0002490634
| 4639.244027 | 1.354841 | -0.0002903803 |  | 4639.244027 | 1.481347 | 0.0003032809 |  | 4639.244027 | 1.48294467 | 0.0002033696
| 4639.183761 | 1.354757 | -0.0002246954 |  | 4639.183761 | 1.481404412 | 0.0003635858 |  | 4639.183761 | 1.48294 | 0.0001588587
| 4639.123496 | 1.354702 | -0.0001380344 |  | 4639.123496 | 1.481441031 | 0.0003947677 |  | 4639.123496 | 1.482920684 | 0.0001238067
| 4639.06323 | 1.354683 | -4.667673378e-05 |  | 4639.06323 | 1.481451979 | 0.0004254721 |  | 4639.06323 | 1.482892543 | 0.0001030707
| 4639.002965 | 1.354694 | 3.336685e-05 |  | 4639.002965 | 1.481452809 | 0.0004781361 |  | 4639.002965 | 1.482865 | 9.673116e-05
| 4638.942699 | 1.354725 | 9.085645e-05 |  | 4638.942699 | 1.481471 | 0.0005576846 |  | 4638.942699 | 1.482844 | 9.960577e-05
| 4638.882434 | 1.354759 | 0.000122436 |  | 4638.882434 | 1.48153 | 0.0006477273 |  | 4638.882434 | 1.482831 | 0.0001045591
| 4638.822168 | 1.354783517 | 0.0001335859 |  | 4638.822168 | 1.481639158 | 0.0007178535 |  | 4638.822168 | 1.482823 | 0.00010469
| 4638.761902 | 1.354789784 | 0.000135677 |  | 4638.761902 | 1.481784 | 0.0007365123104 |  | 4638.761902 | 1.482812498 | 9.775108999e-05
| 4638.701637 | 1.354778 | 0.0001423317 |  | 4638.701637 | 1.481934022 | 0.0006850214322 |  | 4638.701637 | 1.482792 | 8.699478e-05
| 4638.641371 | 1.354755302 | 0.0001640823 |  | 4638.641371 | 1.482049 | 0.000566296897 |  | 4638.641371 | 1.482756 | 8.11642565e-05
| 4638.581106 | 1.354734 | 0.000205047 |  | 4638.581106 | 1.482099693 | 0.0004056813 |  | 4638.581106 | 1.482707 | 9.179873935e-05
| 4638.52084 | 1.354725 | 0.000261522 |  | 4638.52084 | 1.482073 | 0.0002402642 |  | 4638.52084 | 1.482655 | 0.000127968
| 4638.460575 | 1.354736 | 0.0003243899 |  | 4638.460575 | 1.481979 | 0.0001072703 |  | 4638.460575 | 1.482615 | 0.0001923037
| 4638.400309 | 1.354767 | 0.0003825365 |  | 4638.400309 | 1.481843552 | 3.190625396e-05 |  | 4638.400309 | 1.482600788 | 0.0002783100725
| 4638.340043 | 1.354812935 | 0.0004277457 |  | 4638.340043 | 1.481701313 | 2.044208e-05 |  | 4638.340043 | 1.482624 | 0.000371503
| 4638.279778 | 1.354864 | 0.0004562749 |  | 4638.279778 | 1.48158058 | 6.120859247e-05 |  | 4638.279778 | 1.482685 | 0.0004531281
| 4638.219512 | 1.354914 | 0.0004703722 |  | 4638.219512 | 1.481496901 | 0.0001320755818 |  | 4638.219512 | 1.482775 | 0.0005058473
| 4638.159247 | 1.354958 | 0.0004747913 |  | 4638.159247 | 1.481451224 | 0.0002099941145 |  | 4638.159247 | 1.482877 | 0.000519582
| 4638.098981 | 1.354995 | 0.0004749962361 |  | 4638.098981 | 1.481433 | 0.000278384 |  | 4638.098981 | 1.482971 | 0.0004943981
| 4638.038715 | 1.355029216 | 0.0004734296 |  | 4638.038715 | 1.481428938 | 0.0003313606 |  | 4638.038715 | 1.483043 | 0.0004403778
| 4637.97845 | 1.355063 | 0.0004696573505 |  | 4637.97845 | 1.481426 | 0.0003717179423 |  | 4637.97845 | 1.483083305 | 0.0003728945
| 4637.918184 | 1.355097 | 0.0004603934 |  | 4637.918184 | 1.481418 | 0.0004077583 |  | 4637.918184 | 1.483094 | 0.0003079691
| 4637.857919 | 1.355128 | 0.0004430026 |  | 4637.857919 | 1.481407 | 0.000448098 |  | 4637.857919 | 1.483085 | 0.0002564661
| 4637.797653 | 1.355152 | 0.0004171494 |  | 4637.797653 | 1.481398 | 0.0004976111743 |  | 4637.797653 | 1.483066 | 0.0002222728
| 4637.737388 | 1.355162866 | 0.0003866655163 |  | 4637.737388 | 1.4814 | 0.0005560754 |  | 4637.737388 | 1.483046196 | 0.0002025177
| 4637.677122 | 1.355159 | 0.0003581058498 |  | 4637.677122 | 1.481419494 | 0.0006176588525 |  | 4637.677122 | 1.483031 | 0.0001910742
| 4637.616856 | 1.355142 | 0.000339101 |  | 4637.616856 | 1.481459 | 0.0006741363 |  | 4637.616856 | 1.483018 | 0.0001829964
| 4637.556591 | 1.355118771 | 0.0003346561 |  | 4637.556591 | 1.481516112 | 0.0007148838213 |  | 4637.556591 | 1.483005 | 0.0001767803
| 4637.496325 | 1.355096 | 0.0003458731 |  | 4637.496325 | 1.48158371 | 0.0007308304 |  | 4637.496325 | 1.48299 | 0.0001750008361
| 4637.43606 | 1.355083 | 0.0003694594266 |  | 4637.43606 | 1.481649112 | 0.0007173122 |  | 4637.43606 | 1.482972753 | 0.0001823980386
| 4637.375794 | 1.355080563 | 0.0003988138 |  | 4637.375794 | 1.481696913 | 0.0006758319 |  | 4637.375794 | 1.48296 | 0.0002020616459
| 4637.315529 | 1.35509 | 0.0004273753 |  | 4637.315529 | 1.481713 | 0.0006172829 |  | 4637.315529 | 1.482958 | 0.0002330869
| 4637.255263 | 1.355105492 | 0.0004508672 |  | 4637.255263 | 1.481688 | 0.0005596955 |  | 4637.255263 | 1.482976 | 0.0002690667
| 4637.194997 | 1.355122641 | 0.0004692559 |  | 4637.194997 | 1.481626 | 0.0005255669567 |  | 4637.194997 | 1.483016 | 0.0002994561
| 4637.134732 | 1.355137 | 0.0004862148 |  | 4637.134732 | 1.481541 | 0.0005354951347 |  | 4637.134732 | 1.483075 | 0.0003130003495
| 4637.074466 | 1.35515 | 0.0005072275 |  | 4637.074466 | 1.481457 | 0.0006003636 |  | 4637.074466 | 1.483144 | 0.0003007645232
| 4637.014201 | 1.355165 | 0.0005368814431 |  | 4637.014201 | 1.481406615 | 0.0007169748 |  | 4637.014201 | 1.48321 | 0.0002591412
| 4636.953935 | 1.355191 | 0.0005761883 |  | 4636.953935 | 1.481414 | 0.0008655031 |  | 4636.953935 | 1.483259 | 0.0001909163
| 4636.89367 | 1.355234996 | 0.0006203745 |  | 4636.89367 | 1.481493487 | 0.001014949 |  | 4636.89367 | 1.483282 | 0.0001045691
| 4636.833404 | 1.355304 | 0.0006593259 |  | 4636.833404 | 1.481641 | 0.001129369 |  | 4636.833404 | 1.483272 | 1.274265e-05
| 4636.773138 | 1.355396 | 0.0006795676 |  | 4636.773138 | 1.481836 | 0.001178427 |  | 4636.773138 | 1.483229 | -7.053238995e-05
| 4636.712873 | 1.355505 | 0.0006679306 |  | 4636.712873 | 1.48204486 | 0.001145493 |  | 4636.712873 | 1.483157215 | -0.0001319864
| 4636.652607 | 1.355614 | 0.0006155467 |  | 4636.652607 | 1.482229935 | 0.001032144 |  | 4636.652607 | 1.483068838 | -0.0001611285
| 4636.592342 | 1.355705 | 0.0005213872 |  | 4636.592342 | 1.48236 | 0.0008554792 |  | 4636.592342 | 1.482978 | -0.0001529524
| 4636.532076 | 1.355759 | 0.0003943161 |  | 4636.532076 | 1.482416 | 0.0006440334098 |  | 4636.532076 | 1.482900967 | -0.000108749
| 4636.471811 | 1.35576 | 0.0002526997 |  | 4636.471811 | 1.482391234 | 0.0004305506 |  | 4636.471811 | 1.482852 | -3.717759e-05
| 4636.411545 | 1.355705 | 0.0001208774 |  | 4636.411545 | 1.482295 | 0.0002448940878 |  | 4636.411545 | 1.482842 | 4.691492e-05
| 4636.351279 | 1.355601 | 2.368748e-05 |  | 4636.351279 | 1.482145 | 0.0001095532768 |  | 4636.351279 | 1.482872829 | 0.0001251128
| 4636.291014 | 1.355467 | -1.907589e-05 |  | 4636.291014 | 1.481967 | 3.716481297e-05 |  | 4636.291014 | 1.482937 | 0.0001794788
| 4636.230748 | 1.35533 | 1.723303062e-06 |  | 4636.230748 | 1.481784 | 3.000234509e-05 |  | 4636.230748 | 1.483021 | 0.0001971956
| 4636.170483 | 1.355216779 | 8.228674892e-05 |  | 4636.170483 | 1.481619245 | 8.097997e-05 |  | 4636.170483 | 1.483105 | 0.0001743173
| 4636.110217 | 1.355152579 | 0.0002057464 |  | 4636.110217 | 1.481491 | 0.0001757062 |  | 4636.110217 | 1.483171 | 0.000116402
| 4636.049951 | 1.35515 | 0.0003465309 |  | 4636.049951 | 1.481408 | 0.0002944719 |  | 4636.049951 | 1.483206 | 3.684e-05
| 4635.989686 | 1.35521 | 0.000476096 |  | 4635.989686 | 1.481369 | 0.0004171284673 |  | 4635.989686 | 1.483207103 | -4.763958e-05
| 4635.92942 | 1.35532 | 0.0005697314 |  | 4635.92942 | 1.481367 | 0.0005277448064 |  | 4635.92942 | 1.483178453 | -0.000121928
| 4635.869155 | 1.355458 | 0.0006114323 |  | 4635.869155 | 1.481385 | 0.000618077681 |  | 4635.869155 | 1.483131 | -0.0001763916
| 4635.808889 | 1.355599 | 0.0005973031 |  | 4635.808889 | 1.48141 | 0.0006901219762 |  | 4635.808889 | 1.483076 | -0.0002090545
| 4635.748624 | 1.355719 | 0.0005350743 |  | 4635.748624 | 1.481432 | 0.0007534375 |  | 4635.748624 | 1.483024 | -0.0002239579
| 4635.688358 | 1.355804 | 0.0004415452 |  | 4635.688358 | 1.481452 | 0.000821029 |  | 4635.688358 | 1.48298 | -0.0002278712
| 4635.628092 | 1.355846194 | 0.0003369636 |  | 4635.628092 | 1.481483 | 0.0009002569 |  | 4635.628092 | 1.482942723 | -0.0002275008
| 4635.567827 | 1.355852 | 0.0002408141 |  | 4635.567827 | 1.481538 | 0.0009888444 |  | 4635.567827 | 1.482909 | -0.0002264803852
| 4635.507561 | 1.355832 | 0.0001663077 |  | 4635.507561 | 1.48163 | 0.001072547 |  | 4635.507561 | 1.48287583 | -0.0002249852
| 4635.447296 | 1.355804249 | 0.000118273 |  | 4635.447296 | 1.481761 | 0.001129049 |  | 4635.447296 | 1.48284 | -0.0002206767
| 4635.38703 | 1.355782757 | 9.230598e-05 |  | 4635.38703 | 1.481918 | 0.001136041 |  | 4635.38703 | 1.482803 | -0.0002106086
| 4635.326765 | 1.355777 | 7.764873e-05 |  | 4635.326765 | 1.482074067 | 0.00108091 |  | 4635.326765 | 1.482766438 | -0.0001924624
| 4635.266499 | 1.355788023 | 6.112087e-05 |  | 4635.266499 | 1.4822 | 0.0009671476 |  | 4635.266499 | 1.482734 | -0.0001659203
| 4635.206233 | 1.35581 | 3.181463e-05 |  | 4635.206233 | 1.482271 | 0.0008139552 |  | 4635.206233 | 1.482708 | -0.0001316786
| 4635.145968 | 1.355832 | -1.521768e-05 |  | 4635.145968 | 1.482274013 | 0.0006513512 |  | 4635.145968 | 1.482693 | -9.242622e-05
| 4635.085702 | 1.355841 | -7.62758e-05 |  | 4635.085702 | 1.482215736 | 0.0005098738 |  | 4635.085702 | 1.48269 | -5.176853e-05
| 4635.025437 | 1.355832 | -0.0001422694 |  | 4635.025437 | 1.482115 | 0.0004120417 |  | 4635.025437 | 1.4827 | -1.468989155e-05
| 4634.965171 | 1.355804 | -0.0002009508 |  | 4634.965171 | 1.481997 | 0.0003662281361 |  | 4634.965171 | 1.482723 | 1.278346e-05
| 4634.904906 | 1.355767106 | -0.0002437071 |  | 4634.904906 | 1.481885 | 0.000367871 |  | 4634.904906 | 1.482752 | 2.486343e-05
| 4634.84464 | 1.355732427 | -0.0002686727 |  | 4634.84464 | 1.481792783 | 0.0004043919 |  | 4634.84464 | 1.482781 | 1.77415e-05
| 4634.784374 | 1.355712 | -0.0002830061 |  | 4634.784374 | 1.481727 | 0.0004612223 |  | 4634.784374 | 1.482798 | -7.53034274e-06
| 4634.724109 | 1.355709957 | -0.00030015 |  | 4634.724109 | 1.481685 | 0.0005282791 |  | 4634.724109 | 1.482793 | -4.321651e-05
| 4634.663843 | 1.355722 | -0.0003353373 |  | 4634.663843 | 1.48166519 | 0.0005996002 |  | 4634.663843 | 1.48276 | -7.604311e-05
| 4634.603578 | 1.355733754 | -0.0003987036 |  | 4634.603578 | 1.481667 | 0.0006712992052 |  | 4634.603578 | 1.482703202 | -9.002605e-05
| 4634.543312 | 1.355726 | -0.0004902218 |  | 4634.543312 | 1.481692244 | 0.0007381972 |  | 4634.543312 | 1.482634 | -7.182384e-05
| 4634.483047 | 1.35568 | -0.0005981169 |  | 4634.483047 | 1.48174 | 0.0007912571 |  | 4634.483047 | 1.482571 | -1.624002e-05
| 4634.422781 | 1.355588 | -0.0007016635 |  | 4634.422781 | 1.481803 | 0.0008194327 |  | 4634.422781 | 1.482534516 | 7.077089e-05
| 4634.362515 | 1.355452 | -0.000776666606 |  | 4634.362515 | 1.481869353 | 0.0008147306 |  | 4634.362515 | 1.482539 | 0.0001725595
| 4634.30225 | 1.355288 | -0.0008032487 |  | 4634.30225 | 1.481918 | 0.0007778835 |  | 4634.30225 | 1.482587 | 0.0002670891
| 4634.241984 | 1.355120858 | -0.0007713516 |  | 4634.241984 | 1.481931 | 0.0007222615 |  | 4634.241984 | 1.482671 | 0.0003337397
| 4634.181719 | 1.354976 | -0.0006836849 |  | 4634.181719 | 1.4819 | 0.0006725477 |  | 4634.181719 | 1.482771 | 0.0003600958
| 4634.121453 | 1.354874731 | -0.0005546975 |  | 4634.121453 | 1.481832 | 0.0006566775 |  | 4634.121453 | 1.482867226 | 0.0003453372
| 4634.061187 | 1.354831 | -0.0004072095 |  | 4634.061187 | 1.481748 | 0.0006968225 |  | 4634.061187 | 1.482943 | 0.0002993951
| 4634.000922 | 1.354847 | -0.0002672027 |  | 4634.000922 | 1.481686 | 0.0007999385 |  | 4634.000922 | 1.482989 | 0.0002377706
| 4633.940656 | 1.354911 | -0.0001582855 |  | 4633.940656 | 1.481681051 | 0.0009525274 |  | 4633.940656 | 1.483009 | 0.000175609
| 4633.880391 | 1.355007 | -9.837075089e-05 |  | 4633.880391 | 1.48176 | 0.001121273 |  | 4633.880391 | 1.483009 | 0.0001220562
| 4633.820125 | 1.355109 | -9.574341e-05 |  | 4633.820125 | 1.481928 | 0.001261317 |  | 4633.820125 | 1.48299964 | 7.917843e-05
| 4633.75986 | 1.355191 | -0.0001474278 |  | 4633.75986 | 1.482170114 | 0.001328605 |  | 4633.75986 | 1.482986 | 4.429151e-05
| 4633.699594 | 1.355228 | -0.0002388654 |  | 4633.699594 | 1.482448 | 0.001289785 |  | 4633.699594 | 1.482969 | 1.332431e-05
| 4633.639328 | 1.355206 | -0.0003450615 |  | 4633.639328 | 1.48271 | 0.001132522 |  | 4633.639328 | 1.482945 | -1.438885e-05
| 4633.579063 | 1.355122 | -0.0004352352 |  | 4633.579063 | 1.482905 | 0.0008690635 |  | 4633.579063 | 1.482912812 | -3.536761e-05
| 4633.518797 | 1.354989 | -0.0004792612 |  | 4633.518797 | 1.482989071 | 0.0005345037445 |  | 4633.518797 | 1.482874 | -4.345485e-05
| 4633.458532 | 1.354835 | -0.0004557274 |  | 4633.458532 | 1.482939 | 0.0001804995 |  | 4633.458532 | 1.482835 | -3.376019e-05
| 4633.398266 | 1.354695453 | -0.0003598154 |  | 4633.398266 | 1.482755894 | -0.0001352272822 |  | 4633.398266 | 1.482806 | -6.730777e-06
| 4633.338001 | 1.354606 | -0.0002057899 |  | 4633.338001 | 1.482465 | -0.000360465 |  | 4633.338001 | 1.482796709 | 3.051738661e-05
| 4633.277735 | 1.35459 | -2.457970498e-05 |  | 4633.277735 | 1.482114626 | -0.0004586212 |  | 4633.277735 | 1.482810646 | 6.606623e-05
| 4633.217469 | 1.354652 | 0.0001439305 |  | 4633.217469 | 1.481762 | -0.0004175711 |  | 4633.217469 | 1.482844 | 8.7091e-05
| 4633.157204 | 1.354775 | 0.0002634054 |  | 4633.157204 | 1.481463888 | -0.000252435 |  | 4633.157204 | 1.482886 | 8.500512e-05
| 4633.096938 | 1.354927 | 0.000311901 |  | 4633.096938 | 1.481264935 | -2.214412e-06 |  | 4633.096938 | 1.482924 | 5.855371e-05
| 4633.036673 | 1.355069 | 0.0002875462 |  | 4633.036673 | 1.481185 | 0.0002798102 |  | 4633.036673 | 1.482947 | 1.366653e-05
| 4632.976407 | 1.355168 | 0.0002084894325 |  | 4632.976407 | 1.481217 | 0.0005389903999 |  | 4632.976407 | 1.482947 | -3.945333291e-05
| 4632.916142 | 1.355207426 | 0.0001050675 |  | 4632.916142 | 1.481328909 | 0.0007333159029 |  | 4632.916142 | 1.482926 | -9.020408e-05
| 4632.855876 | 1.355188 | 9.594727e-06 |  | 4632.855876 | 1.481476 | 0.0008431697814 |  | 4632.855876 | 1.482889 | -0.0001312737
| 4632.79561 | 1.355127 | -5.376507e-05 |  | 4632.79561 | 1.481612 | 0.0008750934 |  | 4632.79561 | 1.482841 | -0.0001590435
| 4632.735345 | 1.355047 | -7.442093e-05 |  | 4632.735345 | 1.481704 | 0.0008564737591 |  | 4632.735345 | 1.482787412 | -0.0001730967
| 4632.675079 | 1.354967722 | -5.442536798e-05 |  | 4632.675079 | 1.481741 | 0.0008251628092 |  | 4632.675079 | 1.482731315 | -0.0001741666
| 4632.614814 | 1.354904 | -3.11624602e-06 |  | 4632.614814 | 1.481735043 | 0.0008164781431 |  | 4632.614814 | 1.482675 | -0.0001614295
| 4632.554548 | 1.354863 | 6.836997762e-05 |  | 4632.554548 | 1.481712 | 0.000851476761 |  | 4632.554548 | 1.482620534 | -0.0001335889
| 4632.494283 | 1.354844 | 0.0001518781 |  | 4632.494283 | 1.481707 | 0.0009319826 |  | 4632.494283 | 1.482575 | -8.991768e-05
| 4632.434017 | 1.354849 | 0.0002426314 |  | 4632.434017 | 1.481747476 | 0.001040177 |  | 4632.434017 | 1.482543897 | -3.322878e-05
| 4632.373751 | 1.354880327 | 0.0003359458 |  | 4632.373751 | 1.481846838 | 0.001146322 |  | 4632.373751 | 1.482534 | 2.953669e-05
| 4632.313486 | 1.354941 | 0.0004244981 |  | 4632.313486 | 1.482002 | 0.001217231 |  | 4632.313486 | 1.48254646 | 8.812638e-05
| 4632.25322 | 1.355032 | 0.0004963149 |  | 4632.25322 | 1.482190311 | 0.001226196 |  | 4632.25322 | 1.482577 | 0.0001321665
| 4632.192955 | 1.355147 | 0.0005377459 |  | 4632.192955 | 1.482382 | 0.001159432 |  | 4632.192955 | 1.482615 | 0.0001552594
| 4632.132689 | 1.355272 | 0.0005384035 |  | 4632.132689 | 1.48254 | 0.001019874 |  | 4632.132689 | 1.482648 | 0.0001576184
| 4632.072424 | 1.355388 | 0.0004964124 |  | 4632.072424 | 1.482634624 | 0.0008277690007 |  | 4632.072424 | 1.482667 | 0.0001466509
| 4632.012158 | 1.355474 | 0.0004212652 |  | 4632.012158 | 1.482646 | 0.000615032 |  | 4632.012158 | 1.482668 | 0.0001338201
| 4631.951892 | 1.355521 | 0.0003316614 |  | 4631.951892 | 1.482571 | 0.0004212036826 |  | 4631.951892 | 1.482656 | 0.0001299207
| 4631.891627 | 1.355528 | 0.0002493146791 |  | 4631.891627 | 1.482425977 | 0.0002833118 |  | 4631.891627 | 1.482639 | 0.0001408447
| 4631.831361 | 1.355508936 | 0.0001922337 |  | 4631.831361 | 1.482243 | 0.0002294778 |  | 4631.831361 | 1.482628 | 0.0001655778
| 4631.771096 | 1.355483 | 0.0001673122 |  | 4631.771096 | 1.482067 | 0.0002683419 |  | 4631.771096 | 1.48263 | 0.0001968462
| 4631.71083 | 1.355469 | 0.000169543 |  | 4631.71083 | 1.48193988 | 0.0003872437 |  | 4631.71083 | 1.482647 | 0.0002249286
| 4631.650564 | 1.35548 | 0.0001849002 |  | 4631.650564 | 1.481896 | 0.0005526245 |  | 4631.650564 | 1.482673082 | 0.0002418884
| 4631.590299 | 1.355518 | 0.0001963081366 |  | 4631.590299 | 1.481948121 | 0.0007183754036 |  | 4631.590299 | 1.482699745 | 0.0002450213
| 4631.530033 | 1.355576 | 0.0001892297 |  | 4631.530033 | 1.482084 | 0.0008371034 |  | 4631.530033 | 1.482719 | 0.0002373706
| 4631.469768 | 1.355641 | 0.000156319 |  | 4631.469768 | 1.482271133 | 0.0008738815899 |  | 4631.469768 | 1.482727 | 0.0002256166
| 4631.409502 | 1.355701 | 9.64690563e-05 |  | 4631.409502 | 1.482462041 | 0.0008155676483 |  | 4631.409502 | 1.482725113 | 0.0002171568
| 4631.349237 | 1.355745 | 1.443983e-05 |  | 4631.349237 | 1.482611974 | 0.0006737534 |  | 4631.349237 | 1.482717244 | 0.0002165801
| 4631.288971 | 1.355767 | -8.291308e-05 |  | 4631.288971 | 1.482689409 | 0.0004800394 |  | 4631.288971 | 1.48270967 | 0.0002247116
| 4631.228705 | 1.355761 | -0.0001873553 |  | 4631.228705 | 1.482684286 | 0.0002740526 |  | 4631.228705 | 1.482707 | 0.0002384813
| 4631.16844 | 1.355726 | -0.0002893096209 |  | 4631.16844 | 1.482606 | 9.16029832e-05 |  | 4631.16844 | 1.482710543 | 0.0002535118
| 4631.108174 | 1.355662 | -0.0003777036789 |  | 4631.108174 | 1.482478 | -4.398017e-05 |  | 4631.108174 | 1.482719 | 0.0002662425773
| 4631.047909 | 1.355576 | -0.0004412088 |  | 4631.047909 | 1.482325 | -0.0001254846103 |  | 4631.047909 | 1.482728 | 0.0002752735
| 4630.987643 | 1.355478 | -0.0004703759 |  | 4630.987643 | 1.482170599 | -0.0001576185 |  | 4630.987643 | 1.482737 | 0.0002817261
| 4630.927378 | 1.355387 | -0.0004624956 |  | 4630.927378 | 1.482024668 | -0.0001505979798 |  | 4630.927378 | 1.482743 | 0.0002877605
| 4630.867112 | 1.35532 | -0.0004245764 |  | 4630.867112 | 1.481891983 | -0.000111889 |  | 4630.867112 | 1.482746601 | 0.000296026
| 4630.806846 | 1.35529 | -0.0003739418 |  | 4630.806846 | 1.481775 | -4.500172e-05 |  | 4630.806846 | 1.482751 | 0.0003080899
| 4630.746581 | 1.355298705 | -0.000333556 |  | 4630.746581 | 1.481678685 | 4.97341923e-05 |  | 4630.746581 | 1.482759 | 0.0003237704
| 4630.686315 | 1.355333 | -0.0003246497 |  | 4630.686315 | 1.481613 | 0.000169844 |  | 4630.686315 | 1.482773 | 0.0003416046
| 4630.62605 | 1.355371 | -0.0003577493 |  | 4630.62605 | 1.481589 | 0.0003067638 |  | 4630.62605 | 1.482793823 | 0.0003585898
| 4630.565784 | 1.355384 | -0.0004282065 |  | 4630.565784 | 1.481616 | 0.0004435993 |  | 4630.565784 | 1.482823 | 0.0003712099
| 4630.505519 | 1.355356 | -0.0005168763 |  | 4630.505519 | 1.481692 | 0.0005587019 |  | 4630.505519 | 1.482858 | 0.0003751911
| 4630.445253 | 1.35528 | -0.0005971672 |  | 4630.445253 | 1.481805 | 0.0006323662 |  | 4630.445253 | 1.482895 | 0.0003669524199
| 4630.384987 | 1.355169 | -0.0006445578 |  | 4630.384987 | 1.481932 | 0.000653513702 |  | 4630.384987 | 1.48293 | 0.0003447292716
| 4630.324722 | 1.355045 | -0.0006466694 |  | 4630.324722 | 1.482052 | 0.0006226899129 |  | 4630.324722 | 1.482953542 | 0.0003098378
| 4630.264456 | 1.354933 | -0.0006061371 |  | 4630.264456 | 1.482145 | 0.0005512309349 |  | 4630.264456 | 1.48296 | 0.0002677868
| 4630.204191 | 1.354849 | -0.0005386799 |  | 4630.204191 | 1.482201 | 0.0004561485836 |  | 4630.204191 | 1.482947 | 0.0002275803
| 4630.143925 | 1.354797 | -0.000464740109 |  | 4630.143925 | 1.48222 | 0.0003542671995 |  | 4630.143925 | 1.482915 | 0.0001997857858
| 4630.08366 | 1.354767 | -0.0003998355 |  | 4630.08366 | 1.482207 | 0.0002566025 |  | 4630.08366 | 1.482873 | 0.0001931465
| 4630.023394 | 1.354743 | -0.0003488616 |  | 4630.023394 | 1.48217113 | 0.0001685018 |  | 4630.023394 | 1.482832 | 0.0002111762
| 4629.963128 | 1.354713 | -0.0003050143 |  | 4629.963128 | 1.482114 | 9.071021e-05 |  | 4629.963128 | 1.482804993 | 0.0002501822
| 4629.902863 | 1.354673 | -0.0002540373 |  | 4629.902863 | 1.482038 | 2.602882e-05 |  | 4629.902863 | 1.482801 | 0.0003005412
| 4629.842597 | 1.35463 | -0.0001833368 |  | 4629.842597 | 1.48194094 | -2.050693029e-05 |  | 4629.842597 | 1.482821573 | 0.0003493221
| 4629.782332 | 1.354598 | -8.717349e-05 |  | 4629.782332 | 1.481827 | -3.985694862e-05 |  | 4629.782332 | 1.482862 | 0.0003851915
| 4629.722066 | 1.354594 | 2.943067e-05 |  | 4629.722066 | 1.481704615 | -2.289352249e-05 |  | 4629.722066 | 1.482912 | 0.0004020621
| 4629.6618 | 1.354628 | 0.0001527369 |  | 4629.6618 | 1.481589 | 3.477483e-05 |  | 4629.6618 | 1.482961 | 0.0004009318
| 4629.601535 | 1.354704 | 0.0002650314 |  | 4629.601535 | 1.481498 | 0.000129252 |  | 4629.601535 | 1.48300202 | 0.0003877962
| 4629.541269 | 1.354815429 | 0.0003498721 |  | 4629.541269 | 1.481447 | 0.000247854 |  | 4629.541269 | 1.483035214 | 0.0003701621
| 4629.481004 | 1.35495 | 0.0003955621 |  | 4629.481004 | 1.48144 | 0.0003707884 |  | 4629.481004 | 1.483064 | 0.0003526743
| 4629.420738 | 1.355092111 | 0.0003960525 |  | 4629.420738 | 1.481474 | 0.0004788664149 |  | 4629.420738 | 1.483095 | 0.0003346107
| 4629.360473 | 1.355228 | 0.0003498323 |  | 4629.360473 | 1.481536 | 0.0005570282 |  | 4629.360473 | 1.48313 | 0.0003107793
| 4629.300207 | 1.355341 | 0.0002600664 |  | 4629.300207 | 1.481608804 | 0.0005999344 |  | 4629.300207 | 1.483166 | 0.0002741427
| 4629.239941 | 1.355417246 | 0.0001349049 |  | 4629.239941 | 1.481674 | 0.0006110177 |  | 4629.239941 | 1.483196 | 0.0002211867
| 4629.179676 | 1.355442 | -1.18047663e-05 |  | 4629.179676 | 1.481721 | 0.0006022100385 |  | 4629.179676 | 1.48321 | 0.000154232
| 4629.11941 | 1.355408 | -0.0001590951 |  | 4629.11941 | 1.481746 | 0.0005872862906 |  | 4629.11941 | 1.483199 | 8.239178e-05
| 4629.059145 | 1.355316774 | -0.0002816882 |  | 4629.059145 | 1.481753145 | 0.0005792524018 |  | 4629.059145 | 1.483163068 | 1.824307e-05
| 4628.998879 | 1.355182 | -0.0003550041 |  | 4628.998879 | 1.481752748 | 0.0005856996555 |  | 4628.998879 | 1.483109 | -2.697186e-05
| 4628.938614 | 1.355029291 | -0.000363427 |  | 4628.938614 | 1.481756668 | 0.0006081544 |  | 4628.938614 | 1.483047232 | -4.734875421e-05
| 4628.878348 | 1.354891 | -0.0003056494 |  | 4628.878348 | 1.481776 | 0.0006405937523 |  | 4628.878348 | 1.482992 | -4.487287e-05
| 4628.818082 | 1.354796465 | -0.0001976361 |  | 4628.818082 | 1.481818 | 0.0006716785 |  | 4628.818082 | 1.482951 | -2.782098e-05
| 4628.757817 | 1.354761 | -6.722133945e-05 |  | 4628.757817 | 1.481879839 | 0.0006873039 |  | 4628.757817 | 1.482926 | -6.925583845e-06
| 4628.697551 | 1.354783129 | 5.424945e-05 |  | 4628.697551 | 1.481954 | 0.0006752279 |  | 4628.697551 | 1.482913794 | 9.167328e-06
| 4628.637286 | 1.354846 | 0.000142863 |  | 4628.637286 | 1.482027 | 0.0006282276 |  | 4628.637286 | 1.482905953 | 1.714021e-05
| 4628.57702 | 1.354925 | 0.0001896235 |  | 4628.57702 | 1.482078 | 0.0005472845 |  | 4628.57702 | 1.482896 | 1.861138e-05
| 4628.516755 | 1.354997 | 0.0002009295 |  | 4628.516755 | 1.48209072 | 0.0004440615 |  | 4628.516755 | 1.482881 | 1.838436012e-05
| 4628.456489 | 1.355051 | 0.0001934023 |  | 4628.456489 | 1.482056 | 0.000338088 |  | 4628.456489 | 1.482862 | 2.104286e-05
| 4628.396223 | 1.355089 | 0.000183218 |  | 4628.396223 | 1.481975 | 0.0002532575 |  | 4628.396223 | 1.482842289 | 2.79564e-05
| 4628.335958 | 1.355121 | 0.0001785799 |  | 4628.335958 | 1.481860736 | 0.0002103323 |  | 4628.335958 | 1.482823488 | 3.780720542e-05
| 4628.275692 | 1.355160868 | 0.0001752075 |  | 4628.275692 | 1.481736 | 0.0002210604 |  | 4628.275692 | 1.482805 | 4.809445982e-05
| 4628.215427 | 1.355210778 | 0.0001609229 |  | 4628.215427 | 1.481628 | 0.0002855968 |  | 4628.215427 | 1.482783 | 5.871265982e-05
| 4628.155161 | 1.35526278 | 0.0001231027 |  | 4628.155161 | 1.481558 | 0.000389887 |  | 4628.155161 | 1.482755 | 7.376927e-05
| 4628.094896 | 1.355299 | 5.86763e-05 |  | 4628.094896 | 1.481540509 | 0.0005118355 |  | 4628.094896 | 1.48272 | 0.0001009124
| 4628.03463 | 1.355303 | -2.18945412e-05 |  | 4628.03463 | 1.481577 | 0.0006251982 |  | 4628.03463 | 1.482683717 | 0.0001480124
| 4627.974364 | 1.355265 | -9.677038e-05 |  | 4627.974364 | 1.481655 | 0.0007082247 |  | 4627.974364 | 1.482659348 | 0.0002191417
| 4627.914099 | 1.355193 | -0.0001412422 |  | 4627.914099 | 1.481757 | 0.0007460628 |  | 4627.914099 | 1.482661241 | 0.0003103439
| 4627.853833 | 1.35511 | -0.0001389855 |  | 4627.853833 | 1.481860597 | 0.0007346441 |  | 4627.853833 | 1.482701 | 0.0004086783
| 4627.793568 | 1.355044 | -9.012765e-05 |  | 4627.793568 | 1.481944086 | 0.0006793662 |  | 4627.793568 | 1.482784 | 0.0004951134345
| 4627.733302 | 1.355021 | -1.231949e-05 |  | 4627.733302 | 1.481991 | 0.0005941865519 |  | 4627.733302 | 1.482901889 | 0.000549704
| 4627.673036 | 1.35505 | 6.521126882e-05 |  | 4627.673036 | 1.481994 | 0.0004969202519 |  | 4627.673036 | 1.483039396 | 0.0005579345
| 4627.612771 | 1.355122098 | 0.0001129024 |  | 4627.612771 | 1.481951 | 0.0004076079 |  | 4627.612771 | 1.483175 | 0.0005147618
| 4627.552505 | 1.355213 | 0.0001121952 |  | 4627.552505 | 1.481870585 | 0.0003451184649 |  | 4627.552505 | 1.483288 | 0.0004258344
| 4627.49224 | 1.355293754 | 6.146047322e-05 |  | 4627.49224 | 1.481766 | 0.0003230694 |  | 4627.49224 | 1.483363 | 0.0003050743102
| 4627.431974 | 1.35534 | -2.496037e-05 |  | 4627.431974 | 1.481658 | 0.0003484797 |  | 4627.431974 | 1.483393323 | 0.0001702136
| 4627.371709 | 1.355341 | -0.0001224435 |  | 4627.371709 | 1.481567 | 0.0004184576 |  | 4627.371709 | 1.483381 | 3.776193e-05
| 4627.311443 | 1.355301 | -0.0002070421 |  | 4627.311443 | 1.481509794 | 0.0005208424 |  | 4627.311443 | 1.483332 | -7.986415e-05
| 4627.251177 | 1.355235 | -0.0002632501 |  | 4627.251177 | 1.481497 | 0.0006371491 |  | 4627.251177 | 1.483255892 | -0.0001748275
| 4627.190912 | 1.355164 | -0.000287559392 |  | 4627.190912 | 1.481528544 | 0.0007471132142 |  | 4627.190912 | 1.48316 | -0.0002429035
| 4627.130646 | 1.355102 | -0.0002872895 |  | 4627.130646 | 1.481595 | 0.0008340356572 |  | 4627.130646 | 1.483053 | -0.0002815687
| 4627.070381 | 1.355057 | -0.0002752007 |  | 4627.070381 | 1.481681 | 0.0008885356 |  | 4627.070381 | 1.482941607 | -0.0002892009
| 4627.010115 | 1.355026 | -0.0002635319 |  | 4627.010115 | 1.481773 | 0.0009095033 |  | 4627.010115 | 1.482835 | -0.0002647657
| 4626.94985 | 1.355002 | -0.0002602493 |  | 4626.94985 | 1.481860199 | 0.0009003954 |  | 4626.94985 | 1.482743 | -0.0002104617918
| 4626.889584 | 1.354976 | -0.0002667725 |  | 4626.889584 | 1.481934511 | 0.0008667203 |  | 4626.889584 | 1.482675248 | -0.0001325366
| 4626.829318 | 1.354939 | -0.0002789728 |  | 4626.829318 | 1.481992018 | 0.0008125865874 |  | 4626.829318 | 1.48263974 | -4.181593e-05
| 4626.769053 | 1.354885 | -0.0002890824 |  | 4626.769053 | 1.482026735 | 0.0007407416 |  | 4626.769053 | 1.482637867 | 4.787896e-05
| 4626.708787 | 1.354815 | -0.0002873086 |  | 4626.708787 | 1.4820303 | 0.0006564313 |  | 4626.708787 | 1.482665 | 0.0001234745
| 4626.648522 | 1.354731 | -0.000263695 |  | 4626.648522 | 1.481993 | 0.0005705778 |  | 4626.648522 | 1.482709 | 0.0001759945
| 4626.588256 | 1.354644 | -0.0002096911 |  | 4626.588256 | 1.481909 | 0.0005031586 |  | 4626.588256 | 1.482759 | 0.0002031628723
| 4626.527991 | 1.354566212 | -0.0001206207 |  | 4626.527991 | 1.481786 | 0.0004791671 |  | 4626.527991 | 1.482802 | 0.0002096509
| 4626.467725 | 1.354515 | 1.666286312e-06 |  | 4626.467725 | 1.481643 | 0.0005219098 |  | 4626.467725 | 1.482832 | 0.0002045207
| 4626.407459 | 1.354506 | 0.0001461335 |  | 4626.407459 | 1.481517 | 0.0006416846 |  | 4626.407459 | 1.482849 | 0.0001972119866
| 4626.347194 | 1.35455 | 0.0002932505 |  | 4626.347194 | 1.481448 | 0.000828209 |  | 4626.347194 | 1.482859 | 0.0001941861
| 4626.286928 | 1.354648 | 0.0004180915 |  | 4626.286928 | 1.481466 | 0.001049676 |  | 4626.286928 | 1.482868 | 0.0001966812
| 4626.226663 | 1.354787 | 0.000496762 |  | 4626.226663 | 1.481584 | 0.001259802 |  | 4626.226663 | 1.482881 | 0.0002016763
| 4626.166397 | 1.354940833 | 0.00051396 |  | 4626.166397 | 1.48178565 | 0.001411588 |  | 4626.166397 | 1.482898 | 0.0002039602
| 4626.106132 | 1.355080016 | 0.0004688789 |  | 4626.106132 | 1.482034145 | 0.001472839 |  | 4626.106132 | 1.482917 | 0.0001997225
| 4626.045866 | 1.35517776 | 0.0003769654 |  | 4626.045866 | 1.482282 | 0.001436406 |  | 4626.045866 | 1.482933 | 0.0001888914119
| 4625.9856 | 1.355219 | 0.0002641464 |  | 4625.9856 | 1.482487 | 0.001320281 |  | 4625.9856 | 1.482941 | 0.0001750918912
| 4625.925335 | 1.355204 | 0.0001604379 |  | 4625.925335 | 1.482626059 | 0.001158931 |  | 4625.925335 | 1.482942 | 0.0001639744
| 4625.865069 | 1.355148 | 8.943689218e-05 |  | 4625.865069 | 1.482699636 | 0.0009887539 |  | 4625.865069 | 1.48294 | 0.0001594947
| 4625.804804 | 1.355075 | 6.201582e-05 |  | 4625.804804 | 1.482725269 | 0.0008347183 |  | 4625.804804 | 1.482942 | 0.0001618205
| 4625.744538 | 1.355008 | 7.515158e-05 |  | 4625.744538 | 1.482726355 | 0.0007036112004 |  | 4625.744538 | 1.482953 | 0.000165885573
| 4625.684272 | 1.354963 | 0.0001154222 |  | 4625.684272 | 1.482719648 | 0.0005866175 |  | 4625.684272 | 1.482974 | 0.0001635784
| 4625.624007 | 1.354944 | 0.0001656909 |  | 4625.624007 | 1.482707376 | 0.0004689317 |  | 4625.624007 | 1.482998 | 0.0001468088
| 4625.563741 | 1.354947 | 0.000213074 |  | 4625.563741 | 1.482679 | 0.0003413282 |  | 4625.563741 | 1.483016645 | 0.0001126009
| 4625.503476 | 1.354961 | 0.0002515795 |  | 4625.503476 | 1.482617 | 0.0002079512 |  | 4625.503476 | 1.483017 | 6.49595556e-05
| 4625.44321 | 1.354981 | 0.0002826166 |  | 4625.44321 | 1.482512 | 8.569459932e-05 |  | 4625.44321 | 1.482990965 | 1.541868665e-05
| 4625.382945 | 1.355002 | 0.0003107017 |  | 4625.382945 | 1.482365 | -2.46536188e-06 |  | 4625.382945 | 1.482938 | -2.044035525e-05
| 4625.322679 | 1.355027 | 0.000338873 |  | 4625.322679 | 1.482194152 | -3.640211e-05 |  | 4625.322679 | 1.482867464 | -2.805272e-05
| 4625.262413 | 1.355061323 | 0.0003657802 |  | 4625.262413 | 1.482024 | -8.180551e-06 |  | 4625.262413 | 1.482795 | 8.95122725e-07
| 4625.202148 | 1.355105 | 0.0003861813 |  | 4625.202148 | 1.481882558 | 7.509364e-05 |  | 4625.202148 | 1.482741 | 6.468012e-05
| 4625.141882 | 1.355155 | 0.0003940569 |  | 4625.141882 | 1.481786497 | 0.0001953762 |  | 4625.141882 | 1.48272 | 0.0001511916
| 4625.081617 | 1.355204 | 0.0003864945 |  | 4625.081617 | 1.481744 | 0.0003304622 |  | 4625.081617 | 1.482742 | 0.0002418727
| 4625.021351 | 1.355244 | 0.0003666351 |  | 4625.021351 | 1.481751 | 0.0004595031 |  | 4625.021351 | 1.482803 | 0.0003158605
| 4624.961086 | 1.355269407 | 0.0003425646 |  | 4624.961086 | 1.481799 | 0.0005677095 |  | 4624.961086 | 1.482891 | 0.0003567936
| 4624.90082 | 1.355281 | 0.000324928 |  | 4624.90082 | 1.481877059 | 0.0006451540559 |  | 4624.90082 | 1.482989 | 0.0003562282
| 4624.840554 | 1.355287 | 0.0003215794 |  | 4624.840554 | 1.481973 | 0.0006856221 |  | 4624.840554 | 1.483077052 | 0.0003158127
| 4624.780289 | 1.3553 | 0.0003340762 |  | 4624.780289 | 1.482074 | 0.0006846119394 |  | 4624.780289 | 1.483139 | 0.0002451679
| 4624.720023 | 1.35533 | 0.000356831 |  | 4624.720023 | 1.482164638 | 0.0006408776 |  | 4624.720023 | 1.48316764 | 0.0001589355
| 4624.659758 | 1.355384 | 0.0003780457 |  | 4624.659758 | 1.482226 | 0.0005599584 |  | 4624.659758 | 1.483161 | 7.269275e-05
| 4624.599492 | 1.35546 | 0.0003847326 |  | 4624.599492 | 1.482243 | 0.0004567839 |  | 4624.599492 | 1.483124 | -5.79379e-07
| 4624.539227 | 1.355552 | 0.0003651769094 |  | 4624.539227 | 1.482206215 | 0.0003545639 |  | 4624.539227 | 1.483066 | -5.186092e-05
| 4624.478961 | 1.355649 | 0.0003127287 |  | 4624.478961 | 1.482121 | 0.0002801256875 |  | 4624.478961 | 1.482997 | -7.673966e-05
| 4624.418695 | 1.355736 | 0.0002257775 |  | 4624.418695 | 1.482007 | 0.000254689 |  | 4624.418695 | 1.482929 | -7.497525e-05
| 4624.35843 | 1.355803 | 0.0001074035 |  | 4624.35843 | 1.481890851 | 0.0002869067 |  | 4624.35843 | 1.482868 | -4.941437e-05
| 4624.298164 | 1.35583689 | -3.559525e-05 |  | 4624.298164 | 1.481802 | 0.0003676733503 |  | 4624.298164 | 1.482823974 | -5.212883226e-06
| 4624.237899 | 1.35583 | -0.0001929641 |  | 4624.237899 | 1.481756509 | 0.0004763669 |  | 4624.237899 | 1.482800875 | 4.999198e-05
| 4624.177633 | 1.355775 | -0.0003508221 |  | 4624.177633 | 1.481757857 | 0.0005870011 |  | 4624.177633 | 1.482801 | 0.0001074888
| 4624.117368 | 1.355672 | -0.0004917559 |  | 4624.117368 | 1.481793535 | 0.0006806219837 |  | 4624.117368 | 1.482822 | 0.0001584176
| 4624.057102 | 1.355526 | -0.0005971922 |  | 4624.057102 | 1.481846 | 0.0007505554 |  | 4624.057102 | 1.482860561 | 0.000194949
| 4623.996836 | 1.355351 | -0.0006500874 |  | 4623.996836 | 1.4819 | 0.0008033851 |  | 4623.996836 | 1.482908 | 0.0002123983
| 4623.936571 | 1.355171908 | -0.0006410033 |  | 4623.936571 | 1.481952 | 0.0008520819 |  | 4623.936571 | 1.48295417 | 0.0002102293
| 4623.876305 | 1.355013 | -0.0005716858386 |  | 4623.876305 | 1.482011 | 0.0009061004194 |  | 4623.876305 | 1.482992771 | 0.0001920372
| 4623.81604 | 1.3549 | -0.0004569682 |  | 4623.81604 | 1.482091 | 0.0009645538 |  | 4623.81604 | 1.483018534 | 0.000164517
| 4623.755774 | 1.354846846 | -0.0003225653 |  | 4623.755774 | 1.482202139 | 0.001014321 |  | 4623.755774 | 1.483031 | 0.0001350151
| 4623.695508 | 1.354853 | -0.0001978275 |  | 4623.695508 | 1.482345 | 0.001035397 |  | 4623.695508 | 1.483034 | 0.0001089864
| 4623.635243 | 1.354903 | -0.0001082355 |  | 4623.635243 | 1.482507 | 0.001009938 |  | 4623.635243 | 1.483032 | 8.885257055e-05
| 4623.574977 | 1.354973 | -6.747607e-05 |  | 4623.574977 | 1.482664533 | 0.0009306053301 |  | 4623.574977 | 1.483029 | 7.342966e-05
| 4623.514712 | 1.355034 | -7.447625e-05 |  | 4623.514712 | 1.482796 | 0.0008027494 |  | 4623.514712 | 1.483029 | 5.921851e-05
| 4623.454446 | 1.35506532 | -0.0001143369 |  | 4623.454446 | 1.482885092 | 0.0006417331 |  | 4623.454446 | 1.483028 | 4.261785e-05
| 4623.394181 | 1.355056321 | -0.000164477 |  | 4623.394181 | 1.482927462 | 0.0004661956256 |  | 4623.394181 | 1.483025672 | 2.20413e-05
| 4623.333915 | 1.35501 | -0.0002021268 |  | 4623.333915 | 1.482926 | 0.0002906537 |  | 4623.333915 | 1.483016075 | -1.172804e-06
| 4623.273649 | 1.35494 | -0.0002104928 |  | 4623.273649 | 1.482887314 | 0.0001235323548 |  | 4623.273649 | 1.482997 | -2.289578329e-05
| 4623.213384 | 1.354864 | -0.0001827556 |  | 4623.213384 | 1.482814 | -3.12059e-05 |  | 4623.213384 | 1.48297 | -3.793248075e-05
| 4623.153118 | 1.354799 | -0.0001214712 |  | 4623.153118 | 1.482706 | -0.0001672895 |  | 4623.153118 | 1.48293675 | -4.130242e-05
| 4623.092853 | 1.354759 | -3.566208292e-05 |  | 4623.092853 | 1.482563 | -0.0002741685 |  | 4623.092853 | 1.482905 | -3.103439919e-05
| 4623.032587 | 1.354749 | 6.306681244e-05 |  | 4623.032587 | 1.482391999 | -0.0003363587128 |  | 4623.032587 | 1.48287987 | -8.235673e-06
| 4622.972322 | 1.354772 | 0.0001627071 |  | 4622.972322 | 1.48221 | -0.0003399437021 |  | 4622.972322 | 1.482868 | 2.270388e-05
| 4622.912056 | 1.354826 | 0.0002525849 |  | 4622.912056 | 1.482044 | -0.0002803255 |  | 4622.912056 | 1.48287 | 5.550998e-05
| 4622.85179 | 1.354907691 | 0.0003226914 |  | 4622.85179 | 1.481920276 | -0.0001687122 |  | 4622.85179 | 1.482887 | 8.369535457e-05
| 4622.791525 | 1.355009 | 0.0003637879 |  | 4622.791525 | 1.481859 | -3.059024e-05 |  | 4622.791525 | 1.482915 | 0.0001017585
| 4622.731259 | 1.355119 | 0.0003689436 |  | 4622.731259 | 1.481861 | 0.000102022 |  | 4622.731259 | 1.48295 | 0.0001063824
| 4622.670994 | 1.355224 | 0.0003356796 |  | 4622.670994 | 1.481912 | 0.0002017006522 |  | 4622.670994 | 1.482984164 | 9.648368e-05
| 4622.610728 | 1.35530662 | 0.0002684476 |  | 4622.610728 | 1.481984 | 0.0002575189 |  | 4622.610728 | 1.483014 | 7.323991692e-05
| 4622.550463 | 1.355355 | 0.0001796396 |  | 4622.550463 | 1.482053 | 0.000276342 |  | 4622.550463 | 1.483034 | 3.941746e-05
| 4622.490197 | 1.355363 | 8.758556e-05 |  | 4622.490197 | 1.482107 | 0.0002775462 |  | 4622.490197 | 1.483042694 | -1.261691e-06
| 4622.429931 | 1.355335178 | 1.168535e-05 |  | 4622.429931 | 1.482153 | 0.0002798575 |  | 4622.429931 | 1.483037399 | -4.459135e-05
| 4622.369666 | 1.355287 | -3.405407e-05 |  | 4622.369666 | 1.482211823 | 0.000288444389 |  | 4622.369666 | 1.483017939 | -8.566472676e-05
| 4622.3094 | 1.355237 | -4.538842e-05 |  | 4622.3094 | 1.482302 | 0.0002886134 |  | 4622.3094 | 1.482986 | -0.0001199875
| 4622.249135 | 1.355205 | -3.0692e-05 |  | 4622.249135 | 1.482428 | 0.0002502359376 |  | 4622.249135 | 1.482943 | -0.0001434661
| 4622.188869 | 1.355202623 | -7.195208098e-06 |  | 4622.188869 | 1.482569 | 0.000141292 |  | 4622.188869 | 1.482895098 | -0.0001526165
| 4622.128604 | 1.355227 | 4.38727759e-06 |  | 4622.128604 | 1.482686 | -5.552725e-05 |  | 4622.128604 | 1.482846 | -0.0001458577
| 4622.068338 | 1.355265 | -1.179721294e-05 |  | 4622.068338 | 1.482727444 | -0.000330632 |  | 4622.068338 | 1.482802 | -0.0001235436
| 4622.008072 | 1.355296 | -6.059451e-05 |  | 4622.008072 | 1.482651 | -0.0006446610965 |  | 4622.008072 | 1.482769876 | -8.865218e-05
| 4621.947807 | 1.355299 | -0.0001339068 |  | 4621.947807 | 1.482442 | -0.0009388186678 |  | 4621.947807 | 1.482752639 | -4.625236e-05
| 4621.887541 | 1.355263 | -0.0002129621 |  | 4621.887541 | 1.482115 | -0.001151651 |  | 4621.887541 | 1.482752 | -3.266019275e-06
| 4621.827276 | 1.355188 | -0.0002750396 |  | 4621.827276 | 1.481717 | -0.001237484 |  | 4621.827276 | 1.482768 | 3.34662583e-05
| 4621.76701 | 1.355085 | -0.0003003301 |  | 4621.76701 | 1.481305 | -0.001177715 |  | 4621.76701 | 1.482794 | 5.81441112e-05
| 4621.706744 | 1.354977 | -0.0002787256 |  | 4621.706744 | 1.480939 | -0.000982742 |  | 4621.706744 | 1.482825 | 6.788049725e-05
| 4621.646479 | 1.354886 | -0.0002124979 |  | 4621.646479 | 1.480664 | -0.0006854507 |  | 4621.646479 | 1.482854 | 6.333659e-05
| 4621.586213 | 1.354832 | -0.0001151293 |  | 4621.586213 | 1.480505 | -0.0003291777 |  | 4621.586213 | 1.482874264 | 4.859158e-05
| 4621.525948 | 1.354824 | -7.13165186e-06 |  | 4621.525948 | 1.480467 | 4.107967e-05 |  | 4621.525948 | 1.482884669 | 2.929593545e-05
| 4621.465682 | 1.354860335 | 8.925333252e-05 |  | 4621.465682 | 1.480541 | 0.000386705 |  | 4621.465682 | 1.482886174 | 1.11917563e-05
| 4621.405417 | 1.35493 | 0.000155679832 |  | 4621.405417 | 1.480712 | 0.0006755083 |  | 4621.405417 | 1.482883 | -2.43774935e-06
| 4621.345151 | 1.355015 | 0.0001817735 |  | 4621.345151 | 1.480955 | 0.0008808228 |  | 4621.345151 | 1.48288 | -1.204773515e-05
| 4621.284885 | 1.355095 | 0.000167094 |  | 4621.284885 | 1.481237 | 0.000982916415 |  | 4621.284885 | 1.482881 | -2.169708e-05
| 4621.22462 | 1.355150647 | 0.0001200501 |  | 4621.22462 | 1.48152 | 0.000973073491 |  | 4621.22462 | 1.482885 | -3.679537e-05
| 4621.164354 | 1.355172 | 5.682929566e-05 |  | 4621.164354 | 1.48176 | 0.0008572219 |  | 4621.164354 | 1.482888 | -6.188166e-05
| 4621.104089 | 1.355155 | -3.28024692e-06 |  | 4621.104089 | 1.481916434 | 0.0006603522 |  | 4621.104089 | 1.482880784 | -9.791543e-05
| 4621.043823 | 1.355106 | -4.123033452e-05 |  | 4621.043823 | 1.481961816 | 0.0004256833 |  | 4621.043823 | 1.482856 | -0.0001403639
| 4620.983558 | 1.355043 | -4.364967576e-05 |  | 4620.983558 | 1.481891 | 0.0002063882 |  | 4620.983558 | 1.482808481 | -0.0001796728713
| 4620.923292 | 1.354984 | -6.70584234e-06 |  | 4620.923292 | 1.481725806 | 5.250086e-05 |  | 4620.923292 | 1.482738503 | -0.0002034387
| 4620.863026 | 1.354951317 | 6.302839312e-05 |  | 4620.863026 | 1.481508132 | -2.281198e-06 |  | 4620.863026 | 1.482653706 | -0.0002002683
| 4620.802761 | 1.354959 | 0.0001485547 |  | 4620.802761 | 1.481290488 | 5.010897113e-05 |  | 4620.802761 | 1.482567 | -0.0001633076
| 4620.742495 | 1.355011 | 0.0002273282 |  | 4620.742495 | 1.48112 | 0.0001915831 |  | 4620.742495 | 1.482494 | -9.228843e-05
| 4620.68223 | 1.3551 | 0.0002768465 |  | 4620.68223 | 1.481026 | 0.0003858672 |  | 4620.68223 | 1.482448 | 4.93123952e-06
| 4620.621964 | 1.355207832 | 0.0002816901 |  | 4620.621964 | 1.481015633 | 0.0005906788 |  | 4620.621964 | 1.482441 | 0.0001146524
| 4620.561699 | 1.35531 | 0.0002379041 |  | 4620.561699 | 1.481074094 | 0.000770867 |  | 4620.561699 | 1.482472 | 0.0002203890985
| 4620.501433 | 1.355384 | 0.000154322 |  | 4620.501433 | 1.481176325 | 0.0009073274 |  | 4620.501433 | 1.482538 | 0.000306805209
| 4620.441167 | 1.355415 | 4.931933e-05 |  | 4620.441167 | 1.481295859 | 0.0009968451 |  | 4620.441167 | 1.482627 | 0.0003630593
| 4620.380902 | 1.3554 | -5.39437e-05 |  | 4620.380902 | 1.481415 | 0.001048668 |  | 4620.380902 | 1.482724916 | 0.0003843744
| 4620.320636 | 1.355348 | -0.0001355597 |  | 4620.320636 | 1.481524 | 0.001074897 |  | 4620.320636 | 1.482818 | 0.0003724246
| 4620.260371 | 1.355274 | -0.0001824447 |  | 4620.260371 | 1.48162643 | 0.001085745 |  | 4620.260371 | 1.482897 | 0.0003336588
| 4620.200105 | 1.355198 | -0.0001925838 |  | 4620.200105 | 1.481725 | 0.001083646 |  | 4620.200105 | 1.482956 | 0.0002766376
| 4620.13984 | 1.355136508 | -0.0001724297 |  | 4620.13984 | 1.481822 | 0.001066646 |  | 4620.13984 | 1.482993245 | 0.0002095048
| 4620.079574 | 1.355099 | -0.0001345643 |  | 4620.079574 | 1.481915 | 0.001030555 |  | 4620.079574 | 1.483010017 | 0.0001385508
| 4620.019308 | 1.355087 | -9.266867502e-05 |  | 4620.019308 | 1.481996 | 0.0009733536 |  | 4620.019308 | 1.483008494 | 6.716059e-05
| 4619.959043 | 1.355097156 | -5.84827374e-05 |  | 4619.959043 | 1.482058513 | 0.0008979535 |  | 4619.959043 | 1.482989 | -2.68513e-06
| 4619.898777 | 1.355122 | -3.945988e-05 |  | 4619.898777 | 1.482094 | 0.0008115514231 |  | 4619.898777 | 1.482952 | -6.882059e-05
| 4619.838512 | 1.355153 | -3.889828282e-05 |  | 4619.838512 | 1.482101 | 0.0007244465358 |  | 4619.838512 | 1.482893 | -0.0001273867
| 4619.778246 | 1.355182 | -5.684522378e-05 |  | 4619.778246 | 1.48208 | 0.0006473121 |  | 4619.778246 | 1.482813517 | -0.0001713221
| 4619.71798 | 1.355202125 | -9.118769666e-05 |  | 4619.71798 | 1.482037 | 0.0005894903 |  | 4619.71798 | 1.482714238 | -0.0001910047308
| 4619.657715 | 1.355206 | -0.0001369964 |  | 4619.657715 | 1.481981002 | 0.0005577628 |  | 4619.657715 | 1.482603 | -0.0001764018569
| 4619.597449 | 1.35519 | -0.0001875674 |  | 4619.597449 | 1.481923 | 0.0005545695 |  | 4619.597449 | 1.482493858 | -0.0001205300643
| 4619.537184 | 1.355151 | -0.0002336894 |  | 4619.537184 | 1.481874 | 0.0005794052 |  | 4619.537184 | 1.482404 | -2.263457035e-05
| 4619.476918 | 1.355093 | -0.0002653208 |  | 4619.476918 | 1.481847 | 0.000625954 |  | 4619.476918 | 1.482351382 | 0.0001092654
| 4619.416653 | 1.355021 | -0.0002732589 |  | 4619.416653 | 1.48185 | 0.0006833278996 |  | 4619.416653 | 1.482351 | 0.0002581289
| 4619.356387 | 1.354947056 | -0.0002522621 |  | 4619.356387 | 1.481886455 | 0.0007354214 |  | 4619.356387 | 1.482407733 | 0.0004006677
| 4619.296121 | 1.354885 | -0.0002027082 |  | 4619.296121 | 1.481952 | 0.0007660371624 |  | 4619.296121 | 1.482516 | 0.0005126004
| 4619.235856 | 1.35484791 | -0.0001319814 |  | 4619.235856 | 1.482034 | 0.0007603806 |  | 4619.235856 | 1.482659 | 0.0005735048
| 4619.17559 | 1.354843 | -5.280906e-05 |  | 4619.17559 | 1.482113035 | 0.0007110138 |  | 4619.17559 | 1.482812 | 0.000572878
| 4619.115325 | 1.354870189 | 1.947187e-05 |  | 4619.115325 | 1.482165 | 0.0006221836 |  | 4619.115325 | 1.482948 | 0.000512417
| 4619.055059 | 1.354924177 | 7.114332e-05 |  | 4619.055059 | 1.482171 | 0.0005088153 |  | 4619.055059 | 1.483042951 | 0.0004057217665
| 4618.994794 | 1.354993 | 9.310503598e-05 |  | 4618.994794 | 1.482120023 | 0.000396474 |  | 4618.994794 | 1.483082833 | 0.0002752263
| 4618.934528 | 1.355061 | 8.287689536e-05 |  | 4618.934528 | 1.482015256 | 0.0003136346 |  | 4618.934528 | 1.483065 | 0.0001464537
| 4618.874262 | 1.355117 | 4.434953194e-05 |  | 4618.874262 | 1.481874 | 0.0002853107378 |  | 4618.874262 | 1.482997 | 4.279807475e-05
| 4618.813997 | 1.35515 | -1.365935672e-05 |  | 4618.813997 | 1.481724 | 0.0003268165 |  | 4618.813997 | 1.482895 | -1.92050385e-05
| 4618.753731 | 1.355155325 | -8.025223672e-05 |  | 4618.753731 | 1.481599 | 0.0004381443 |  | 4618.753731 | 1.482782 | -3.248766e-05
| 4618.693466 | 1.355133519 | -0.0001438229 |  | 4618.693466 | 1.48153 | 0.0006030557 |  | 4618.693466 | 1.482678 | 2.56821e-07
| 4618.6332 | 1.355088 | -0.000195075 |  | 4618.6332 | 1.481538 | 0.000792674 |  | 4618.6332 | 1.482597864 | 6.890253e-05
| 4618.572935 | 1.355027 | -0.0002265967 |  | 4618.572935 | 1.481628 | 0.0009712161 |  | 4618.572935 | 1.482552 | 0.0001583258
| 4618.512669 | 1.354957 | -0.0002343907 |  | 4618.512669 | 1.481788402 | 0.001104103 |  | 4618.512669 | 1.482542 | 0.000252651
| 4618.452403 | 1.354889 | -0.0002175839 |  | 4618.452403 | 1.481995 | 0.001164657 |  | 4618.452403 | 1.482562 | 0.0003384189
| 4618.392138 | 1.354831 | -0.0001794614 |  | 4618.392138 | 1.482212291 | 0.001140093 |  | 4618.392138 | 1.482604 | 0.000406759
| 4618.331872 | 1.354790879 | -0.0001253376 |  | 4618.331872 | 1.482405 | 0.001034297 |  | 4618.331872 | 1.482656 | 0.0004551764
| 4618.271607 | 1.354772 | -6.42690661e-05 |  | 4618.271607 | 1.482543 | 0.0008652415236 |  | 4618.271607 | 1.482709 | 0.0004860317
| 4618.211341 | 1.354774 | -4.81777112e-06 |  | 4618.211341 | 1.482607 | 0.0006615442 |  | 4618.211341 | 1.482759 | 0.0005053446
| 4618.151076 | 1.354793 | 4.544463362e-05 |  | 4618.151076 | 1.482591 | 0.0004559058 |  | 4618.151076 | 1.482805 | 0.000519133
| 4618.09081 | 1.354822 | 8.243486008e-05 |  | 4618.09081 | 1.482505249 | 0.0002790185 |  | 4618.09081 | 1.482849 | 0.0005311591
| 4618.030544 | 1.354855 | 0.0001057715 |  | 4618.030544 | 1.482368589 | 0.0001537238659 |  | 4618.030544 | 1.482898 | 0.0005410674
| 4617.970279 | 1.354888231 | 0.0001178933 |  | 4617.970279 | 1.482207 | 9.26177546e-05 |  | 4617.970279 | 1.482952082 | 0.0005447217
| 4617.910013 | 1.354919 | 0.0001220027 |  | 4617.910013 | 1.482047 | 9.70366365e-05 |  | 4617.910013 | 1.483011 | 0.0005366608
| 4617.849748 | 1.354948929 | 0.0001199187 |  | 4617.849748 | 1.481912281 | 0.0001581227191 |  | 4617.849748 | 1.483067816 | 0.0005134465945
| 4617.789482 | 1.354979 | 0.0001103007 |  | 4617.789482 | 1.481823 | 0.0002599441 |  | 4617.789482 | 1.483116 | 0.0004762124854
| 4617.729216 | 1.355009 | 8.937840924e-05 |  | 4617.729216 | 1.48179 | 0.0003789836388 |  | 4617.729216 | 1.483148 | 0.000431237454
| 4617.668951 | 1.355032319 | 5.378972261e-05 |  | 4617.668951 | 1.481814 | 0.0004902217 |  | 4617.668951 | 1.483163 | 0.0003881865
| 4617.608685 | 1.355042 | 2.92337709e-06 |  | 4617.608685 | 1.481886284 | 0.0005693237 |  | 4617.608685 | 1.483167 | 0.0003560030518
| 4617.54842 | 1.355026 | -5.740341e-05 |  | 4617.54842 | 1.481986 | 0.0005971274 |  | 4617.54842 | 1.483171022 | 0.0003382352
| 4617.488154 | 1.35498 | -0.0001150606 |  | 4617.488154 | 1.48208648 | 0.0005649656 |  | 4617.488154 | 1.483185 | 0.0003303279
| 4617.427889 | 1.354904 | -0.0001540543 |  | 4617.427889 | 1.482157 | 0.0004776869 |  | 4617.427889 | 1.483216561 | 0.0003209227
| 4617.367623 | 1.354807 | -0.0001591164 |  | 4617.367623 | 1.482171 | 0.0003558934 |  | 4617.367623 | 1.483262 | 0.0002963203
| 4617.307357 | 1.354707 | -0.0001216071 |  | 4617.307357 | 1.482115 | 0.0002310325 |  | 4617.307357 | 1.48331 | 0.0002462561
| 4617.247092 | 1.354626169 | -4.333289e-05 |  | 4617.247092 | 1.481994 | 0.0001396963 |  | 4617.247092 | 1.483343103 | 0.0001694214
| 4617.186826 | 1.354581 | 6.30364e-05 |  | 4617.186826 | 1.481828 | 0.0001134058 |  | 4617.186826 | 1.483347 | 7.568894e-05
| 4617.126561 | 1.35458 | 0.0001774313 |  | 4617.126561 | 1.481654 | 0.0001696833 |  | 4617.126561 | 1.483313 | -1.708452e-05
| 4617.066295 | 1.354621 | 0.0002776001 |  | 4617.066295 | 1.481514 | 0.0003063296986 |  | 4617.066295 | 1.483247 | -8.892658e-05
| 4617.00603 | 1.354689 | 0.0003469634 |  | 4617.00603 | 1.48144422 | 0.0004998471 |  | 4617.00603 | 1.483163868 | -0.0001261325
| 4616.945764 | 1.354766 | 0.0003788084 |  | 4616.945764 | 1.481465 | 0.0007124919 |  | 4616.945764 | 1.483084 | -0.0001261775
| 4616.885498 | 1.354831 | 0.0003781861 |  | 4616.885498 | 1.481577 | 0.0009000921371 |  | 4616.885498 | 1.483026 | -9.874392171e-05
| 4616.825233 | 1.354872 | 0.0003587304 |  | 4616.825233 | 1.481759681 | 0.001023492 |  | 4616.825233 | 1.482997 | -6.172294957e-05
| 4616.764967 | 1.354885764 | 0.0003379855 |  | 4616.764967 | 1.481978812 | 0.001056295 |  | 4616.764967 | 1.482996 | -3.388276e-05
| 4616.704702 | 1.354879 | 0.0003315455 |  | 4616.704702 | 1.482189677 | 0.0009906411152 |  | 4616.704702 | 1.483007 | -2.709698e-05
| 4616.644436 | 1.354865 | 0.0003474053 |  | 4616.644436 | 1.48235 | 0.0008388256 |  | 4616.644436 | 1.483015 | -4.272744e-05
| 4616.584171 | 1.354859 | 0.0003850814 |  | 4616.584171 | 1.482424 | 0.0006301128 |  | 4616.584171 | 1.483006 | -7.152906e-05
| 4616.523905 | 1.354872 | 0.0004362814 |  | 4616.523905 | 1.482393509 | 0.0004068357 |  | 4616.523905 | 1.482975 | -9.93064182e-05
| 4616.463639 | 1.35491 | 0.0004883566 |  | 4616.463639 | 1.482258 | 0.00021684 |  | 4616.463639 | 1.482929 | -0.0001129776296
| 4616.403374 | 1.35497 | 0.0005289745 |  | 4616.403374 | 1.48203789 | 0.0001064338 |  | 4616.403374 | 1.482879 | -0.0001061755
| 4616.343108 | 1.355044305 | 0.0005484984 |  | 4616.343108 | 1.481774 | 0.0001103556 |  | 4616.343108 | 1.482836 | -8.127975e-05
| 4616.282843 | 1.355121483 | 0.0005432588 |  | 4616.282843 | 1.481521569 | 0.0002431898 |  | 4616.282843 | 1.482809 | -4.700757e-05
| 4616.222577 | 1.355191 | 0.0005149726 |  | 4616.222577 | 1.481339 | 0.0004931644 |  | 4616.222577 | 1.482797 | -1.395536e-05
| 4616.162312 | 1.355244 | 0.0004701997 |  | 4616.162312 | 1.481275435 | 0.0008218301 |  | 4616.162312 | 1.482794207 | 1.094784e-05
| 4616.102046 | 1.355277 | 0.0004179076 |  | 4616.102046 | 1.481359 | 0.001169252 |  | 4616.102046 | 1.482791 | 2.688428752e-05
| 4616.04178 | 1.355291 | 0.0003676165 |  | 4616.04178 | 1.481586809 | 0.001468297 |  | 4616.04178 | 1.482781 | 3.922058e-05
| 4615.981515 | 1.355289 | 0.0003273116 |  | 4615.981515 | 1.481922617 | 0.00166081 |  | 4615.981515 | 1.482762718 | 5.604155e-05
| 4615.921249 | 1.355281403 | 0.0003011213 |  | 4615.921249 | 1.482309 | 0.00171309 |  | 4615.921249 | 1.482742 | 8.465875108e-05
| 4615.860984 | 1.355276 | 0.0002883413 |  | 4615.860984 | 1.482680063 | 0.001624013 |  | 4615.860984 | 1.482726 | 0.0001275949
| 4615.800718 | 1.355279702 | 0.0002837691 |  | 4615.800718 | 1.482983 | 0.001422501 |  | 4615.800718 | 1.482725 | 0.000181818
| 4615.740452 | 1.355296 | 0.0002785065 |  | 4615.740452 | 1.48319 | 0.001155843 |  | 4615.740452 | 1.482744 | 0.0002398234
| 4615.680187 | 1.355323 | 0.0002629442 |  | 4615.680187 | 1.483299 | 0.0008728201692 |  | 4615.680187 | 1.482784 | 0.0002921032
| 4615.619921 | 1.355352 | 0.000230165 |  | 4615.619921 | 1.483331 | 0.0006082642 |  | 4615.619921 | 1.482841 | 0.0003301805
| 4615.559656 | 1.355372 | 0.0001789027 |  | 4615.559656 | 1.483318 | 0.0003750508 |  | 4615.559656 | 1.482908817 | 0.0003480708
| 4615.49939 | 1.355370041 | 0.0001150264 |  | 4615.49939 | 1.483282 | 0.0001663187 |  | 4615.49939 | 1.482979 | 0.0003433957
| 4615.439125 | 1.355341 | 5.047915e-05 |  | 4615.439125 | 1.483231 | -3.302703e-05 |  | 4615.439125 | 1.483043 | 0.0003176559
| 4615.378859 | 1.35528541 | -8.08548e-07 |  | 4615.378859 | 1.483156 | -0.0002352935 |  | 4615.378859 | 1.483094 | 0.0002751143
| 4615.318593 | 1.355211 | -2.623385e-05 |  | 4615.318593 | 1.483039 | -0.0004384985 |  | 4615.318593 | 1.483128 | 0.0002220766005
| 4615.258328 | 1.35513 | -1.936458e-05 |  | 4615.258328 | 1.482869371 | -0.0006247976 |  | 4615.258328 | 1.483144404 | 0.0001660807
| 4615.198062 | 1.355059 | 1.920314e-05 |  | 4615.198062 | 1.482647 | -0.0007678298761 |  | 4615.198062 | 1.483144202 | 0.0001139776
| 4615.137797 | 1.355008 | 8.209757e-05 |  | 4615.137797 | 1.482391 | -0.0008434119329 |  | 4615.137797 | 1.483133 | 7.095082e-05
| 4615.077531 | 1.354983 | 0.0001589515 |  | 4615.077531 | 1.482132 | -0.0008412856044 |  | 4615.077531 | 1.483118 | 3.774743552e-05
| 4615.017266 | 1.354985 | 0.0002398756247 |  | 4615.017266 | 1.481901 | -0.0007686156 |  | 4615.017266 | 1.483104 | 1.133578e-05
| 4614.957 | 1.355011 | 0.000317906 |  | 4614.957 | 1.481723 | -0.0006480798 |  | 4614.957 | 1.483095 | -1.4361e-05
| 4614.896734 | 1.355060729 | 0.0003882758 |  | 4614.896734 | 1.481604 | -0.0005085406199 |  | 4614.896734 | 1.483086 | -4.582085265e-05
| 4614.836469 | 1.355132 | 0.0004473454 |  | 4614.836469 | 1.481537 | -0.0003764535666 |  | 4614.836469 | 1.483071 | -8.597893e-05
| 4614.776203 | 1.355224 | 0.0004891133 |  | 4614.776203 | 1.481503 | -0.0002668412 |  | 4614.776203 | 1.48304 | -0.0001319701
| 4614.715938 | 1.355337 | 0.0005044793 |  | 4614.715938 | 1.481484 | -0.0001828089 |  | 4614.715938 | 1.482988 | -0.0001745076
| 4614.655672 | 1.355463 | 0.0004824191 |  | 4614.655672 | 1.481466 | -0.0001181963 |  | 4614.655672 | 1.482913488 | -0.0002002616
| 4614.595407 | 1.355586 | 0.000414755 |  | 4614.595407 | 1.48144 | -6.389478e-05 |  | 4614.595407 | 1.482825853 | -0.0001967996
| 4614.535141 | 1.355687 | 0.0003001437 |  | 4614.535141 | 1.481406 | -1.084496e-05 |  | 4614.535141 | 1.48274 | -0.0001577339
| 4614.474875 | 1.355745 | 0.00014867 |  | 4614.474875 | 1.481366 | 4.802165e-05 |  | 4614.474875 | 1.482674 | -8.549273e-05
| 4614.41461 | 1.355745 | -1.932644308e-05 |  | 4614.41461 | 1.481320647 | 0.0001187014 |  | 4614.41461 | 1.48264085 | 7.927379e-06
| 4614.354344 | 1.355684 | -0.0001774781 |  | 4614.354344 | 1.481276 | 0.000207071 |  | 4614.354344 | 1.482648 | 0.0001049
| 4614.294079 | 1.355572 | -0.0003006823 |  | 4614.294079 | 1.481241 | 0.0003183757 |  | 4614.294079 | 1.482691 | 0.000187515
| 4614.233813 | 1.355428 | -0.0003718174 |  | 4614.233813 | 1.48123 | 0.0004534816 |  | 4614.233813 | 1.482758 | 0.0002428211
| 4614.173548 | 1.35528 | -0.0003867174 |  | 4614.173548 | 1.481257 | 0.0006050205 |  | 4614.173548 | 1.482835 | 0.0002657591
| 4614.113282 | 1.355148 | -0.0003530066 |  | 4614.113282 | 1.481335 | 0.0007550654 |  | 4614.113282 | 1.482906 | 0.0002593286
| 4614.053016 | 1.355047 | -0.0002862545 |  | 4614.053016 | 1.481466 | 0.0008772454779 |  | 4614.053016 | 1.482964 | 0.000231514
| 4613.992751 | 1.354978646 | -0.0002028359 |  | 4613.992751 | 1.481635 | 0.0009463001 |  | 4613.992751 | 1.483004 | 0.0001915362
| 4613.932485 | 1.354941 | -0.0001157118 |  | 4613.932485 | 1.481812164 | 0.0009458274 |  | 4613.932485 | 1.483026499 | 0.0001470078
| 4613.87222 | 1.354927 | -3.148086e-05 |  | 4613.87222 | 1.481963 | 0.0008790256 |  | 4613.87222 | 1.483035 | 0.000102481
| 4613.811954 | 1.354933 | 4.787822e-05 |  | 4613.811954 | 1.482057 | 0.0007681982 |  | 4613.811954 | 1.483030733 | 6.071118828e-05
| 4613.751688 | 1.354956 | 0.000120937 |  | 4613.751688 | 1.482081 | 0.000650392 |  | 4613.751688 | 1.483015492 | 2.405642e-05
| 4613.691423 | 1.354997 | 0.0001846939 |  | 4613.691423 | 1.482046 | 0.0005637279135 |  | 4613.691423 | 1.482991 | -4.393439e-06
| 4613.631157 | 1.355055 | 0.0002336344 |  | 4613.631157 | 1.481981 | 0.000534462 |  | 4613.631157 | 1.482959261 | -2.120269e-05
| 4613.570892 | 1.355122 | 0.0002619597 |  | 4613.570892 | 1.481925 | 0.0005669864 |  | 4613.570892 | 1.482927 | -2.409661e-05
| 4613.510626 | 1.355190957 | 0.0002677635 |  | 4613.510626 | 1.481912119 | 0.0006436710929 |  | 4613.510626 | 1.482901 | -1.39383e-05
| 4613.450361 | 1.355252 | 0.0002544933 |  | 4613.450361 | 1.481961 | 0.0007315510508 |  | 4613.450361 | 1.482886 | 4.170506e-06
| 4613.390095 | 1.355299995 | 0.0002308227 |  | 4613.390095 | 1.482067627 | 0.0007939476 |  | 4613.390095 | 1.482887 | 2.189780389e-05
| 4613.329829 | 1.355337 | 0.0002065352 |  | 4613.329829 | 1.482210277 | 0.0008043244699 |  | 4613.329829 | 1.482898 | 3.05864959e-05
| 4613.269564 | 1.355372 | 0.0001866747 |  | 4613.269564 | 1.482359 | 0.0007522301 |  | 4613.269564 | 1.482914 | 2.433318e-05
| 4613.209298 | 1.355415 | 0.0001672642 |  | 4613.209298 | 1.482485 | 0.0006437891 |  | 4613.209298 | 1.482923341 | 2.92078245e-06
| 4613.149033 | 1.35547 | 0.000136814 |  | 4613.149033 | 1.482569 | 0.0004958695 |  | 4613.149033 | 1.482917 | -2.793794955e-05
| 4613.088767 | 1.355532728 | 8.055434e-05 |  | 4613.088767 | 1.482604 | 0.0003287124 |  | 4613.088767 | 1.482892 | -5.807209865e-05
| 4613.028502 | 1.355586 | -1.110739e-05 |  | 4613.028502 | 1.482591689 | 0.0001596899 |  | 4613.028502 | 1.482848 | -7.58882442e-05
| 4612.968236 | 1.355607888 | -0.0001353347 |  | 4612.968236 | 1.482536 | 6.481781e-07 |  | 4612.968236 | 1.482794 | -7.244318e-05
| 4612.90797 | 1.355579 | -0.0002746815 |  | 4612.90797 | 1.482443 | -0.0001401904 |  | 4612.90797 | 1.482741 | -4.39680067e-05
| 4612.847705 | 1.355492 | -0.0004010885 |  | 4612.847705 | 1.482317 | -0.0002557691 |  | 4612.847705 | 1.482702583 | 7.25766075e-06
| 4612.787439 | 1.355359 | -0.0004856604 |  | 4612.787439 | 1.482163 | -0.0003367349 |  | 4612.787439 | 1.482687 | 7.364603e-05
| 4612.727174 | 1.355206355 | -0.0005102807 |  | 4612.727174 | 1.481989614 | -0.0003740851 |  | 4612.727174 | 1.4827 | 0.0001440432
| 4612.666908 | 1.3550658 | -0.0004739108 |  | 4612.666908 | 1.481812 | -0.0003606333 |  | 4612.666908 | 1.482741 | 0.0002059241
| 4612.606643 | 1.354964661 | -0.0003942654 |  | 4612.606643 | 1.48164801 | -0.000295715 |  | 4612.606643 | 1.482806154 | 0.0002477529
| 4612.546377 | 1.354914 | -0.0002999323 |  | 4612.546377 | 1.481516 | -0.0001858311 |  | 4612.546377 | 1.482885 | 0.0002611427
| 4612.486111 | 1.354908 | -0.0002194568 |  | 4612.486111 | 1.481431338 | -4.650388e-05 |  | 4612.486111 | 1.482965 | 0.0002421518
| 4612.425846 | 1.354925 | -0.0001701167 |  | 4612.425846 | 1.481400822 | 0.0001022616 |  | 4612.425846 | 1.483033 | 0.0001922643
| 4612.36558 | 1.354938998 | -0.0001520427 |  | 4612.36558 | 1.481423 | 0.0002386317248 |  | 4612.36558 | 1.483078 | 0.0001185041
| 4612.305315 | 1.354933 | -0.000150441 |  | 4612.305315 | 1.481489 | 0.0003434759 |  | 4612.305315 | 1.483091 | 3.238288785e-05
| 4612.245049 | 1.354903 | -0.0001438453 |  | 4612.245049 | 1.481581 | 0.0004021855 |  | 4612.245049 | 1.483071 | -5.236689e-05
| 4612.184784 | 1.35486 | -0.0001144517 |  | 4612.184784 | 1.48168 | 0.0004067563 |  | 4612.184784 | 1.48302328 | -0.0001228156
| 4612.124518 | 1.354826 | -5.65794e-05 |  | 4612.124518 | 1.481759239 | 0.0003575387 |  | 4612.124518 | 1.482956 | -0.0001699040108
| 4612.064252 | 1.354817251 | 2.091242e-05 |  | 4612.064252 | 1.481796 | 0.0002649464 |  | 4612.064252 | 1.482881 | -0.0001900824
| 4612.003987 | 1.354845 | 9.8859e-05 |  | 4612.003987 | 1.481769 | 0.000151218 |  | 4612.003987 | 1.482811 | -0.0001858855
| 4611.943721 | 1.354904 | 0.0001566637 |  | 4611.943721 | 1.481669 | 4.797657e-05 |  | 4611.943721 | 1.482752 | -0.0001640146
| 4611.883456 | 1.354978 | 0.0001804218 |  | 4611.883456 | 1.4815 | -7.513731e-06 |  | 4611.883456 | 1.482707249 | -0.0001327762
| 4611.82319 | 1.355048 | 0.000167906 |  | 4611.82319 | 1.481289116 | 1.836098e-05 |  | 4611.82319 | 1.482675424 | -9.935942e-05
| 4611.762924 | 1.355096241 | 0.0001285591 |  | 4611.762924 | 1.481076 | 0.0001456738 |  | 4611.762924 | 1.482652084 | -6.779587934e-05
| 4611.702659 | 1.355115 | 7.871902e-05 |  | 4611.702659 | 1.480909 | 0.0003721862 |  | 4611.702659 | 1.482633 | -3.884565e-05
| 4611.642393 | 1.355105417 | 3.455404e-05 |  | 4611.642393 | 1.480834 | 0.00067109 |  | 4611.642393 | 1.482614583 | -1.092148e-05
| 4611.582128 | 1.355078 | 7.038848704e-06 |  | 4611.582128 | 1.480876 | 0.000996466254 |  | 4611.582128 | 1.482596051 | 1.899916e-05
| 4611.521862 | 1.355044 | -3.9765921e-07 |  | 4611.521862 | 1.481037 | 0.00129429 |  | 4611.521862 | 1.482578315 | 5.33976811e-05
| 4611.461597 | 1.355014 | 9.09229882e-06 |  | 4611.461597 | 1.481292012 | 0.001518028 |  | 4611.461597 | 1.482564 | 9.394469e-05
| 4611.401331 | 1.354992696 | 2.92543869e-05 |  | 4611.401331 | 1.481599 | 0.001640448879 |  | 4611.401331 | 1.482555 | 0.0001412592
| 4611.341065 | 1.35498 | 5.449942e-05 |  | 4611.341065 | 1.48191 | 0.001658736 |  | 4611.341065 | 1.482555 | 0.0001945397
| 4611.2808 | 1.354975 | 8.150089e-05 |  | 4611.2808 | 1.48219 | 0.001590715 |  | 4611.2808 | 1.482568 | 0.0002516604
| 4611.220534 | 1.354976 | 0.0001095622 |  | 4611.220534 | 1.482418 | 0.00146538 |  | 4611.220534 | 1.482598 | 0.0003084113
| 4611.160269 | 1.354983 | 0.0001393505 |  | 4611.160269 | 1.482592 | 0.001310921 |  | 4611.160269 | 1.482644 | 0.0003586152
| 4611.100003 | 1.354997 | 0.0001710962 |  | 4611.100003 | 1.482719 | 0.001146495 |  | 4611.100003 | 1.482707 | 0.0003948397
| 4611.039738 | 1.355021 | 0.0002031914 |  | 4611.039738 | 1.482814071 | 0.0009801173664 |  | 4611.039738 | 1.48278 | 0.0004102391
| 4610.979472 | 1.355058 | 0.0002321686 |  | 4610.979472 | 1.482883409 | 0.0008107899 |  | 4610.979472 | 1.482854213 | 0.0004005629
| 4610.919206 | 1.355108 | 0.0002527008 |  | 4610.919206 | 1.482928 | 0.0006358797 |  | 4610.919206 | 1.48292 | 0.0003664831
| 4610.858941 | 1.355169 | 0.0002583536 |  | 4610.858941 | 1.482946 | 0.000455461566 |  | 4610.858941 | 1.482966449 | 0.0003137589005
| 4610.798675 | 1.355237 | 0.000243365 |  | 4610.798675 | 1.482932 | 0.0002743971 |  | 4610.798675 | 1.482989 | 0.0002518912736
| 4610.73841 | 1.355305 | 0.0002029307 |  | 4610.73841 | 1.482887 | 9.946493728e-05 |  | 4610.73841 | 1.482988 | 0.0001915312
| 4610.678144 | 1.355361 | 0.0001357088 |  | 4610.678144 | 1.482812 | -6.319117807e-05 |  | 4610.678144 | 1.482966 | 0.0001414721
| 4610.617879 | 1.355395 | 4.567943e-05 |  | 4610.617879 | 1.482714 | -0.0002107123 |  | 4610.617879 | 1.482932 | 0.0001070725
| 4610.557613 | 1.355397 | -5.886829e-05 |  | 4610.557613 | 1.482591 | -0.0003422964 |  | 4610.557613 | 1.482891 | 8.993905e-05
| 4610.497347 | 1.355359 | -0.0001638853 |  | 4610.497347 | 1.482444 | -0.0004559276082 |  | 4610.497347 | 1.48285 | 8.93964172e-05
| 4610.437082 | 1.355285 | -0.0002540246 |  | 4610.437082 | 1.482268 | -0.0005437735 |  | 4610.437082 | 1.482812744 | 0.0001042222
| 4610.376816 | 1.355182569 | -0.0003155975 |  | 4610.376816 | 1.482066 | -0.0005919928 |  | 4610.376816 | 1.482784 | 0.0001335003
| 4610.316551 | 1.355065 | -0.0003403875 |  | 4610.316551 | 1.481849 | -0.0005852187 |  | 4610.316551 | 1.482769 | 0.0001753339
| 4610.256285 | 1.354946552 | -0.000327662 |  | 4610.256285 | 1.481639 | -0.0005138012 |  | 4610.256285 | 1.482775 | 0.0002251453835
| 4610.19602 | 1.35484 | -0.0002836225 |  | 4610.19602 | 1.481465 | -0.0003809222 |  | 4610.19602 | 1.482806 | 0.0002733014975
| 4610.135754 | 1.354752 | -0.0002169234 |  | 4610.135754 | 1.481351766 | -0.0002069185 |  | 4610.135754 | 1.482865 | 0.0003062093
| 4610.075488 | 1.354683 | -0.0001365655 |  | 4610.075488 | 1.481312 | -2.385084726e-05 |  | 4610.075488 | 1.482942 | 0.0003087698
| 4610.015223 | 1.35463 | -4.638107842e-05 |  | 4610.015223 | 1.481337069 | 0.0001326859 |  | 4610.015223 | 1.483023 | 0.0002705466
| 4609.954957 | 1.354591 | 5.363181e-05 |  | 4609.954957 | 1.481401 | 0.0002377689 |  | 4609.954957 | 1.483084 | 0.0001908297
| 4609.894692 | 1.354568193 | 0.0001654439 |  | 4609.894692 | 1.481468261 | 0.0002863017 |  | 4609.894692 | 1.483105 | 8.141407e-05
| 4609.834426 | 1.354568 | 0.0002886828 |  | 4609.834426 | 1.481508 | 0.0002943350146 |  | 4609.834426 | 1.483072366 | -3.508751e-05
| 4609.77416 | 1.35459759 | 0.0004183137 |  | 4609.77416 | 1.481508 | 0.0002916249 |  | 4609.77416 | 1.482988 | -0.0001316823
| 4609.713895 | 1.354661539 | 0.0005440777 |  | 4609.713895 | 1.48147339 | 0.0003087576904 |  | 4609.713895 | 1.482867 | -0.0001856712
| 4609.653629 | 1.354758 | 0.0006533284 |  | 4609.653629 | 1.48143 | 0.0003649983 |  | 4609.653629 | 1.482733 | -0.0001856348
| 4609.593364 | 1.35488 | 0.0007358164 |  | 4609.593364 | 1.481408 | 0.0004582329 |  | 4609.593364 | 1.482612 | -0.0001343988
| 4609.533098 | 1.355015676 | 0.000786859 |  | 4609.533098 | 1.481429 | 0.0005687035839 |  | 4609.533098 | 1.482522 | -4.648076485e-05
| 4609.472833 | 1.355155 | 0.0008085751 |  | 4609.472833 | 1.481496888 | 0.0006671894 |  | 4609.472833 | 1.482471 | 5.892833e-05
| 4609.412567 | 1.355291905 | 0.0008063975 |  | 4609.412567 | 1.481598557 | 0.0007290988735 |  | 4609.412567 | 1.482453807 | 0.0001653676064
| 4609.352301 | 1.355428 | 0.0007840752 |  | 4609.352301 | 1.481709 | 0.0007436297308 |  | 4609.352301 | 1.482462 | 0.0002643518
| 4609.292036 | 1.355566 | 0.000740022 |  | 4609.292036 | 1.481802 | 0.0007169366 |  | 4609.292036 | 1.482489057 | 0.0003547779
| 4609.23177 | 1.355706 | 0.0006662613 |  | 4609.23177 | 1.481864 | 0.0006678327 |  | 4609.23177 | 1.482531 | 0.0004392925
| 4609.171505 | 1.355836 | 0.0005539304 |  | 4609.171505 | 1.481895 | 0.0006172201677 |  | 4609.171505 | 1.48259253 | 0.000518048
| 4609.111239 | 1.355941 | 0.00039946685 |  | 4609.111239 | 1.481908 | 0.0005777759 |  | 4609.111239 | 1.482677541 | 0.0005849147
| 4609.050974 | 1.355998 | 0.0002110374 |  | 4609.050974 | 1.481917 | 0.0005494699 |  | 4609.050974 | 1.482786461 | 0.0006277847
| 4608.990708 | 1.355992 | 1.080986e-05 |  | 4608.990708 | 1.48193 | 0.0005219260242 |  | 4608.990708 | 1.48291 | 0.0006333399
| 4608.930442 | 1.355919 | -0.0001710565 |  | 4608.930442 | 1.481943993 | 0.0004830918 |  | 4608.930442 | 1.483032 | 0.0005940199
| 4608.870177 | 1.355795 | -0.0003058533 |  | 4608.870177 | 1.481944 | 0.0004275172 |  | 4608.870177 | 1.483129 | 0.0005133594
| 4608.809911 | 1.355649 | -0.0003767844 |  | 4608.809911 | 1.481913 | 0.0003633683 |  | 4608.809911 | 1.483187 | 0.0004063217
| 4608.749646 | 1.355515 | -0.0003866261 |  | 4608.749646 | 1.481843 | 0.0003100903 |  | 4608.749646 | 1.483198 | 0.0002948649
| 4608.68938 | 1.355419 | -0.0003552381678 |  | 4608.68938 | 1.48174 | 0.0002926253 |  | 4608.68938 | 1.483171 | 0.0002001291
| 4608.629115 | 1.355368 | -0.0003127457 |  | 4608.629115 | 1.481625 | 0.0003290534 |  | 4608.629115 | 1.48312 | 0.0001345098
| 4608.568849 | 1.355353 | -0.0002856648 |  | 4608.568849 | 1.48152607 | 0.0004226332 |  | 4608.568849 | 1.483066 | 9.798815e-05
| 4608.508583 | 1.355351 | -0.0002874576698 |  | 4608.508583 | 1.4814718 | 0.0005601121 |  | 4608.508583 | 1.483021 | 8.04356e-05
| 4608.448318 | 1.355338 | -0.00031375 |  | 4608.448318 | 1.481478 | 0.0007155168 |  | 4608.448318 | 1.482987 | 6.780981e-05
| 4608.388052 | 1.3553 | -0.0003471851 |  | 4608.388052 | 1.481543 | 0.0008598533 |  | 4608.388052 | 1.482955581 | 5.033311e-05
| 4608.327787 | 1.355240097 | -0.0003667992 |  | 4608.327787 | 1.481652715 | 0.0009707411 |  | 4608.327787 | 1.482915602 | 2.756286e-05
| 4608.267521 | 1.355172 | -0.0003597804 |  | 4608.267521 | 1.481785666 | 0.00103896 |  | 4608.267521 | 1.482857 | 8.824945e-06
| 4608.207256 | 1.355117 | -0.0003268892 |  | 4608.207256 | 1.481924 | 0.001068180973 |  | 4608.207256 | 1.482781 | 8.990977725e-06
| 4608.14699 | 1.355085 | -0.0002819373 |  | 4608.14699 | 1.482057 | 0.001068223 |  | 4608.14699 | 1.482695618 | 4.090192e-05
| 4608.086724 | 1.355079 | -0.0002430544 |  | 4608.086724 | 1.482188 | 0.00104766 |  | 4608.086724 | 1.48262 | 0.0001093942
| 4608.026459 | 1.355085 | -0.0002234778 |  | 4608.026459 | 1.482321 | 0.001005752 |  | 4608.026459 | 1.482570579 | 0.0002085715
| 4607.966193 | 1.355087 | -0.0002241398 |  | 4607.966193 | 1.482458 | 0.0009333837 |  | 4607.966193 | 1.48256 | 0.0003239702
| 4607.905928 | 1.355069 | -0.0002331726 |  | 4607.905928 | 1.482591 | 0.000816596 |  | 4607.905928 | 1.482592 | 0.0004374786
| 4607.845662 | 1.355031397 | -0.0002320874 |  | 4607.845662 | 1.482698 | 0.0006472716035 |  | 4607.845662 | 1.482659 | 0.0005331749694
| 4607.785396 | 1.354986 | -0.0002060938 |  | 4607.785396 | 1.48275 | 0.0004305009 |  | 4607.785396 | 1.482752 | 0.0006005586
| 4607.725131 | 1.35495309 | -0.0001517119 |  | 4607.725131 | 1.48272 | 0.0001912398423 |  | 4607.725131 | 1.482856218 | 0.0006359454308
| 4607.664865 | 1.354951 | -8.066429e-05 |  | 4607.664865 | 1.482597 | -3.121021e-05 |  | 4607.664865 | 1.482963 | 0.0006396352966
| 4607.6046 | 1.354989 | -1.438811e-05 |  | 4607.6046 | 1.482389731 | -0.0001917604 |  | 4607.6046 | 1.483063 | 0.0006141982
| 4607.544334 | 1.355058 | 2.367296e-05 |  | 4607.544334 | 1.482134 | -0.0002538898 |  | 4607.544334 | 1.48315 | 0.000562573
| 4607.484069 | 1.35514 | 1.884468e-05 |  | 4607.484069 | 1.48188 | -0.0002022246 |  | 4607.484069 | 1.483215775 | 0.0004888735
| 4607.423803 | 1.355208 | -2.967813802e-05 |  | 4607.423803 | 1.481682 | -4.977912e-05 |  | 4607.423803 | 1.483253523 | 0.0004002285
| 4607.363537 | 1.355243 | -0.0001089684 |  | 4607.363537 | 1.481579 | 0.0001650152658 |  | 4607.363537 | 1.483258 | 0.0003073546
| 4607.303272 | 1.355235301 | -0.0001980844 |  | 4607.303272 | 1.481588519 | 0.0003885631124 |  | 4607.303272 | 1.483228 | 0.0002241845
| 4607.243006 | 1.355186 | -0.0002754636 |  | 4607.243006 | 1.481696 | 0.0005677934 |  | 4607.243006 | 1.483172011 | 0.0001647149
| 4607.182741 | 1.355108 | -0.0003257862 |  | 4607.182741 | 1.481863 | 0.0006654686 |  | 4607.182741 | 1.483101785 | 0.0001383247
| 4607.122475 | 1.355016 | -0.0003421978 |  | 4607.122475 | 1.482043 | 0.0006691168684 |  | 4607.122475 | 1.48303463 | 0.0001467334
| 4607.06221 | 1.354924 | -0.0003252305 |  | 4607.06221 | 1.482190226 | 0.0005920514 |  | 4607.06221 | 1.482986 | 0.0001826868878
| 4607.001944 | 1.354842 | -0.0002788953 |  | 4607.001944 | 1.482275827 | 0.0004666289 |  | 4607.001944 | 1.482963587 | 0.0002326272
| 4606.941678 | 1.354777 | -0.0002084411 |  | 4606.941678 | 1.482293 | 0.0003308609 |  | 4606.941678 | 1.482968414 | 0.0002816223474
| 4606.881413 | 1.35473451 | -0.0001188079 |  | 4606.881413 | 1.482256 | 0.000215869 |  | 4606.881413 | 1.48299295 | 0.0003181694
| 4606.821147 | 1.35472071 | -1.595754632e-05 |  | 4606.821147 | 1.482187 | 0.0001384238 |  | 4606.821147 | 1.483026 | 0.0003374927
| 4606.760882 | 1.354741 | 9.122170828e-05 |  | 4606.760882 | 1.482111195 | 9.933361e-05 |  | 4606.760882 | 1.483057 | 0.0003423813
| 4606.700616 | 1.354799 | 0.0001901274255 |  | 4606.700616 | 1.482044 | 8.753002e-05 |  | 4606.700616 | 1.48308 | 0.0003396286634
| 4606.640351 | 1.35489 | 0.000266503752 |  | 4606.640351 | 1.481992039 | 8.87834e-05 |  | 4606.640351 | 1.483096 | 0.0003370072
| 4606.580085 | 1.355006 | 0.0003072842 |  | 4606.580085 | 1.48195 | 9.27644644e-05 |  | 4606.580085 | 1.483108987 | 0.0003396072
| 4606.519819 | 1.35513 | 0.0003046614 |  | 4606.519819 | 1.48191 | 9.655952e-05 |  | 4606.519819 | 1.483125022 | 0.0003484952
| 4606.459554 | 1.355247 | 0.0002582289 |  | 4606.459554 | 1.481869 | 0.0001035309 |  | 4606.459554 | 1.483149 | 0.0003612654
| 4606.399288 | 1.355341 | 0.0001745431 |  | 4606.399288 | 1.481828 | 0.0001185681 |  | 4606.399288 | 1.483184471 | 0.00037348
| 4606.339023 | 1.3554 | 6.493303e-05 |  | 4606.339023 | 1.48179 | 0.0001435414 |  | 4606.339023 | 1.483232 | 0.0003798852
| 4606.278757 | 1.355421 | -5.694983749e-05 |  | 4606.278757 | 1.481763 | 0.000175185 |  | 4606.278757 | 1.483290712 | 0.0003752481
| 4606.218492 | 1.355402 | -0.0001783318 |  | 4606.218492 | 1.481746 | 0.0002067561 |  | 4606.218492 | 1.483359 | 0.0003536146
| 4606.158226 | 1.355345 | -0.0002870909 |  | 4606.158226 | 1.481736294 | 0.0002320443 |  | 4606.158226 | 1.483431 | 0.0003088653
| 4606.09796 | 1.355258 | -0.0003722265 |  | 4606.09796 | 1.481724275 | 0.0002502246 |  | 4606.09796 | 1.483499 | 0.0002356737
| 4606.037695 | 1.355147551 | -0.0004240888 |  | 4606.037695 | 1.481704 | 0.0002687268 |  | 4606.037695 | 1.483549036 | 0.0001324943
| 4605.977429 | 1.355029 | -0.0004358453 |  | 4605.977429 | 1.481674683 | 0.0002983688 |  | 4605.977429 | 1.483567 | 4.598023825e-06
| 4605.917164 | 1.354917215 | -0.000406509 |  | 4605.917164 | 1.481647 | 0.0003491749 |  | 4605.917164 | 1.483539 | -0.0001344984823
| 4605.856898 | 1.354830246 | -0.0003428131 |  | 4605.856898 | 1.481638 | 0.0004218944 |  | 4605.856898 | 1.48346 | -0.0002637461
| 4605.796632 | 1.35478 | -0.000260325 |  | 4605.796632 | 1.481662007 | 0.0005061159 |  | 4605.796632 | 1.483336 | -0.0003594905
| 4605.736367 | 1.354771 | -0.0001798978 |  | 4605.736367 | 1.481728233 | 0.000579883579 |  | 4605.736367 | 1.483183 | -0.0004023231
| 4605.676101 | 1.354792 | -0.0001213479 |  | 4605.676101 | 1.481829 | 0.0006185151484 |  | 4605.676101 | 1.483028 | -0.0003837445
| 4605.615836 | 1.354825 | -9.64741275e-05 |  | 4605.615836 | 1.48194 | 0.0006043945616 |  | 4605.615836 | 1.4829 | -0.0003096097
| 4605.55557 | 1.354847605 | -0.0001039399 |  | 4605.55557 | 1.482033 | 0.0005362563 |  | 4605.55557 | 1.482818 | -0.0001990274
| 4605.495305 | 1.354842 | -0.0001297383 |  | 4605.495305 | 1.482078 | 0.0004310810845 |  | 4605.495305 | 1.482792 | -7.803889e-05
| 4605.435039 | 1.354803 | -0.0001514311 |  | 4605.435039 | 1.482063166 | 0.0003201141865 |  | 4605.435039 | 1.482815 | 2.798149245e-05
| 4605.374773 | 1.354737 | -0.000147957 |  | 4605.374773 | 1.481994 | 0.00023725 |  | 4605.374773 | 1.482871 | 0.0001019880437
| 4605.314508 | 1.354666 | -0.0001070447 |  | 4605.314508 | 1.481896 | 0.0002072429 |  | 4605.314508 | 1.482939 | 0.0001390743
| 4605.254242 | 1.354611 | -3.078956968e-05 |  | 4605.254242 | 1.481804663 | 0.0002355838295 |  | 4605.254242 | 1.483002 | 0.0001447819
| 4605.193977 | 1.35459 | 6.639291894e-05 |  | 4605.193977 | 1.481751 | 0.0003064464582 |  | 4605.193977 | 1.483052 | 0.0001301133
| 4605.133711 | 1.354606 | 0.00016383 |  | 4605.133711 | 1.481751 | 0.0003889584 |  | 4605.133711 | 1.483087307 | 0.0001055804
| 4605.073446 | 1.354651 | 0.000243823 |  | 4605.073446 | 1.481799676 | 0.0004497295 |  | 4605.073446 | 1.483112 | 7.689594e-05
| 4605.01318 | 1.354710572 | 0.0002975817027 |  | 4605.01318 | 1.481874 | 0.0004645411 |  | 4605.01318 | 1.48313 | 4.42339e-05
| 4604.952914 | 1.354768 | 0.0003282908 |  | 4604.952914 | 1.481942689 | 0.0004277006235 |  | 4604.952914 | 1.483140403 | 5.199149e-06
| 4604.892649 | 1.354814 | 0.0003471409 |  | 4604.892649 | 1.481976 | 0.0003521361 |  | 4604.892649 | 1.483138 | -4.076555e-05
| 4604.832383 | 1.354850633 | 0.0003671864 |  | 4604.832383 | 1.481958 | 0.0002652625 |  | 4604.832383 | 1.483117 | -8.84367e-05
| 4604.772118 | 1.354888 | 0.0003955204 |  | 4604.772118 | 1.481893 | 0.0001961645 |  | 4604.772118 | 1.483074 | -0.0001275052
| 4604.711852 | 1.354937909 | 0.0004301536 |  | 4604.711852 | 1.481797 | 0.0001670766012 |  | 4604.711852 | 1.483014 | -0.0001457205
| 4604.651587 | 1.355009 | 0.0004605309 |  | 4604.651587 | 1.481696 | 0.0001862211406 |  | 4604.651587 | 1.482949 | -0.0001345301
| 4604.591321 | 1.3551 | 0.0004721513 |  | 4604.591321 | 1.481613 | 0.0002471243 |  | 4604.591321 | 1.482898 | -9.400715e-05
| 4604.531055 | 1.355201 | 0.0004527729 |  | 4604.531055 | 1.481563178 | 0.0003332499 |  | 4604.531055 | 1.482873 | -3.463337589e-05
| 4604.47079 | 1.35529782 | 0.0003974736 |  | 4604.47079 | 1.481551 | 0.0004248811 |  | 4604.47079 | 1.48288213 | 2.602053e-05
| 4604.410524 | 1.355374 | 0.0003100577 |  | 4604.410524 | 1.481568 | 0.0005062754136 |  | 4604.410524 | 1.482919983 | 6.92315e-05
| 4604.350259 | 1.355416967 | 0.0002014902 |  | 4604.350259 | 1.481603723 | 0.0005690732913 |  | 4604.350259 | 1.482971695 | 8.267680765e-05
| 4604.289993 | 1.355423 | 8.587470774e-05 |  | 4604.289993 | 1.481645818 | 0.0006132474 |  | 4604.289993 | 1.483018 | 6.498519e-05
| 4604.229728 | 1.355393046 | -2.318733396e-05 |  | 4604.229728 | 1.481687086 | 0.0006432649 |  | 4604.229728 | 1.483044 | 2.597564e-05
| 4604.169462 | 1.355333 | -0.0001153623 |  | 4604.169462 | 1.481724 | 0.0006650222 |  | 4604.169462 | 1.483042135 | -1.764287e-05
| 4604.109196 | 1.355251 | -0.0001839816 |  | 4604.109196 | 1.481757878 | 0.0006839115 |  | 4604.109196 | 1.483018 | -4.968308616e-05
| 4604.048931 | 1.355155 | -0.0002248472 |  | 4604.048931 | 1.481791 | 0.0007017151 |  | 4604.048931 | 1.482984 | -6.103338245e-05
| 4603.988665 | 1.355052 | -0.0002358278 |  | 4603.988665 | 1.481826006 | 0.0007191215281 |  | 4603.988665 | 1.482956 | -5.302176e-05
| 4603.9284 | 1.35495 | -0.0002157618 |  | 4603.9284 | 1.481864 | 0.0007349533561 |  | 4603.9284 | 1.482944 | -3.60708007e-05
| 4603.868134 | 1.35486 | -0.0001653739 |  | 4603.868134 | 1.481906 | 0.0007488975 |  | 4603.868134 | 1.482946265 | -2.32492794e-05
| 4603.807868 | 1.35479 | -8.893221e-05 |  | 4603.807868 | 1.481954 | 0.0007600999 |  | 4603.807868 | 1.482956 | -2.45124185e-05
| 4603.747603 | 1.35475 | 4.973756104e-06 |  | 4603.747603 | 1.482010046 | 0.0007663747 |  | 4603.747603 | 1.48296 | -4.095424e-05
| 4603.687337 | 1.354743756 | 0.0001044692 |  | 4603.687337 | 1.482075078 | 0.0007642460844 |  | 4603.687337 | 1.482947 | -6.451704695e-05
| 4603.627072 | 1.354771 | 0.0001959044972 |  | 4603.627072 | 1.482149879 | 0.0007469733 |  | 4603.627072 | 1.482915 | -8.187797e-05
| 4603.566806 | 1.354825 | 0.0002670082 |  | 4603.566806 | 1.48223 | 0.0007065948 |  | 4603.566806 | 1.482871 | -8.087213596e-05
| 4603.506541 | 1.354893 | 0.000310075 |  | 4603.506541 | 1.48230766 | 0.0006359700589 |  | 4603.506541 | 1.482829 | -5.699354e-05
| 4603.446275 | 1.354961 | 0.0003238062175 |  | 4603.446275 | 1.482366984 | 0.000532024 |  | 4603.446275 | 1.482802982 | -1.53254286e-05
| 4603.386009 | 1.355017953 | 0.0003142583 |  | 4603.386009 | 1.482391133 | 0.0004003303572 |  | 4603.386009 | 1.482799289 | 3.128027e-05
| 4603.325744 | 1.355055 | 0.0002920973 |  | 4603.325744 | 1.482365473 | 0.0002552154 |  | 4603.325744 | 1.482815 | 6.841699e-05
| 4603.265478 | 1.355071 | 0.0002708103 |  | 4603.265478 | 1.482282 | 0.0001190237 |  | 4603.265478 | 1.48284 | 8.69562e-05
| 4603.205213 | 1.355073 | 0.0002613522 |  | 4603.205213 | 1.482144 | 1.879627e-05 |  | 4603.205213 | 1.482859 | 8.763577e-05
| 4603.144947 | 1.355073 | 0.0002693873 |  | 4603.144947 | 1.481968654 | -2.089819e-05 |  | 4603.144947 | 1.482861 | 8.090031e-05
| 4603.084682 | 1.355083726 | 0.0002922061 |  | 4603.084682 | 1.481785755 | 1.457823e-05 |  | 4603.084682 | 1.482845 | 8.233851e-05
| 4603.024416 | 1.355115 | 0.0003197662 |  | 4603.024416 | 1.481629789 | 0.000124399 |  | 4603.024416 | 1.482821 | 0.0001048246
| 4602.96415 | 1.35517 | 0.0003367501 |  | 4602.96415 | 1.481532 | 0.0002903983032 |  | 4602.96415 | 1.482808032 | 0.0001516517
| 4602.903885 | 1.355239463 | 0.0003287536 |  | 4602.903885 | 1.481512 | 0.0004808883557 |  | 4602.903885 | 1.482821137 | 0.0002144356
| 4602.843619 | 1.355308 | 0.0002869409 |  | 4602.843619 | 1.481572 | 0.000657996 |  | 4602.843619 | 1.48287 | 0.00027486
| 4602.783354 | 1.355355 | 0.0002138835 |  | 4602.783354 | 1.481694 | 0.00078825 |  | 4602.783354 | 1.482949 | 0.0003120221
| 4602.723088 | 1.355365 | 0.0001236091 |  | 4602.723088 | 1.481846194 | 0.0008521905 |  | 4602.723088 | 1.483045 | 0.0003101799144
| 4602.662823 | 1.35533 | 3.87058e-05 |  | 4602.662823 | 1.48199349 | 0.0008493905 |  | 4602.662823 | 1.483134 | 0.0002651716
| 4602.602557 | 1.355259 | -1.66456e-05 |  | 4602.602557 | 1.482106977 | 0.0007979316622 |  | 4602.602557 | 1.483197 | 0.000185533
| 4602.542291 | 1.355171 | -2.551537e-05 |  | 4602.542291 | 1.482174 | 0.0007267898 |  | 4602.542291 | 1.483219 | 8.907179e-05
| 4602.482026 | 1.355095 | 1.486858e-05 |  | 4602.482026 | 1.482199 | 0.0006650418 |  | 4602.482026 | 1.483202 | -4.031586e-06
| 4602.42176 | 1.355057 | 9.152315e-05 |  | 4602.42176 | 1.482203 | 0.0006319160493 |  | 4602.42176 | 1.483153 | -7.76363e-05
| 4602.361495 | 1.35507 | 0.0001782875 |  | 4602.361495 | 1.482214 | 0.0006301930459 |  | 4602.361495 | 1.483086 | -0.0001238365
| 4602.301229 | 1.355132 | 0.0002454886 |  | 4602.301229 | 1.482252 | 0.0006452376 |  | 4602.301229 | 1.483016 | -0.0001431789
| 4602.240964 | 1.355226 | 0.0002695701 |  | 4602.240964 | 1.482326 | 0.000652772 |  | 4602.240964 | 1.482948609 | -0.0001408325
| 4602.180698 | 1.355322542 | 0.0002408334 |  | 4602.180698 | 1.482429787 | 0.0006272577208 |  | 4602.180698 | 1.482889 | -0.0001223517
| 4602.120432 | 1.355394 | 0.0001664168 |  | 4602.120432 | 1.482541 | 0.0005517624436 |  | 4602.120432 | 1.482836 | -9.090398e-05
| 4602.060167 | 1.355422 | 6.679846e-05 |  | 4602.060167 | 1.482631 | 0.0004237325 |  | 4602.060167 | 1.482792104 | -4.67935374e-05
| 4601.999901 | 1.355402 | -3.182602e-05 |  | 4601.999901 | 1.482676 | 0.0002558713 |  | 4601.999901 | 1.482759 | 1.058465e-05
| 4601.939636 | 1.355342222 | -0.0001064183 |  | 4601.939636 | 1.482660145 | 7.213454e-05 |  | 4601.939636 | 1.482744 | 7.942895938e-05
| 4601.87937 | 1.355262 | -0.0001437337 |  | 4601.87937 | 1.482581278 | -0.0001002799 |  | 4601.87937 | 1.482752 | 0.000153489
| 4601.819104 | 1.355183297 | -0.000141976 |  | 4601.819104 | 1.482450013 | -0.0002372275 |  | 4601.819104 | 1.482785 | 0.0002227989
| 4601.758839 | 1.355121 | -0.0001095156 |  | 4601.758839 | 1.482285 | -0.0003222146532 |  | 4601.758839 | 1.48284 | 0.000276784
| 4601.698573 | 1.355086 | -5.94992765e-05 |  | 4601.698573 | 1.482110367 | -0.0003490462 |  | 4601.698573 | 1.482907 | 0.000308163
| 4601.638308 | 1.355079 | -6.10051138e-06 |  | 4601.638308 | 1.481946599 | -0.0003211041 |  | 4601.638308 | 1.482976 | 0.0003159299642
| 4601.578042 | 1.355098 | 3.897006718e-05 |  | 4601.578042 | 1.481812 | -0.0002488955 |  | 4601.578042 | 1.483036 | 0.0003053115
| 4601.517777 | 1.355136 | 6.650192894e-05 |  | 4601.517777 | 1.481717604 | -0.0001480733 |  | 4601.517777 | 1.483083 | 0.0002852415
| 4601.457511 | 1.355183 | 7.044135508e-05 |  | 4601.457511 | 1.481669 | -3.74472556e-05 |  | 4601.457511 | 1.483121 | 0.0002640764
| 4601.397245 | 1.35523 | 4.7200822e-05 |  | 4601.397245 | 1.481663 | 6.480823e-05 |  | 4601.397245 | 1.483155 | 0.000245808
| 4601.33698 | 1.355263 | -2.21585682e-06 |  | 4601.33698 | 1.481688 | 0.0001433096 |  | 4601.33698 | 1.483191884 | 0.0002284212
| 4601.276714 | 1.35527 | -7.075729e-05 |  | 4601.276714 | 1.481728959 | 0.0001894602 |  | 4601.276714 | 1.483235641 | 0.0002052419
| 4601.216449 | 1.355239 | -0.0001438213 |  | 4601.216449 | 1.481767274 | 0.0002040337 |  | 4601.216449 | 1.483283438 | 0.0001688692
| 4601.156183 | 1.355170753 | -0.0002021917 |  | 4601.156183 | 1.481788 | 0.0001966082 |  | 4601.156183 | 1.483328 | 0.0001147004
| 4601.095918 | 1.355073 | -0.0002258488 |  | 4601.095918 | 1.481785 | 0.0001834279 |  | 4601.095918 | 1.48336 | 4.349093e-05
| 4601.035652 | 1.354966 | -0.0002015946 |  | 4601.035652 | 1.481761 | 0.0001807393 |  | 4601.035652 | 1.483370799 | -3.871218e-05
| 4600.975386 | 1.354875 | -0.0001276796 |  | 4600.975386 | 1.481729 | 0.0002002231 |  | 4600.975386 | 1.483358 | -0.0001225787
| 4600.915121 | 1.354824 | -1.688164e-05 |  | 4600.915121 | 1.481706 | 0.0002424979 |  | 4600.915121 | 1.483324 | -0.0001991366
| 4600.854855 | 1.354825352 | 0.000107834 |  | 4600.854855 | 1.481707 | 0.0002978535 |  | 4600.854855 | 1.483274 | -0.0002619642
| 4600.79459 | 1.35488 | 0.0002196053 |  | 4600.79459 | 1.481737 | 0.0003492369 |  | 4600.79459 | 1.483214 | -0.0003084472
| 4600.734324 | 1.354972 | 0.0002971056 |  | 4600.734324 | 1.481791 | 0.0003795869 |  | 4600.734324 | 1.483150568 | -0.0003387715
| 4600.674059 | 1.355082726 | 0.0003303195 |  | 4600.674059 | 1.48185294 | 0.0003778868 |  | 4600.674059 | 1.483088 | -0.0003552425
| 4600.613793 | 1.355190427 | 0.000321108 |  | 4600.613793 | 1.481904 | 0.000343940027 |  | 4600.613793 | 1.483028 | -0.0003604629
| 4600.553527 | 1.355282 | 0.0002795773 |  | 4600.553527 | 1.48193 | 0.0002880991 |  | 4600.553527 | 1.482973 | -0.0003569943091
| 4600.493262 | 1.355352 | 0.0002174668 |  | 4600.493262 | 1.481922834 | 0.0002270453 |  | 4600.493262 | 1.482923 | -0.0003474426
| 4600.432996 | 1.355402 | 0.0001416996 |  | 4600.432996 | 1.481887 | 0.0001777689 |  | 4600.432996 | 1.482878 | -0.0003342288
| 4600.372731 | 1.355432599 | 5.451123754e-05 |  | 4600.372731 | 1.481832358 | 0.0001506976 |  | 4600.372731 | 1.482835 | -0.0003190058
| 4600.312465 | 1.355439262 | -4.416387406e-05 |  | 4600.312465 | 1.481773 | 0.0001492345 |  | 4600.312465 | 1.482792 | -0.0003018729
| 4600.2522 | 1.355413 | -0.0001499936 |  | 4600.2522 | 1.481719739 | 0.0001695427 |  | 4600.2522 | 1.482745 | -0.0002800977
| 4600.191934 | 1.355344 | -0.0002499614 |  | 4600.191934 | 1.48167814 | 0.0002045638 |  | 4600.191934 | 1.482696 | -0.0002482612
| 4600.131668 | 1.355231218 | -0.0003218337 |  | 4600.131668 | 1.48165 | 0.000248297 |  | 4600.131668 | 1.482646 | -0.000200354
| 4600.071403 | 1.355087 | -0.0003409835 |  | 4600.071403 | 1.481634 | 0.0002967955 |  | 4600.071403 | 1.482606 | -0.0001326769
| 4600.011137 | 1.354941 | -0.0002907512 |  | 4600.011137 | 1.48163 | 0.0003490264 |  | 4600.011137 | 1.482586 | -4.705357584e-05
| 4599.950872 | 1.354829995 | -0.0001728352 |  | 4599.950872 | 1.481641 | 0.0004028027 |  | 4599.950872 | 1.482597455 | 4.730139827e-05
| 4599.890606 | 1.354789 | -1.168614e-05 |  | 4599.890606 | 1.481669 | 0.0004538682 |  | 4599.890606 | 1.482644 | 0.0001352781
| 4599.830341 | 1.354835 | 0.0001501042498 |  | 4599.830341 | 1.481716 | 0.0004945734 |  | 4599.830341 | 1.482723 | 0.0001998956
| 4599.770075 | 1.354956408 | 0.0002652017 |  | 4599.770075 | 1.481778 | 0.0005160777 |  | 4599.770075 | 1.48282 | 0.0002274521
| 4599.709809 | 1.355119 | 0.00029794 |  | 4599.709809 | 1.481845 | 0.0005116513 |  | 4599.709809 | 1.482917 | 0.0002128468
| 4599.649544 | 1.355269 | 0.0002385681 |  | 4599.649544 | 1.481907 | 0.0004790733 |  | 4599.649544 | 1.482994 | 0.000161141
| 4599.589278 | 1.355359 | 0.0001084266 |  | 4599.589278 | 1.48195 | 0.0004229562448 |  | 4599.589278 | 1.483039 | 8.623849e-05
| 4599.529013 | 1.355358 | -4.621151964e-05 |  | 4599.529013 | 1.481967 | 0.0003526848 |  | 4599.529013 | 1.483045 | 6.360846e-06
| 4599.468747 | 1.355269 | -0.0001700183 |  | 4599.468747 | 1.481954 | 0.0002804159 |  | 4599.468747 | 1.483019 | -6.181409473e-05
| 4599.408481 | 1.355125 | -0.0002184569 |  | 4599.408481 | 1.481915 | 0.0002167839 |  | 4599.408481 | 1.482971 | -0.0001072336
| 4599.348216 | 1.354977488 | -0.0001734793 |  | 4599.348216 | 1.481853 | 0.0001699555 |  | 4599.348216 | 1.482913806 | -0.0001263747
| 4599.28795 | 1.35488 | -4.954951e-05 |  | 4599.28795 | 1.481775 | 0.0001457576 |  | 4599.28795 | 1.482859677 | -0.0001217758
| 4599.227685 | 1.354866066 | 0.0001121473 |  | 4599.227685 | 1.481688631 | 0.0001487177 |  | 4599.227685 | 1.482815 | -9.895681695e-05
| 4599.167419 | 1.354942546 | 0.0002592874 |  | 4599.167419 | 1.481602 | 0.0001817648007 |  | 4599.167419 | 1.482784824 | -6.429796435e-05
| 4599.107154 | 1.355085 | 0.0003469844569 |  | 4599.107154 | 1.481526405 | 0.0002465207 |  | 4599.107154 | 1.482769 | -2.322024e-05
| 4599.046888 | 1.35525 | 0.0003528471 |  | 4599.046888 | 1.481474578 | 0.0003402375 |  | 4599.046888 | 1.48277 | 1.942186e-05
| 4598.986622 | 1.355391 | 0.0002823492 |  | 4598.986622 | 1.48146 | 0.0004529165 |  | 4598.986622 | 1.482786 | 5.794013695e-05
| 4598.926357 | 1.355477 | 0.000164285 |  | 4598.926357 | 1.481493261 | 0.0005661596 |  | 4598.926357 | 1.482816211 | 8.570665395e-05
| 4598.866091 | 1.355499 | 3.728732e-05 |  | 4598.866091 | 1.481572 | 0.0006567014 |  | 4598.866091 | 1.482855 | 9.643545e-05
| 4598.805826 | 1.35547 | -6.519452e-05 |  | 4598.805826 | 1.481681448 | 0.0007020199 |  | 4598.805826 | 1.482892207 | 8.687703328e-05
| 4598.74556 | 1.35542 | -0.0001267393 |  | 4598.74556 | 1.481796 | 0.0006891078 |  | 4598.74556 | 1.482917 | 5.959102e-05
| 4598.685295 | 1.355377 | -0.0001520721 |  | 4598.685295 | 1.481885 | 0.0006201354046 |  | 4598.685295 | 1.482921 | 2.373793e-05
| 4598.625029 | 1.35536 | -0.0001618505 |  | 4598.625029 | 1.481918 | 0.0005151351 |  | 4598.625029 | 1.482901 | -6.874165e-06
| 4598.564763 | 1.355368 | -0.0001816271 |  | 4598.564763 | 1.481883 | 0.0004082491 |  | 4598.564763 | 1.482864 | -1.839197e-05
| 4598.504498 | 1.355383 | -0.0002302619573 |  | 4598.504498 | 1.481785 | 0.0003371703 |  | 4598.504498 | 1.482824 | -2.723225e-06
| 4598.444232 | 1.355381 | -0.0003106248 |  | 4598.444232 | 1.481650015 | 0.0003323478 |  | 4598.444232 | 1.482797 | 3.862054e-05
| 4598.383967 | 1.355339 | -0.0004080466 |  | 4598.383967 | 1.481517 | 0.0004069914 |  | 4598.383967 | 1.482798 | 9.392862e-05
| 4598.323701 | 1.355247 | -0.00049579 |  | 4598.323701 | 1.481426 | 0.0005526893026 |  | 4598.323701 | 1.482831 | 0.0001455173
| 4598.263436 | 1.355112 | -0.000545255 |  | 4598.263436 | 1.48141 | 0.0007410987 |  | 4598.263436 | 1.482889 | 0.0001756125
| 4598.20317 | 1.354959106 | -0.0005361786 |  | 4598.20317 | 1.481482 | 0.0009318118433 |  | 4598.20317 | 1.482958 | 0.0001732946
| 4598.142904 | 1.354819 | -0.0004638822 |  | 4598.142904 | 1.481634 | 0.001083163 |  | 4598.142904 | 1.483019 | 0.0001382281
| 4598.082639 | 1.35472 | -0.0003412799 |  | 4598.082639 | 1.481841 | 0.001162915 |  | 4598.082639 | 1.483056549 | 8.033986e-05
| 4598.022373 | 1.354682 | -0.0001940594 |  | 4598.022373 | 1.482065 | 0.001154343 |  | 4598.022373 | 1.483064 | 1.526855736e-05
| 4597.962108 | 1.354706 | -5.310675876e-05 |  | 4597.962108 | 1.482265 | 0.001059739 |  | 4597.962108 | 1.483046 | -4.195157e-05
| 4597.901842 | 1.354781 | 5.52680113e-05 |  | 4597.901842 | 1.482408 | 0.0008986856494 |  | 4597.901842 | 1.483012 | -8.183476e-05
| 4597.841577 | 1.354884 | 0.0001151897 |  | 4597.841577 | 1.482474 | 0.0007030899 |  | 4597.841577 | 1.482973 | -0.0001033603
| 4597.781311 | 1.354989 | 0.0001238535 |  | 4597.781311 | 1.482455888 | 0.0005093874776 |  | 4597.781311 | 1.482939 | -0.0001118
| 4597.721045 | 1.355074391 | 9.071934e-05 |  | 4597.721045 | 1.482367 | 0.000351441 |  | 4597.721045 | 1.482911 | -0.0001150368
| 4597.66078 | 1.355128 | 3.213521082e-05 |  | 4597.66078 | 1.48223 | 0.0002543235 |  | 4597.66078 | 1.482886 | -0.00011865
| 4597.600514 | 1.355148 | -3.353545706e-05 |  | 4597.600514 | 1.482077778 | 0.0002290677 |  | 4597.600514 | 1.482858 | -0.000122935
| 4597.540249 | 1.355138 | -9.10245823e-05 |  | 4597.540249 | 1.481941737 | 0.0002716007 |  | 4597.540249 | 1.482822 | -0.0001230853
| 4597.479983 | 1.35511 | -0.000131112 |  | 4597.479983 | 1.481848 | 0.0003647652 |  | 4597.479983 | 1.482781 | -0.0001120099
| 4597.419717 | 1.355075 | -0.0001513738 |  | 4597.419717 | 1.481809 | 0.0004830202 |  | 4597.419717 | 1.482739336 | -8.431414167e-05
| 4597.359452 | 1.355044185 | -0.00015578 |  | 4597.359452 | 1.481826297 | 0.0006007105 |  | 4597.359452 | 1.482707739 | -3.958157e-05
| 4597.299186 | 1.355022 | -0.0001520583 |  | 4597.299186 | 1.481889 | 0.0006955886 |  | 4597.299186 | 1.482695 | 1.668051904e-05
| 4597.238921 | 1.355009 | -0.0001486891 |  | 4597.238921 | 1.481981428 | 0.0007559477 |  | 4597.238921 | 1.48270503 | 7.410034e-05
| 4597.178655 | 1.354999662 | -0.0001515853 |  | 4597.178655 | 1.482086 | 0.0007779845 |  | 4597.178655 | 1.482736659 | 0.0001209909
| 4597.11839 | 1.354985428 | -0.0001619621 |  | 4597.11839 | 1.482188485 | 0.0007654331 |  | 4597.11839 | 1.482782 | 0.0001485172
| 4597.058124 | 1.354959 | -0.0001750199 |  | 4597.058124 | 1.482282 | 0.0007234737 |  | 4597.058124 | 1.482829 | 0.0001533542
| 4596.997858 | 1.354916 | -0.0001810558 |  | 4596.997858 | 1.482360956 | 0.000656332 |  | 4596.997858 | 1.482866835 | 0.0001385423
| 4596.937593 | 1.354861 | -0.0001683172 |  | 4596.937593 | 1.482419525 | 0.0005662624 |  | 4596.937593 | 1.482888 | 0.0001124151
| 4596.877327 | 1.354803 | -0.0001272065 |  | 4596.877327 | 1.482449 | 0.0004575591 |  | 4596.877327 | 1.48289 | 8.571014e-05
| 4596.817062 | 1.35476 | -5.559013e-05 |  | 4596.817062 | 1.482441 | 0.0003385967 |  | 4596.817062 | 1.482877 | 6.838404e-05
| 4596.756796 | 1.354747 | 3.97185e-05 |  | 4596.756796 | 1.482386 | 0.0002255467 |  | 4596.756796 | 1.482857956 | 6.646692175e-05
| 4596.696531 | 1.354777 | 0.0001425298 |  | 4596.696531 | 1.48228653 | 0.0001400940377 |  | 4596.696531 | 1.482842 | 8.01889155e-05
| 4596.636265 | 1.354853 | 0.0002316419 |  | 4596.636265 | 1.482155 | 0.0001044032 |  | 4596.636265 | 1.482838 | 0.0001045747
| 4596.575999 | 1.354965 | 0.000285938 |  | 4596.575999 | 1.482018 | 0.0001328103053 |  | 4596.575999 | 1.48285 | 0.0001306399
| 4596.515734 | 1.355096 | 0.0002909932 |  | 4596.515734 | 1.481906 | 0.0002253072767 |  | 4596.515734 | 1.482877 | 0.0001485431
| 4596.455468 | 1.355224 | 0.000242669 |  | 4596.455468 | 1.48185 | 0.0003649176 |  | 4596.455468 | 1.482911 | 0.0001506693
| 4596.395203 | 1.355326 | 0.0001471038 |  | 4596.395203 | 1.481866 | 0.0005207857 |  | 4596.395203 | 1.482943 | 0.000134682
| 4596.334937 | 1.355388 | 1.816379672e-05 |  | 4596.334937 | 1.481955333 | 0.0006572875 |  | 4596.334937 | 1.482962575 | 0.0001043769
| 4596.274672 | 1.355401 | -0.0001270414 |  | 4596.274672 | 1.4821 | 0.0007437101 |  | 4596.274672 | 1.48296295 | 6.86501e-05
| 4596.214406 | 1.355365 | -0.0002718525 |  | 4596.214406 | 1.482271179 | 0.0007625343 |  | 4596.214406 | 1.482944 | 3.863734e-05
| 4596.15414 | 1.355283268 | -0.0004018215 |  | 4596.15414 | 1.482436594 | 0.0007133317 |  | 4596.15414 | 1.482910574 | 2.432742e-05
| 4596.093875 | 1.35516 | -0.0005046723 |  | 4596.093875 | 1.482571 | 0.0006088525554 |  | 4596.093875 | 1.482874 | 3.077111e-05
| 4596.033609 | 1.355003026 | -0.0005681556 |  | 4596.033609 | 1.482659839 | 0.0004698307 |  | 4596.033609 | 1.482845 | 5.633413e-05
| 4595.973344 | 1.354823 | -0.0005802359 |  | 4595.973344 | 1.4827 | 0.000317544 |  | 4595.973344 | 1.482831 | 9.417473e-05
| 4595.913078 | 1.354638 | -0.0005306196 |  | 4595.913078 | 1.482696 | 0.0001686186 |  | 4595.913078 | 1.482836 | 0.0001346845
| 4595.852813 | 1.354471 | -0.0004158414 |  | 4595.852813 | 1.482656699 | 3.392168e-05 |  | 4595.852813 | 1.482856 | 0.0001694212
| 4595.792547 | 1.354349 | -0.0002426603 |  | 4595.792547 | 1.482591 | -8.128759131e-05 |  | 4595.792547 | 1.482884 | 0.0001939499533
| 4595.732281 | 1.354294 | -3.13564171e-05 |  | 4595.732281 | 1.482505 | -0.0001736561 |  | 4595.732281 | 1.482915 | 0.0002088538
| 4595.672016 | 1.35432 | 0.0001877089 |  | 4595.672016 | 1.482407 | -0.0002413071 |  | 4595.672016 | 1.482944 | 0.0002183567
| 4595.61175 | 1.354422 | 0.0003799901 |  | 4595.61175 | 1.482302 | -0.0002829354 |  | 4595.61175 | 1.482973 | 0.0002271012285
| 4595.551485 | 1.354581827 | 0.0005170382 |  | 4595.551485 | 1.482197 | -0.0002994543 |  | 4595.551485 | 1.483004834 | 0.0002370642
| 4595.491219 | 1.354769 | 0.0005836176 |  | 4595.491219 | 1.482099513 | -0.0002938607 |  | 4595.491219 | 1.483045712 | 0.0002458262
| 4595.430953 | 1.354951 | 0.0005812987 |  | 4595.430953 | 1.482013 | -0.0002711624 |  | 4595.430953 | 1.483098 | 0.0002472513
| 4595.370688 | 1.355106 | 0.0005252656 |  | 4595.370688 | 1.481937904 | -0.0002361124 |  | 4595.370688 | 1.483158 | 0.0002340559
| 4595.310422 | 1.355223 | 0.0004365522 |  | 4595.310422 | 1.481874098 | -0.0001920583 |  | 4595.310422 | 1.483220541 | 0.0002011861
| 4595.250157 | 1.35530219 | 0.0003335568 |  | 4595.250157 | 1.481820271 | -0.0001390235 |  | 4595.250157 | 1.483276038 | 0.0001480147
| 4595.189891 | 1.3553523 | 0.0002262108759 |  | 4595.189891 | 1.481779 | -7.621515e-05 |  | 4595.189891 | 1.483317 | 7.874159e-05
| 4595.129626 | 1.355379483 | 0.0001154619 |  | 4595.129626 | 1.48175321 | -4.304116199e-06 |  | 4595.129626 | 1.483339 | 5.41216905e-07
| 4595.06936 | 1.355383 | -9.352943e-07 |  | 4595.06936 | 1.481749869 | 7.219542e-05 |  | 4595.06936 | 1.483343 | -7.948811e-05
| 4595.009094 | 1.355355 | -0.0001215079 |  | 4595.009094 | 1.481770921 | 0.0001442985 |  | 4595.009094 | 1.483331 | -0.0001567435
| 4594.948829 | 1.355288 | -0.0002359569712 |  | 4594.948829 | 1.481813 | 0.0002019561 |  | 4594.948829 | 1.483307 | -0.0002303107
| 4594.888563 | 1.355179 | -0.0003249684 |  | 4594.888563 | 1.481867018 | 0.0002384391 |  | 4594.888563 | 1.483273 | -0.0003013854
| 4594.828298 | 1.35504 | -0.0003678268 |  | 4594.828298 | 1.481921 | 0.0002547667 |  | 4594.828298 | 1.483225 | -0.0003704223
| 4594.768032 | 1.354895686 | -0.0003509056 |  | 4594.768032 | 1.481967 | 0.0002596544 |  | 4594.768032 | 1.48316 | -0.0004348865
| 4594.707767 | 1.354777 | -0.0002768733 |  | 4594.707767 | 1.482006591 | 0.0002654226 |  | 4594.707767 | 1.483075 | -0.0004872905
| 4594.647501 | 1.354709 | -0.0001665717 |  | 4594.647501 | 1.482051662 | 0.0002805383 |  | 4594.647501 | 1.482972 | -0.0005173138
| 4594.587235 | 1.354703 | -5.32598e-05 |  | 4594.587235 | 1.482121 | 0.0003010995 |  | 4594.587235 | 1.482859236 | -0.000514917
| 4594.52697 | 1.354747 | 2.917283318e-05 |  | 4594.52697 | 1.482228 | 0.0003080143 |  | 4594.52697 | 1.482751 | -0.0004751631
| 4594.466704 | 1.354814037 | 5.894624966e-05 |  | 4594.466704 | 1.482372 | 0.0002718067 |  | 4594.466704 | 1.48266578 | -0.0004014506
| 4594.406439 | 1.354866 | 3.527178446e-05 |  | 4594.406439 | 1.482535 | 0.0001622238 |  | 4594.406439 | 1.482617 | -0.0003061674
| 4594.346173 | 1.354874 | -2.098381198e-05 |  | 4594.346173 | 1.482675186 | -3.78290562e-05 |  | 4594.346173 | 1.48261 | -0.0002084784
| 4594.285908 | 1.354825 | -7.535911436e-05 |  | 4594.285908 | 1.482744 | -0.000321087 |  | 4594.285908 | 1.482643 | -0.0001289439
| 4594.225642 | 1.35473 | -9.277383e-05 |  | 4594.225642 | 1.4827 | -0.0006529077 |  | 4594.225642 | 1.482699 | -8.324306e-05
| 4594.165376 | 1.354617 | -4.976861286e-05 |  | 4594.165376 | 1.482522 | -0.0009788324836 |  | 4594.165376 | 1.482760168 | -7.789361e-05
| 4594.105111 | 1.354522859 | 5.724655208e-05 |  | 4594.105111 | 1.482217533 | -0.001238213 |  | 4594.105111 | 1.482804035 | -0.0001079047
| 4594.044845 | 1.354479 | 0.0002115525 |  | 4594.044845 | 1.481825 | -0.001381293 |  | 4594.044845 | 1.482816 | -0.0001582363
| 4593.98458 | 1.354504059 | 0.0003833202 |  | 4593.98458 | 1.481399 | -0.001381741 |  | 4593.98458 | 1.482791 | -0.0002088891
| 4593.924314 | 1.354599 | 0.0005379569 |  | 4593.924314 | 1.4809993 | -0.001241778 |  | 4593.924314 | 1.482736 | -0.0002405193
| 4593.864049 | 1.354748643 | 0.000646889 |  | 4593.864049 | 1.480675217 | -0.0009889324 |  | 4593.864049 | 1.482665 | -0.0002406959
| 4593.803783 | 1.354928 | 0.0006926278 |  | 4593.803783 | 1.480455 | -0.000664799 |  | 4593.803783 | 1.482598 | -0.0002066679
| 4593.743517 | 1.355108 | 0.0006708920083 |  | 4593.743517 | 1.480347255 | -0.0003139491 |  | 4593.743517 | 1.48255 | -0.0001456217
| 4593.683252 | 1.355263002 | 0.0005887254 |  | 4593.683252 | 1.480342028 | 2.535144e-05 |  | 4593.683252 | 1.482530687 | -7.158196e-05
| 4593.622986 | 1.355374 | 0.0004620397 |  | 4593.622986 | 1.480420599 | 0.0003258331 |  | 4593.622986 | 1.482541609 | -6.79833904e-07
| 4593.562721 | 1.355429 | 0.0003118641 |  | 4593.562721 | 1.480559 | 0.00057056 |  | 4593.562721 | 1.482575 | 5.427163039e-05
| 4593.502455 | 1.355426 | 0.0001615243 |  | 4593.502455 | 1.480736 | 0.00075224 |  | 4593.502455 | 1.482618 | 8.705744e-05
| 4593.442189 | 1.355371 | 3.330178409e-05 |  | 4593.442189 | 1.480926886 | 0.0008693104 |  | 4593.442189 | 1.48266 | 9.916121e-05
| 4593.381924 | 1.355278685 | -5.496059986e-05 |  | 4593.381924 | 1.481113 | 0.0009270102141 |  | 4593.381924 | 1.482691829 | 9.743098e-05
| 4593.321658 | 1.355171 | -9.405598496e-05 |  | 4593.321658 | 1.481276627 | 0.0009365588 |  | 4593.321658 | 1.482712 | 9.059222186e-05
| 4593.261393 | 1.355072 | -8.541887024e-05 |  | 4593.261393 | 1.481406762 | 0.0009145821283 |  | 4593.261393 | 1.482722602 | 8.577134921e-05
| 4593.201127 | 1.355001 | -4.229771e-05 |  | 4593.201127 | 1.481501 | 0.0008806343 |  | 4593.201127 | 1.48273 | 8.568670733e-05
| 4593.140862 | 1.354967 | 1.503332458e-05 |  | 4593.140862 | 1.481565 | 0.0008518614 |  | 4593.140862 | 1.48274 | 8.844333e-05
| 4593.080596 | 1.354968 | 6.455823e-05 |  | 4593.080596 | 1.481615 | 0.0008392992259 |  | 4593.080596 | 1.482754 | 8.975262e-05
| 4593.02033 | 1.354991 | 9.016727752e-05 |  | 4593.02033 | 1.481665671 | 0.0008433495487 |  | 4593.02033 | 1.48277 | 8.514883e-05
| 4592.960065 | 1.355015 | 8.647466e-05 |  | 4592.960065 | 1.481731 | 0.0008553357914 |  | 4592.960065 | 1.482783314 | 7.303941e-05
| 4592.899799 | 1.355022 | 6.002497e-05 |  | 4592.899799 | 1.481817521 | 0.0008601546451 |  | 4592.899799 | 1.482789859 | 5.515717e-05
| 4592.839534 | 1.355002 | 2.585855268e-05 |  | 4592.839534 | 1.481919003 | 0.0008424732 |  | 4592.839534 | 1.482787 | 3.55122189e-05
| 4592.779268 | 1.354955 | 1.43929318e-06 |  | 4592.779268 | 1.482023176 | 0.0007922703 |  | 4592.779268 | 1.482775 | 1.86530544e-05
| 4592.719003 | 1.354889 | 7.808022e-07 |  | 4592.719003 | 1.482113247 | 0.0007080304 |  | 4592.719003 | 1.482758 | 7.264667535e-06
| 4592.658737 | 1.354819 | 3.020024658e-05 |  | 4592.658737 | 1.482174178 | 0.0005967293 |  | 4592.658737 | 1.482737 | 1.641098e-06
| 4592.598471 | 1.354756867 | 8.853758e-05 |  | 4592.598471 | 1.48219513 | 0.0004719269 |  | 4592.598471 | 1.482714 | 4.392512e-07
| 4592.538206 | 1.354713 | 0.0001695658 |  | 4592.538206 | 1.482173 | 0.0003508841 |  | 4592.538206 | 1.482689 | 2.758165375e-06
| 4592.47794 | 1.35469293 | 0.0002656281 |  | 4592.47794 | 1.482112 | 0.0002504346 |  | 4592.47794 | 1.48265836 | 9.975456725e-06
| 4592.417675 | 1.354699 | 0.0003704745 |  | 4592.417675 | 1.482024 | 0.0001847987 |  | 4592.417675 | 1.482623 | 2.626621e-05
| 4592.357409 | 1.354733017 | 0.0004776232 |  | 4592.357409 | 1.481924319 | 0.0001623093 |  | 4592.357409 | 1.482584 | 5.717072e-05
| 4592.297144 | 1.354798 | 0.000580605 |  | 4592.297144 | 1.481833 | 0.0001844497 |  | 4592.297144 | 1.48255 | 0.0001070006168
| 4592.236878 | 1.354895 | 0.0006690512 |  | 4592.236878 | 1.48177 | 0.0002427044 |  | 4592.236878 | 1.48253 | 0.0001750595
| 4592.176612 | 1.35502 | 0.0007309871552 |  | 4592.176612 | 1.481747839 | 0.0003194305 |  | 4592.176612 | 1.482534 | 0.0002548572
| 4592.116347 | 1.355165126 | 0.000753978108 |  | 4592.116347 | 1.481771 | 0.0003914405 |  | 4592.116347 | 1.482567556 | 0.0003343427
| 4592.056081 | 1.355312256 | 0.0007312101 |  | 4592.056081 | 1.481829 | 0.0004363142 |  | 4592.056081 | 1.482628313 | 0.0003998661325
| 4591.995816 | 1.355443 | 0.0006646871 |  | 4591.995816 | 1.481902273 | 0.0004397467 |  | 4591.995816 | 1.482707 | 0.0004404192
| 4591.93555 | 1.35554 | 0.0005663473 |  | 4591.93555 | 1.481963 | 0.0004020695 |  | 4591.93555 | 1.482791 | 0.0004512268648
| 4591.875285 | 1.355596 | 0.0004550889 |  | 4591.875285 | 1.481991 | 0.000339718 |  | 4591.875285 | 1.482867 | 0.0004351043
| 4591.815019 | 1.355614 | 0.0003507913 |  | 4591.815019 | 1.481977 | 0.0002793924 |  | 4591.815019 | 1.482925 | 0.0004010282
| 4591.754753 | 1.355607 | 0.0002673582 |  | 4591.754753 | 1.481935 | 0.000247369 |  | 4591.754753 | 1.482962 | 0.0003600663592
| 4591.694488 | 1.355593 | 0.0002083866 |  | 4591.694488 | 1.48189 | 0.000257255 |  | 4591.694488 | 1.482981 | 0.0003219205788
| 4591.634222 | 1.355586383 | 0.0001668595 |  | 4591.634222 | 1.481873 | 0.0003024806 |  | 4591.634222 | 1.482989 | 0.0002920062
| 4591.573957 | 1.355594056 | 0.0001290133 |  | 4591.573957 | 1.48190603 | 0.0003570966 |  | 4591.573957 | 1.482992 | 0.0002711312
| 4591.513691 | 1.35561257 | 8.057379e-05 |  | 4591.513691 | 1.481989 | 0.0003853466 |  | 4591.513691 | 1.482994 | 0.0002576475
| 4591.453425 | 1.355631 | 1.301467e-05 |  | 4591.453425 | 1.482099 | 0.0003566863 |  | 4591.453425 | 1.482997 | 0.000249357
| 4591.39316 | 1.355634 | -7.383133726e-05 |  | 4591.39316 | 1.482198281 | 0.0002594102644 |  | 4591.39316 | 1.483001924 | 0.0002455114
| 4591.332894 | 1.355612 | -0.000171246 |  | 4591.332894 | 1.482248 | 0.0001082255 |  | 4591.332894 | 1.48301 | 0.0002464418
| 4591.272629 | 1.355558 | -0.0002665684134 |  | 4591.272629 | 1.482224 | -6.248294e-05 |  | 4591.272629 | 1.483024 | 0.0002517662
| 4591.212363 | 1.355475 | -0.0003464009 |  | 4591.212363 | 1.482128941 | -0.0002114339 |  | 4591.212363 | 1.483048 | 0.0002583237
| 4591.152098 | 1.355372 | -0.00040086 |  | 4591.152098 | 1.481986923 | -0.0003072593 |  | 4591.152098 | 1.483085 | 0.0002598709
| 4591.091832 | 1.355256284 | -0.0004243793 |  | 4591.091832 | 1.481834317 | -0.0003403202 |  | 4591.091832 | 1.483133412 | 0.0002479785
| 4591.031566 | 1.35514 | -0.0004157372 |  | 4591.031566 | 1.481702788 | -0.000324008 |  | 4591.031566 | 1.483185 | 0.0002158153
| 4590.971301 | 1.355031 | -0.0003763472401 |  | 4590.971301 | 1.481607 | -0.0002861074568 |  | 4590.971301 | 1.483228 | 0.0001613492
| 4590.911035 | 1.354937746 | -0.0003092611 |  | 4590.911035 | 1.481538267 | -0.0002534612 |  | 4590.911035 | 1.483252305 | 8.937957e-05
| 4590.85077 | 1.354867481 | -0.0002191406 |  | 4590.85077 | 1.481475 | -0.0002382965 |  | 4590.85077 | 1.483249447 | 1.151916126e-05
| 4590.790504 | 1.354827 | -0.0001130194 |  | 4590.790504 | 1.481394501 | -0.0002323545 |  | 4590.790504 | 1.48322 | -5.811054e-05
| 4590.730239 | 1.35482 | -3.186824e-07 |  | 4590.730239 | 1.481286 | -0.0002124093 |  | 4590.730239 | 1.483172 | -0.0001079529
| 4590.669973 | 1.354850024 | 0.0001073848 |  | 4590.669973 | 1.48116 | -0.0001534214 |  | 4590.669973 | 1.48312 | -0.0001331512
| 4590.609707 | 1.354912 | 0.000197498 |  | 4590.609707 | 1.48104354 | -4.152368e-05 |  | 4590.609707 | 1.483076 | -0.000137534
| 4590.549442 | 1.354999 | 0.0002593991518 |  | 4590.549442 | 1.48096775 | 0.0001151903 |  | 4590.549442 | 1.483049845 | -0.0001319038
| 4590.489176 | 1.355098 | 0.0002861777 |  | 4590.489176 | 1.480954 | 0.000290299756 |  | 4590.489176 | 1.483041 | -0.000129626
| 4590.428911 | 1.355194 | 0.0002765923 |  | 4590.428911 | 1.481004 | 0.0004482453 |  | 4590.428911 | 1.483041 | -0.0001413785
| 4590.368645 | 1.355276 | 0.0002349915 |  | 4590.368645 | 1.481095514 | 0.0005606332072 |  | 4590.368645 | 1.483039 | -0.0001706067
| 4590.30838 | 1.355331 | 0.0001709065 |  | 4590.30838 | 1.481198 | 0.0006165305 |  | 4590.30838 | 1.483021 | -0.0002129082
| 4590.248114 | 1.355353662 | 9.767770377e-05 |  | 4590.248114 | 1.48127932 | 0.0006256893 |  | 4590.248114 | 1.482982 | -0.0002577078
| 4590.187848 | 1.355344 | 3.03039e-05 |  | 4590.187848 | 1.481321 | 0.0006140492 |  | 4590.187848 | 1.48292 | -0.0002923572
| 4590.127583 | 1.35531 | -1.733678e-05 |  | 4590.127583 | 1.481325391 | 0.0006110763966 |  | 4590.127583 | 1.482843 | -0.000306424
| 4590.067317 | 1.355262847 | -3.582084e-05 |  | 4590.067317 | 1.481309572 | 0.0006376473789 |  | 4590.067317 | 1.482760033 | -0.0002943301
| 4590.007052 | 1.355221 | -2.249413705e-05 |  | 4590.007052 | 1.481299 | 0.0006985543595 |  | 4590.007052 | 1.482683575 | -0.0002566111
| 4589.946786 | 1.3552 | 1.594762e-05 |  | 4589.946786 | 1.481314192 | 0.0007835348 |  | 4589.946786 | 1.482621875 | -0.0001984587
| 4589.886521 | 1.355212 | 6.464054649e-05 |  | 4589.886521 | 1.481366 | 0.000873553 |  | 4589.886521 | 1.48258 | -0.0001273095
| 4589.826255 | 1.355260522 | 0.0001026202 |  | 4589.826255 | 1.48145 | 0.0009492946 |  | 4589.826255 | 1.48256 | -5.110771e-05
| 4589.765989 | 1.355335 | 0.0001101694 |  | 4589.765989 | 1.481556411 | 0.0009980976 |  | 4589.765989 | 1.482559 | 2.336746e-05
| 4589.705724 | 1.35541567 | 7.495483e-05 |  | 4589.705724 | 1.481670186 | 0.001016904 |  | 4589.705724 | 1.482574664 | 9.107437074e-05
| 4589.645458 | 1.355478 | -2.320337738e-06 |  | 4589.645458 | 1.481781 | 0.001009165266 |  | 4589.645458 | 1.482602566 | 0.0001488391
| 4589.585193 | 1.3555 | -0.0001069855 |  | 4589.585193 | 1.481885 | 0.0009806334643 |  | 4589.585193 | 1.482638 | 0.0001953932
| 4589.524927 | 1.355472 | -0.0002140277 |  | 4589.524927 | 1.481979 | 0.0009358701 |  | 4589.524927 | 1.482676 | 0.0002314497
| 4589.464661 | 1.355399 | -0.0002964056 |  | 4589.464661 | 1.482065 | 0.0008757146408 |  | 4589.464661 | 1.482715 | 0.0002592256
| 4589.404396 | 1.355301 | -0.0003341896 |  | 4589.404396 | 1.48214 | 0.0008000376 |  | 4589.404396 | 1.482752 | 0.0002824807
| 4589.34413 | 1.355206 | -0.0003219321 |  | 4589.34413 | 1.48220107 | 0.0007083540477 |  | 4589.34413 | 1.48279 | 0.0003045139
| 4589.283865 | 1.355138 | -0.0002698395 |  | 4589.283865 | 1.482242 | 0.0006024515 |  | 4589.283865 | 1.482831812 | 0.0003263352
| 4589.223599 | 1.355113 | -0.0001995385 |  | 4589.223599 | 1.482259049 | 0.0004867984485 |  | 4589.223599 | 1.482882 | 0.0003462078
| 4589.163334 | 1.355131 | -0.0001361803 |  | 4589.163334 | 1.482248 | 0.0003678195 |  | 4589.163334 | 1.482942 | 0.0003589921
| 4589.103068 | 1.35518 | -9.96266e-05 |  | 4589.103068 | 1.482206618 | 0.0002528375 |  | 4589.103068 | 1.483013 | 0.0003577849
| 4589.042802 | 1.355241 | -9.89563603e-05 |  | 4589.042802 | 1.482136 | 0.0001501557 |  | 4589.042802 | 1.483087248 | 0.0003363541
| 4588.982537 | 1.355295074 | -0.0001319141 |  | 4588.982537 | 1.482039748 | 6.790226e-05 |  | 4588.982537 | 1.483157168 | 0.0002919447
| 4588.922271 | 1.35533 | -0.0001888197 |  | 4588.922271 | 1.481922 | 1.52257e-05 |  | 4588.922271 | 1.483213 | 0.0002269294
| 4588.862006 | 1.355341 | -0.0002583176 |  | 4588.862006 | 1.481793 | -3.74098e-07 |  | 4588.862006 | 1.483246 | 0.0001483334
| 4588.80174 | 1.355329 | -0.0003315074 |  | 4588.80174 | 1.481665742 | 2.450083e-05 |  | 4588.80174 | 1.483255 | 6.605601e-05
| 4588.741475 | 1.355295212 | -0.0004030314 |  | 4588.741475 | 1.481556379 | 8.672772e-05 |  | 4588.741475 | 1.48324 | -1.01086e-05
| 4588.681209 | 1.355239 | -0.0004689821 |  | 4588.681209 | 1.481477603 | 0.0001759389 |  | 4588.681209 | 1.483207 | -7.307586e-05
| 4588.620943 | 1.355159 | -0.0005231481 |  | 4588.620943 | 1.481435048 | 0.0002758418016 |  | 4588.620943 | 1.483165 | -0.0001199083
| 4588.560678 | 1.355057 | -0.0005552563 |  | 4588.560678 | 1.481425 | 0.0003706232 |  | 4588.560678 | 1.48312 | -0.0001513730695
| 4588.500412 | 1.354937 | -0.0005524405 |  | 4588.500412 | 1.481437 | 0.0004495429864 |  | 4588.500412 | 1.483075762 | -0.0001707545
| 4588.440147 | 1.354816 | -0.0005041172 |  | 4588.440147 | 1.481454824 | 0.0005125822 |  | 4588.440147 | 1.483034 | -0.0001808734
| 4588.379881 | 1.354716 | -0.0004085794 |  | 4588.379881 | 1.481471 | 0.0005679154 |  | 4588.379881 | 1.482994 | -0.0001835953
| 4588.319616 | 1.35466 | -0.0002763423 |  | 4588.319616 | 1.481485795 | 0.0006279787 |  | 4588.319616 | 1.482958 | -0.0001791448
| 4588.25935 | 1.354663 | -0.000130609 |  | 4588.25935 | 1.48151 | 0.0007010456 |  | 4588.25935 | 1.482925 | -0.0001671851
| 4588.199084 | 1.35473 | -1.163220886e-06 |  | 4588.199084 | 1.481559 | 0.0007842462973 |  | 4588.199084 | 1.482897 | -0.0001481025
| 4588.138819 | 1.354845 | 8.33835e-05 |  | 4588.138819 | 1.481644776 | 0.0008628827937 |  | 4588.138819 | 1.482879 | -0.0001235786
| 4588.078553 | 1.354983 | 0.0001047474 |  | 4588.078553 | 1.481769044 | 0.000914467967 |  | 4588.078553 | 1.482871 | -9.722458e-05
| 4588.018288 | 1.355112 | 5.995469e-05 |  | 4588.018288 | 1.481917 | 0.0009174593 |  | 4588.018288 | 1.482873667 | -7.321132e-05
| 4587.958022 | 1.355203 | -3.828788e-05 |  | 4587.958022 | 1.482064 | 0.0008617377 |  | 4587.958022 | 1.482884598 | -5.533373e-05
| 4587.897757 | 1.355239 | -0.0001664722 |  | 4587.897757 | 1.48218 | 0.0007529158 |  | 4587.897757 | 1.4829 | -4.589425e-05
| 4587.837491 | 1.355213 | -0.0002961269 |  | 4587.837491 | 1.482247 | 0.000610443 |  | 4587.837491 | 1.482917 | -4.541318872e-05
| 4587.777225 | 1.355133762 | -0.0004018243 |  | 4587.777225 | 1.482256 | 0.0004606596 |  | 4587.777225 | 1.482931 | -5.291948e-05
| 4587.71696 | 1.355019 | -0.0004652877 |  | 4587.71696 | 1.482217 | 0.0003269802 |  | 4587.71696 | 1.482941 | -6.648316e-05
| 4587.656694 | 1.354889 | -0.0004780447 |  | 4587.656694 | 1.482144 | 0.0002230152 |  | 4587.656694 | 1.482943 | -8.333809e-05
| 4587.596429 | 1.354767 | -0.0004413539 |  | 4587.596429 | 1.482053 | 0.0001513655 |  | 4587.596429 | 1.482938 | -0.0001002804
| 4587.536163 | 1.354671 | -0.0003647833481 |  | 4587.536163 | 1.481956 | 0.0001078057 |  | 4587.536163 | 1.482926479 | -0.000113946
| 4587.475897 | 1.354612817 | -0.0002641085 |  | 4587.475897 | 1.481855 | 8.838325e-05 |  | 4587.475897 | 1.48291 | -0.0001208031
| 4587.415632 | 1.354596221 | -0.0001585406 |  | 4587.415632 | 1.481751856 | 9.458225e-05 |  | 4587.415632 | 1.482893 | -0.0001186205
| 4587.355366 | 1.354616 | -6.626171e-05 |  | 4587.355366 | 1.481651 | 0.0001314053 |  | 4587.355366 | 1.482881 | -0.0001072582
| 4587.295101 | 1.354658 | 1.197692e-07 |  | 4587.295101 | 1.481564 | 0.0002034329 |  | 4587.295101 | 1.48288 | -9.055616e-05
| 4587.234835 | 1.354705 | 3.696423779e-05 |  | 4587.234835 | 1.481509 | 0.0003065454 |  | 4587.234835 | 1.482894 | -7.561874e-05
| 4587.17457 | 1.354741 | 5.173630507e-05 |  | 4587.17457 | 1.481504248 | 0.0004238105 |  | 4587.17457 | 1.48292 | -7.146784543e-05
| 4587.114304 | 1.354756984 | 6.000654505e-05 |  | 4587.114304 | 1.481553374 | 0.0005282849 |  | 4587.114304 | 1.482952 | -8.557929e-05
| 4587.054038 | 1.354757 | 7.919651e-05 |  | 4587.054038 | 1.481645 | 0.000591083 |  | 4587.054038 | 1.482979 | -0.0001211325
| 4586.993773 | 1.354757 | 0.0001212018 |  | 4586.993773 | 1.481749 | 0.0005942864 |  | 4586.993773 | 1.482989 | -0.0001741558
| 4586.933507 | 1.354776642 | 0.0001841844 |  | 4586.933507 | 1.481831 | 0.0005397670205 |  | 4586.933507 | 1.482973 | -0.0002337541
| 4586.873242 | 1.354834 | 0.0002521861 |  | 4586.873242 | 1.481863 | 0.0004499091 |  | 4586.873242 | 1.482931 | -0.0002856821027
| 4586.812976 | 1.354933 | 0.000298672 |  | 4586.812976 | 1.481833 | 0.0003601631 |  | 4586.812976 | 1.48286947 | -0.0003164907
| 4586.752711 | 1.35506 | 0.0002969446 |  | 4586.752711 | 1.481753 | 0.0003057288 |  | 4586.752711 | 1.482803 | -0.0003192242
| 4586.692445 | 1.355185 | 0.0002316217 |  | 4586.692445 | 1.481654642 | 0.0003066071 |  | 4586.692445 | 1.482748329 | -0.0002967593
| 4586.632179 | 1.355272 | 0.0001070512 |  | 4586.632179 | 1.481572 | 0.0003613138 |  | 4586.632179 | 1.482717 | -0.0002610957
| 4586.571914 | 1.355291 | -5.153022e-05 |  | 4586.571914 | 1.481530338 | 0.0004484543 |  | 4586.571914 | 1.48271 | -0.0002294871
| 4586.511648 | 1.355229 | -0.0002044639 |  | 4586.511648 | 1.481537 | 0.0005380432 |  | 4586.511648 | 1.48272 | -0.0002176584
| 4586.451383 | 1.355099857 | -0.0003109528 |  | 4586.451383 | 1.481579 | 0.0006039848163 |  | 4586.451383 | 1.48273 | -0.000233429
| 4586.391117 | 1.354934 | -0.0003423116 |  | 4586.391117 | 1.481633851 | 0.0006349265009 |  | 4586.391117 | 1.482719 | -0.0002727086
| 4586.330852 | 1.354774 | -0.0002909029 |  | 4586.330852 | 1.481677775 | 0.0006364424 |  | 4586.330852 | 1.482673 | -0.0003197041
| 4586.270586 | 1.354658 | -0.0001716472 |  | 4586.270586 | 1.481699 | 0.0006263504 |  | 4586.270586 | 1.482588 | -0.0003515537
| 4586.21032 | 1.354611 | -1.62201e-05 |  | 4586.21032 | 1.481699 | 0.0006235333 |  | 4586.21032 | 1.482475146 | -0.0003457602
| 4586.150055 | 1.354637 | 0.0001388423 |  | 4586.150055 | 1.481693 | 0.0006389474 |  | 4586.150055 | 1.482355012 | -0.0002878453
| 4586.089789 | 1.354723 | 0.0002624046 |  | 4586.089789 | 1.481695 | 0.0006719659 |  | 4586.089789 | 1.482255 | -0.0001767432
| 4586.029524 | 1.354845551 | 0.0003363134 |  | 4586.029524 | 1.481716 | 0.0007120013725 |  | 4586.029524 | 1.4822 | -2.531941e-05
| 4585.969258 | 1.354978 | 0.0003564972 |  | 4585.969258 | 1.481756 | 0.0007460607 |  | 4585.969258 | 1.482206 | 0.0001425412
| 4585.908993 | 1.355102 | 0.0003297008 |  | 4585.908993 | 1.481809 | 0.0007645411559 |  | 4585.908993 | 1.482273 | 0.0002983354
| 4585.848727 | 1.355202 | 0.0002676891 |  | 4585.848727 | 1.481864078 | 0.0007656064354 |  | 4585.848727 | 1.482391822 | 0.0004167355
| 4585.788461 | 1.355275 | 0.0001826366 |  | 4585.788461 | 1.481915 | 0.0007530648 |  | 4585.788461 | 1.482539 | 0.0004812888
| 4585.728196 | 1.355319 | 8.409625355e-05 |  | 4585.728196 | 1.481960877 | 0.0007311726 |  | 4585.728196 | 1.48269 | 0.0004876052
| 4585.66793 | 1.355331952 | -1.967170708e-05 |  | 4585.66793 | 1.482002702 | 0.0007014210369 |  | 4585.66793 | 1.482822117 | 0.0004428088362
| 4585.607665 | 1.355315939 | -0.0001214254 |  | 4585.607665 | 1.48204 | 0.0006603213 |  | 4585.607665 | 1.482918 | 0.0003622596
| 4585.547399 | 1.355272 | -0.0002129797 |  | 4585.547399 | 1.482068 | 0.0006044895586 |  | 4585.547399 | 1.482971 | 0.0002654149
| 4585.487133 | 1.355205 | -0.0002866778 |  | 4585.487133 | 1.482075655 | 0.0005347803 |  | 4585.487133 | 1.482984 | 0.0001704456
| 4585.426868 | 1.355122 | -0.0003356984 |  | 4585.426868 | 1.482051032 | 0.0004615075 |  | 4585.426868 | 1.482965 | 9.126479e-05
| 4585.366602 | 1.355032 | -0.0003573779 |  | 4585.366602 | 1.48199 | 0.0004037421 |  | 4585.366602 | 1.482925995 | 3.557959e-05
| 4585.306337 | 1.354945 | -0.0003525016 |  | 4585.306337 | 1.481903187 | 0.0003832033 |  | 4585.306337 | 1.48288 | 4.94848171e-06
| 4585.246071 | 1.354869 | -0.000325697 |  | 4585.246071 | 1.481812533 | 0.0004141696 |  | 4585.246071 | 1.482836 | -4.295147745e-06
| 4585.185806 | 1.35481 | -0.0002839218 |  | 4585.185806 | 1.481748924 | 0.0004951939 |  | 4585.185806 | 1.482802 | 9.82756675e-07
| 4585.12554 | 1.354767 | -0.0002342157 |  | 4585.12554 | 1.481739 | 0.000606115 |  | 4585.12554 | 1.482779556 | 1.294872e-05
| 4585.065274 | 1.354742077 | -0.0001825367 |  | 4585.065274 | 1.481795 | 0.0007129745 |  | 4585.065274 | 1.482766441 | 2.508387e-05
| 4585.005009 | 1.354731 | -0.0001342559 |  | 4585.005009 | 1.481905811 | 0.0007795303966 |  | 4585.005009 | 1.482758 | 3.356178585e-05
| 4584.944743 | 1.354731719 | -9.323713e-05 |  | 4584.944743 | 1.482043 | 0.0007791125019 |  | 4584.944743 | 1.482749 | 3.813918e-05
| 4584.884478 | 1.354738004 | -6.188734e-05 |  | 4584.884478 | 1.482167 | 0.0007062292 |  | 4584.884478 | 1.482736 | 4.198082e-05
| 4584.824212 | 1.354744 | -4.007967774e-05 |  | 4584.824212 | 1.482239063 | 0.0005786412115 |  | 4584.824212 | 1.482717 | 5.0770817e-05
| 4584.763947 | 1.354746 | -2.45427123e-05 |  | 4584.763947 | 1.482238 | 0.000431512 |  | 4584.763947 | 1.482694 | 7.006953e-05
| 4584.703681 | 1.354739 | -8.84957808e-06 |  | 4584.703681 | 1.482166 | 0.0003057818117 |  | 4584.703681 | 1.482674653 | 0.0001032059
| 4584.643415 | 1.354727 | 1.47009747e-05 |  | 4584.643415 | 1.482042468 | 0.0002347965 |  | 4584.643415 | 1.482666373 | 0.000149523
| 4584.58315 | 1.354716 | 5.192709e-05 |  | 4584.58315 | 1.481905159 | 0.0002358026 |  | 4584.58315 | 1.482676 | 0.0002039414
| 4584.522884 | 1.354718 | 0.000102367 |  | 4584.522884 | 1.481792 | 0.0003034223 |  | 4584.522884 | 1.482709 | 0.0002574711
| 4584.462619 | 1.354743 | 0.0001581545 |  | 4584.462619 | 1.48173 | 0.000415131 |  | 4584.462619 | 1.482762122 | 0.000300075
| 4584.402353 | 1.354795 | 0.0002049482 |  | 4584.402353 | 1.481734 | 0.0005380591 |  | 4584.402353 | 1.482830516 | 0.0003236066
| 4584.342088 | 1.354869621 | 0.0002263643 |  | 4584.342088 | 1.481795028 | 0.0006398112786 |  | 4584.342088 | 1.482905 | 0.0003236212662
| 4584.281822 | 1.354951 | 0.0002104852 |  | 4584.281822 | 1.481894543 | 0.0006970389 |  | 4584.281822 | 1.482976 | 0.0003010047
| 4584.221556 | 1.355019 | 0.0001551581 |  | 4584.221556 | 1.482004 | 0.0007002918 |  | 4584.221556 | 1.483036 | 0.0002604599
| 4584.161291 | 1.355055 | 6.987243728e-05 |  | 4584.161291 | 1.48209731 | 0.0006558492798 |  | 4584.161291 | 1.483083 | 0.0002082048
| 4584.101025 | 1.355045 | -2.646628e-05 |  | 4584.101025 | 1.482156 | 0.0005811664 |  | 4584.101025 | 1.483118 | 0.0001492872
| 4584.04076 | 1.35499 | -0.0001117484 |  | 4584.04076 | 1.482173667 | 0.0004991045 |  | 4584.04076 | 1.483142 | 8.585511775e-05
| 4583.980494 | 1.354900688 | -0.0001672843 |  | 4583.980494 | 1.482158 | 0.0004298976 |  | 4583.980494 | 1.483156 | 1.690175e-05
| 4583.920229 | 1.354792 | -0.0001828287 |  | 4583.920229 | 1.48212531 | 0.0003851151 |  | 4583.920229 | 1.483159 | -5.966196571e-05
| 4583.859963 | 1.354683 | -0.000157026 |  | 4583.859963 | 1.482093 | 0.0003651605 |  | 4583.859963 | 1.483145 | -0.0001438422
| 4583.799697 | 1.354586 | -9.554658703e-05 |  | 4583.799697 | 1.482073 | 0.0003595277682 |  | 4583.799697 | 1.483106 | -0.0002310857
| 4583.739432 | 1.354509 | -5.79101368e-06 |  | 4583.739432 | 1.482069856 | 0.000353210947 |  | 4583.739432 | 1.483039 | -0.0003114257
| 4583.679166 | 1.354457 | 0.0001055218 |  | 4583.679166 | 1.482075 | 0.0003330801 |  | 4583.679166 | 1.482943 | -0.0003716954
| 4583.618901 | 1.354432 | 0.0002336542 |  | 4583.618901 | 1.482072836 | 0.0002955251 |  | 4583.618901 | 1.482828 | -0.0003987296
| 4583.558635 | 1.354442 | 0.0003732791772 |  | 4583.558635 | 1.482049932 | 0.000248208 |  | 4583.558635 | 1.482708 | -0.0003849801
| 4583.498369 | 1.354491272 | 0.0005157541 |  | 4583.498369 | 1.481999585 | 0.0002073258 |  | 4583.498369 | 1.482603 | -0.0003313504
| 4583.438104 | 1.354584 | 0.0006478471 |  | 4583.438104 | 1.481928 | 0.0001915817 |  | 4583.438104 | 1.482527905 | -0.0002482941
| 4583.377838 | 1.354718 | 0.0007533682 |  | 4583.377838 | 1.481853137 | 0.0002120509 |  | 4583.377838 | 1.482492 | -0.0001530929259
| 4583.317573 | 1.354881 | 0.0008171288 |  | 4583.317573 | 1.481797 | 0.0002665809 |  | 4583.317573 | 1.482493 | -6.510194e-05
| 4583.257307 | 1.355058 | 0.0008307619 |  | 4583.257307 | 1.481779016 | 0.0003383857 |  | 4583.257307 | 1.482521 | 4.51252975e-07
| 4583.197042 | 1.355228 | 0.000794633 |  | 4583.197042 | 1.481801 | 0.0004020499132 |  | 4583.197042 | 1.482558 | 3.69210452e-05
| 4583.136776 | 1.355377 | 0.000717901 |  | 4583.136776 | 1.48185071 | 0.0004350858 |  | 4583.136776 | 1.482588 | 4.7713335e-05
| 4583.07651 | 1.355497867 | 0.0006125954 |  | 4583.07651 | 1.481903 | 0.0004263955 |  | 4583.07651 | 1.482598938 | 4.469244485e-05
| 4583.016245 | 1.35559 | 0.000489046 |  | 4583.016245 | 1.481932 | 0.0003831858 |  | 4583.016245 | 1.482589 | 4.320013125e-05
| 4582.955979 | 1.355654452 | 0.0003526112277 |  | 4582.955979 | 1.481919 | 0.0003277598 |  | 4582.955979 | 1.482563 | 5.72079596e-05
| 4582.895714 | 1.355692 | 0.0002036788 |  | 4582.895714 | 1.481864 | 0.0002894378 |  | 4582.895714 | 1.482536163 | 9.41520427e-05
| 4582.835448 | 1.355696 | 4.304253064e-05 |  | 4582.835448 | 1.481785 | 0.0002912858 |  | 4582.835448 | 1.482522278 | 0.0001528009
| 4582.775183 | 1.355657 | -0.0001224037 |  | 4582.775183 | 1.481711 | 0.0003417495 |  | 4582.775183 | 1.48253378 | 0.0002236585
| 4582.714917 | 1.355565841 | -0.0002763256 |  | 4582.714917 | 1.481667 | 0.0004300846 |  | 4582.714917 | 1.482575608 | 0.0002920297
| 4582.654651 | 1.355424 | -0.0003950064 |  | 4582.654651 | 1.481669555 | 0.0005335591 |  | 4582.654651 | 1.482644652 | 0.0003425949
| 4582.594386 | 1.355248 | -0.0004548796 |  | 4582.594386 | 1.481717076 | 0.0006265712 |  | 4582.594386 | 1.48273 | 0.0003633772
| 4582.53412 | 1.355066 | -0.0004424343 |  | 4582.53412 | 1.481795 | 0.000690278 |  | 4582.53412 | 1.482817 | 0.0003493586
| 4582.473855 | 1.354914 | -0.0003612666 |  | 4582.473855 | 1.481882 | 0.0007206277 |  | 4582.473855 | 1.482888 | 0.0003036253
| 4582.413589 | 1.354819 | -0.0002335826 |  | 4582.413589 | 1.481966 | 0.0007244546 |  | 4582.413589 | 1.482932 | 0.0002367429
| 4582.353324 | 1.354794584 | -9.411194e-05 |  | 4582.353324 | 1.482041161 | 0.0007134355 |  | 4582.353324 | 1.482942 | 0.000164081
| 4582.293058 | 1.354833 | 2.237989e-05 |  | 4582.293058 | 1.482114 | 0.0006942161 |  | 4582.293058 | 1.482920928 | 0.0001017189
| 4582.232792 | 1.354909 | 9.245514e-05 |  | 4582.232792 | 1.48219 | 0.0006640399901 |  | 4582.232792 | 1.482879 | 6.25573e-05
| 4582.172527 | 1.354993 | 0.0001103244 |  | 4582.172527 | 1.482273 | 0.0006113636 |  | 4582.172527 | 1.48283 | 5.246366e-05
| 4582.112261 | 1.35506 | 8.722128509e-05 |  | 4582.112261 | 1.482351041 | 0.0005238791 |  | 4582.112261 | 1.482791 | 6.909015e-05
| 4582.051996 | 1.355097 | 4.329939936e-05 |  | 4582.051996 | 1.482403 | 0.0003977981 |  | 4582.051996 | 1.482773 | 0.000101912
| 4581.99173 | 1.355108 | -2.722554914e-06 |  | 4581.99173 | 1.482404 | 0.0002450833 |  | 4581.99173 | 1.48278 | 0.0001360661
| 4581.931465 | 1.355104 | -4.156752e-05 |  | 4581.931465 | 1.48234 | 9.392959466e-05 |  | 4581.931465 | 1.482809 | 0.0001569403
| 4581.871199 | 1.355093 | -7.48354e-05 |  | 4581.871199 | 1.482213873 | -2.157578e-05 |  | 4581.871199 | 1.482847 | 0.0001549369
| 4581.810933 | 1.355078 | -0.0001092884 |  | 4581.810933 | 1.48205 | -7.168927499e-05 |  | 4581.810933 | 1.482878 | 0.0001287844
| 4581.750668 | 1.355052 | -0.0001491802 |  | 4581.750668 | 1.481887 | -4.54377e-05 |  | 4581.750668 | 1.482890319 | 8.593445e-05
| 4581.690402 | 1.355005174 | -0.0001892654 |  | 4581.690402 | 1.481762 | 4.627643e-05 |  | 4581.690402 | 1.482876 | 4.05777e-05
| 4581.630137 | 1.354932 | -0.0002149332 |  | 4581.630137 | 1.481701 | 0.0001723621 |  | 4581.630137 | 1.482839 | 7.8722648e-06
| 4581.569871 | 1.354839 | -0.0002075263 |  | 4581.569871 | 1.481708 | 0.0002946323 |  | 4581.569871 | 1.482788 | -8.375484e-07
| 4581.509605 | 1.354747 | -0.0001550754 |  | 4581.509605 | 1.481765 | 0.0003810882 |  | 4581.509605 | 1.48274 | 1.777004e-05
| 4581.44934 | 1.354684 | -6.028907e-05 |  | 4581.44934 | 1.481840439 | 0.0004165619 |  | 4581.44934 | 1.482708 | 5.81676e-05
| 4581.389074 | 1.35467 | 5.715717736e-05 |  | 4581.389074 | 1.481905 | 0.0004070051376 |  | 4581.389074 | 1.482702 | 0.0001081701
| 4581.328809 | 1.354713 | 0.0001665485 |  | 4581.328809 | 1.481939 | 0.0003731985323 |  | 4581.328809 | 1.482720555 | 0.0001531267
| 4581.268543 | 1.354799 | 0.0002377044021 |  | 4581.268543 | 1.48194 | 0.0003407599 |  | 4581.268543 | 1.482758 | 0.0001807342
| 4581.208278 | 1.354901 | 0.0002533282 |  | 4581.208278 | 1.481923 | 0.0003281431 |  | 4581.208278 | 1.482802 | 0.000185232
| 4581.148012 | 1.35498552 | 0.0002156518 |  | 4581.148012 | 1.481908 | 0.0003405483 |  | 4581.148012 | 1.482839725 | 0.0001677069
| 4581.087746 | 1.355026411 | 0.0001460022 |  | 4581.087746 | 1.481913 | 0.0003680221 |  | 4581.087746 | 1.482862 | 0.0001352520009
| 4581.027481 | 1.35501655 | 7.524427658e-05 |  | 4581.027481 | 1.481945 | 0.0003928228 |  | 4581.027481 | 1.482865136 | 9.780464e-05
| 4580.967215 | 1.354967 | 3.134346e-05 |  | 4580.967215 | 1.482 | 0.0003965657 |  | 4580.967215 | 1.482849951 | 6.507031886e-05
| 4580.90695 | 1.354902945 | 2.932321e-05 |  | 4580.90695 | 1.482060298 | 0.0003681671 |  | 4580.90695 | 1.48282178 | 4.429219134e-05
| 4580.846684 | 1.35485 | 6.668342e-05 |  | 4580.846684 | 1.48211 | 0.0003070365 |  | 4580.846684 | 1.482788143 | 3.900971e-05
| 4580.786419 | 1.354825252 | 0.0001275496 |  | 4580.786419 | 1.482134335 | 0.000221027 |  | 4580.786419 | 1.482756 | 4.903197338e-05
| 4580.726153 | 1.354833 | 0.0001915896 |  | 4580.726153 | 1.482124752 | 0.0001237899 |  | 4580.726153 | 1.482732 | 7.167893e-05
| 4580.665887 | 1.354866 | 0.0002426867 |  | 4580.665887 | 1.482081 | 2.81733e-05 |  | 4580.665887 | 1.482720494 | 0.0001017831
| 4580.605622 | 1.35491 | 0.0002751366 |  | 4580.605622 | 1.482005 | -5.546779e-05 |  | 4580.605622 | 1.482722886 | 0.0001330864
| 4580.545356 | 1.354955 | 0.0002924287 |  | 4580.545356 | 1.481901 | -0.0001188291 |  | 4580.545356 | 1.482738 | 0.0001589676
| 4580.485091 | 1.354997 | 0.0003024098 |  | 4580.485091 | 1.48177437 | -0.0001542865 |  | 4580.485091 | 1.482762 | 0.0001740115
| 4580.424825 | 1.355042 | 0.0003096277 |  | 4580.424825 | 1.48163 | -0.0001533333 |  | 4580.424825 | 1.482788 | 0.0001754382
| 4580.36456 | 1.355094171 | 0.000311811 |  | 4580.36456 | 1.481479 | -0.0001072959 |  | 4580.36456 | 1.482809 | 0.0001641615
| 4580.304294 | 1.355157 | 0.0002995834 |  | 4580.304294 | 1.481336179 | -9.26320692e-06 |  | 4580.304294 | 1.482818 | 0.0001449744539
| 4580.244028 | 1.355225 | 0.0002625524 |  | 4580.244028 | 1.481223 | 0.000140532776 |  | 4580.244028 | 1.482814 | 0.000125441
| 4580.183763 | 1.355282235 | 0.0001951353 |  | 4580.183763 | 1.481161 | 0.0003321878 |  | 4580.183763 | 1.482799 | 0.0001130771
| 4580.123497 | 1.355313 | 0.0001021027 |  | 4580.123497 | 1.481169 | 0.0005445999 |  | 4580.123497 | 1.482779 | 0.0001127210634
| 4580.063232 | 1.355303 | -1.672747e-06 |  | 4580.063232 | 1.481254 | 0.0007484049 |  | 4580.063232 | 1.482761 | 0.0001246767
| 4580.002966 | 1.355250683 | -9.524774e-05 |  | 4580.002966 | 1.481410285 | 0.0009118131579 |  | 4580.002966 | 1.482752 | 0.0001446709
| 4579.942701 | 1.355165365 | -0.0001591559 |  | 4579.942701 | 1.481617141 | 0.001008214 |  | 4579.942701 | 1.482754 | 0.000166153
| 4579.882435 | 1.355065 | -0.0001821952 |  | 4579.882435 | 1.481845 | 0.001021618 |  | 4579.882435 | 1.482764 | 0.0001831611
| 4579.822169 | 1.354972 | -0.0001649332 |  | 4579.822169 | 1.482059 | 0.0009501983 |  | 4579.822169 | 1.482778 | 0.0001931011
| 4579.761904 | 1.354900231 | -0.0001180384 |  | 4579.761904 | 1.482228 | 0.0008067746 |  | 4579.761904 | 1.482789571 | 0.0001976566
| 4579.701638 | 1.354858161 | -5.856723232e-05 |  | 4579.701638 | 1.482329 | 0.0006145023 |  | 4579.701638 | 1.482798 | 0.000201058
| 4579.641373 | 1.354842 | -1.815203998e-06 |  | 4579.641373 | 1.482351977 | 0.0004027507 |  | 4579.641373 | 1.482805 | 0.0002072483
| 4579.581107 | 1.354842 | 4.219912e-05 |  | 4579.581107 | 1.48229588 | 0.0002014439 |  | 4579.581107 | 1.482816871 | 0.0002166216756
| 4579.520841 | 1.354846 | 7.208997e-05 |  | 4579.520841 | 1.482173 | 3.72511e-05 |  | 4579.520841 | 1.482837 | 0.0002250283515
| 4579.460576 | 1.354843923 | 9.30001e-05 |  | 4579.460576 | 1.482001232 | -7.05117628e-05 |  | 4579.460576 | 1.482865133 | 0.0002249069
| 4579.40031 | 1.354833 | 0.0001140262 |  | 4579.40031 | 1.481805579 | -0.0001109533 |  | 4579.40031 | 1.482896 | 0.0002096398
| 4579.340045 | 1.354815 | 0.0001437803 |  | 4579.340045 | 1.481610499 | -8.268122e-05 |  | 4579.340045 | 1.48292 | 0.0001769399
| 4579.279779 | 1.354796 | 0.0001881608 |  | 4579.279779 | 1.481438515 | 6.797976e-06 |  | 4579.279779 | 1.482926 | 0.0001318217
| 4579.219514 | 1.354786 | 0.0002481241 |  | 4579.219514 | 1.481306484 | 0.0001435312 |  | 4579.219514 | 1.482908302 | 8.5182e-05
| 4579.159248 | 1.354793 | 0.0003207962 |  | 4579.159248 | 1.481225 | 0.000308988 |  | 4579.159248 | 1.482867215 | 5.07616756e-05
| 4579.098982 | 1.354822 | 0.0003998239 |  | 4579.098982 | 1.481195 | 0.0004834480006 |  | 4579.098982 | 1.482812 | 3.908074e-05
| 4579.038717 | 1.354878 | 0.0004762892 |  | 4579.038717 | 1.481211 | 0.000652103 |  | 4579.038717 | 1.482756002 | 5.411891156e-05
| 4578.978451 | 1.354960161 | 0.000540158 |  | 4578.978451 | 1.481264 | 0.000803811 |  | 4578.978451 | 1.482712 | 9.199748e-05
| 4578.918186 | 1.355064 | 0.0005814432 |  | 4578.918186 | 1.481343 | 0.0009344456477 |  | 4578.918186 | 1.482687 | 0.0001431643
| 4578.85792 | 1.355181 | 0.0005920729298 |  | 4578.85792 | 1.481439 | 0.001044686 |  | 4578.85792 | 1.482681349 | 0.0001970701
| 4578.797655 | 1.3553 | 0.0005674958 |  | 4578.797655 | 1.48154994 | 0.001137176 |  | 4578.797655 | 1.482691441 | 0.0002468163
| 4578.737389 | 1.355406 | 0.0005088186 |  | 4578.737389 | 1.481674 | 0.001213527 |  | 4578.737389 | 1.482711 | 0.0002905478
| 4578.677123 | 1.355489 | 0.000422964 |  | 4578.677123 | 1.481814 | 0.001272563 |  | 4578.677123 | 1.482738 | 0.0003303802
| 4578.616858 | 1.355538 | 0.0003222228 |  | 4578.616858 | 1.481969334 | 0.001309637 |  | 4578.616858 | 1.482772189 | 0.0003686008019
| 4578.556592 | 1.355554 | 0.000221442 |  | 4578.556592 | 1.482139 | 0.00131780375 |  | 4578.556592 | 1.482819515 | 0.0004036444
| 4578.496327 | 1.355542 | 0.0001340372 |  | 4578.496327 | 1.482316 | 0.001290688 |  | 4578.496327 | 1.482882587 | 0.0004287321463
| 4578.436061 | 1.355512 | 6.872102676e-05 |  | 4578.436061 | 1.482491 | 0.001223839 |  | 4578.436061 | 1.482959 | 0.000433963
| 4578.375796 | 1.355479 | 2.738247926e-05 |  | 4578.375796 | 1.482654 | 0.001116636 |  | 4578.375796 | 1.483039848 | 0.0004106473573
| 4578.31553 | 1.355454 | 4.94807464e-06 |  | 4578.31553 | 1.482792864 | 0.0009720479 |  | 4578.31553 | 1.483109 | 0.0003570165
| 4578.255264 | 1.355443 | -8.6982086e-06 |  | 4578.255264 | 1.482898 | 0.0007966231 |  | 4578.255264 | 1.483153 | 0.0002805915
| 4578.194999 | 1.355447 | -2.451765e-05 |  | 4578.194999 | 1.482962 | 0.0005994395 |  | 4578.194999 | 1.483163 | 0.0001969665
| 4578.134733 | 1.35546 | -5.089303e-05 |  | 4578.134733 | 1.482978727 | 0.0003908106 |  | 4578.134733 | 1.48314 | 0.0001244223
| 4578.074468 | 1.355474 | -9.08422e-05 |  | 4578.074468 | 1.482946 | 0.0001843181 |  | 4578.074468 | 1.483096054 | 7.675045e-05
| 4578.014202 | 1.35547889 | -0.0001421285 |  | 4578.014202 | 1.482865 | -6.210272e-06 |  | 4578.014202 | 1.483049 | 5.827197e-05
| 4577.953937 | 1.355472 | -0.0001983254 |  | 4577.953937 | 1.482741677 | -0.0001664637 |  | 4577.953937 | 1.483014853 | 6.215595554e-05
| 4577.893671 | 1.355454 | -0.0002529685 |  | 4577.893671 | 1.482588512 | -0.0002849088 |  | 4577.893671 | 1.483000759 | 7.425603477e-05
| 4577.833405 | 1.355428 | -0.000301738 |  | 4577.833405 | 1.482422 | -0.0003548806 |  | 4577.833405 | 1.483004071 | 7.992315e-05
| 4577.77314 | 1.355402 | -0.0003459526 |  | 4577.77314 | 1.482259456 | -0.0003783066 |  | 4577.77314 | 1.483014 | 7.063382133e-05
| 4577.712874 | 1.355378 | -0.0003906488 |  | 4577.712874 | 1.482116252 | -0.0003645202621 |  | 4577.712874 | 1.483017 | 4.714078e-05
| 4577.652609 | 1.355353 | -0.000443180568 |  | 4577.652609 | 1.482 | -0.0003284038 |  | 4577.652609 | 1.483006 | 1.847729e-05
| 4577.592343 | 1.355321 | -0.0005084068 |  | 4577.592343 | 1.48191 | -0.000285293 |  | 4577.592343 | 1.48298 | -3.373207e-06
| 4577.532077 | 1.355269 | -0.0005855771 |  | 4577.532077 | 1.481837 | -0.0002454723 |  | 4577.532077 | 1.482947278 | -9.766783e-06
| 4577.471812 | 1.355187 | -0.0006658632185 |  | 4577.471812 | 1.481768 | -0.0002112939 |  | 4577.471812 | 1.48292 | -3.21511295e-07
| 4577.411546 | 1.355069 | -0.0007340302 |  | 4577.411546 | 1.481696111 | -0.0001760448 |  | 4577.411546 | 1.482908326 | 1.671201951e-05
| 4577.351281 | 1.354918 | -0.0007717673 |  | 4577.351281 | 1.481618339 | -0.0001288084 |  | 4577.351281 | 1.482912593 | 2.894800595e-05
| 4577.291015 | 1.354749 | -0.0007640259 |  | 4577.291015 | 1.48154256 | -5.952465e-05 |  | 4577.291015 | 1.482926 | 2.515324e-05
| 4577.23075 | 1.354579 | -0.0007035332 |  | 4577.23075 | 1.481483288 | 3.405872028e-05 |  | 4577.23075 | 1.482934276 | 1.348193975e-06
| 4577.170484 | 1.354432 | -0.0005936217 |  | 4577.170484 | 1.481454 | 0.0001438947 |  | 4577.170484 | 1.482924 | -3.66915e-05
| 4577.110218 | 1.354323245 | -0.0004472746 |  | 4577.110218 | 1.481462 | 0.0002546983 |  | 4577.110218 | 1.482887118 | -7.583791e-05
| 4577.049953 | 1.354261 | -0.00028307 |  | 4577.049953 | 1.481505067 | 0.0003479062 |  | 4577.049953 | 1.482823914 | -9.938697e-05
| 4576.989687 | 1.354245 | -0.000118895 |  | 4576.989687 | 1.481569592 | 0.0004095897 |  | 4576.989687 | 1.482745 | -9.398872545e-05
| 4576.929422 | 1.354264 | 3.262492e-05 |  | 4576.929422 | 1.481637 | 0.0004351759 |  | 4576.929422 | 1.482665 | -5.33097079e-05
| 4576.869156 | 1.354308 | 0.0001667221 |  | 4576.869156 | 1.481691 | 0.0004309988 |  | 4576.869156 | 1.482600788 | 2.095643e-05
| 4576.808891 | 1.35437 | 0.000284495 |  | 4576.808891 | 1.481721 | 0.0004097552 |  | 4576.808891 | 1.482565 | 0.0001196235
| 4576.748625 | 1.354447 | 0.0003895091682 |  | 4576.748625 | 1.481724 | 0.0003863235 |  | 4576.748625 | 1.482566321 | 0.0002299785
| 4576.688359 | 1.354541022 | 0.0004825759291 |  | 4576.688359 | 1.481706867 | 0.000372419 |  | 4576.688359 | 1.482606 | 0.0003381320869
| 4576.628094 | 1.354656 | 0.0005592939 |  | 4576.628094 | 1.481676 | 0.0003739593 |  | 4576.628094 | 1.48268 | 0.0004310955
| 4576.567828 | 1.354791 | 0.0006101421 |  | 4576.567828 | 1.481639844 | 0.0003929686 |  | 4576.567828 | 1.482785 | 0.0004975117278
| 4576.507563 | 1.35494 | 0.0006242526 |  | 4576.507563 | 1.481601 | 0.0004304093 |  | 4576.507563 | 1.482909 | 0.0005278921218
| 4576.447297 | 1.35509 | 0.0005939565 |  | 4576.447297 | 1.481564995 | 0.0004894293 |  | 4576.447297 | 1.483039 | 0.0005156678
| 4576.387032 | 1.355223 | 0.0005194357 |  | 4576.387032 | 1.481539 | 0.0005739030749 |  | 4576.387032 | 1.483161025 | 0.0004592116
| 4576.326766 | 1.355321 | 0.0004099659 |  | 4576.326766 | 1.481536 | 0.0006855681567 |  | 4576.326766 | 1.483256 | 0.0003635489
| 4576.2665 | 1.355374 | 0.0002819264 |  | 4576.2665 | 1.481575 | 0.0008171518161 |  | 4576.2665 | 1.483311 | 0.0002413884
| 4576.206235 | 1.355382 | 0.0001543669 |  | 4576.206235 | 1.481669 | 0.0009500765 |  | 4576.206235 | 1.483317 | 0.0001116258
| 4576.145969 | 1.35535 | 4.392880394e-05 |  | 4576.145969 | 1.481823515 | 0.001055638 |  | 4576.145969 | 1.483276 | -4.350165e-06
| 4576.085704 | 1.355291 | -3.904309284e-05 |  | 4576.085704 | 1.482025 | 0.001102682 |  | 4576.085704 | 1.4832 | -8.824072e-05
| 4576.025438 | 1.355218 | -9.057037e-05 |  | 4576.025438 | 1.482241872 | 0.001069313 |  | 4576.025438 | 1.483109 | -0.0001300086
| 4575.965173 | 1.355144 | -0.0001123338 |  | 4575.965173 | 1.482434 | 0.0009530542 |  | 4575.965173 | 1.483024 | -0.0001304118
| 4575.904907 | 1.355077 | -0.0001080678 |  | 4575.904907 | 1.482563 | 0.0007749357 |  | 4575.904907 | 1.482961 | -0.0001005510664
| 4575.844641 | 1.355022 | -8.287573e-05 |  | 4575.844641 | 1.482608 | 0.0005739603 |  | 4575.844641 | 1.482930694 | -5.804837e-05
| 4575.784376 | 1.354986 | -4.198069e-05 |  | 4575.784376 | 1.482572072 | 0.0003952062441 |  | 4575.784376 | 1.48293 | -2.161872e-05
| 4575.72411 | 1.354973 | 7.757998096e-06 |  | 4575.72411 | 1.482484 | 0.0002732595 |  | 4575.72411 | 1.482949 | -5.439192875e-06
| 4575.663845 | 1.354986 | 5.652288e-05 |  | 4575.663845 | 1.482385 | 0.0002201068 |  | 4575.663845 | 1.48297225 | -1.560486e-05
| 4575.603579 | 1.35502516 | 9.180689252e-05 |  | 4575.603579 | 1.482314 | 0.0002218435 |  | 4575.603579 | 1.482982 | -4.904091e-05
| 4575.543313 | 1.355081836 | 0.0001010973 |  | 4575.543313 | 1.482294 | 0.000245238 |  | 4575.543313 | 1.482968 | -9.509554502e-05
| 4575.483048 | 1.355142 | 7.60238424e-05 |  | 4575.483048 | 1.482321 | 0.0002525860196 |  | 4575.483048 | 1.482924 | -0.0001387884
| 4575.422782 | 1.355185 | 1.692586314e-05 |  | 4575.422782 | 1.482372 | 0.0002169142 |  | 4575.422782 | 1.482853618 | -0.0001639778
| 4575.362517 | 1.355196 | -6.556571e-05 |  | 4575.362517 | 1.482413 | 0.0001325941161 |  | 4575.362517 | 1.482766232 | -0.000157404
| 4575.302251 | 1.355163 | -0.0001517733 |  | 4575.302251 | 1.482415 | 1.508763e-05 |  | 4575.302251 | 1.482678 | -0.0001112669
| 4575.241986 | 1.355088 | -0.0002182449 |  | 4575.241986 | 1.48236384 | -0.0001075825 |  | 4575.241986 | 1.482608 | -2.587124e-05
| 4575.18172 | 1.354986 | -0.0002456963 |  | 4575.18172 | 1.482267 | -0.000206387 |  | 4575.18172 | 1.482574 | 8.98027084e-05
| 4575.121454 | 1.354879 | -0.0002248187361 |  | 4575.121454 | 1.482146 | -0.0002644886 |  | 4575.121454 | 1.482589899 | 0.0002183866
| 4575.061189 | 1.35479 | -0.0001597097 |  | 4575.061189 | 1.482022 | -0.0002808674 |  | 4575.061189 | 1.482659 | 0.0003369308
| 4575.000923 | 1.354737 | -6.532188506e-05 |  | 4575.000923 | 1.481911751 | -0.0002668916 |  | 4575.000923 | 1.482774 | 0.0004216470067
| 4574.940658 | 1.354727232 | 3.722005624e-05 |  | 4574.940658 | 1.481819 | -0.0002366402 |  | 4574.940658 | 1.482916 | 0.0004542423
| 4574.880392 | 1.35475439 | 0.000128768 |  | 4574.880392 | 1.481737 | -0.0001994267 |  | 4574.880392 | 1.483061 | 0.0004265751534
| 4574.820127 | 1.354806 | 0.0001977956 |  | 4574.820127 | 1.481659 | -0.0001542425 |  | 4574.820127 | 1.483181 | 0.0003439219
| 4574.759861 | 1.354867 | 0.0002423625 |  | 4574.759861 | 1.481584 | -9.287125e-05 |  | 4574.759861 | 1.483255612 | 0.0002238221
| 4574.699595 | 1.354928 | 0.0002686706 |  | 4574.699595 | 1.481519 | -7.507254e-06 |  | 4574.699595 | 1.483274628 | 9.142838e-05
| 4574.63933 | 1.354985369 | 0.0002853364 |  | 4574.63933 | 1.481481736 | 0.0001010562 |  | 4574.63933 | 1.483242198 | -2.761890198e-05
| 4574.579064 | 1.355045 | 0.0002977545 |  | 4574.579064 | 1.481486985 | 0.0002190646 |  | 4574.579064 | 1.483174 | -0.0001144088
| 4574.518799 | 1.355114 | 0.0003044558 |  | 4574.518799 | 1.48154 | 0.0003224035978 |  | 4574.518799 | 1.483090343 | -0.000161202
| 4574.458533 | 1.355197 | 0.0002973109 |  | 4574.458533 | 1.48162779 | 0.0003860544162 |  | 4574.458533 | 1.483012 | -0.0001717035
| 4574.398268 | 1.35529 | 0.0002641115 |  | 4574.398268 | 1.481726 | 0.0003945241 |  | 4574.398268 | 1.482951 | -0.0001581859
| 4574.338002 | 1.355382017 | 0.0001950394395 |  | 4574.338002 | 1.481801987 | 0.0003497535577 |  | 4574.338002 | 1.482912 | -0.000135586
| 4574.277736 | 1.355456 | 8.760711046e-05 |  | 4574.277736 | 1.481829 | 0.0002725303 |  | 4574.277736 | 1.482889826 | -0.0001164571
| 4574.217471 | 1.355493 | -5.055387166e-05 |  | 4574.217471 | 1.481796124 | 0.000196126 |  | 4574.217471 | 1.482875 | -0.0001069982
| 4574.157205 | 1.355481 | -0.0002030714 |  | 4574.157205 | 1.481713456 | 0.0001543093 |  | 4574.157205 | 1.482858 | -0.0001065428
| 4574.09694 | 1.355416 | -0.0003483638 |  | 4574.09694 | 1.481607442 | 0.0001703278 |  | 4574.09694 | 1.482833 | -0.0001096168
| 4574.036674 | 1.355304 | -0.0004656396 |  | 4574.036674 | 1.481513 | 0.0002492985212 |  | 4574.036674 | 1.482797 | -0.0001088107
| 4573.976409 | 1.355162 | -0.0005397507 |  | 4573.976409 | 1.481462 | 0.0003772021 |  | 4573.976409 | 1.482752 | -9.69218e-05
| 4573.916143 | 1.355008 | -0.0005647969 |  | 4573.916143 | 1.481474608 | 0.0005267977904 |  | 4573.916143 | 1.482703 | -6.889488255e-05
| 4573.855877 | 1.35486 | -0.0005432346 |  | 4573.855877 | 1.481553 | 0.0006650818 |  | 4573.855877 | 1.482657559 | -2.223868e-05
| 4573.795612 | 1.354733122 | -0.0004845723 |  | 4573.795612 | 1.481686 | 0.0007635247 |  | 4573.795612 | 1.482622 | 4.35052486e-05
| 4573.735346 | 1.35463377 | -0.0004007868 |  | 4573.735346 | 1.48185 | 0.0008030272 |  | 4573.735346 | 1.482605 | 0.000126127
| 4573.675081 | 1.354564 | -0.0003032039 |  | 4573.675081 | 1.482019 | 0.0007769646 |  | 4573.675081 | 1.482613824 | 0.0002200991
| 4573.614815 | 1.354522 | -0.0002009394 |  | 4573.614815 | 1.482165 | 0.000690037425 |  | 4573.614815 | 1.482655 | 0.0003162207
| 4573.554549 | 1.354505 | -0.0001001503 |  | 4573.554549 | 1.482268 | 0.0005562469 |  | 4573.554549 | 1.482729849 | 0.0004016384
| 4573.494284 | 1.354511 | -5.656876048e-06 |  | 4573.494284 | 1.482314395 | 0.0003958692 |  | 4573.494284 | 1.482836 | 0.000462544
| 4573.434018 | 1.354534933 | 7.790073e-05 |  | 4573.434018 | 1.482298853 | 0.0002326567 |  | 4573.434018 | 1.482961 | 0.0004864933
| 4573.373753 | 1.354574 | 0.0001460449 |  | 4573.373753 | 1.482226 | 8.957641e-05 |  | 4573.373753 | 1.483091 | 0.0004671656
| 4573.313487 | 1.354621 | 0.000194972 |  | 4573.313487 | 1.482108923 | -1.350523e-05 |  | 4573.313487 | 1.483208177 | 0.0004060080966
| 4573.253222 | 1.354667 | 0.0002244794 |  | 4573.253222 | 1.481967594 | -6.480316e-05 |  | 4573.253222 | 1.483297 | 0.0003124641
| 4573.192956 | 1.354704 | 0.0002390071 |  | 4573.192956 | 1.481823 | -6.177216e-05 |  | 4573.192956 | 1.483349 | 0.0002015337
| 4573.13269 | 1.354725 | 0.0002477685175 |  | 4573.13269 | 1.481697 | -1.095583e-05 |  | 4573.13269 | 1.483364 | 8.897616e-05
| 4573.072425 | 1.354731613 | 0.0002625319 |  | 4573.072425 | 1.481599522 | 7.41238129e-05 |  | 4573.072425 | 1.483349 | -1.289356e-05
| 4573.012159 | 1.354732 | 0.00029368 |  | 4573.012159 | 1.481537626 | 0.0001791848 |  | 4573.012159 | 1.483314123 | -9.749268658e-05
| 4572.951894 | 1.354739 | 0.0003451363 |  | 4572.951894 | 1.48151 | 0.0002915572 |  | 4572.951894 | 1.483268076 | -0.0001641927
| 4572.891628 | 1.354768 | 0.0004114589 |  | 4572.891628 | 1.481511167 | 0.0004041545 |  | 4572.891628 | 1.483217 | -0.0002159316
| 4572.831363 | 1.354829 | 0.0004786848 |  | 4572.831363 | 1.48154 | 0.0005144474 |  | 4572.831363 | 1.483163 | -0.0002557776
| 4572.771097 | 1.354924 | 0.0005282413687 |  | 4572.771097 | 1.481596652 | 0.0006197275 |  | 4572.771097 | 1.483106 | -0.0002847113
| 4572.710831 | 1.355040096 | 0.0005427577 |  | 4572.710831 | 1.481686 | 0.0007141643 |  | 4572.710831 | 1.483046 | -0.0003010679
| 4572.650566 | 1.355161 | 0.0005130411 |  | 4572.650566 | 1.48181 | 0.0007854723587 |  | 4572.650566 | 1.482988 | -0.0003026143
| 4572.5903 | 1.355264 | 0.0004406794 |  | 4572.5903 | 1.481964 | 0.0008166276 |  | 4572.5903 | 1.482936 | -0.0002892565
| 4572.530035 | 1.355333164 | 0.000338026 |  | 4572.530035 | 1.482133 | 0.0007923977 |  | 4572.530035 | 1.482898755 | -0.0002649925
| 4572.469769 | 1.355361 | 0.0002229867 |  | 4572.469769 | 1.482291 | 0.0007049936 |  | 4572.469769 | 1.482879 | -0.0002382798
| 4572.409504 | 1.355348 | 0.000113362 |  | 4572.409504 | 1.482412323 | 0.0005600328 |  | 4572.409504 | 1.482876263 | -0.0002196496
| 4572.349238 | 1.355305559 | 2.107111986e-05 |  | 4572.349238 | 1.482471 | 0.0003780872 |  | 4572.349238 | 1.482882 | -0.0002177893
| 4572.288972 | 1.355242 | -4.867547748e-05 |  | 4572.288972 | 1.482458 | 0.0001901989 |  | 4572.288972 | 1.482884257 | -0.0002358342
| 4572.228707 | 1.355167 | -9.566597038e-05 |  | 4572.228707 | 1.482378196 | 2.902767e-05 |  | 4572.228707 | 1.48287 | -0.0002691229
| 4572.168441 | 1.355083 | -0.0001208264 |  | 4572.168441 | 1.482254 | -8.06179e-05 |  | 4572.168441 | 1.48283101 | -0.0003059473
| 4572.108176 | 1.354992 | -0.0001219402 |  | 4572.108176 | 1.482115859 | -0.000129041 |  | 4572.108176 | 1.482765951 | -0.0003312727
| 4572.04791 | 1.354898 | -9.312276e-05 |  | 4572.04791 | 1.481992799 | -0.000123102 |  | 4572.04791 | 1.482683 | -0.0003306876
| 4571.987645 | 1.354812663 | -2.865597e-05 |  | 4571.987645 | 1.481905075 | -8.244039729e-05 |  | 4571.987645 | 1.482595 | -0.0002961214
| 4571.927379 | 1.354751 | 7.23060285e-05 |  | 4571.927379 | 1.481859 | -3.277981e-05 |  | 4571.927379 | 1.482521 | -0.0002277869969
| 4571.867113 | 1.354733 | 0.0001997263 |  | 4571.867113 | 1.481845 | 3.79533251e-06 |  | 4571.867113 | 1.482475 | -0.0001342864956
| 4571.806848 | 1.354772 | 0.0003324684 |  | 4571.806848 | 1.481846 | 1.451858e-05 |  | 4571.806848 | 1.482465 | -3.03725029e-05
| 4571.746582 | 1.354867 | 0.0004419816 |  | 4571.746582 | 1.481843 | -9.140649e-07 |  | 4571.746582 | 1.482491258 | 6.757264e-05
| 4571.686317 | 1.355003026 | 0.0005016679 |  | 4571.686317 | 1.481821 | -3.263312e-05 |  | 4571.686317 | 1.482547 | 0.0001452954
| 4571.626051 | 1.355151038 | 0.0004961032 |  | 4571.626051 | 1.481772 | -6.556305e-05 |  | 4571.626051 | 1.482619735 | 0.000194246
| 4571.565785 | 1.355276891 | 0.0004282686 |  | 4571.565785 | 1.4817 | -8.412320244e-05 |  | 4571.565785 | 1.482695 | 0.0002130168
| 4571.50552 | 1.355354 | 0.0003186044 |  | 4571.50552 | 1.481615622 | -7.717039e-05 |  | 4571.50552 | 1.482762 | 0.0002062268
| 4571.445254 | 1.355368861 | 0.0001988771 |  | 4571.445254 | 1.481531794 | -4.143091e-05 |  | 4571.445254 | 1.482813196 | 0.0001827907
| 4571.384989 | 1.355331 | 0.0001011698 |  | 4571.384989 | 1.481461 | 1.972706e-05 |  | 4571.384989 | 1.482845939 | 0.000152584
| 4571.324723 | 1.355261 | 4.659349e-05 |  | 4571.324723 | 1.481414 | 9.73255235e-05 |  | 4571.324723 | 1.482864 | 0.0001241311
| 4571.264458 | 1.355188 | 4.019078e-05 |  | 4571.264458 | 1.481392 | 0.0001791147332 |  | 4571.264458 | 1.482872 | 0.0001022558
| 4571.204192 | 1.355135468 | 7.14226e-05 |  | 4571.204192 | 1.481393 | 0.0002541769 |  | 4571.204192 | 1.482878298 | 8.76429e-05
| 4571.143926 | 1.355115 | 0.0001212331 |  | 4571.143926 | 1.481408 | 0.0003147492 |  | 4571.143926 | 1.482887 | 7.722159e-05
| 4571.083661 | 1.355126712 | 0.000170273 |  | 4571.083661 | 1.481427 | 0.0003590503 |  | 4571.083661 | 1.482900415 | 6.622870905e-05
| 4571.023395 | 1.35516 | 0.0002065199 |  | 4571.023395 | 1.481441 | 0.0003911949 |  | 4571.023395 | 1.482917 | 4.97585233e-05
| 4570.96313 | 1.355204 | 0.0002267979 |  | 4570.96313 | 1.481445 | 0.0004199780223 |  | 4570.96313 | 1.482933 | 2.475609685e-05
| 4570.902864 | 1.355253 | 0.0002343691 |  | 4570.902864 | 1.481440622 | 0.0004555556 |  | 4570.902864 | 1.482943 | -8.989783075e-06
| 4570.842599 | 1.355305 | 0.000233107 |  | 4570.842599 | 1.481435 | 0.0005056638 |  | 4570.842599 | 1.482943 | -4.879818e-05
| 4570.782333 | 1.355363 | 0.0002221616 |  | 4570.782333 | 1.48144 | 0.0005720617 |  | 4570.782333 | 1.48293 | -9.024349e-05
| 4570.722067 | 1.35543 | 0.0001960601 |  | 4570.722067 | 1.481469 | 0.0006475124 |  | 4570.722067 | 1.482904956 | -0.0001282328
| 4570.661802 | 1.355499 | 0.000146587346 |  | 4570.661802 | 1.48152877 | 0.0007181449 |  | 4570.661802 | 1.482869 | -0.0001586003
| 4570.601536 | 1.35556 | 6.931726066e-05 |  | 4570.601536 | 1.481616 | 0.0007660255141 |  | 4570.601536 | 1.482825957 | -0.0001786911
| 4570.541271 | 1.355599 | -3.320466e-05 |  | 4570.541271 | 1.481719 | 0.0007760048 |  | 4570.541271 | 1.48278 | -0.0001877932
| 4570.481005 | 1.355604 | -0.0001490051 |  | 4570.481005 | 1.481815 | 0.0007407874 |  | 4570.481005 | 1.482734 | -0.0001866787
| 4570.42074 | 1.355572 | -0.0002610952085 |  | 4570.42074 | 1.481881 | 0.0006657148 |  | 4570.42074 | 1.48269 | -0.0001771085
| 4570.360474 | 1.355511807 | -0.0003540416 |  | 4570.360474 | 1.481897 | 0.0005695908 |  | 4570.360474 | 1.482648 | -0.0001606246
| 4570.300208 | 1.355436 | -0.000419737 |  | 4570.300208 | 1.481854 | 0.0004801909 |  | 4570.300208 | 1.482610073 | -0.0001385615
| 4570.239943 | 1.355362161 | -0.0004605094 |  | 4570.239943 | 1.481761 | 0.0004286807 |  | 4570.239943 | 1.482574 | -0.0001112816
| 4570.179677 | 1.355298 | -0.0004871755 |  | 4570.179677 | 1.481639 | 0.000439346 |  | 4570.179677 | 1.482540632 | -7.81563e-05
| 4570.119412 | 1.355244279 | -0.00051276873 |  | 4570.119412 | 1.481522 | 0.000524054 |  | 4570.119412 | 1.48251 | -3.792634e-05
| 4570.059146 | 1.355192 | -0.0005464355 |  | 4570.059146 | 1.481448452 | 0.0006754893 |  | 4570.059146 | 1.482484 | 1.069757e-05
| 4569.998881 | 1.355127 | -0.000588023 |  | 4569.998881 | 1.481448022 | 0.00086855 |  | 4569.998881 | 1.482466 | 6.820178e-05
| 4569.938615 | 1.35504 | -0.0006282788 |  | 4569.938615 | 1.481536 | 0.001065319 |  | 4569.938615 | 1.482461337 | 0.0001333837
| 4569.878349 | 1.354929 | -0.0006519441 |  | 4569.878349 | 1.481708 | 0.001224031 |  | 4569.878349 | 1.482473 | 0.0002022983
| 4569.818084 | 1.3548 | -0.0006448812 |  | 4569.818084 | 1.481940444 | 0.001309506 |  | 4569.818084 | 1.482504 | 0.0002686281
| 4569.757818 | 1.35467 | -0.0005985925 |  | 4569.757818 | 1.482193924 | 0.001302241 |  | 4569.757818 | 1.482554 | 0.0003247508
| 4569.697553 | 1.354554 | -0.0005139948662 |  | 4569.697553 | 1.482426305 | 0.001202961 |  | 4569.697553 | 1.482617483 | 0.0003629261
| 4569.637287 | 1.354468 | -0.0003999762 |  | 4569.637287 | 1.482601 | 0.00103247 |  | 4569.637287 | 1.482687 | 0.0003783089
| 4569.577021 | 1.354419 | -0.0002709662 |  | 4569.577021 | 1.482697 | 0.0008256232 |  | 4569.577021 | 1.482753 | 0.0003705417
| 4569.516756 | 1.354408 | -0.000141901 |  | 4569.516756 | 1.482713182 | 0.0006198394012 |  | 4569.516756 | 1.482805 | 0.0003438574
| 4569.45649 | 1.354429 | -2.503960848e-05 |  | 4569.45649 | 1.482665 | 0.0004468289375 |  | 4569.45649 | 1.482838039 | 0.0003064755
| 4569.396225 | 1.354473 | 7.176009672e-05 |  | 4569.396225 | 1.482579206 | 0.0003239145 |  | 4569.396225 | 1.482851 | 0.0002681706
| 4569.335959 | 1.35453 | 0.0001448001 |  | 4569.335959 | 1.482483 | 0.0002525575 |  | 4569.335959 | 1.482845706 | 0.0002375236
| 4569.275694 | 1.354589 | 0.0001951546 |  | 4569.275694 | 1.482398 | 0.0002219311 |  | 4569.275694 | 1.482830086 | 0.0002199765
| 4569.215428 | 1.354643 | 0.0002272611 |  | 4569.215428 | 1.482332748 | 0.0002155751 |  | 4569.215428 | 1.482811 | 0.000217105
| 4569.155162 | 1.354686 | 0.0002490278 |  | 4569.155162 | 1.482286101 | 0.0002204914 |  | 4569.155162 | 1.482793 | 0.0002275894
| 4569.094897 | 1.354718 | 0.0002694972187 |  | 4569.094897 | 1.482252521 | 0.0002299606 |  | 4569.094897 | 1.482782 | 0.0002489311
| 4569.034631 | 1.354743 | 0.0002975226 |  | 4569.034631 | 1.482227621 | 0.0002448327 |  | 4569.034631 | 1.482779 | 0.0002783914
| 4568.974366 | 1.354773 | 0.0003373737 |  | 4568.974366 | 1.482213 | 0.0002685578 |  | 4568.974366 | 1.482787 | 0.0003136642
| 4568.9141 | 1.354817 | 0.0003867397 |  | 4568.9141 | 1.482217 | 0.0003012151 |  | 4568.9141 | 1.482808151 | 0.0003518514
| 4568.853835 | 1.354886169 | 0.000435477 |  | 4568.853835 | 1.482249 | 0.0003349951081 |  | 4568.853835 | 1.482844194 | 0.0003889745
| 4568.793569 | 1.354983 | 0.0004675839 |  | 4568.793569 | 1.482313 | 0.0003535484 |  | 4568.793569 | 1.482896588 | 0.0004187522
| 4568.733303 | 1.355099 | 0.0004665983 |  | 4568.733303 | 1.482402 | 0.0003377840194 |  | 4568.733303 | 1.482962686 | 0.0004337666
| 4568.673038 | 1.355217 | 0.0004215563218 |  | 4568.673038 | 1.482498 | 0.0002728868569 |  | 4568.673038 | 1.483036 | 0.0004279246
| 4568.612772 | 1.355316 | 0.0003322363 |  | 4568.612772 | 1.482573 | 0.0001560006 |  | 4568.612772 | 1.483107262 | 0.0003990502
| 4568.552507 | 1.355375 | 0.0002109215779 |  | 4568.552507 | 1.482603 | -4.069909e-07 |  | 4568.552507 | 1.483167 | 0.0003503434148
| 4568.492241 | 1.355383 | 7.864299716e-05 |  | 4568.492241 | 1.48257 | -0.0001711493 |  | 4568.492241 | 1.483207 | 0.0002894964
| 4568.431976 | 1.355341 | -4.021877897e-05 |  | 4568.431976 | 1.482474 | -0.000325346 |  | 4568.431976 | 1.483229 | 0.0002266159
| 4568.37171 | 1.355264 | -0.0001265542 |  | 4568.37171 | 1.48233 | -0.0004363978916 |  | 4568.37171 | 1.483236 | 0.0001693719
| 4568.311444 | 1.35517 | -0.000171226 |  | 4568.311444 | 1.482162 | -0.0004897226398 |  | 4568.311444 | 1.483236336 | 0.0001204387
| 4568.251179 | 1.35508 | -0.0001769195 |  | 4568.251179 | 1.481999 | -0.0004859985022 |  | 4568.251179 | 1.48323665 | 7.609134e-05
| 4568.190913 | 1.355007 | -0.000154912 |  | 4568.190913 | 1.48186 | -0.0004372379 |  | 4568.190913 | 1.483238 | 2.950109e-05
| 4568.130648 | 1.354955882 | -0.0001196236 |  | 4568.130648 | 1.481757 | -0.0003624032 |  | 4568.130648 | 1.483237 | -2.553652e-05
| 4568.070382 | 1.354922407 | -8.232402e-05 |  | 4568.070382 | 1.481689006 | -0.0002792075 |  | 4568.070382 | 1.483222 | -8.942357e-05
| 4568.010117 | 1.354898556 | -4.777828e-05 |  | 4568.010117 | 1.481649 | -0.0001992329 |  | 4568.010117 | 1.483186 | -0.0001551853
| 4567.949851 | 1.354877 | -1.399920604e-05 |  | 4567.949851 | 1.481627715 | -0.0001269496 |  | 4567.949851 | 1.483125931 | -0.0002099055
| 4567.889585 | 1.354856 | 2.502289498e-05 |  | 4567.889585 | 1.481621 | -6.298421e-05 |  | 4567.889585 | 1.48304873 | -0.0002404254
| 4567.82932 | 1.354839 | 7.517219e-05 |  | 4567.82932 | 1.481626 | -6.7258346e-06 |  | 4567.82932 | 1.482969 | -0.0002392749
| 4567.769054 | 1.354834 | 0.0001385592072 |  | 4567.769054 | 1.481642 | 3.966805775e-05 |  | 4567.769054 | 1.482903 | -0.0002091838
| 4567.708789 | 1.35485 | 0.0002120548 |  | 4567.708789 | 1.481668 | 7.23873e-05 |  | 4567.708789 | 1.482864 | -0.0001626624
| 4567.648523 | 1.354893 | 0.0002864199 |  | 4567.648523 | 1.481697 | 8.72622086e-05 |  | 4567.648523 | 1.482855 | -0.0001178444
| 4567.588258 | 1.354966406 | 0.0003495642 |  | 4567.588258 | 1.481722 | 8.356443e-05 |  | 4567.588258 | 1.482866 | -9.086053e-05
| 4567.527992 | 1.355065088 | 0.0003886873 |  | 4567.527992 | 1.481735 | 6.47825597e-05 |  | 4567.527992 | 1.482883 | -8.90112e-05
| 4567.467726 | 1.355179348 | 0.0003928808 |  | 4567.467726 | 1.481728 | 3.950556e-05 |  | 4567.467726 | 1.482885676 | -0.0001079439
| 4567.407461 | 1.35529443 | 0.0003562176238 |  | 4567.407461 | 1.481702 | 1.77247522e-05 |  | 4567.407461 | 1.482865 | -0.0001332809
| 4567.347195 | 1.355393 | 0.0002797257 |  | 4567.347195 | 1.481661 | 8.00632e-06 |  | 4567.347195 | 1.482820588 | -0.000147304
| 4567.28693 | 1.355459 | 0.0001728743 |  | 4567.28693 | 1.481612177 | 1.48733e-05 |  | 4567.28693 | 1.482764 | -0.000136674
| 4567.226664 | 1.355483 | 5.20817839e-05 |  | 4567.226664 | 1.481563 | 3.904279e-05 |  | 4567.226664 | 1.482712 | -9.741418e-05
| 4567.166398 | 1.355463 | -6.270314e-05 |  | 4567.166398 | 1.481518933 | 7.869378e-05 |  | 4567.166398 | 1.482680211 | -3.64456051e-05
| 4567.106133 | 1.355407 | -0.0001523442 |  | 4567.106133 | 1.481482783 | 0.0001321804 |  | 4567.106133 | 1.482676 | 3.239923225e-05
| 4567.045867 | 1.355334 | -0.0002050717 |  | 4567.045867 | 1.481458 | 0.0001988047141 |  | 4567.045867 | 1.482696 | 9.494788e-05
| 4566.985602 | 1.355266 | -0.0002207707 |  | 4566.985602 | 1.48145 | 0.0002782157897 |  | 4566.985602 | 1.482734 | 0.0001421390069
| 4566.925336 | 1.355220584 | -0.0002118272 |  | 4566.925336 | 1.481466 | 0.0003670967 |  | 4566.925336 | 1.482778 | 0.0001728319
| 4566.865071 | 1.355204 | -0.0001982196 |  | 4566.865071 | 1.481515 | 0.0004559478329 |  | 4566.865071 | 1.482822359 | 0.0001914109
| 4566.804805 | 1.355211 | -0.0002005803 |  | 4566.804805 | 1.4816 | 0.0005294976 |  | 4566.804805 | 1.482866 | 0.0002035382
| 4566.744539 | 1.355223 | -0.0002306984338 |  | 4566.744539 | 1.481716068 | 0.0005694681 |  | 4566.744539 | 1.482913 | 0.0002112306
| 4566.684274 | 1.355216771 | -0.000286204 |  | 4566.684274 | 1.481847 | 0.0005603872 |  | 4566.684274 | 1.482968722 | 0.0002105228
| 4566.624008 | 1.355177 | -0.0003502307645 |  | 4566.624008 | 1.481968 | 0.0004962360582 |  | 4566.624008 | 1.483031 | 0.0001935184
| 4566.563743 | 1.355101 | -0.000398100905 |  | 4566.563743 | 1.482053 | 0.000385094738 |  | 4566.563743 | 1.483093 | 0.0001528313
| 4566.503477 | 1.355003 | -0.0004077499 |  | 4566.503477 | 1.482083 | 0.0002493133047 |  | 4566.503477 | 1.483141617 | 8.701424159e-05
| 4566.443212 | 1.354909626 | -0.000370539 |  | 4566.443212 | 1.482054662 | 0.0001173482 |  | 4566.443212 | 1.483164 | 3.617603e-06
| 4566.382946 | 1.354849 | -0.0002955974 |  | 4566.382946 | 1.481979 | 1.63378578e-05 |  | 4566.382946 | 1.48315257 | -8.28859e-05
| 4566.32268 | 1.354837 | -0.0002077943 |  | 4566.32268 | 1.481880536 | -3.878497e-05 |  | 4566.32268 | 1.483111 | -0.0001557303
| 4566.262415 | 1.354873 | -0.0001378959 |  | 4566.262415 | 1.481786 | -4.885277e-05 |  | 4566.262415 | 1.483049545 | -0.0002021499
| 4566.202149 | 1.354938 | -0.0001104688 |  | 4566.202149 | 1.481716423 | -3.035973e-05 |  | 4566.202149 | 1.482986 | -0.0002189548
| 4566.141884 | 1.355001133 | -0.0001336384 |  | 4566.141884 | 1.481676 | -7.374148e-06 |  | 4566.141884 | 1.482935985 | -0.0002130638
| 4566.081618 | 1.355034 | -0.0001958176 |  | 4566.081618 | 1.481654392 | -5.177646e-07 |  | 4566.081618 | 1.482905 | -0.0001982838
| 4566.021353 | 1.355019 | -0.0002709625 |  | 4566.021353 | 1.481628793 | -1.72979e-05 |  | 4566.021353 | 1.482891 | -0.0001887393
| 4565.961087 | 1.354961 | -0.0003295656 |  | 4565.961087 | 1.481577 | -4.849479e-05 |  | 4565.961087 | 1.482884 | -0.0001926042
| 4565.900821 | 1.354878 | -0.0003505417 |  | 4565.900821 | 1.481489 | -7.074286e-05 |  | 4565.900821 | 1.482869 | -0.0002090165484
| 4565.840556 | 1.354797 | -0.0003289075 |  | 4565.840556 | 1.481369 | -5.633921e-05 |  | 4565.840556 | 1.482839 | -0.000229015
| 4565.78029 | 1.354742 | -0.0002768694 |  | 4565.78029 | 1.481242 | 1.468146e-05 |  | 4565.78029 | 1.482792 | -0.0002396405
| 4565.720025 | 1.354721291 | -0.000216958 |  | 4565.720025 | 1.481143 | 0.000144858 |  | 4565.720025 | 1.482737 | -0.0002304416
| 4565.659759 | 1.35473 | -0.0001710783 |  | 4565.659759 | 1.481102 | 0.000315494673 |  | 4565.659759 | 1.482686717 | -0.0001982257
| 4565.599494 | 1.354751 | -0.0001519843 |  | 4565.599494 | 1.481138 | 0.0004913004875 |  | 4565.599494 | 1.482654 | -0.0001480391
| 4565.539228 | 1.354764 | -0.000158772 |  | 4565.539228 | 1.481245 | 0.0006313388087 |  | 4565.539228 | 1.482645 | -9.15961e-05
| 4565.478962 | 1.354754984 | -0.0001790347 |  | 4565.478962 | 1.481396 | 0.0007026443 |  | 4565.478962 | 1.48266 | -4.251562841e-05
| 4565.418697 | 1.354721 | -0.0001953778 |  | 4565.418697 | 1.481549 | 0.0006914602868 |  | 4565.418697 | 1.482692 | -1.147253e-05
| 4565.358431 | 1.35467 | -0.0001938108 |  | 4565.358431 | 1.48166042 | 0.0006086311233 |  | 4565.358431 | 1.482728113 | -3.3507113e-06
| 4565.298166 | 1.354616 | -0.0001685897 |  | 4565.298166 | 1.481699 | 0.000487453 |  | 4565.298166 | 1.482756 | -1.564315e-05
| 4565.2379 | 1.354572 | -0.0001232745 |  | 4565.2379 | 1.481656 | 0.0003718052 |  | 4565.2379 | 1.482768 | -4.08168988e-05
| 4565.177634 | 1.354543452 | -6.700524866e-05 |  | 4565.177634 | 1.481546 | 0.0003042995681 |  | 4565.177634 | 1.482761 | -6.867859e-05
| 4565.117369 | 1.354531 | -9.2028608e-06 |  | 4565.117369 | 1.481405235 | 0.0003131382 |  | 4565.117369 | 1.482737 | -8.95725904e-05
| 4565.057103 | 1.354529 | 4.44693e-05 |  | 4565.057103 | 1.481276 | 0.0004038266 |  | 4565.057103 | 1.482700368 | -9.643787e-05
| 4564.996838 | 1.354532 | 9.41476409e-05 |  | 4564.996838 | 1.4812 | 0.0005595808017 |  | 4564.996838 | 1.482660707 | -8.572427213e-05
| 4564.936572 | 1.354538 | 0.0001430641 |  | 4564.936572 | 1.481201 | 0.0007457864 |  | 4564.936572 | 1.482626 | -5.804506612e-05
| 4564.876307 | 1.354548 | 0.0001942779 |  | 4564.876307 | 1.481283908 | 0.0009219391 |  | 4564.876307 | 1.482604 | -1.759167e-05
| 4564.816041 | 1.354567 | 0.0002484245 |  | 4564.816041 | 1.481434 | 0.001051417 |  | 4564.816041 | 1.482598 | 2.880364171e-05
| 4564.755775 | 1.354597 | 0.0003018022 |  | 4564.755775 | 1.481621 | 0.001111087 |  | 4564.755775 | 1.482609 | 7.264527e-05
| 4564.69551 | 1.354638384 | 0.0003491069 |  | 4564.69551 | 1.481812284 | 0.001094349 |  | 4564.69551 | 1.482635 | 0.0001058938082
| 4564.635244 | 1.354688 | 0.0003859104 |  | 4564.635244 | 1.481974634 | 0.001009898 |  | 4564.635244 | 1.482667 | 0.0001230933
| 4564.574979 | 1.35474137 | 0.000411235 |  | 4564.574979 | 1.482086234 | 0.0008782521 |  | 4564.574979 | 1.482695 | 0.000123387
| 4564.514713 | 1.354793 | 0.0004279206 |  | 4564.514713 | 1.482136 | 0.0007243715 |  | 4564.514713 | 1.482712 | 0.0001116502
| 4564.454448 | 1.354843 | 0.0004406148 |  | 4564.454448 | 1.482125414 | 0.0005725992 |  | 4564.454448 | 1.482712 | 9.720021e-05
| 4564.394182 | 1.354894 | 0.0004526525 |  | 4564.394182 | 1.482061 | 0.0004432729 |  | 4564.394182 | 1.482695 | 9.138782e-05
| 4564.333916 | 1.354953 | 0.0004632399 |  | 4564.333916 | 1.481956 | 0.0003516487 |  | 4564.333916 | 1.482668 | 0.0001039727
| 4564.273651 | 1.355025 | 0.0004658034 |  | 4564.273651 | 1.481825213 | 0.0003064311 |  | 4564.273651 | 1.482645 | 0.0001391899
| 4564.213385 | 1.355108 | 0.0004505643 |  | 4564.213385 | 1.481685 | 0.0003124637 |  | 4564.213385 | 1.482638291 | 0.0001942095
| 4564.15312 | 1.355196786 | 0.0004075816 |  | 4564.15312 | 1.481553 | 0.0003694639 |  | 4564.15312 | 1.482658 | 0.0002589781
| 4564.092854 | 1.355277 | 0.0003313858 |  | 4564.092854 | 1.481442 | 0.0004735056 |  | 4564.092854 | 1.482708 | 0.0003194494524
| 4564.032589 | 1.355334 | 0.0002238841704 |  | 4564.032589 | 1.481366448 | 0.0006165839 |  | 4564.032589 | 1.482785664 | 0.0003610910081
| 4563.972323 | 1.355352 | 9.534001e-05 |  | 4563.972323 | 1.481338 | 0.0007866934 |  | 4563.972323 | 1.48288 | 0.0003727943
| 4563.912057 | 1.355324 | -3.798038e-05 |  | 4563.912057 | 1.481366 | 0.0009686696895 |  | 4563.912057 | 1.482978 | 0.0003489865
| 4563.851792 | 1.355248 | -0.0001563687 |  | 4563.851792 | 1.481451 | 0.001144388 |  | 4563.851792 | 1.483066 | 0.0002905081
| 4563.791526 | 1.355134 | -0.0002423726 |  | 4563.791526 | 1.481592 | 0.001295529 |  | 4563.791526 | 1.483131 | 0.0002031728
| 4563.731261 | 1.354996407 | -0.0002832295 |  | 4563.731261 | 1.481781 | 0.001403469 |  | 4563.731261 | 1.483164 | 9.623991094e-05
| 4563.670995 | 1.354854 | -0.0002738242 |  | 4563.670995 | 1.482001 | 0.001452216 |  | 4563.670995 | 1.483161 | -1.893275045e-05
| 4563.61073 | 1.354724 | -0.0002167446 |  | 4563.61073 | 1.482232 | 0.001431741 |  | 4563.61073 | 1.483118 | -0.0001299274
| 4563.550464 | 1.354624 | -0.0001213738 |  | 4563.550464 | 1.482448261 | 0.001339586 |  | 4563.550464 | 1.483038 | -0.0002235167
| 4563.490198 | 1.354563 | -1.574279e-06 |  | 4563.490198 | 1.482624 | 0.001183173 |  | 4563.490198 | 1.482927 | -0.000286544
| 4563.429933 | 1.354546 | 0.0001265376 |  | 4563.429933 | 1.482735 | 0.0009811221 |  | 4563.429933 | 1.482796 | -0.0003076176
| 4563.369667 | 1.354569 | 0.0002475905 |  | 4563.369667 | 1.482768 | 0.0007617995 |  | 4563.369667 | 1.48266 | -0.00027901
| 4563.309402 | 1.354626 | 0.0003486664 |  | 4563.309402 | 1.48272111 | 0.0005582074 |  | 4563.309402 | 1.48254061 | -0.0002000731912
| 4563.249136 | 1.354705 | 0.000420998743 |  | 4563.249136 | 1.482608 | 0.0004015607 |  | 4563.249136 | 1.482456 | -7.87031602e-05
| 4563.18887 | 1.354793 | 0.0004618947 |  | 4563.18887 | 1.482455 | 0.0003151238 |  | 4563.18887 | 1.482423 | 6.88440664e-05
| 4563.128605 | 1.354879 | 0.0004735050252 |  | 4563.128605 | 1.482297361 | 0.0003067087 |  | 4563.128605 | 1.482448 | 0.0002203649
| 4563.068339 | 1.354952 | 0.0004626243 |  | 4563.068339 | 1.482167162 | 0.0003688077 |  | 4563.068339 | 1.482528 | 0.0003522711
| 4563.008074 | 1.355008 | 0.0004386719 |  | 4563.008074 | 1.482090334 | 0.0004793773 |  | 4563.008074 | 1.482651 | 0.000444633724
| 4562.947808 | 1.355046 | 0.0004112645 |  | 4562.947808 | 1.482078 | 0.0006096401 |  | 4562.947808 | 1.482796 | 0.0004854939303
| 4562.887543 | 1.355073 | 0.0003877705 |  | 4562.887543 | 1.482126599 | 0.0007316376 |  | 4562.887543 | 1.482942312 | 0.0004728796248
| 4562.827277 | 1.35509476 | 0.0003714682 |  | 4562.827277 | 1.482222957 | 0.0008246199 |  | 4562.827277 | 1.48307 | 0.0004140011
| 4562.767011 | 1.355119 | 0.0003605544 |  | 4562.767011 | 1.482349 | 0.0008790436 |  | 4562.767011 | 1.483166 | 0.0003222521
| 4562.706746 | 1.355149 | 0.0003497098 |  | 4562.706746 | 1.482488 | 0.0008944535777 |  | 4562.706746 | 1.483226 | 0.0002128649
| 4562.64648 | 1.355186 | 0.0003312285 |  | 4562.64648 | 1.482632 | 0.0008754105 |  | 4562.64648 | 1.483251 | 9.934987e-05
| 4562.586215 | 1.355225 | 0.0002984301 |  | 4562.586215 | 1.482776684 | 0.0008251805 |  | 4562.586215 | 1.483246 | -8.777215075e-06
| 4562.525949 | 1.355257 | 0.0002485244 |  | 4562.525949 | 1.482921 | 0.0007428124 |  | 4562.525949 | 1.483217992 | -0.0001064312
| 4562.465684 | 1.355271569 | 0.0001842112 |  | 4562.465684 | 1.4830603 | 0.0006227500933 |  | 4562.465684 | 1.483172 | -0.000191566
| 4562.405418 | 1.355261 | 0.0001143392 |  | 4562.405418 | 1.483185 | 0.0004586627 |  | 4562.405418 | 1.483111 | -0.000262895
| 4562.345152 | 1.355222812 | 5.095438e-05 |  | 4562.345152 | 1.483277 | 0.0002492118339 |  | 4562.345152 | 1.483037 | -0.0003189184
| 4562.284887 | 1.355161027 | 7.171179244e-06 |  | 4562.284887 | 1.483317 | 2.04073233e-06 |  | 4562.284887 | 1.482954 | -0.0003568537
| 4562.224621 | 1.355086 | -7.804296e-06 |  | 4562.224621 | 1.483287 | -0.0002634691 |  | 4562.224621 | 1.482864255 | -0.0003737472
| 4562.164356 | 1.355012 | 9.12235438e-06 |  | 4562.164356 | 1.483180872 | -0.0005199876065 |  | 4562.164356 | 1.482775 | -0.0003673917
| 4562.10409 | 1.354952 | 5.388066e-05 |  | 4562.10409 | 1.483005 | -0.0007383078 |  | 4562.10409 | 1.482693 | -0.0003381736595
| 4562.043825 | 1.354915 | 0.0001170715 |  | 4562.043825 | 1.482779954 | -0.0008949398 |  | 4562.043825 | 1.482626602 | -0.0002900645
| 4561.983559 | 1.354905 | 0.000186506 |  | 4561.983559 | 1.482533406 | -0.0009784661123 |  | 4561.983559 | 1.482581 | -0.000230377
| 4561.923293 | 1.354918 | 0.000252041 |  | 4561.923293 | 1.482295 | -0.0009918080833 |  | 4561.923293 | 1.482558278 | -0.0001679848
| 4561.863028 | 1.354947795 | 0.0003071781 |  | 4561.863028 | 1.482087 | -0.0009497351 |  | 4561.863028 | 1.482556 | -0.0001120149
| 4561.802762 | 1.354987441 | 0.0003505453 |  | 4561.802762 | 1.481922 | -0.0008748835 |  | 4561.802762 | 1.482568278 | -6.947411e-05
| 4561.742497 | 1.355032097 | 0.0003838761 |  | 4561.742497 | 1.481799 | -0.0007894821 |  | 4561.742497 | 1.482587 | -4.357538e-05
| 4561.682231 | 1.35508 | 0.0004103757 |  | 4561.682231 | 1.481707 | -0.00070981 |  | 4561.682231 | 1.482603 | -3.343138e-05
| 4561.621966 | 1.355134 | 0.0004311829 |  | 4561.621966 | 1.481632745 | -0.000642996 |  | 4561.621966 | 1.48261 | -3.462134e-05
| 4561.5617 | 1.355193 | 0.0004454911 |  | 4561.5617 | 1.481561 | -0.0005865309 |  | 4561.5617 | 1.482606 | -4.051983e-05
| 4561.501434 | 1.355261 | 0.000449997 |  | 4561.501434 | 1.481483931 | -0.0005317228 |  | 4561.501434 | 1.482588 | -4.449890855e-05
| 4561.441169 | 1.355332928 | 0.0004411137 |  | 4561.441169 | 1.481400273 | -0.0004660869 |  | 4561.441169 | 1.482562 | -4.05841888e-05
| 4561.380903 | 1.355407 | 0.0004163243 |  | 4561.380903 | 1.481318 | -0.0003805894 |  | 4561.380903 | 1.482531 | -2.560011865e-05
| 4561.320638 | 1.355477 | 0.0003756355 |  | 4561.320638 | 1.481248 | -0.000271973 |  | 4561.320638 | 1.4825 | 1.572634975e-06
| 4561.260372 | 1.35554 | 0.000320582 |  | 4561.260372 | 1.481204 | -0.0001441529031 |  | 4561.260372 | 1.482474902 | 3.966468e-05
| 4561.200106 | 1.355595 | 0.0002534869 |  | 4561.200106 | 1.481196 | -8.28643e-06 |  | 4561.200106 | 1.482459 | 8.591956e-05
| 4561.139841 | 1.355639 | 0.0001755974 |  | 4561.139841 | 1.481224834 | 0.0001199265 |  | 4561.139841 | 1.482453 | 0.0001369886
| 4561.079575 | 1.355671 | 8.720725808e-05 |  | 4561.079575 | 1.481286 | 0.0002246977 |  | 4561.079575 | 1.482461 | 0.0001887303
| 4561.01931 | 1.355688 | -1.149607e-05 |  | 4561.01931 | 1.481367 | 0.0002945739 |  | 4561.01931 | 1.482479 | 0.0002371093
| 4560.959044 | 1.355683992 | -0.0001182629 |  | 4560.959044 | 1.48145 | 0.000325276 |  | 4560.959044 | 1.482508 | 0.0002783406
| 4560.898779 | 1.355655 | -0.0002275945 |  | 4560.898779 | 1.481516 | 0.0003223997 |  | 4560.898779 | 1.482542 | 0.0003097604
| 4560.838513 | 1.355598 | -0.0003303433 |  | 4560.838513 | 1.481554 | 0.0002992341 |  | 4560.838513 | 1.482578309 | 0.0003300501
| 4560.778247 | 1.355515 | -0.000415681219 |  | 4560.778247 | 1.481558 | 0.000273937 |  | 4560.778247 | 1.482610736 | 0.0003406258
| 4560.717982 | 1.355414522 | -0.0004745547 |  | 4560.717982 | 1.481534 | 0.0002642836 |  | 4560.717982 | 1.482636 | 0.0003453322
| 4560.657716 | 1.355308 | -0.0005031035 |  | 4560.657716 | 1.481495232 | 0.0002827322 |  | 4560.657716 | 1.482651 | 0.0003505298
| 4560.597451 | 1.355207755 | -0.0005036971 |  | 4560.597451 | 1.48146 | 0.0003326338 |  | 4560.597451 | 1.48266 | 0.0003627015
| 4560.537185 | 1.355122 | -0.0004850193 |  | 4560.537185 | 1.481444 | 0.0004075346 |  | 4560.537185 | 1.482668 | 0.0003864704673
| 4560.47692 | 1.355052797 | -0.0004574805 |  | 4560.47692 | 1.481459 | 0.0004947985 |  | 4560.47692 | 1.482685 | 0.0004226917
| 4560.416654 | 1.354995309 | -0.0004299789 |  | 4560.416654 | 1.481505 | 0.0005780709 |  | 4560.416654 | 1.482718398 | 0.0004664635
| 4560.356388 | 1.35494 | -0.0004052098 |  | 4560.356388 | 1.481578 | 0.0006433482 |  | 4560.356388 | 1.482775 | 0.0005080939
| 4560.296123 | 1.354880387 | -0.0003785589 |  | 4560.296123 | 1.481666 | 0.0006819999 |  | 4560.296123 | 1.482854 | 0.0005351462951
| 4560.235857 | 1.354812 | -0.0003400998 |  | 4560.235857 | 1.481754633 | 0.000692921 |  | 4560.235857 | 1.482948 | 0.000536323
| 4560.175592 | 1.35474 | -0.0002784159 |  | 4560.175592 | 1.481834 | 0.0006812775 |  | 4560.175592 | 1.483046 | 0.0005043749
| 4560.115326 | 1.354679 | -0.0001861779 |  | 4560.115326 | 1.481899 | 0.0006558698 |  | 4560.115326 | 1.483132 | 0.0004392557
| 4560.055061 | 1.354644 | -6.397715864e-05 |  | 4560.055061 | 1.481948 | 0.0006262024523 |  | 4560.055061 | 1.483193 | 0.000348095
| 4559.994795 | 1.354652 | 7.769211242e-05 |  | 4559.994795 | 1.481987 | 0.0005992412 |  | 4559.994795 | 1.483220677 | 0.0002432179
| 4559.934529 | 1.354716216 | 0.0002192564 |  | 4559.934529 | 1.482021 | 0.0005778963 |  | 4559.934529 | 1.483214 | 0.0001384691
| 4559.874264 | 1.354836 | 0.0003362336 |  | 4559.874264 | 1.48206 | 0.0005598727 |  | 4559.874264 | 1.483176 | 4.602667e-05
| 4559.813998 | 1.355000691 | 0.0004045238 |  | 4559.813998 | 1.482107 | 0.0005387766315 |  | 4559.813998 | 1.483117 | -2.620096e-05
| 4559.753733 | 1.35519 | 0.000404984 |  | 4559.753733 | 1.482162 | 0.0005068792412 |  | 4559.753733 | 1.483044 | -7.458895e-05
| 4559.693467 | 1.355373184 | 0.0003293302 |  | 4559.693467 | 1.482219906 | 0.0004560230396 |  | 4559.693467 | 1.482965 | -9.876161e-05
| 4559.633202 | 1.35552 | 0.0001824007 |  | 4559.633202 | 1.482272 | 0.0003808723 |  | 4559.633202 | 1.482884943 | -9.943049e-05
| 4559.572936 | 1.355601 | -1.724617e-05 |  | 4559.572936 | 1.482306627 | 0.0002809345 |  | 4559.572936 | 1.48281 | -7.667012195e-05
| 4559.51267 | 1.3556 | -0.0002401065 |  | 4559.51267 | 1.48231 | 0.0001622705 |  | 4559.51267 | 1.482745 | -3.033385e-05
| 4559.452405 | 1.35551 | -0.0004500721 |  | 4559.452405 | 1.482272186 | 3.718275e-05 |  | 4559.452405 | 1.482699762 | 3.76138e-05
| 4559.392139 | 1.355344 | -0.0006119036 |  | 4559.392139 | 1.482189 | -7.718601e-05 |  | 4559.392139 | 1.482683441 | 0.0001210899
| 4559.331874 | 1.355128 | -0.0006984101 |  | 4559.331874 | 1.482065 | -0.0001617394 |  | 4559.331874 | 1.482704 | 0.0002077609
| 4559.271608 | 1.354898 | -0.0006963681 |  | 4559.271608 | 1.481913 | -0.000199340401 |  | 4559.271608 | 1.482763 | 0.0002804785
| 4559.211342 | 1.35469 | -0.0006095793 |  | 4559.211342 | 1.48175225 | -0.000180375 |  | 4559.211342 | 1.482853 | 0.0003207291
| 4559.151077 | 1.354535 | -0.0004573675 |  | 4559.151077 | 1.481606764 | -0.0001040324 |  | 4559.151077 | 1.482955458 | 0.0003147219185
| 4559.090811 | 1.354453 | -0.0002692222 |  | 4559.090811 | 1.481498291 | 1.909928e-05 |  | 4559.090811 | 1.483047 | 0.0002587492415
| 4559.030546 | 1.354445 | -7.784213e-05 |  | 4559.030546 | 1.481441165 | 0.00017020043 |  | 4559.030546 | 1.483104 | 0.0001628568
| 4558.97028 | 1.354500297 | 8.896294536e-05 |  | 4558.97028 | 1.48144 | 0.0003270868 |  | 4558.97028 | 1.483108 | 4.908182e-05
| 4558.910015 | 1.3546 | 0.0002128336041 |  | 4558.910015 | 1.48149 | 0.0004684026 |  | 4558.910015 | 1.483057 | -5.429822e-05
| 4558.849749 | 1.354722 | 0.000286762 |  | 4558.849749 | 1.48157561 | 0.0005791857 |  | 4558.849749 | 1.482963 | -0.000121234
| 4558.789483 | 1.354846 | 0.000313033 |  | 4558.789483 | 1.481681762 | 0.0006543085 |  | 4558.789483 | 1.482850815 | -0.0001358327
| 4558.729218 | 1.354957 | 0.0002996194 |  | 4558.729218 | 1.481793777 | 0.0006961815 |  | 4558.729218 | 1.482748 | -9.759296e-05
| 4558.668952 | 1.355048 | 0.0002568677 |  | 4558.668952 | 1.481903627 | 0.0007124131 |  | 4558.668952 | 1.482679 | -2.055191482e-05
| 4558.608687 | 1.355112 | 0.0001947362 |  | 4558.608687 | 1.482009783 | 0.0007101744 |  | 4558.608687 | 1.482654 | 7.227258e-05
| 4558.548421 | 1.355148 | 0.000122722 |  | 4558.548421 | 1.482115865 | 0.000693069 |  | 4558.548421 | 1.48267 | 0.0001574952
| 4558.488156 | 1.355156 | 4.946695e-05 |  | 4558.488156 | 1.482226 | 0.0006574136 |  | 4558.488156 | 1.482715 | 0.0002189603
| 4558.42789 | 1.355139 | -1.567771159e-05 |  | 4558.42789 | 1.482338306 | 0.0005951896 |  | 4558.42789 | 1.482768948 | 0.000251851
| 4558.367624 | 1.3551 | -6.431791257e-05 |  | 4558.367624 | 1.482445 | 0.0004976896 |  | 4558.367624 | 1.482819 | 0.0002621355
| 4558.307359 | 1.355049 | -8.99611e-05 |  | 4558.307359 | 1.482530532 | 0.0003612521 |  | 4558.307359 | 1.482857 | 0.0002612339
| 4558.247093 | 1.354996656 | -9.057502e-05 |  | 4558.247093 | 1.482576 | 0.0001912215 |  | 4558.247093 | 1.482888 | 0.0002592782
| 4558.186828 | 1.354954 | -6.9036e-05 |  | 4558.186828 | 1.482565 | 3.958398e-06 |  | 4558.186828 | 1.48292 | 0.0002598062
| 4558.126562 | 1.354929194 | -3.345687e-05 |  | 4558.126562 | 1.482492 | -0.0001761424 |  | 4558.126562 | 1.482958 | 0.0002581519
| 4558.066297 | 1.354925 | 5.700512656e-06 |  | 4558.066297 | 1.482361564 | -0.0003228136 |  | 4558.066297 | 1.483006 | 0.0002450062
| 4558.006031 | 1.35494 | 3.751843e-05 |  | 4558.006031 | 1.482194 | -0.0004151680838 |  | 4558.006031 | 1.483056 | 0.0002112564
| 4557.945765 | 1.354967 | 5.490674e-05 |  | 4557.945765 | 1.482016 | -0.0004443573 |  | 4557.945765 | 1.483095 | 0.0001542574815
| 4557.8855 | 1.354996 | 5.474195e-05 |  | 4557.8855 | 1.481855 | -0.000416598 |  | 4557.8855 | 1.48311 | 8.015149e-05
| 4557.825234 | 1.355017558 | 3.898388509e-05 |  | 4557.825234 | 1.481731 | -0.0003497454 |  | 4557.825234 | 1.483092 | 3.3347357e-06
| 4557.764969 | 1.355026 | 1.309724898e-05 |  | 4557.764969 | 1.481650336 | -0.0002683769 |  | 4557.764969 | 1.483043 | -5.915679e-05
| 4557.704703 | 1.355017 | -1.496536676e-05 |  | 4557.704703 | 1.481606 | -0.0001945782 |  | 4557.704703 | 1.482975 | -9.372080695e-05
| 4557.644438 | 1.354991 | -3.63965395e-05 |  | 4557.644438 | 1.481582083 | -0.0001425266 |  | 4557.644438 | 1.482904 | -9.544373e-05
| 4557.584172 | 1.354951 | -4.266239e-05 |  | 4557.584172 | 1.481557 | -0.0001118326 |  | 4557.584172 | 1.482845 | -6.869754e-05
| 4557.523906 | 1.354906 | -2.697641e-05 |  | 4557.523906 | 1.481517 | -9.220225e-05 |  | 4557.523906 | 1.482811 | -2.5831e-05
| 4557.463641 | 1.354867556 | 1.315305e-05 |  | 4557.463641 | 1.481456 | -6.625394866e-05 |  | 4557.463641 | 1.482801 | 1.883521e-05
| 4557.403375 | 1.354848 | 7.443896e-05 |  | 4557.403375 | 1.481381168 | -1.758633e-05 |  | 4557.403375 | 1.48281 | 5.386826e-05
| 4557.34311 | 1.354857055 | 0.0001462104 |  | 4557.34311 | 1.481306867 | 6.33392e-05 |  | 4557.34311 | 1.482827 | 7.431109707e-05
| 4557.282844 | 1.354900508 | 0.0002127914 |  | 4557.282844 | 1.481251 | 0.0001765678758 |  | 4557.282844 | 1.482845033 | 8.189592e-05
| 4557.222578 | 1.354973 | 0.0002558098 |  | 4557.222578 | 1.481229 | 0.0003115915 |  | 4557.222578 | 1.482858 | 8.193703e-05
| 4557.162313 | 1.355059 | 0.0002618996 |  | 4557.162313 | 1.481248 | 0.0004532637952 |  | 4557.162313 | 1.482865081 | 8.026436e-05
| 4557.102047 | 1.35513775 | 0.0002276975342 |  | 4557.102047 | 1.481306194 | 0.0005856818261 |  | 4557.102047 | 1.482870953 | 7.949851e-05
| 4557.041782 | 1.355186962 | 0.000163088 |  | 4557.041782 | 1.481396653 | 0.0006966813 |  | 4557.041782 | 1.482878301 | 7.878353e-05
| 4556.981516 | 1.355194695 | 8.945045e-05 |  | 4556.981516 | 1.481509 | 0.0007791411 |  | 4556.981516 | 1.482888 | 7.473518e-05
| 4556.921251 | 1.355163 | 3.234575e-05 |  | 4556.921251 | 1.481633424 | 0.0008315683459 |  | 4556.921251 | 1.482898123 | 6.419412e-05
| 4556.860985 | 1.355109 | 1.201233259e-05 |  | 4556.860985 | 1.481762 | 0.0008553379 |  | 4556.860985 | 1.482904 | 4.68469e-05
| 4556.800719 | 1.35506 | 3.516176e-05 |  | 4556.800719 | 1.481892 | 0.0008521476 |  | 4556.800719 | 1.4829 | 2.536082e-05
| 4556.740454 | 1.355042 | 9.101935e-05 |  | 4556.740454 | 1.482017805 | 0.0008224976 |  | 4556.740454 | 1.482887 | 5.0189963e-06
| 4556.680188 | 1.355071 | 0.0001542416 |  | 4556.680188 | 1.482137 | 0.0007653654 |  | 4556.680188 | 1.482865 | -9.644933065e-06
| 4556.619923 | 1.355143468 | 0.0001950938855 |  | 4556.619923 | 1.482242 | 0.0006798146 |  | 4556.619923 | 1.482839 | -1.561441e-05
| 4556.559657 | 1.35524 | 0.0001898888 |  | 4556.559657 | 1.482325 | 0.0005673173978 |  | 4556.559657 | 1.482812307 | -1.331271e-05
| 4556.499392 | 1.355332 | 0.0001310607 |  | 4556.499392 | 1.482377 | 0.0004320536 |  | 4556.499392 | 1.482788 | -5.01758507e-06
| 4556.439126 | 1.355388 | 2.914258144e-05 |  | 4556.439126 | 1.482387 | 0.0002840306 |  | 4556.439126 | 1.482765975 | 6.71388e-06
| 4556.37886 | 1.355392 | -9.113481912e-05 |  | 4556.37886 | 1.482350627 | 0.0001373242 |  | 4556.37886 | 1.482744 | 2.134599e-05
| 4556.318595 | 1.355344 | -0.0002007866 |  | 4556.318595 | 1.482268 | 9.159515e-06 |  | 4556.318595 | 1.482721 | 4.086555e-05
| 4556.258329 | 1.355257 | -0.0002766727 |  | 4556.258329 | 1.482147723 | -8.309931e-05 |  | 4556.258329 | 1.482698 | 6.877411e-05
| 4556.198064 | 1.355153 | -0.0003083382 |  | 4556.198064 | 1.482004938 | -0.0001260923 |  | 4556.198064 | 1.482678 | 0.0001078761
| 4556.137798 | 1.355055 | -0.0002984392 |  | 4556.137798 | 1.481861 | -0.0001136574917 |  | 4556.137798 | 1.482669 | 0.0001579973
| 4556.077533 | 1.354975912 | -0.0002587448541 |  | 4556.077533 | 1.481740093 | -4.987051e-05 |  | 4556.077533 | 1.482676608 | 0.0002148031
| 4556.017267 | 1.354920228 | -0.0002022782 |  | 4556.017267 | 1.481662 | 4.939036e-05 |  | 4556.017267 | 1.482703 | 0.0002703566
| 4555.957001 | 1.354885909 | -0.0001380129 |  | 4555.957001 | 1.481636 | 0.0001604227 |  | 4555.957001 | 1.482748 | 0.000316267
| 4555.896736 | 1.35487 | -6.946094e-05 |  | 4555.896736 | 1.481661 | 0.0002563976 |  | 4555.896736 | 1.482803848 | 0.000346278
| 4555.83647 | 1.354873 | 2.578730922e-06 |  | 4555.83647 | 1.48172 | 0.0003147898 |  | 4555.83647 | 1.482863 | 0.0003583244
| 4555.776205 | 1.354899 | 7.553063e-05 |  | 4555.776205 | 1.481787555 | 0.0003249711657 |  | 4555.776205 | 1.482919 | 0.0003551863
| 4555.715939 | 1.354952893 | 0.0001414091 |  | 4555.715939 | 1.481834847 | 0.0002914689 |  | 4555.715939 | 1.482967 | 0.0003425749675
| 4555.655674 | 1.355034031 | 0.000186991 |  | 4555.655674 | 1.481841 | 0.0002339557 |  | 4555.655674 | 1.483009 | 0.0003263752
| 4555.595408 | 1.355134 | 0.0001986751 |  | 4555.595408 | 1.481798 | 0.0001803656 |  | 4555.595408 | 1.483048 | 0.000309222
| 4555.535142 | 1.355235 | 0.0001681705 |  | 4555.535142 | 1.481716738 | 0.0001578565731 |  | 4555.535142 | 1.483088 | 0.0002895310388
| 4555.474877 | 1.355318 | 9.754498e-05 |  | 4555.474877 | 1.481618282 | 0.0001842225 |  | 4555.474877 | 1.483133 | 0.0002624741
| 4555.414611 | 1.355366 | 2.677263e-07 |  | 4555.414611 | 1.481531 | 0.0002617265 |  | 4555.414611 | 1.483178 | 0.0002222725
| 4555.354346 | 1.355372 | -0.0001036864 |  | 4555.354346 | 1.481477 | 0.0003783334769 |  | 4555.354346 | 1.483216 | 0.0001657633386
| 4555.29408 | 1.355340511 | -0.0001941954 |  | 4555.29408 | 1.48147 | 0.0005124892 |  | 4555.29408 | 1.48324 | 9.458988e-05
| 4555.233814 | 1.355286 | -0.000258669 |  | 4555.233814 | 1.481508 | 0.0006427082 |  | 4555.233814 | 1.483241 | 1.57240931e-05
| 4555.173549 | 1.355226 | -0.0002946712 |  | 4555.173549 | 1.48158 | 0.000754213698 |  | 4555.173549 | 1.483216 | -6.006535555e-05
| 4555.113283 | 1.355172475 | -0.0003096182 |  | 4555.113283 | 1.481672 | 0.0008429424017 |  | 4555.113283 | 1.483171 | -0.0001220429828
| 4555.053018 | 1.355131 | -0.0003144877 |  | 4555.053018 | 1.481777 | 0.0009124315 |  | 4555.053018 | 1.483112 | -0.0001626536037
| 4554.992752 | 1.355097 | -0.0003180989 |  | 4554.992752 | 1.481891894 | 0.0009677759 |  | 4554.992752 | 1.483050614 | -0.000180001
| 4554.932487 | 1.355065294 | -0.0003232364 |  | 4554.932487 | 1.48202397 | 0.001009655 |  | 4554.932487 | 1.482997 | -0.0001777987
| 4554.872221 | 1.355030396 | -0.0003265811 |  | 4554.872221 | 1.482178264 | 0.001029203 |  | 4554.872221 | 1.482957 | -0.0001637282
| 4554.811955 | 1.354993 | -0.0003223678 |  | 4554.811955 | 1.482353224 | 0.001011133 |  | 4554.811955 | 1.482931 | -0.0001460653
| 4554.75169 | 1.354959 | -0.0003073781 |  | 4554.75169 | 1.482535121 | 0.0009392042 |  | 4554.75169 | 1.482916 | -0.0001311855
| 4554.691424 | 1.354936 | -0.0002843014 |  | 4554.691424 | 1.482699472 | 0.0008060249 |  | 4554.691424 | 1.482906 | -0.0001214453
| 4554.631159 | 1.354928 | -0.000261806 |  | 4554.631159 | 1.482817542 | 0.0006181961 |  | 4554.631159 | 1.482898 | -0.0001159998
| 4554.570893 | 1.354932486 | -0.0002502087 |  | 4554.570893 | 1.482865 | 0.0003982857925 |  | 4554.570893 | 1.482889715 | -0.0001123133
| 4554.510628 | 1.354939 | -0.0002564993 |  | 4554.510628 | 1.482832293 | 0.0001801944 |  | 4554.510628 | 1.482882 | -0.0001084717484
| 4554.450362 | 1.354936 | -0.0002797073 |  | 4554.450362 | 1.482727 | -1.25283e-07 |  | 4554.450362 | 1.482876 | -0.0001046282
| 4554.390096 | 1.354912 | -0.000310807 |  | 4554.390096 | 1.482574 | -0.0001152437 |  | 4554.390096 | 1.482874467 | -0.0001032499
| 4554.329831 | 1.354864 | -0.0003356276 |  | 4554.329831 | 1.482409 | -0.0001531125 |  | 4554.329831 | 1.482875 | -0.0001075766
| 4554.269565 | 1.354798 | -0.0003406166 |  | 4554.269565 | 1.482265755 | -0.0001197211 |  | 4554.269565 | 1.482873 | -0.0001195715
| 4554.2093 | 1.354728 | -0.000318511 |  | 4554.2093 | 1.482172 | -3.564629e-05 |  | 4554.2093 | 1.482863413 | -0.0001375653
| 4554.149034 | 1.354668 | -0.000270758 |  | 4554.149034 | 1.482143 | 7.01335803e-05 |  | 4554.149034 | 1.482843 | -0.0001568563
| 4554.088769 | 1.354628 | -0.0002062606 |  | 4554.088769 | 1.482177 | 0.0001664165 |  | 4554.088769 | 1.482810601 | -0.0001705333
| 4554.028503 | 1.354611 | -0.0001371803 |  | 4554.028503 | 1.482261 | 0.0002275217 |  | 4554.028503 | 1.482770854 | -0.0001723426
| 4553.968237 | 1.354614 | -7.369359e-05 |  | 4553.968237 | 1.482374 | 0.0002362964 |  | 4553.968237 | 1.48273089 | -0.0001594929
| 4553.907972 | 1.354627504 | -2.083537e-05 |  | 4553.907972 | 1.482489 | 0.0001865871 |  | 4553.907972 | 1.482698453 | -0.0001340997
| 4553.847706 | 1.354646 | 2.218316e-05 |  | 4553.847706 | 1.482581 | 8.396254e-05 |  | 4553.847706 | 1.482679 | -0.0001026554
| 4553.787441 | 1.354665 | 5.924286e-05 |  | 4553.787441 | 1.482628 | -5.584011165e-05 |  | 4553.787441 | 1.482671 | -7.335047e-05
| 4553.727175 | 1.354686193 | 9.443947e-05 |  | 4553.727175 | 1.48262 | -0.0002082329 |  | 4553.727175 | 1.482671 | -5.2121e-05
| 4553.66691 | 1.354712 | 0.0001274217 |  | 4553.66691 | 1.482556613 | -0.0003466208 |  | 4553.66691 | 1.482669 | -4.044232695e-05
| 4553.606644 | 1.354745 | 0.000155454 |  | 4553.606644 | 1.482453773 | -0.0004481677 |  | 4553.606644 | 1.482661 | -3.406625e-05
| 4553.546378 | 1.354782 | 0.0001737073 |  | 4553.546378 | 1.482335 | -0.0005006253592 |  | 4553.546378 | 1.482641424 | -2.493189595e-05
| 4553.486113 | 1.354819 | 0.0001797824 |  | 4553.486113 | 1.482227942 | -0.0005064704 |  | 4553.486113 | 1.482615 | -4.706434075e-06
| 4553.425847 | 1.354848 | 0.0001756034 |  | 4553.425847 | 1.482153 | -0.0004830501 |  | 4553.425847 | 1.48259 | 3.159772195e-05
| 4553.365582 | 1.354864 | 0.0001682069 |  | 4553.365582 | 1.482117567 | -0.0004564699055 |  | 4553.365582 | 1.482576 | 8.253194195e-05
| 4553.305316 | 1.354868 | 0.0001669583 |  | 4553.305316 | 1.482111259 | -0.0004515989618 |  | 4553.305316 | 1.482581 | 0.0001409783
| 4553.24505 | 1.354867 | 0.000179688 |  | 4553.24505 | 1.482111003 | -0.0004819711 |  | 4553.24505 | 1.482607 | 0.0001965502
| 4553.184785 | 1.354873 | 0.0002080592 |  | 4553.184785 | 1.48209 | -0.0005435918 |  | 4553.184785 | 1.482649 | 0.0002397165
| 4553.124519 | 1.354897 | 0.0002463222 |  | 4553.124519 | 1.482029 | -0.0006167319 |  | 4553.124519 | 1.4827 | 0.0002651132
| 4553.064254 | 1.354945 | 0.0002822561 |  | 4553.064254 | 1.481925719 | -0.0006729758928 |  | 4553.064254 | 1.482751 | 0.0002733273
| 4553.003988 | 1.355014 | 0.0003014242 |  | 4553.003988 | 1.481795 | -0.0006872057219 |  | 4553.003988 | 1.482794 | 0.0002694881
| 4552.943723 | 1.355095 | 0.0002916876 |  | 4552.943723 | 1.481666 | -0.0006489396 |  | 4552.943723 | 1.482829 | 0.0002605508
| 4552.883457 | 1.355172 | 0.0002490365 |  | 4552.883457 | 1.481568 | -0.0005665522915 |  | 4552.883457 | 1.48286 | 0.0002513001
| 4552.823191 | 1.355227409 | 0.0001779315 |  | 4552.823191 | 1.481521 | -0.0004656911 |  | 4552.823191 | 1.482891 | 0.0002420673
| 4552.762926 | 1.355250611 | 9.165092e-05 |  | 4552.762926 | 1.481523 | -0.00037694 |  | 4552.762926 | 1.482925 | 0.0002291767
| 4552.70266 | 1.355238 | 7.083886334e-06 |  | 4552.70266 | 1.481558 | -0.0003256285 |  | 4552.70266 | 1.482963 | 0.000206640824
| 4552.642395 | 1.355196 | -5.933886e-05 |  | 4552.642395 | 1.481596773 | -0.0003212713 |  | 4552.642395 | 1.482998 | 0.000169788267
| 4552.582129 | 1.355137 | -9.682257e-05 |  | 4552.582129 | 1.481611958 | -0.0003550572 |  | 4552.582129 | 1.483022 | 0.0001180845
| 4552.521864 | 1.355077571 | -0.0001028312 |  | 4552.521864 | 1.481587 | -0.0004050064 |  | 4552.521864 | 1.483027448 | 5.671642e-05
| 4552.461598 | 1.355033 | -8.310461e-05 |  | 4552.461598 | 1.481521259 | -0.0004450624 |  | 4552.461598 | 1.483009 | -4.917574795e-06
| 4552.401332 | 1.355012 | -4.984903e-05 |  | 4552.401332 | 1.481428 | -0.0004556251 |  | 4552.401332 | 1.482969 | -5.580958887e-05
| 4552.341067 | 1.355018 | -1.828051642e-05 |  | 4552.341067 | 1.481328 | -0.0004292484679 |  | 4552.341067 | 1.482914 | -8.691294e-05
| 4552.280801 | 1.355046 | -2.33735118e-06 |  | 4552.280801 | 1.48124 | -0.0003704172 |  | 4552.280801 | 1.48285317 | -9.356589e-05
| 4552.220536 | 1.355081675 | -1.16595e-05 |  | 4552.220536 | 1.481172 | -0.0002913433 |  | 4552.220536 | 1.482799 | -7.702582435e-05
| 4552.16027 | 1.355111 | -4.843348e-05 |  | 4552.16027 | 1.481127 | -0.0002046036 |  | 4552.16027 | 1.482761 | -4.380387e-05
| 4552.100005 | 1.35512 | -0.0001069235 |  | 4552.100005 | 1.481099 | -0.0001180865 |  | 4552.100005 | 1.482742 | -3.344475e-06
| 4552.039739 | 1.355096 | -0.000174418 |  | 4552.039739 | 1.481082 | -3.354598e-05 |  | 4552.039739 | 1.482743 | 3.396984e-05
| 4551.979473 | 1.355037059 | -0.0002334319 |  | 4551.979473 | 1.481073 | 5.119899865e-05 |  | 4551.979473 | 1.482759 | 5.971742e-05
| 4551.919208 | 1.354948 | -0.0002665248 |  | 4551.919208 | 1.481074 | 0.0001392369 |  | 4551.919208 | 1.482780604 | 6.893939e-05
| 4551.858942 | 1.35484359 | -0.000259988 |  | 4551.858942 | 1.481086 | 0.0002301844 |  | 4551.858942 | 1.482798125 | 6.146923826e-05
| 4551.798677 | 1.354743 | -0.0002085216 |  | 4551.798677 | 1.481114247 | 0.0003217094 |  | 4551.798677 | 1.482803 | 4.241832e-05
| 4551.738411 | 1.354668084 | -0.0001176648 |  | 4551.738411 | 1.481158996 | 0.0004091733 |  | 4551.738411 | 1.48279 | 2.070274e-05
| 4551.678146 | 1.354634 | -2.6345145e-06 |  | 4551.678146 | 1.481218714 | 0.0004883736283 |  | 4551.678146 | 1.482759092 | 7.313696e-06
| 4551.61788 | 1.354646 | 0.0001153011 |  | 4551.61788 | 1.481291 | 0.0005575331 |  | 4551.61788 | 1.482716933 | 1.219462e-05
| 4551.557614 | 1.354699 | 0.0002151773 |  | 4551.557614 | 1.481376 | 0.0006154023 |  | 4551.557614 | 1.482675 | 4.046771e-05
| 4551.497349 | 1.354777209 | 0.0002818531 |  | 4551.497349 | 1.481473 | 0.0006597451 |  | 4551.497349 | 1.482646 | 9.055401e-05
| 4551.437083 | 1.354861 | 0.000311936 |  | 4551.437083 | 1.481582876 | 0.0006851985 |  | 4551.437083 | 1.482641 | 0.0001532391
| 4551.376818 | 1.354932 | 0.0003131378 |  | 4551.376818 | 1.481701 | 0.0006846167 |  | 4551.376818 | 1.482663 | 0.0002143485769
| 4551.316552 | 1.35498 | 0.0003015484 |  | 4551.316552 | 1.481819 | 0.0006517322 |  | 4551.316552 | 1.482709 | 0.0002595408
| 4551.256286 | 1.355009 | 0.0002946248 |  | 4551.256286 | 1.481923 | 0.0005858414956 |  | 4551.256286 | 1.482766359 | 0.0002792216897
| 4551.196021 | 1.355031 | 0.000303973 |  | 4551.196021 | 1.481998654 | 0.000494415 |  | 4551.196021 | 1.48281881 | 0.000272794
| 4551.135755 | 1.355062 | 0.000330913994 |  | 4551.135755 | 1.482037 | 0.0003924362 |  | 4551.135755 | 1.482854 | 0.0002490016
| 4551.07549 | 1.355118 | 0.0003650107 |  | 4551.07549 | 1.482041 | 0.0002990928 |  | 4551.07549 | 1.482866 | 0.0002227053
| 4551.015224 | 1.355204 | 0.0003880608 |  | 4551.015224 | 1.48202101 | 0.0002282847 |  | 4551.015224 | 1.48286 | 0.0002089007
| 4550.954959 | 1.355312 | 0.0003811848914 |  | 4550.954959 | 1.481997 | 0.0001850408 |  | 4550.954959 | 1.482852 | 0.0002156285
| 4550.894693 | 1.355426 | 0.0003326183149 |  | 4550.894693 | 1.481986 | 0.0001608374 |  | 4550.894693 | 1.482855 | 0.0002404625
| 4550.834427 | 1.355525 | 0.0002415346 |  | 4550.834427 | 1.481995236 | 0.0001384088 |  | 4550.834427 | 1.482883 | 0.0002706893
| 4550.774162 | 1.35559 | 0.0001187915 |  | 4550.774162 | 1.482021 | 9.87175e-05 |  | 4550.774162 | 1.482936 | 0.000288236
| 4550.713896 | 1.355611 | -1.723913e-05 |  | 4550.713896 | 1.482046 | 2.98316134e-05 |  | 4550.713896 | 1.483004008 | 0.0002772305
| 4550.653631 | 1.355589 | -0.0001470014 |  | 4550.653631 | 1.482047 | -6.672447e-05 |  | 4550.653631 | 1.483066 | 0.0002312167
| 4550.593365 | 1.355534331 | -0.0002555725 |  | 4550.593365 | 1.482009 | -0.0001754555 |  | 4550.593365 | 1.483103815 | 0.0001566621
| 4550.5331 | 1.35546 | -0.0003360481 |  | 4550.5331 | 1.481924243 | -0.0002726369641 |  | 4550.5331 | 1.483103 | 7.108813e-05
| 4550.472834 | 1.35538 | -0.000388389 |  | 4550.472834 | 1.4818034 | -0.0003345882 |  | 4550.472834 | 1.483062 | -2.8564663e-06
| 4550.412568 | 1.355301198 | -0.0004172196 |  | 4550.412568 | 1.481667 | -0.0003469521 |  | 4550.412568 | 1.482993 | -4.577449735e-05
| 4550.352303 | 1.35523 | -0.0004276922 |  | 4550.352303 | 1.481541 | -0.0003089208 |  | 4550.352303 | 1.482919 | -4.814591e-05
| 4550.292037 | 1.355168 | -0.0004241987 |  | 4550.292037 | 1.481446 | -0.0002321868 |  | 4550.292037 | 1.482859553 | -1.378968e-05
| 4550.231772 | 1.355118 | -0.000409834 |  | 4550.231772 | 1.481393 | -0.0001362529 |  | 4550.231772 | 1.482832 | 4.227851e-05
| 4550.171506 | 1.355084 | -0.0003893345623 |  | 4550.171506 | 1.481382 | -4.120391e-05 |  | 4550.171506 | 1.482842 | 9.925262e-05
| 4550.111241 | 1.355068 | -0.0003706333 |  | 4550.111241 | 1.481406 | 3.699116e-05 |  | 4550.111241 | 1.482883 | 0.000137737
| 4550.050975 | 1.355068 | -0.0003640721 |  | 4550.050975 | 1.481454064 | 8.844793e-05 |  | 4550.050975 | 1.482937717 | 0.0001456478
| 4549.990709 | 1.355075977 | -0.0003797788 |  | 4549.990709 | 1.481514 | 0.0001079274 |  | 4549.990709 | 1.482989655 | 0.0001209788
| 4549.930444 | 1.355075 | -0.0004223494 |  | 4549.930444 | 1.481573 | 9.324693781e-05 |  | 4549.930444 | 1.483022 | 7.08150093e-05
| 4549.870178 | 1.355048565 | -0.000486513 |  | 4549.870178 | 1.481620389 | 4.465508e-05 |  | 4549.870178 | 1.483026 | 9.061790895e-06
| 4549.809913 | 1.354981 | -0.0005563718 |  | 4549.809913 | 1.48164 | -3.420882842e-05 |  | 4549.809913 | 1.482999985 | -4.893691157e-05
| 4549.749647 | 1.35487 | -0.0006079703 |  | 4549.749647 | 1.481618 | -0.0001324877 |  | 4549.749647 | 1.48295 | -8.944839e-05
| 4549.689382 | 1.354725 | -0.0006172903 |  | 4549.689382 | 1.481542 | -0.0002306109 |  | 4549.689382 | 1.482886 | -0.000103336
| 4549.629116 | 1.354569 | -0.000567849 |  | 4549.629116 | 1.481411 | -0.0003019296 |  | 4549.629116 | 1.482823 | -8.727688608e-05
| 4549.56885 | 1.35443 | -0.0004569939 |  | 4549.56885 | 1.481238503 | -0.0003186679086 |  | 4549.56885 | 1.482773 | -4.435996981e-05
| 4549.508585 | 1.354337 | -0.0002972214 |  | 4549.508585 | 1.481052 | -0.0002611178 |  | 4549.508585 | 1.48275 | 1.647954e-05
| 4549.448319 | 1.354305 | -0.0001129178 |  | 4549.448319 | 1.48089 | -0.0001261964 |  | 4549.448319 | 1.482757821 | 8.170738387e-05
| 4549.388054 | 1.354338 | 6.805385e-05 |  | 4549.388054 | 1.480787 | 6.890162e-05 |  | 4549.388054 | 1.482797225 | 0.0001357522
| 4549.327788 | 1.354426 | 0.0002209743 |  | 4549.327788 | 1.480766 | 0.0002901719 |  | 4549.327788 | 1.48286 | 0.0001644385
| 4549.267522 | 1.35455 | 0.0003307679 |  | 4549.267522 | 1.480828 | 0.0004960271699 |  | 4549.267522 | 1.482931 | 0.0001584598
| 4549.207257 | 1.354691 | 0.0003924406 |  | 4549.207257 | 1.48095336 | 0.0006512482 |  | 4549.207257 | 1.482994 | 0.0001168069
| 4549.146991 | 1.354832371 | 0.0004089531 |  | 4549.146991 | 1.481107717 | 0.0007373406 |  | 4549.146991 | 1.483031163 | 4.77024e-05
| 4549.086726 | 1.354961325 | 0.0003872084 |  | 4549.086726 | 1.481254311 | 0.0007577589 |  | 4549.086726 | 1.483033 | -3.34517e-05
| 4549.02646 | 1.355071 | 0.0003351356 |  | 4549.02646 | 1.481367997 | 0.0007333459 |  | 4549.02646 | 1.482997416 | -0.0001079564
| 4548.966195 | 1.355155 | 0.0002600851 |  | 4548.966195 | 1.481441 | 0.0006920795974 |  | 4548.966195 | 1.482934 | -0.0001600624
| 4548.905929 | 1.35521 | 0.0001703353 |  | 4548.905929 | 1.481482 | 0.0006577190377 |  | 4548.905929 | 1.482858003 | -0.0001806241
| 4548.845663 | 1.355233 | 7.519997196e-05 |  | 4548.845663 | 1.481512 | 0.0006394415 |  | 4548.845663 | 1.482785 | -0.0001702701
| 4548.785398 | 1.355225 | -1.344995738e-05 |  | 4548.785398 | 1.481548462 | 0.0006305301 |  | 4548.785398 | 1.482729 | -0.0001375087082
| 4548.725132 | 1.355189824 | -8.437981382e-05 |  | 4548.725132 | 1.481597 | 0.0006141153 |  | 4548.725132 | 1.482694 | -9.571107e-05
| 4548.664867 | 1.35514 | -0.0001290328 |  | 4548.664867 | 1.481649 | 0.0005742534167 |  | 4548.664867 | 1.482678 | -5.681563e-05
| 4548.604601 | 1.355089 | -0.0001457259 |  | 4548.604601 | 1.481683 | 0.0005052931 |  | 4548.604601 | 1.482671 | -2.824219e-05
| 4548.544336 | 1.35505 | -0.0001399019 |  | 4548.544336 | 1.481679851 | 0.0004176292 |  | 4548.544336 | 1.482663 | -9.806970355e-06
| 4548.48407 | 1.35503 | -0.0001231295381 |  | 4548.48407 | 1.481626 | 0.0003351465 |  | 4548.48407 | 1.482648 | 4.361095e-06
| 4548.423804 | 1.355031 | -0.0001081367 |  | 4548.423804 | 1.481528 | 0.0002865781 |  | 4548.423804 | 1.482623 | 2.356573e-05
| 4548.363539 | 1.355046009 | -0.0001062666 |  | 4548.363539 | 1.481406 | 0.0002947428 |  | 4548.363539 | 1.48259288 | 5.591718523e-05
| 4548.303273 | 1.355063822 | -0.00012237 |  | 4548.303273 | 1.481292748 | 0.0003665213 |  | 4548.303273 | 1.482566 | 0.0001056951
| 4548.243008 | 1.355074 | -0.000154998 |  | 4548.243008 | 1.481219 | 0.0004900729 |  | 4548.243008 | 1.482553138 | 0.0001713864
| 4548.182742 | 1.355067972 | -0.0001980244 |  | 4548.182742 | 1.481204 | 0.0006400995 |  | 4548.182742 | 1.482562 | 0.0002463971
| 4548.122477 | 1.355042 | -0.000242755 |  | 4548.122477 | 1.481251 | 0.0007854736966 |  | 4548.122477 | 1.482595182 | 0.0003208481
| 4548.062211 | 1.354996 | -0.0002798194 |  | 4548.062211 | 1.481348 | 0.0009001981 |  | 4548.062211 | 1.482653 | 0.0003842122
| 4548.001945 | 1.354933 | -0.0003005774 |  | 4548.001945 | 1.481472424 | 0.0009700027 |  | 4548.001945 | 1.482729 | 0.0004275305
| 4547.94168 | 1.354859 | -0.0002974377 |  | 4547.94168 | 1.481601976 | 0.0009947303 |  | 4547.94168 | 1.482814 | 0.0004455785
| 4547.881414 | 1.354785 | -0.0002648884 |  | 4547.881414 | 1.481721 | 0.00098253 |  | 4547.881414 | 1.482899 | 0.0004370550053
| 4547.821149 | 1.354723 | -0.0002010026 |  | 4547.821149 | 1.481821643 | 0.0009454763 |  | 4547.821149 | 1.482974 | 0.0004050317
| 4547.760883 | 1.354689 | -0.0001099436 |  | 4547.760883 | 1.481904 | 0.0008929398 |  | 4547.760883 | 1.483032 | 0.0003555962
| 4547.700618 | 1.354696243 | -4.653733744e-06 |  | 4547.700618 | 1.481969 | 0.0008290087 |  | 4547.700618 | 1.48307 | 0.0002963815
| 4547.640352 | 1.354753 | 9.373296654e-05 |  | 4547.640352 | 1.482017361 | 0.0007549034368 |  | 4547.640352 | 1.483088 | 0.0002348357
| 4547.580086 | 1.354855683 | 0.0001601466094 |  | 4547.580086 | 1.482044 | 0.0006722583 |  | 4547.580086 | 1.483088722 | 0.0001768972
| 4547.519821 | 1.354985184 | 0.0001722265655 |  | 4547.519821 | 1.482042165 | 0.0005876292472 |  | 4547.519821 | 1.483075352 | 0.0001262646
| 4547.459555 | 1.355113 | 0.0001191956 |  | 4547.459555 | 1.482011 | 0.0005127891 |  | 4547.459555 | 1.483051 | 8.468428e-05
| 4547.39929 | 1.355205 | 6.677776718e-06 |  | 4547.39929 | 1.481953 | 0.0004618712 |  | 4547.39929 | 1.483019 | 5.333236e-05
| 4547.339024 | 1.355235 | -0.0001423687 |  | 4547.339024 | 1.481883 | 0.0004464161923 |  | 4547.339024 | 1.482979 | 3.410585e-05
| 4547.278758 | 1.355192 | -0.0002938252 |  | 4547.278758 | 1.481818 | 0.0004699721895 |  | 4547.278758 | 1.482936 | 2.954227e-05
| 4547.218493 | 1.355084 | -0.000412151 |  | 4547.218493 | 1.481777 | 0.0005256889 |  | 4547.218493 | 1.482892 | 4.285206e-05
| 4547.158227 | 1.354934 | -0.0004715484 |  | 4547.158227 | 1.481772803 | 0.000597361278 |  | 4547.158227 | 1.482856 | 7.557881291e-05
| 4547.097962 | 1.354776 | -0.0004621556329 |  | 4547.097962 | 1.481808 | 0.0006652482 |  | 4547.097962 | 1.482837737 | 0.0001249561
| 4547.037696 | 1.354639 | -0.0003916709 |  | 4547.037696 | 1.481873 | 0.0007116388 |  | 4547.037696 | 1.482844 | 0.0001831448
| 4546.977431 | 1.354545361 | -0.0002795519 |  | 4546.977431 | 1.481954 | 0.0007274707 |  | 4546.977431 | 1.482881 | 0.0002374349508
| 4546.917165 | 1.354502252 | -0.0001503597 |  | 4546.917165 | 1.482035 | 0.0007121642 |  | 4546.917165 | 1.482943 | 0.0002732065
| 4546.856899 | 1.354505 | -2.48669e-05 |  | 4546.856899 | 1.482104066 | 0.0006721327 |  | 4546.856899 | 1.483022 | 0.0002783715
| 4546.796634 | 1.354544 | 8.326363e-05 |  | 4546.796634 | 1.482156077 | 0.0006174712404 |  | 4546.796634 | 1.4831 | 0.0002477482
| 4546.736368 | 1.354607 | 0.0001677524 |  | 4546.736368 | 1.482191 | 0.0005558665693 |  | 4546.736368 | 1.483161 | 0.0001850483
| 4546.676103 | 1.354684 | 0.000226892 |  | 4546.676103 | 1.482213 | 0.000492233 |  | 4546.676103 | 1.483191 | 0.0001022156
| 4546.615837 | 1.354769 | 0.0002610899 |  | 4546.615837 | 1.482223 | 0.0004278253885 |  | 4546.615837 | 1.483187 | 1.562848e-05
| 4546.555572 | 1.354854 | 0.0002705217 |  | 4546.555572 | 1.482220994 | 0.0003627669 |  | 4546.555572 | 1.483151 | -5.954227e-05
| 4546.495306 | 1.354932 | 0.0002570927 |  | 4546.495306 | 1.482207 | 0.0002985107919 |  | 4546.495306 | 1.483096 | -0.0001129302
| 4546.43504 | 1.354998 | 0.0002247566026 |  | 4546.43504 | 1.482181 | 0.0002378886 |  | 4546.43504 | 1.483031388 | -0.0001415816
| 4546.374775 | 1.355045 | 0.0001808302 |  | 4546.374775 | 1.482142 | 0.0001847221 |  | 4546.374775 | 1.482969 | -0.0001485841
| 4546.314509 | 1.355075 | 0.0001345471 |  | 4546.314509 | 1.482094 | 0.0001409484 |  | 4546.314509 | 1.482913 | -0.0001397169
| 4546.254244 | 1.355091 | 9.32222e-05 |  | 4546.254244 | 1.482041 | 0.0001071129 |  | 4546.254244 | 1.482864 | -0.0001193924
| 4546.193978 | 1.355103 | 5.86984e-05 |  | 4546.193978 | 1.481981 | 8.144219e-05 |  | 4546.193978 | 1.482823 | -8.950493e-05
| 4546.133713 | 1.355115 | 2.697548e-05 |  | 4546.133713 | 1.481915 | 6.414125e-05 |  | 4546.133713 | 1.482789593 | -4.93827134e-05
| 4546.073447 | 1.35513 | -9.837456022e-06 |  | 4546.073447 | 1.481837 | 5.859336e-05 |  | 4546.073447 | 1.482769 | 1.04033891e-06
| 4546.013181 | 1.355141607 | -5.786162e-05 |  | 4546.013181 | 1.481747 | 7.452935e-05 |  | 4546.013181 | 1.482766 | 5.87205e-05
| 4545.952916 | 1.355138422 | -0.0001173686 |  | 4545.952916 | 1.481651437 | 0.0001236977 |  | 4545.952916 | 1.482787 | 0.0001153397
| 4545.89265 | 1.355111453 | -0.0001793792 |  | 4545.89265 | 1.481566 | 0.0002152699 |  | 4545.89265 | 1.482830209 | 0.0001594384
| 4545.832385 | 1.355059 | -0.0002294309 |  | 4545.832385 | 1.481515 | 0.0003484894 |  | 4545.832385 | 1.482889 | 0.0001799616
| 4545.772119 | 1.35499 | -0.0002534728 |  | 4545.772119 | 1.481520916 | 0.0005082122 |  | 4545.772119 | 1.48295 | 0.0001711996
| 4545.711854 | 1.354922 | -0.0002452141 |  | 4545.711854 | 1.481598 | 0.0006655761 |  | 4545.711854 | 1.482997 | 0.0001358112
| 4545.651588 | 1.354871 | -0.000210558 |  | 4545.651588 | 1.481745 | 0.0007837916132 |  | 4545.651588 | 1.483019547 | 8.47023e-05
| 4545.591322 | 1.35485 | -0.0001658662 |  | 4545.591322 | 1.481935653 | 0.0008303859 |  | 4545.591322 | 1.483013 | 3.340689e-05
| 4545.531057 | 1.354857 | -0.0001308171 |  | 4545.531057 | 1.482133 | 0.0007890532 |  | 4545.531057 | 1.482984 | -3.27601e-06
| 4545.470791 | 1.354876 | -0.0001196152 |  | 4545.470791 | 1.482291 | 0.0006662503 |  | 4545.470791 | 1.48294464 | -1.683064655e-05
| 4545.410526 | 1.35489 | -0.0001337925 |  | 4545.410526 | 1.482377 | 0.0004911434 |  | 4545.410526 | 1.482909 | -7.739886e-06
| 4545.35026 | 1.35488 | -0.000161788 |  | 4545.35026 | 1.482375 | 0.0003069591 |  | 4545.35026 | 1.482888128 | 1.591236666e-05
| 4545.289994 | 1.354844457 | -0.0001840279 |  | 4545.289994 | 1.482296472 | 0.0001577875 |  | 4545.289994 | 1.482885 | 4.220994e-05
| 4545.229729 | 1.354791 | -0.0001830725 |  | 4545.229729 | 1.482172 | 7.412917e-05 |  | 4545.229729 | 1.482894 | 6.110131e-05
| 4545.169463 | 1.35474 | -0.000151841 |  | 4545.169463 | 1.482045 | 6.44677874e-05 |  | 4545.169463 | 1.482908 | 6.826531e-05
| 4545.109198 | 1.354708 | -9.749914e-05 |  | 4545.109198 | 1.48195 | 0.0001139617 |  | 4545.109198 | 1.482917 | 6.590543e-05
| 4545.048932 | 1.354707 | -3.696141e-05 |  | 4545.048932 | 1.481911 | 0.0001920834 |  | 4545.048932 | 1.482916 | 6.172547e-05
| 4544.988667 | 1.354731 | 1.022887e-05 |  | 4544.988667 | 1.481927488 | 0.0002636119 |  | 4544.988667 | 1.482908 | 6.418348e-05
| 4544.928401 | 1.354766 | 3.281919923e-05 |  | 4544.928401 | 1.481983 | 0.0003009524 |  | 4544.928401 | 1.482897 | 7.88045547e-05
| 4544.868135 | 1.354794 | 3.225658e-05 |  | 4544.868135 | 1.482049573 | 0.0002923994 |  | 4544.868135 | 1.482894713 | 0.0001057909501
| 4544.80787 | 1.354802 | 2.166142e-05 |  | 4544.80787 | 1.482101 | 0.0002430625188 |  | 4544.80787 | 1.482907 | 0.0001397266
| 4544.747604 | 1.354790592 | 1.831663e-05 |  | 4544.747604 | 1.482118806 | 0.0001706870311 |  | 4544.747604 | 1.482937747 | 0.0001722729
| 4544.687339 | 1.354771 | 3.485118689e-05 |  | 4544.687339 | 1.4821 | 9.70293221e-05 |  | 4544.687339 | 1.482985 | 0.0001942689
| 4544.627073 | 1.35476 | 7.258385e-05 |  | 4544.627073 | 1.482053 | 4.0298e-05 |  | 4544.627073 | 1.483044 | 0.0001987286
| 4544.566808 | 1.354772 | 0.000121152 |  | 4544.566808 | 1.481992 | 9.2606675e-06 |  | 4544.566808 | 1.483106 | 0.000182243
| 4544.506542 | 1.354809 | 0.0001633178 |  | 4544.506542 | 1.481932672 | 2.849485e-06 |  | 4544.506542 | 1.483164 | 0.0001448498
| 4544.446276 | 1.3548643 | 0.0001842285 |  | 4544.446276 | 1.481885 | 1.216586e-05 |  | 4544.446276 | 1.483209 | 8.95612e-05
| 4544.386011 | 1.354921 | 0.0001780464 |  | 4544.386011 | 1.481850433 | 2.607816e-05 |  | 4544.386011 | 1.483238273 | 2.117155e-05
| 4544.325745 | 1.354963 | 0.0001501389 |  | 4544.325745 | 1.481824172 | 3.698849019e-05 |  | 4544.325745 | 1.483246813 | -5.397471e-05
| 4544.26548 | 1.354983971 | 0.0001136874 |  | 4544.26548 | 1.481798 | 4.24548e-05 |  | 4544.26548 | 1.483234 | -0.0001288851
| 4544.205214 | 1.354985 | 8.305861016e-05 |  | 4544.205214 | 1.481766 | 4.65584044e-05 |  | 4544.205214 | 1.483201 | -0.000196496
| 4544.144949 | 1.354976 | 6.69621e-05 |  | 4544.144949 | 1.481726 | 5.710822e-05 |  | 4544.144949 | 1.483153039 | -0.000250709
| 4544.084683 | 1.35497 | 6.500729e-05 |  | 4544.084683 | 1.481681 | 8.189752e-05 |  | 4544.084683 | 1.483095 | -0.000287467
| 4544.024417 | 1.354973723 | 6.961447e-05 |  | 4544.024417 | 1.481642 | 0.0001235936521 |  | 4544.024417 | 1.483036 | -0.0003062547
| 4543.964152 | 1.354989 | 7.088564e-05 |  | 4543.964152 | 1.481618183 | 0.0001787087 |  | 4543.964152 | 1.482981 | -0.0003098652
| 4543.903886 | 1.355008 | 6.179853e-05 |  | 4543.903886 | 1.481615 | 0.0002377254 |  | 4543.903886 | 1.482935 | -0.0003037638
| 4543.843621 | 1.355024 | 4.182776e-05 |  | 4543.843621 | 1.481633 | 0.0002888044522 |  | 4543.843621 | 1.482897 | -0.0002937942
| 4543.783355 | 1.35503 | 1.52942e-05 |  | 4543.783355 | 1.481662 | 0.0003223166 |  | 4543.783355 | 1.482865 | -0.0002839269
| 4543.72309 | 1.355025 | -1.063596e-05 |  | 4543.72309 | 1.48169 | 0.0003353816 |  | 4543.72309 | 1.482833735 | -0.0002753693
| 4543.662824 | 1.355011 | -3.097126e-05 |  | 4543.662824 | 1.481703942 | 0.00033434 |  | 4543.662824 | 1.48280057 | -0.0002658609
| 4543.602558 | 1.354993899 | -4.389894544e-05 |  | 4543.602558 | 1.481698 | 0.000332581 |  | 4543.602558 | 1.482764292 | -0.0002511839
| 4543.542293 | 1.354975 | -5.047489816e-05 |  | 4543.542293 | 1.481675 | 0.0003454854 |  | 4543.542293 | 1.482727 | -0.0002272329
| 4543.482027 | 1.354956076 | -5.202654e-05 |  | 4543.482027 | 1.481647164 | 0.0003834918 |  | 4543.482027 | 1.482694183 | -0.000192039
| 4543.421762 | 1.354935 | -4.748471e-05 |  | 4543.421762 | 1.481633 | 0.0004475782 |  | 4543.421762 | 1.482671 | -0.0001469795
| 4543.361496 | 1.354914 | -3.313024e-05 |  | 4543.361496 | 1.481647 | 0.000527629827 |  | 4543.361496 | 1.482661 | -9.595603253e-05
| 4543.30123 | 1.354899 | -5.867477498e-06 |  | 4543.30123 | 1.481695 | 0.0006062704 |  | 4543.30123 | 1.482666973 | -4.444944e-05
| 4543.240965 | 1.354897 | 3.338347e-05 |  | 4543.240965 | 1.481772 | 0.0006661541 |  | 4543.240965 | 1.482687771 | 2.065332165e-06
| 4543.180699 | 1.35492 | 7.717318385e-05 |  | 4543.180699 | 1.481863 | 0.0006966317 |  | 4543.180699 | 1.482721 | 3.909001e-05
| 4543.120434 | 1.35497 | 0.000111226 |  | 4543.120434 | 1.481952 | 0.0006991554 |  | 4543.120434 | 1.482762382 | 6.404386e-05
| 4543.060168 | 1.355043 | 0.0001186892 |  | 4543.060168 | 1.482028984 | 0.0006842279 |  | 4543.060168 | 1.48281 | 7.481082e-05
| 4542.999903 | 1.355123 | 8.64063346e-05 |  | 4542.999903 | 1.482093379 | 0.0006655437 |  | 4542.999903 | 1.482858 | 6.977004e-05
| 4542.939637 | 1.355189086 | 1.083710016e-05 |  | 4542.939637 | 1.482156 | 0.0006515675 |  | 4542.939637 | 1.482905 | 4.772078225e-05
| 4542.879371 | 1.355218 | -9.887021e-05 |  | 4542.879371 | 1.482231031 | 0.0006389084 |  | 4542.879371 | 1.482942 | 8.64854445e-06
| 4542.819106 | 1.355193 | -0.0002222131 |  | 4542.819106 | 1.482327 | 0.0006121538 |  | 4542.819106 | 1.482963 | -4.491648155e-05
| 4542.75884 | 1.35511194 | -0.0003323426 |  | 4542.75884 | 1.482439 | 0.0005504239242 |  | 4542.75884 | 1.482963 | -0.0001071650942
| 4542.698575 | 1.354983227 | -0.0004033483 |  | 4542.698575 | 1.482546 | 0.0004383846 |  | 4542.698575 | 1.482936214 | -0.000168758
| 4542.638309 | 1.354828 | -0.000416028 |  | 4542.638309 | 1.482618 | 0.0002756944 |  | 4542.638309 | 1.482884 | -0.0002178722582
| 4542.578044 | 1.354674 | -0.0003628871 |  | 4542.578044 | 1.482627599 | 8.14591679e-05 |  | 4542.578044 | 1.482813 | -0.0002437252
| 4542.517778 | 1.354548 | -0.0002487282 |  | 4542.517778 | 1.482562 | -0.000110803 |  | 4542.517778 | 1.482735 | -0.0002391198
| 4542.457512 | 1.354474 | -8.946481e-05 |  | 4542.457512 | 1.482428085 | -0.000264233 |  | 4542.457512 | 1.482664 | -0.0002032097
| 4542.397247 | 1.354468 | 9.044702e-05 |  | 4542.397247 | 1.482254 | -0.0003518843 |  | 4542.397247 | 1.482613 | -0.0001424426
| 4542.336981 | 1.354532 | 0.000262521 |  | 4542.336981 | 1.482075 | -0.0003666368 |  | 4542.336981 | 1.482592 | -6.90989e-05
| 4542.276716 | 1.354659 | 0.0003982287 |  | 4542.276716 | 1.481923517 | -0.0003223466 |  | 4542.276716 | 1.482601 | 2.075631465e-06
| 4542.21645 | 1.354828 | 0.0004749318 |  | 4542.21645 | 1.481815868 | -0.0002459107 |  | 4542.21645 | 1.482634 | 5.782921e-05
| 4542.156185 | 1.355011 | 0.0004810312 |  | 4542.156185 | 1.481749 | -0.0001634154 |  | 4542.156185 | 1.482679 | 9.057788e-05
| 4542.095919 | 1.355178 | 0.0004182764 |  | 4542.095919 | 1.481705528 | -8.97767e-05 |  | 4542.095919 | 1.482724 | 9.990274e-05
| 4542.035653 | 1.355301 | 0.0003031628 |  | 4542.035653 | 1.481668072 | -2.270806162e-05 |  | 4542.035653 | 1.482757 | 9.238387e-05
| 4541.975388 | 1.35536622 | 0.0001621327 |  | 4541.975388 | 1.481629145 | 5.329039e-05 |  | 4541.975388 | 1.48277466 | 7.895178e-05
| 4541.915122 | 1.355375 | 2.42663e-05 |  | 4541.915122 | 1.481598 | 0.0001542178 |  | 4541.915122 | 1.482778 | 7.052936e-05
| 4541.854857 | 1.355341 | -8.817272e-05 |  | 4541.854857 | 1.481597183 | 0.0002859069 |  | 4541.854857 | 1.482776064 | 7.417249e-05
| 4541.794591 | 1.355288 | -0.0001660881 |  | 4541.794591 | 1.481653 | 0.0004343048439 |  | 4541.794591 | 1.482779 | 9.007218e-05
| 4541.734326 | 1.355238 | -0.0002157474 |  | 4541.734326 | 1.481781 | 0.0005677078424 |  | 4541.734326 | 1.482796 | 0.0001117661
| 4541.67406 | 1.3552 | -0.0002536469 |  | 4541.67406 | 1.481973 | 0.0006467687 |  | 4541.67406 | 1.48283 | 0.000128558
| 4541.613794 | 1.355171 | -0.0002977651 |  | 4541.613794 | 1.48219969 | 0.0006395515 |  | 4541.613794 | 1.482876863 | 0.0001296172
| 4541.553529 | 1.355134 | -0.0003568152 |  | 4541.553529 | 1.482416926 | 0.0005335445 |  | 4541.553529 | 1.482926 | 0.0001081771
| 4541.493263 | 1.355069 | -0.0004250083 |  | 4541.493263 | 1.482578 | 0.0003422852052 |  | 4541.493263 | 1.482965 | 6.442980066e-05
| 4541.432998 | 1.354965 | -0.0004816699 |  | 4541.432998 | 1.482651 | 0.0001011289 |  | 4541.432998 | 1.482983 | 5.732589559e-06
| 4541.372732 | 1.354826433 | -0.0005002235 |  | 4541.372732 | 1.482625 | -0.0001445967 |  | 4541.372732 | 1.482976 | -5.569342e-05
| 4541.312466 | 1.354673821 | -0.000458805 |  | 4541.312466 | 1.482515 | -0.0003528511 |  | 4541.312466 | 1.482946 | -0.0001077748
| 4541.252201 | 1.354541 | -0.0003509587 |  | 4541.252201 | 1.482349 | -0.0004963449 |  | 4541.252201 | 1.482902 | -0.0001420061
| 4541.191935 | 1.354461257 | -0.0001905699785 |  | 4541.191935 | 1.482164 | -0.0005661977126 |  | 4541.191935 | 1.482855 | -0.0001565231
| 4541.13167 | 1.354456801 | -9.15538356e-06 |  | 4541.13167 | 1.481990138 | -0.0005707623 |  | 4541.13167 | 1.482813 | -0.0001559423
| 4541.071404 | 1.354529189 | 0.0001547587831 |  | 4541.071404 | 1.481847795 | -0.000529025 |  | 4541.071404 | 1.482781 | -0.0001480692
| 4541.011139 | 1.35466 | 0.0002674016 |  | 4541.011139 | 1.481744 | -0.0004617432 |  | 4541.011139 | 1.482755679 | -0.0001404009
| 4540.950873 | 1.354816094 | 0.0003105818 |  | 4540.950873 | 1.481679 | -0.0003877896 |  | 4540.950873 | 1.482732 | -0.0001356176
| 4540.890607 | 1.354962866 | 0.0002856657135 |  | 4540.890607 | 1.481643 | -0.0003199337 |  | 4540.890607 | 1.482702676 | -0.0001312406
| 4540.830342 | 1.355073 | 0.0002106898 |  | 4540.830342 | 1.481627 | -0.0002653174666 |  | 4540.830342 | 1.482667 | -0.000120557
| 4540.770076 | 1.355135 | 0.0001119525 |  | 4540.770076 | 1.481624 | -0.0002279791711 |  | 4540.770076 | 1.482628033 | -9.677904e-05
| 4540.709811 | 1.355153 | 1.490521e-05 |  | 4540.709811 | 1.481622 | -0.0002076331 |  | 4540.709811 | 1.482594 | -5.68983e-05
| 4540.649545 | 1.35514 | -6.510397e-05 |  | 4540.649545 | 1.481614 | -0.0002008327 |  | 4540.649545 | 1.482576 | -4.19744e-06
| 4540.58928 | 1.355114 | -0.0001246419 |  | 4540.58928 | 1.481595 | -0.0002019248 |  | 4540.58928 | 1.482578 | 5.185653e-05
| 4540.529014 | 1.355086636 | -0.0001701533 |  | 4540.529014 | 1.48156236 | -0.0002030958 |  | 4540.529014 | 1.4826 | 9.962573783e-05
| 4540.468748 | 1.355061 | -0.0002127389 |  | 4540.468748 | 1.481517 | -0.000196407 |  | 4540.468748 | 1.482633811 | 0.0001300222
| 4540.408483 | 1.355030903 | -0.0002605648 |  | 4540.408483 | 1.481464 | -0.0001759654 |  | 4540.408483 | 1.482667 | 0.0001403401632
| 4540.348217 | 1.354984 | -0.0003137842 |  | 4540.348217 | 1.481411 | -0.0001387741 |  | 4540.348217 | 1.482689 | 0.0001360539
| 4540.287952 | 1.354912 | -0.0003629706 |  | 4540.287952 | 1.481363 | -8.527919e-05 |  | 4540.287952 | 1.482691904 | 0.0001287573
| 4540.227686 | 1.354809787 | -0.0003915975 |  | 4540.227686 | 1.481326 | -1.761955604e-05 |  | 4540.227686 | 1.48268 | 0.0001317626
| 4540.167421 | 1.354687 | -0.0003815036 |  | 4540.167421 | 1.481305 | 6.105557e-05 |  | 4540.167421 | 1.482662 | 0.0001540714
| 4540.107155 | 1.354563 | -0.0003201475 |  | 4540.107155 | 1.481302 | 0.0001469257 |  | 4540.107155 | 1.482653354 | 0.0001970187
| 4540.046889 | 1.354464 | -0.0002065691 |  | 4540.046889 | 1.481323043 | 0.0002349737517 |  | 4540.046889 | 1.482666 | 0.000253305
| 4539.986624 | 1.354414 | -5.38894e-05 |  | 4539.986624 | 1.481369855 | 0.0003171255 |  | 4539.986624 | 1.482706 | 0.0003093667
| 4539.926358 | 1.354429349 | 0.0001114218 |  | 4539.926358 | 1.481443 | 0.0003824998 |  | 4539.926358 | 1.482771 | 0.0003502171
| 4539.866093 | 1.354512 | 0.0002570927 |  | 4539.866093 | 1.481535 | 0.0004183357271 |  | 4539.866093 | 1.482852 | 0.0003643622667
| 4539.805827 | 1.354645 | 0.0003528239 |  | 4539.805827 | 1.481632591 | 0.0004158992 |  | 4539.805827 | 1.482933873 | 0.0003472221
| 4539.745562 | 1.354799238 | 0.000381077 |  | 4539.745562 | 1.481717 | 0.0003736135 |  | 4539.745562 | 1.483002669 | 0.0003021897
| 4539.685296 | 1.354938 | 0.000341706 |  | 4539.685296 | 1.481769911 | 0.0003013028 |  | 4539.685296 | 1.483048 | 0.0002383598
| 4539.62503 | 1.355032 | 0.0002537661 |  | 4539.62503 | 1.48178 | 0.000218128 |  | 4539.62503 | 1.483066 | 0.0001680585609
| 4539.564765 | 1.355067 | 0.00014834 |  | 4539.564765 | 1.481747 | 0.0001467917 |  | 4539.564765 | 1.483057 | 0.0001034357
| 4539.504499 | 1.355045324 | 5.920454e-05 |  | 4539.504499 | 1.481684816 | 0.0001065089 |  | 4539.504499 | 1.483028 | 5.422678e-05
| 4539.444234 | 1.354989 | 1.099744e-05 |  | 4539.444234 | 1.481615 | 0.0001046640783 |  | 4539.444234 | 1.482988 | 2.659882e-05
| 4539.383968 | 1.354929 | 1.220672362e-05 |  | 4539.383968 | 1.481557 | 0.0001356042897 |  | 4539.383968 | 1.482947262 | 2.222773e-05
| 4539.323702 | 1.354891 | 5.345473748e-05 |  | 4539.323702 | 1.481522616 | 0.000183619608 |  | 4539.323702 | 1.482916 | 3.852232e-05
| 4539.263437 | 1.354893 | 0.0001131780665 |  | 4539.263437 | 1.48151 | 0.000233061 |  | 4539.263437 | 1.482904211 | 6.863532e-05
| 4539.203171 | 1.354937 | 0.0001655856 |  | 4539.203171 | 1.481509 | 0.0002743729 |  | 4539.203171 | 1.482915749 | 0.0001020035
| 4539.142906 | 1.355010468 | 0.0001906348 |  | 4539.142906 | 1.481506 | 0.0003101287 |  | 4539.142906 | 1.482951 | 0.0001258216
| 4539.08264 | 1.355095 | 0.000179138 |  | 4539.08264 | 1.481498 | 0.000352044 |  | 4539.08264 | 1.483003 | 0.0001279872
| 4539.022375 | 1.355172341 | 0.0001328415 |  | 4539.022375 | 1.481491032 | 0.0004129883 |  | 4539.022375 | 1.483059 | 0.0001009085
| 4538.962109 | 1.355232 | 6.011189821e-05 |  | 4538.962109 | 1.481504 | 0.0004965598 |  | 4538.962109 | 1.483104 | 4.396161e-05
| 4538.901843 | 1.355267 | -2.960332e-05 |  | 4538.901843 | 1.481557 | 0.0005914749 |  | 4538.901843 | 1.483122 | -3.438935e-05
| 4538.841578 | 1.355278 | -0.0001290463 |  | 4538.841578 | 1.481658 | 0.0006725355 |  | 4538.841578 | 1.483104 | -0.0001186379
| 4538.781312 | 1.355262833 | -0.000233529 |  | 4538.781312 | 1.481799 | 0.0007102753 |  | 4538.781312 | 1.483051107 | -0.0001900797
| 4538.721047 | 1.355218477 | -0.0003381909 |  | 4538.721047 | 1.481953 | 0.0006840388 |  | 4538.721047 | 1.482973 | -0.0002326052
| 4538.660781 | 1.355141 | -0.000434168 |  | 4538.660781 | 1.482084 | 0.0005918685 |  | 4538.660781 | 1.482889 | -0.0002380273
| 4538.600516 | 1.355031638 | -0.0005084123 |  | 4538.600516 | 1.482157144 | 0.0004547904 |  | 4538.600516 | 1.482816432 | -0.0002088201
| 4538.54025 | 1.354897 | -0.0005461574 |  | 4538.54025 | 1.482158475 | 0.0003101098 |  | 4538.54025 | 1.482771 | -0.0001569363199
| 4538.479984 | 1.354754324 | -0.0005369442 |  | 4538.479984 | 1.482095782 | 0.0001977661 |  | 4538.479984 | 1.4827577 | -0.0001000319
| 4538.419719 | 1.354625 | -0.0004802011 |  | 4538.419719 | 1.481999 | 0.000145875 |  | 4538.419719 | 1.482773 | -5.508527e-05
| 4538.359453 | 1.354529 | -0.0003876237 |  | 4538.359453 | 1.481908 | 0.000160089 |  | 4538.359453 | 1.482803105 | -3.348564e-05
| 4538.299188 | 1.354476 | -0.0002799135 |  | 4538.299188 | 1.481857 | 0.000224379567 |  | 4538.299188 | 1.482834 | -3.749903e-05
| 4538.238922 | 1.354465 | -0.0001800099 |  | 4538.238922 | 1.481866 | 0.0003062272612 |  | 4538.238922 | 1.482851 | -6.107546e-05
| 4538.178657 | 1.354479 | -0.0001038519 |  | 4538.178657 | 1.481933 | 0.0003699281198 |  | 4538.178657 | 1.482847 | -9.27371857e-05
| 4538.118391 | 1.354499658 | -5.558634e-05 |  | 4538.118391 | 1.48204 | 0.0003878481 |  | 4538.118391 | 1.482823 | -0.0001200948
| 4538.058125 | 1.35451 | -2.659634e-05 |  | 4538.058125 | 1.482157 | 0.000347121 |  | 4538.058125 | 1.482785 | -0.0001337532
| 4537.99786 | 1.354503 | -1.508420308e-06 |  | 4537.99786 | 1.482256 | 0.0002502029 |  | 4537.99786 | 1.482741 | -0.0001289732
| 4537.937594 | 1.354485 | 3.39685e-05 |  | 4537.937594 | 1.482314822 | 0.0001104848 |  | 4537.937594 | 1.482702 | -0.0001064384
| 4537.877329 | 1.354467 | 8.641702e-05 |  | 4537.877329 | 1.482319945 | -5.287182e-05 |  | 4537.877329 | 1.482672 | -7.031706e-05
| 4537.817063 | 1.35446 | 0.0001527138045 |  | 4537.817063 | 1.482265 | -0.0002179795 |  | 4537.817063 | 1.482657958 | -2.611823e-05
| 4537.756798 | 1.354472 | 0.0002231353 |  | 4537.756798 | 1.482151109 | -0.000362269332 |  | 4537.756798 | 1.48266 | 1.998647e-05
| 4537.696532 | 1.354500583 | 0.0002878427 |  | 4537.696532 | 1.481987 | -0.0004636832 |  | 4537.696532 | 1.482676972 | 6.221166595e-05
| 4537.636266 | 1.354537014 | 0.0003421158 |  | 4537.636266 | 1.481791 | -0.0005028252 |  | 4537.636266 | 1.482708 | 9.486157e-05
| 4537.576001 | 1.354574 | 0.0003889986 |  | 4537.576001 | 1.48159 | -0.0004670640962 |  | 4537.576001 | 1.482749049 | 0.0001129265
| 4537.515735 | 1.354611 | 0.0004356025 |  | 4537.515735 | 1.481417 | -0.0003572341 |  | 4537.515735 | 1.482794 | 0.0001125222
| 4537.45547 | 1.35465363 | 0.0004874783 |  | 4537.45547 | 1.481304022 | -0.0001912694 |  | 4537.45547 | 1.482833 | 9.264041889e-05
| 4537.395204 | 1.354711 | 0.0005434882 |  | 4537.395204 | 1.481272 | -3.240236e-06 |  | 4537.395204 | 1.48286 | 5.601124e-05
| 4537.334938 | 1.354791 | 0.0005941136884 |  | 4537.334938 | 1.481321 | 0.0001654927 |  | 4537.334938 | 1.482866 | 9.856602e-06
| 4537.274673 | 1.354891796 | 0.0006251082 |  | 4537.274673 | 1.48143 | 0.0002779687 |  | 4537.274673 | 1.482848 | -3.542331e-05
| 4537.214407 | 1.355004 | 0.0006242604135 |  | 4537.214407 | 1.481558698 | 0.0003142777 |  | 4537.214407 | 1.482808 | -6.869548e-05
| 4537.154142 | 1.35511 | 0.0005876857 |  | 4537.154142 | 1.481665 | 0.0002797139 |  | 4537.154142 | 1.482755 | -8.106424e-05
| 4537.093876 | 1.355193228 | 0.0005229198 |  | 4537.093876 | 1.481715 | 0.0002015899396 |  | 4537.093876 | 1.48269885 | -6.81481e-05
| 4537.033611 | 1.355244 | 0.0004461308 |  | 4537.033611 | 1.481699 | 0.0001200557 |  | 4537.033611 | 1.482651 | -3.13595119e-05
| 4536.973345 | 1.355263 | 0.0003755521 |  | 4536.973345 | 1.481628481 | 7.271556e-05 |  | 4536.973345 | 1.482621522 | 2.284359e-05
| 4536.913079 | 1.355264 | 0.000323811043 |  | 4536.913079 | 1.481534 | 8.207772008e-05 |  | 4536.913079 | 1.482615 | 8.460754e-05
| 4536.852814 | 1.355261 | 0.0002941289 |  | 4536.852814 | 1.481452 | 0.0001503853 |  | 4536.852814 | 1.482631 | 0.0001438019
| 4536.792548 | 1.355269 | 0.0002791213 |  | 4536.792548 | 1.481408804 | 0.0002608386 |  | 4536.792548 | 1.482666501 | 0.0001916438
| 4536.732283 | 1.355291 | 0.0002669398 |  | 4536.732283 | 1.481418 | 0.0003875665327 |  | 4536.732283 | 1.482714 | 0.0002226604
| 4536.672017 | 1.355325 | 0.0002468159 |  | 4536.672017 | 1.481479 | 0.0005055296 |  | 4536.672017 | 1.482764 | 0.0002348691
| 4536.611752 | 1.355361608 | 0.0002130952 |  | 4536.611752 | 1.481578284 | 0.0005977028072 |  | 4536.611752 | 1.482811 | 0.0002297222
| 4536.551486 | 1.355394 | 0.0001669317 |  | 4536.551486 | 1.481704004 | 0.0006558853236 |  | 4536.551486 | 1.482849 | 0.0002115131
| 4536.49122 | 1.355416 | 0.0001133377 |  | 4536.49122 | 1.481845532 | 0.0006768914 |  | 4536.49122 | 1.482872 | 0.0001865135
| 4536.430955 | 1.35543 | 5.693993e-05 |  | 4536.430955 | 1.481995 | 0.0006575185409 |  | 4536.430955 | 1.482881919 | 0.000161985
| 4536.370689 | 1.355438083 | -7.837822e-07 |  | 4536.370689 | 1.482142514 | 0.0005929393 |  | 4536.370689 | 1.482880926 | 0.0001446258
| 4536.310424 | 1.355441 | -6.186738e-05 |  | 4536.310424 | 1.482274 | 0.0004785116559 |  | 4536.310424 | 1.482876 | 0.0001386395977
| 4536.250158 | 1.355436 | -0.0001290705 |  | 4536.250158 | 1.482368 | 0.0003159544732 |  | 4536.250158 | 1.482874 | 0.0001443791
| 4536.189893 | 1.355417015 | -0.000202021 |  | 4536.189893 | 1.4824013 | 0.0001195681 |  | 4536.189893 | 1.482883 | 0.0001574846
| 4536.129627 | 1.355379 | -0.0002755891 |  | 4536.129627 | 1.482359 | -8.261873e-05 |  | 4536.129627 | 1.482908 | 0.0001694302
| 4536.069361 | 1.355321 | -0.0003411808 |  | 4536.069361 | 1.48224 | -0.0002552543 |  | 4536.069361 | 1.482945 | 0.000170341
| 4536.009096 | 1.355245 | -0.0003892038 |  | 4536.009096 | 1.482066316 | -0.0003654902 |  | 4536.009096 | 1.482989 | 0.0001521404
| 4535.94883 | 1.355161 | -0.0004141609 |  | 4535.94883 | 1.481871004 | -0.0003941854 |  | 4535.94883 | 1.483027606 | 0.0001119506
| 4535.888565 | 1.355078 | -0.0004161679 |  | 4535.888565 | 1.481694984 | -0.0003431046 |  | 4535.888565 | 1.483049 | 5.383628e-05
| 4535.828299 | 1.355003 | -0.0004002978 |  | 4535.828299 | 1.481571 | -0.0002345662 |  | 4535.828299 | 1.483045 | -1.17412315e-05
| 4535.768034 | 1.354937418 | -0.0003731008 |  | 4535.768034 | 1.481513 | -0.0001025627 |  | 4535.768034 | 1.483013 | -7.126409895e-05
| 4535.707768 | 1.354879 | -0.0003380234 |  | 4535.707768 | 1.481516 | 1.928497e-05 |  | 4535.707768 | 1.482961555 | -0.000112347125
| 4535.647502 | 1.354825 | -0.0002937099 |  | 4535.647502 | 1.481561 | 0.0001094202 |  | 4535.647502 | 1.482901 | -0.0001278829
| 4535.587237 | 1.354776 | -0.0002353691 |  | 4535.587237 | 1.481622 | 0.0001615745 |  | 4535.587237 | 1.482844 | -0.000117852836
| 4535.526971 | 1.354739 | -0.0001582977 |  | 4535.526971 | 1.481683 | 0.0001836942 |  | 4535.526971 | 1.482802 | -8.905119165e-05
| 4535.466706 | 1.354725 | -6.291206e-05 |  | 4535.466706 | 1.481735 | 0.0001885654 |  | 4535.466706 | 1.482779901 | -5.211196e-05
| 4535.40644 | 1.354747 | 4.212038446e-05 |  | 4535.40644 | 1.481784 | 0.0001857128 |  | 4535.40644 | 1.482776 | -1.730742e-05
| 4535.346175 | 1.35481 | 0.0001405376 |  | 4535.346175 | 1.481837 | 0.0001749806 |  | 4535.346175 | 1.482785 | 8.49017435e-06
| 4535.285909 | 1.354914 | 0.0002129115 |  | 4535.285909 | 1.481897 | 0.0001476417 |  | 4535.285909 | 1.482800468 | 2.27174917e-05
| 4535.225643 | 1.355045 | 0.00024188 |  | 4535.225643 | 1.48195792 | 9.233587e-05 |  | 4535.225643 | 1.482815 | 2.671933e-05
| 4535.165378 | 1.355184 | 0.0002183672 |  | 4535.165378 | 1.482005 | 3.260479e-06 |  | 4535.165378 | 1.482827 | 2.33581278e-05
| 4535.105112 | 1.355309 | 0.0001420603 |  | 4535.105112 | 1.482017 | -0.0001143349 |  | 4535.105112 | 1.482835569 | 1.499049e-05
| 4535.044847 | 1.3554 | 2.256868332e-05 |  | 4535.044847 | 1.481981303 | -0.0002435044 |  | 4535.044847 | 1.48284 | 2.434097e-06
| 4534.984581 | 1.355446 | -0.0001248285 |  | 4534.984581 | 1.481893 | -0.0003597314 |  | 4534.984581 | 1.482838296 | -1.443058024e-05
| 4534.924315 | 1.355438 | -0.0002818645 |  | 4534.924315 | 1.481761 | -0.0004400963 |  | 4534.924315 | 1.482828 | -3.457399e-05
| 4534.86405 | 1.355379 | -0.0004304308 |  | 4534.86405 | 1.481606 | -0.0004688479 |  | 4534.86405 | 1.482806749 | -5.439362e-05
| 4534.803784 | 1.355274 | -0.0005536331 |  | 4534.803784 | 1.48145214 | -0.0004434723 |  | 4534.803784 | 1.482772137 | -6.755693e-05
| 4534.743519 | 1.355134 | -0.0006371756 |  | 4534.743519 | 1.481319444 | -0.0003714425865 |  | 4534.743519 | 1.482727 | -6.672266e-05
| 4534.683253 | 1.354974 | -0.0006713844682 |  | 4534.683253 | 1.481221519 | -0.0002678689041 |  | 4534.683253 | 1.48268 | -4.633515e-05
| 4534.622988 | 1.354814 | -0.0006526712 |  | 4534.622988 | 1.481162 | -0.0001487133 |  | 4534.622988 | 1.482639 | -5.42973305e-06
| 4534.562722 | 1.354673482 | -0.0005858367 |  | 4534.562722 | 1.481139 | -2.644498502e-05 |  | 4534.562722 | 1.482615 | 5.094772e-05
| 4534.502456 | 1.354567 | -0.0004832576 |  | 4534.502456 | 1.48115 | 8.939851291e-05 |  | 4534.502456 | 1.482615 | 0.0001126814
| 4534.442191 | 1.354501812 | -0.0003623775 |  | 4534.442191 | 1.481189 | 0.0001933285 |  | 4534.442191 | 1.482635705 | 0.0001683923
| 4534.381925 | 1.354477 | -0.0002404632 |  | 4534.381925 | 1.481256438 | 0.0002781125 |  | 4534.381925 | 1.482672 | 0.0002088901
| 4534.32166 | 1.354484059 | -0.0001300023 |  | 4534.32166 | 1.481347 | 0.0003344158467 |  | 4534.32166 | 1.482713 | 0.000230547
| 4534.261394 | 1.354511 | -3.51536117e-05 |  | 4534.261394 | 1.481452 | 0.0003518776 |  | 4534.261394 | 1.482747 | 0.0002364512
| 4534.201129 | 1.354551 | 4.647362594e-05 |  | 4534.201129 | 1.48155695 | 0.0003215619 |  | 4534.201129 | 1.48277 | 0.0002346799
| 4534.140863 | 1.354603201 | 0.0001189335 |  | 4534.140863 | 1.4816388 | 0.0002421504 |  | 4534.140863 | 1.482782 | 0.0002346568
| 4534.080597 | 1.354671 | 0.0001823629 |  | 4534.080597 | 1.481673 | 0.0001237636 |  | 4534.080597 | 1.482787 | 0.0002435791
| 4534.020332 | 1.35476 | 0.0002289387 |  | 4534.020332 | 1.481641 | -9.354784e-06 |  | 4534.020332 | 1.482793 | 0.000263596
| 4533.960066 | 1.354867 | 0.000245181 |  | 4533.960066 | 1.481536 | -0.0001230219 |  | 4533.960066 | 1.482809 | 0.0002917702
| 4533.899801 | 1.354978 | 0.0002175319 |  | 4533.899801 | 1.48137 | -0.0001804393 |  | 4533.899801 | 1.482839 | 0.0003215841
| 4533.839535 | 1.355071 | 0.0001419248 |  | 4533.839535 | 1.481175 | -0.0001519375 |  | 4533.839535 | 1.48288228 | 0.0003455847
| 4533.77927 | 1.355119 | 2.973273e-05 |  | 4533.77927 | 1.480995 | -2.675441883e-05 |  | 4533.77927 | 1.482935 | 0.0003583356
| 4533.719004 | 1.355104 | -9.21345e-05 |  | 4533.719004 | 1.480880627 | 0.0001816917 |  | 4533.719004 | 1.482992 | 0.000357434
| 4533.658738 | 1.355029 | -0.0001887236 |  | 4533.658738 | 1.480869 | 0.0004350463 |  | 4533.658738 | 1.483048 | 0.0003435805
| 4533.598473 | 1.354913442 | -0.0002296228 |  | 4533.598473 | 1.480976 | 0.0006776134 |  | 4533.598473 | 1.4831 | 0.0003186617
| 4533.538207 | 1.354794 | -0.0002010844 |  | 4533.538207 | 1.481186 | 0.0008506332 |  | 4533.538207 | 1.483148 | 0.0002846794
| 4533.477942 | 1.3547106 | -0.0001124935 |  | 4533.477942 | 1.481456087 | 0.0009085081 |  | 4533.477942 | 1.48319 | 0.0002425901
| 4533.417676 | 1.354688 | 5.884272166e-06 |  | 4533.417676 | 1.481723 | 0.0008327822279 |  | 4533.417676 | 1.483226 | 0.0001921676
| 4533.357411 | 1.35473 | 0.0001151998 |  | 4533.357411 | 1.481920668 | 0.0006386148 |  | 4533.357411 | 1.483254 | 0.0001331461
| 4533.297145 | 1.354819 | 0.0001822781 |  | 4533.297145 | 1.482000347 | 0.000372128 |  | 4533.297145 | 1.48327 | 6.619492e-05
| 4533.236879 | 1.35492 | 0.0001922633 |  | 4533.236879 | 1.481941 | 9.760862e-05 |  | 4533.236879 | 1.483271622 | -6.01674045e-06
| 4533.176614 | 1.355 | 0.000153226 |  | 4533.176614 | 1.481754368 | -0.000118839 |  | 4533.176614 | 1.483255 | -7.929843368e-05
| 4533.116348 | 1.355038 | 9.033715e-05 |  | 4533.116348 | 1.481484 | -0.0002272016 |  | 4533.116348 | 1.483219796 | -0.0001477348
| 4533.056083 | 1.355033 | 3.414337e-05 |  | 4533.056083 | 1.481187 | -0.0002045913 |  | 4533.056083 | 1.48316715 | -0.000205472
| 4532.995817 | 1.355002 | 7.652395844e-06 |  | 4532.995817 | 1.480923 | -5.78487589e-05 |  | 4532.995817 | 1.4831 | -0.0002468627
| 4532.935551 | 1.354972 | 1.677712e-05 |  | 4532.935551 | 1.480737 | 0.000182513917 |  | 4532.935551 | 1.483025 | -0.0002676615
| 4532.875286 | 1.354965 | 5.00843722e-05 |  | 4532.875286 | 1.480652434 | 0.0004725171 |  | 4532.875286 | 1.482948 | -0.0002650028
| 4532.81502 | 1.354991593 | 8.578844729e-05 |  | 4532.81502 | 1.480671528 | 0.0007685876156 |  | 4532.81502 | 1.482876 | -0.0002385498
| 4532.754755 | 1.355044382 | 0.0001016305 |  | 4532.754755 | 1.480779763 | 0.00103627 |  | 4532.754755 | 1.482818 | -0.0001905725
| 4532.694489 | 1.355105 | 8.502783787e-05 |  | 4532.694489 | 1.480955 | 0.001253887 |  | 4532.694489 | 1.482781821 | -0.000126557
| 4532.634224 | 1.355153 | 3.737421e-05 |  | 4532.634224 | 1.481173 | 0.001411762 |  | 4532.634224 | 1.482773 | -5.531672e-05
| 4532.573958 | 1.355173 | -2.763264e-05 |  | 4532.573958 | 1.481415442 | 0.001508228 |  | 4532.573958 | 1.482792 | 1.199138e-05
| 4532.513692 | 1.35516 | -9.086182e-05 |  | 4532.513692 | 1.481667 | 0.001545376 |  | 4532.513692 | 1.482836 | 6.40508945e-05
| 4532.453427 | 1.355121621 | -0.0001347127 |  | 4532.453427 | 1.481916 | 0.001526209 |  | 4532.453427 | 1.482897 | 9.161518e-05
| 4532.393161 | 1.355074 | -0.0001494583 |  | 4532.393161 | 1.482152 | 0.001453661358 |  | 4532.393161 | 1.482963 | 8.98243915e-05
| 4532.332896 | 1.355033 | -0.0001353966 |  | 4532.332896 | 1.482364 | 0.001332362 |  | 4532.332896 | 1.483019 | 6.048601e-05
| 4532.27263 | 1.355015 | -0.0001016217 |  | 4532.27263 | 1.482544 | 0.001167946 |  | 4532.27263 | 1.483055656 | 1.105166e-05
| 4532.212365 | 1.35502691 | -6.311242e-05 |  | 4532.212365 | 1.482680674 | 0.0009692631 |  | 4532.212365 | 1.48306651 | -4.647544e-05
| 4532.152099 | 1.355067 | -3.666626e-05 |  | 4532.152099 | 1.482769 | 0.0007455537 |  | 4532.152099 | 1.483052 | -9.933631e-05
| 4532.091833 | 1.35512817 | -3.680013e-05 |  | 4532.091833 | 1.482804049 | 0.000508001 |  | 4532.091833 | 1.48302 | -0.0001369428
| 4532.031568 | 1.355194 | -7.300548e-05 |  | 4532.031568 | 1.482781576 | 0.0002689794495 |  | 4532.031568 | 1.482979 | -0.0001537371
| 4531.971302 | 1.35524572 | -0.000146889 |  | 4531.971302 | 1.4827 | 4.260193e-05 |  | 4531.971302 | 1.482941 | -0.0001501748
| 4531.911037 | 1.355264009 | -0.0002498869 |  | 4531.911037 | 1.48256318 | -0.0001548772 |  | 4531.911037 | 1.482916 | -0.0001319229
| 4531.850771 | 1.355235 | -0.0003637348 |  | 4531.850771 | 1.482378 | -0.0003066336192 |  | 4531.850771 | 1.482907 | -0.0001077022
| 4531.790506 | 1.355155 | -0.0004637275 |  | 4531.790506 | 1.482159 | -0.0003975043579 |  | 4531.790506 | 1.482914 | -8.65638e-05
| 4531.73024 | 1.355035 | -0.0005250416 |  | 4531.73024 | 1.481929 | -0.0004188693 |  | 4531.73024 | 1.482933 | -7.530855e-05
| 4531.669974 | 1.354898 | -0.0005305218 |  | 4531.669974 | 1.481711 | -0.0003707174 |  | 4531.669974 | 1.482956 | -7.735221529e-05
| 4531.609709 | 1.354773811 | -0.0004777723985 |  | 4531.609709 | 1.481527 | -0.000262957 |  | 4531.609709 | 1.482977436 | -9.258271e-05
| 4531.549443 | 1.35469 | -0.0003813086 |  | 4531.549443 | 1.481392301 | -0.0001126016 |  | 4531.549443 | 1.482991509 | -0.0001177698
| 4531.489178 | 1.354662 | -0.000269044 |  | 4531.489178 | 1.481312637 | 6.137528e-05 |  | 4531.489178 | 1.482996 | -0.0001482763
| 4531.428912 | 1.354687 | -0.0001729609 |  | 4531.428912 | 1.481287815 | 0.0002419563 |  | 4531.428912 | 1.482989312 | -0.0001794207
| 4531.368647 | 1.354745 | -0.0001174871 |  | 4531.368647 | 1.481314 | 0.0004171151294 |  | 4531.368647 | 1.482974 | -0.0002074997
| 4531.308381 | 1.354804 | -0.0001103356 |  | 4531.308381 | 1.481387294 | 0.000577774 |  | 4531.308381 | 1.48295324 | -0.0002301617
| 4531.248115 | 1.354836 | -0.0001391997 |  | 4531.248115 | 1.481507587 | 0.0007140154 |  | 4531.248115 | 1.482929 | -0.0002464205
| 4531.18785 | 1.354825 | -0.0001774857 |  | 4531.18785 | 1.481673 | 0.0008113036 |  | 4531.18785 | 1.482904 | -0.0002566029
| 4531.127584 | 1.354777 | -0.0001947248 |  | 4531.127584 | 1.481875052 | 0.0008498131 |  | 4531.127584 | 1.482881 | -0.000262261
| 4531.067319 | 1.354712 | -0.0001692241 |  | 4531.067319 | 1.482093 | 0.0008101538345 |  | 4531.067319 | 1.482859486 | -0.0002649841
| 4531.007053 | 1.354661 | -9.76442653e-05 |  | 4531.007053 | 1.482293 | 0.0006812852 |  | 4531.007053 | 1.482841105 | -0.0002668322
| 4530.946787 | 1.354652 | 4.86410952e-06 |  | 4530.946787 | 1.482433 | 0.0004706383 |  | 4530.946787 | 1.482824 | -0.0002697263
| 4530.886522 | 1.354696 | 0.0001097159 |  | 4530.886522 | 1.482476474 | 0.0002079976223 |  | 4530.886522 | 1.482807495 | -0.0002746381
| 4530.826256 | 1.354787 | 0.0001873469 |  | 4530.826256 | 1.482402 | -5.700997e-05 |  | 4530.826256 | 1.482788 | -0.0002816678
| 4530.765991 | 1.354905 | 0.0002169503 |  | 4530.765991 | 1.482219 | -0.0002682731 |  | 4530.765991 | 1.482764 | -0.0002892217
| 4530.705725 | 1.355019391 | 0.0001947356 |  | 4530.705725 | 1.481963435 | -0.00037929 |  | 4530.705725 | 1.482733 | -0.0002943907
| 4530.64546 | 1.355108 | 0.0001321131 |  | 4530.64546 | 1.481691084 | -0.0003685227 |  | 4530.64546 | 1.482697 | -0.0002935121
| 4530.585194 | 1.355158 | 5.037090382e-05 |  | 4530.585194 | 1.481462 | -0.0002454872 |  | 4530.585194 | 1.48265761 | -0.0002827833
| 4530.524928 | 1.355172 | -2.918814e-05 |  | 4530.524928 | 1.481319296 | -4.92097861e-05 |  | 4530.524928 | 1.48262 | -0.0002607187
| 4530.464663 | 1.355161 | -9.241496604e-05 |  | 4530.464663 | 1.481281 | 0.0001667783181 |  | 4530.464663 | 1.482589 | -0.000228231
| 4530.404397 | 1.35514 | -0.0001356725 |  | 4530.404397 | 1.481332 | 0.000351714 |  | 4530.404397 | 1.48257 | -0.0001896212
| 4530.344132 | 1.355121 | -0.0001638172 |  | 4530.344132 | 1.481437 | 0.00047382 |  | 4530.344132 | 1.482565 | -0.0001514158
| 4530.283866 | 1.355108123 | -0.000185377 |  | 4530.283866 | 1.481554772 | 0.0005268372 |  | 4530.283866 | 1.48257 | -0.0001202447053
| 4530.223601 | 1.355098 | -0.000206733 |  | 4530.223601 | 1.48165 | 0.0005272546 |  | 4530.223601 | 1.482579 | -0.0001005563
| 4530.163335 | 1.355087 | -0.0002295768 |  | 4530.163335 | 1.481708 | 0.0005040832 |  | 4530.163335 | 1.482585311 | -9.208472e-05
| 4530.103069 | 1.355071 | -0.0002507925 |  | 4530.103069 | 1.481732959 | 0.0004847376 |  | 4530.103069 | 1.482581 | -8.945642e-05
| 4530.042804 | 1.355052 | -0.0002662025 |  | 4530.042804 | 1.481743445 | 0.00048511 |  | 4530.042804 | 1.482565 | -8.375029e-05
| 4529.982538 | 1.355035 | -0.000273891 |  | 4529.982538 | 1.48176 | 0.0005049855 |  | 4529.982538 | 1.48254 | -6.607578e-05
| 4529.922273 | 1.355025334 | -0.0002769707 |  | 4529.922273 | 1.481796763 | 0.0005324680921 |  | 4529.922273 | 1.48251605 | -3.113646e-05
| 4529.862007 | 1.355025 | -0.0002824123 |  | 4529.862007 | 1.481856 | 0.0005504728 |  | 4529.862007 | 1.482505 | 1.933374e-05
| 4529.801742 | 1.355031 | -0.0002980219 |  | 4529.801742 | 1.481931 | 0.000544617 |  | 4529.801742 | 1.482515 | 7.656237e-05
| 4529.741476 | 1.355034 | -0.0003278901 |  | 4529.741476 | 1.482006 | 0.0005082091 |  | 4529.741476 | 1.48255 | 0.0001271072
| 4529.68121 | 1.355023531 | -0.0003697642 |  | 4529.68121 | 1.482068 | 0.0004421784 |  | 4529.68121 | 1.482602 | 0.000157655
| 4529.620945 | 1.354992 | -0.0004143193 |  | 4529.620945 | 1.482104 | 0.0003545168 |  | 4529.620945 | 1.482659 | 0.0001606392
| 4529.560679 | 1.354939549 | -0.0004487334 |  | 4529.560679 | 1.482108 | 0.0002557222 |  | 4529.560679 | 1.482704353 | 0.0001372994
| 4529.500414 | 1.354872 | -0.0004608549 |  | 4529.500414 | 1.482076 | 0.0001578829 |  | 4529.500414 | 1.482725534 | 9.791516e-05
| 4529.440148 | 1.354803 | -0.0004445013 |  | 4529.440148 | 1.48201 | 7.324316e-05 |  | 4529.440148 | 1.482718 | 5.85029e-05
| 4529.379883 | 1.354747 | -0.0004015868 |  | 4529.379883 | 1.481914399 | 1.415546e-05 |  | 4529.379883 | 1.482685 | 3.50332e-05
| 4529.319617 | 1.354717 | -0.0003423766 |  | 4529.319617 | 1.481797805 | -7.668375e-06 |  | 4529.319617 | 1.482641153 | 3.79711461e-05
| 4529.259351 | 1.354716 | -0.0002814694 |  | 4529.259351 | 1.481676 | 1.588697e-05 |  | 4529.259351 | 1.482601 | 6.894815455e-05
| 4529.199086 | 1.354741 | -0.0002331563 |  | 4529.199086 | 1.481567 | 8.613657e-05 |  | 4529.199086 | 1.482579 | 0.0001211811
| 4529.13882 | 1.354781 | -0.0002066002 |  | 4529.13882 | 1.481491 | 0.0001952559 |  | 4529.13882 | 1.482580067 | 0.0001831504
| 4529.078555 | 1.354822814 | -0.0002038802 |  | 4529.078555 | 1.481462 | 0.0003265946 |  | 4529.078555 | 1.482605314 | 0.0002431281
| 4529.018289 | 1.354857 | -0.0002203163 |  | 4529.018289 | 1.481485 | 0.000457835 |  | 4529.018289 | 1.482649187 | 0.0002930768
| 4528.958023 | 1.354879 | -0.0002477772 |  | 4528.958023 | 1.481553 | 0.0005669197337 |  | 4528.958023 | 1.482706 | 0.0003299174
| 4528.897758 | 1.354888 | -0.0002790417 |  | 4528.897758 | 1.4816499 | 0.0006387612 |  | 4528.897758 | 1.482771 | 0.000353347
| 4528.837492 | 1.354889705 | -0.0003109233 |  | 4528.837492 | 1.481756329 | 0.0006678101333 |  | 4528.837492 | 1.482843 | 0.0003630465
| 4528.777227 | 1.354886 | -0.0003446772 |  | 4528.777227 | 1.481853092 | 0.0006593044378 |  | 4528.777227 | 1.482923 | 0.000355555
| 4528.716961 | 1.354877 | -0.0003837388 |  | 4528.716961 | 1.481928194 | 0.0006254726425 |  | 4528.716961 | 1.483007 | 0.0003246817
| 4528.656696 | 1.354855394 | -0.0004302095 |  | 4528.656696 | 1.481977857 | 0.0005807496 |  | 4528.656696 | 1.483086 | 0.0002644528
| 4528.59643 | 1.354814 | -0.0004807252702 |  | 4528.59643 | 1.482005754 | 0.0005371339114 |  | 4528.59643 | 1.483147 | 0.0001733194
| 4528.536164 | 1.354746557 | -0.0005250279 |  | 4528.536164 | 1.482019 | 0.0005007913326 |  | 4528.536164 | 1.483174 | 5.831672e-05
| 4528.475899 | 1.354652 | -0.0005476463 |  | 4528.475899 | 1.482024 | 0.0004736431 |  | 4528.475899 | 1.483154746 | -6.415269e-05
| 4528.415633 | 1.354542 | -0.0005332239 |  | 4528.415633 | 1.482026 | 0.000454841725 |  | 4528.415633 | 1.483087 | -0.000171561
| 4528.355368 | 1.354434 | -0.0004729139 |  | 4528.355368 | 1.482026841 | 0.0004424205 |  | 4528.355368 | 1.482981 | -0.0002415621854
| 4528.295102 | 1.354353 | -0.000368725 |  | 4528.295102 | 1.482028 | 0.000435861 |  | 4528.295102 | 1.48286 | -0.0002597336
| 4528.234837 | 1.354317 | -0.0002352797 |  | 4528.234837 | 1.48203 | 0.0004351658 |  | 4528.234837 | 1.482748 | -0.0002245118
| 4528.174571 | 1.354339 | -9.706788e-05 |  | 4528.174571 | 1.482036905 | 0.0004401756 |  | 4528.174571 | 1.48267 | -0.0001480441
| 4528.114305 | 1.354415 | 1.830956e-05 |  | 4528.114305 | 1.48205 | 0.0004497998992 |  | 4528.114305 | 1.48264 | -5.266615342e-05
| 4528.05404 | 1.354529 | 8.855487e-05 |  | 4528.05404 | 1.482072449 | 0.0004609101 |  | 4528.05404 | 1.482658184 | 3.605071e-05
| 4527.993774 | 1.354655 | 0.0001020652 |  | 4527.993774 | 1.482104784 | 0.0004698759 |  | 4527.993774 | 1.482713332 | 9.675256e-05
| 4527.933509 | 1.354767 | 6.165739626e-05 |  | 4527.933509 | 1.482147 | 0.0004727781275 |  | 4527.933509 | 1.482785745 | 0.0001176158
| 4527.873243 | 1.354844 | -1.820559e-05 |  | 4527.873243 | 1.482197 | 0.0004659901 |  | 4527.873243 | 1.482854 | 9.779423e-05
| 4527.812978 | 1.354875 | -0.0001154860715 |  | 4527.812978 | 1.482253136 | 0.0004465981791 |  | 4527.812978 | 1.482901 | 4.613898e-05
| 4527.752712 | 1.354860348 | -0.0002078088 |  | 4527.752712 | 1.482311731 | 0.0004113099668 |  | 4527.752712 | 1.482914579 | -2.304461e-05
| 4527.692446 | 1.354812 | -0.000277367 |  | 4527.692446 | 1.482369 | 0.0003576462 |  | 4527.692446 | 1.482892883 | -9.327923218e-05
| 4527.632181 | 1.354747 | -0.0003153044 |  | 4527.632181 | 1.482417053 | 0.0002833878 |  | 4527.632181 | 1.482839 | -0.0001493611
| 4527.571915 | 1.354682 | -0.0003215233 |  | 4527.571915 | 1.482448 | 0.0001890992 |  | 4527.571915 | 1.482762 | -0.0001793211
| 4527.51165 | 1.354630821 | -0.0003038163 |  | 4527.51165 | 1.482453 | 8.013413e-05 |  | 4527.51165 | 1.482673 | -0.0001750815
| 4527.451384 | 1.354601 | -0.000274725 |  | 4527.451384 | 1.482423 | -3.315828e-05 |  | 4527.451384 | 1.482588091 | -0.0001335441
| 4527.391119 | 1.354594 | -0.0002487823 |  | 4527.391119 | 1.482356 | -0.0001365325 |  | 4527.391119 | 1.482522734 | -5.797598905e-05
| 4527.330853 | 1.354601 | -0.000238339 |  | 4527.330853 | 1.48225778 | -0.0002146241 |  | 4527.330853 | 1.482491163 | 4.128121e-05
| 4527.270587 | 1.354609 | -0.000250411 |  | 4527.270587 | 1.482139 | -0.0002554597086 |  | 4527.270587 | 1.482502 | 0.0001474945
| 4527.210322 | 1.354604 | -0.0002838389 |  | 4527.210322 | 1.482015 | -0.000253053 |  | 4527.210322 | 1.482555 | 0.0002406468
| 4527.150056 | 1.354572 | -0.0003289362 |  | 4527.150056 | 1.481905 | -0.0002095384 |  | 4527.150056 | 1.482641 | 0.0003020637
| 4527.089791 | 1.354505 | -0.0003685311 |  | 4527.089791 | 1.481822 | -0.0001340203 |  | 4527.089791 | 1.48274 | 0.0003201703793
| 4527.029525 | 1.354407 | -0.0003826066 |  | 4527.029525 | 1.481774065 | -4.05640813e-05 |  | 4527.029525 | 1.482830294 | 0.0002943884
| 4526.969259 | 1.35429181 | -0.0003546524 |  | 4526.969259 | 1.481763647 | 5.661367e-05 |  | 4526.969259 | 1.482892 | 0.0002357738
| 4526.908994 | 1.354183 | -0.0002776405 |  | 4526.908994 | 1.481787 | 0.0001443399 |  | 4526.908994 | 1.482915 | 0.0001636821
| 4526.848728 | 1.354103423 | -0.0001578416 |  | 4526.848728 | 1.481835 | 0.000213406 |  | 4526.848728 | 1.482900364 | 9.920786189e-05
| 4526.788463 | 1.354071541 | -1.372011082e-05 |  | 4526.788463 | 1.481899798 | 0.0002581471 |  | 4526.788463 | 1.482859 | 5.8579e-05
| 4526.728197 | 1.354092 | 0.0001296483 |  | 4526.728197 | 1.48197 | 0.0002776551 |  | 4526.728197 | 1.482809 | 4.859372008e-05
| 4526.667932 | 1.354157 | 0.0002485293 |  | 4526.667932 | 1.482038 | 0.0002738746 |  | 4526.667932 | 1.482765 | 6.567852e-05
| 4526.607666 | 1.354245 | 0.0003288448 |  | 4526.607666 | 1.482095284 | 0.0002524823 |  | 4526.607666 | 1.482738441 | 9.96341e-05
| 4526.5474 | 1.354334381 | 0.000370056759 |  | 4526.5474 | 1.482139181 | 0.0002213109 |  | 4526.5474 | 1.48273 | 0.0001389588
| 4526.487135 | 1.354408 | 0.0003839061 |  | 4526.487135 | 1.48217036 | 0.000188569 |  | 4526.487135 | 1.482734263 | 0.0001759079
| 4526.426869 | 1.354461 | 0.0003877659257 |  | 4526.426869 | 1.482195 | 0.0001604667 |  | 4526.426869 | 1.482746315 | 0.0002090135
| 4526.366604 | 1.354498 | 0.000396331745 |  | 4526.366604 | 1.482221273 | 0.0001373937 |  | 4526.366604 | 1.482763 | 0.0002411573
| 4526.306338 | 1.354534124 | 0.0004150312 |  | 4526.306338 | 1.482257 | 0.0001135541 |  | 4526.306338 | 1.482786 | 0.0002758551
| 4526.246073 | 1.354579 | 0.0004387272 |  | 4526.246073 | 1.482302726 | 7.848122e-05 |  | 4526.246073 | 1.482822 | 0.0003126933
| 4526.185807 | 1.354638 | 0.0004554701 |  | 4526.185807 | 1.482353214 | 2.17934055e-05 |  | 4526.185807 | 1.482877 | 0.0003452333
| 4526.125541 | 1.354703 | 0.0004542527 |  | 4526.125541 | 1.482395 | -6.23826996e-05 |  | 4526.125541 | 1.482952 | 0.0003618439
| 4526.065276 | 1.35476 | 0.0004319691 |  | 4526.065276 | 1.482411 | -0.000169715 |  | 4526.065276 | 1.483039 | 0.0003501941
| 4526.00501 | 1.354798 | 0.0003963454842 |  | 4526.00501 | 1.48239 | -0.0002858662 |  | 4526.00501 | 1.483124 | 0.000302858
| 4525.944745 | 1.354809 | 0.0003635412269 |  | 4525.944745 | 1.48233 | -0.0003901916 |  | 4525.944745 | 1.483188661 | 0.0002217478
| 4525.884479 | 1.354801 | 0.0003508531 |  | 4525.884479 | 1.482243 | -0.0004645553 |  | 4525.884479 | 1.483216965 | 0.0001191186
| 4525.824214 | 1.354791 | 0.0003680679 |  | 4525.824214 | 1.48215 | -0.0005009144 |  | 4525.824214 | 1.483201 | 1.427039e-05
| 4525.763948 | 1.3548 | 0.0004126464 |  | 4525.763948 | 1.482073738 | -0.0005057696 |  | 4525.763948 | 1.483146 | -7.150018e-05
| 4525.703682 | 1.354845 | 0.0004690372 |  | 4525.703682 | 1.482027 | -0.0004986083 |  | 4525.703682 | 1.483064 | -0.0001216857
| 4525.643417 | 1.354927 | 0.0005154274 |  | 4525.643417 | 1.482009 | -0.0005046632 |  | 4525.643417 | 1.482976 | -0.0001293161
| 4525.583151 | 1.35504 | 0.0005312087 |  | 4525.583151 | 1.482001 | -0.0005429123 |  | 4525.583151 | 1.482902117 | -9.851430549e-05
| 4525.522886 | 1.355164 | 0.0005050033882 |  | 4525.522886 | 1.481975 | -0.0006172998 |  | 4525.522886 | 1.482858 | -4.224579e-05
| 4525.46262 | 1.355279107 | 0.0004374183 |  | 4525.46262 | 1.481905 | -0.0007127769 |  | 4525.46262 | 1.482849 | 2.186969e-05
| 4525.402355 | 1.355371 | 0.0003384472 |  | 4525.402355 | 1.481777618 | -0.0007991452 |  | 4525.402355 | 1.482871672 | 7.692903e-05
| 4525.342089 | 1.355432 | 0.0002220641 |  | 4525.342089 | 1.481600326 | -0.0008425445 |  | 4525.342089 | 1.482917 | 0.0001105107
| 4525.281823 | 1.355466 | 9.989526e-05 |  | 4525.281823 | 1.481399113 | -0.0008175048 |  | 4525.281823 | 1.48297 | 0.0001175694
| 4525.221558 | 1.355479 | -2.326369e-05 |  | 4525.221558 | 1.481211218 | -0.0007165822 |  | 4525.221558 | 1.483019 | 9.971548e-05
| 4525.161292 | 1.355473 | -0.0001477664496 |  | 4525.161292 | 1.481073 | -0.0005546505 |  | 4525.161292 | 1.483053 | 6.384688e-05
| 4525.101027 | 1.355448 | -0.0002758589 |  | 4525.101027 | 1.481005982 | -0.0003633014 |  | 4525.101027 | 1.483068979 | 1.974541e-05
| 4525.040761 | 1.355397 | -0.0004066377 |  | 4525.040761 | 1.481013 | -0.0001797529 |  | 4525.040761 | 1.483066 | -2.278046e-05
| 4524.980495 | 1.355313497 | -0.0005329067 |  | 4524.980495 | 1.481076 | -3.61423011e-05 |  | 4524.980495 | 1.48305 | -5.613891e-05
| 4524.92023 | 1.355195 | -0.0006416101 |  | 4524.92023 | 1.481164 | 5.100732e-05 |  | 4524.92023 | 1.483027 | -7.643363e-05
| 4524.859964 | 1.355046 | -0.0007182982 |  | 4524.859964 | 1.481247232 | 8.27525899e-05 |  | 4524.859964 | 1.483006 | -8.397914865e-05
| 4524.799699 | 1.35488 | -0.0007516129 |  | 4524.799699 | 1.481299 | 7.64132e-05 |  | 4524.799699 | 1.482993 | -8.283633415e-05
| 4524.739433 | 1.354716 | -0.0007386742 |  | 4524.739433 | 1.481307 | 5.763121e-05 |  | 4524.739433 | 1.482991 | -7.9953215e-05
| 4524.679168 | 1.354569607 | -0.0006855418 |  | 4524.679168 | 1.481276 | 5.250354e-05 |  | 4524.679168 | 1.482999025 | -8.285180115e-05
| 4524.618902 | 1.354451 | -0.0006048226 |  | 4524.618902 | 1.48122 | 8.130108e-05 |  | 4524.618902 | 1.483011 | -9.755312825e-05
| 4524.558636 | 1.354363 | -0.0005108213 |  | 4524.558636 | 1.48116 | 0.0001545963 |  | 4524.558636 | 1.48302 | -0.000126102
| 4524.498371 | 1.354301 | -0.0004156637 |  | 4524.498371 | 1.481121 | 0.0002715944 |  | 4524.498371 | 1.483016 | -0.0001658957
| 4524.438105 | 1.354257 | -0.0003243836 |  | 4524.438105 | 1.481123559 | 0.0004210246 |  | 4524.438105 | 1.482994283 | -0.0002097815
| 4524.37784 | 1.354222 | -0.0002366228 |  | 4524.37784 | 1.481183 | 0.000582992 |  | 4524.37784 | 1.482952 | -0.0002474334
| 4524.317574 | 1.354193418 | -0.0001470392 |  | 4524.317574 | 1.481305967 | 0.0007318296 |  | 4524.317574 | 1.482892 | -0.000268406
| 4524.257309 | 1.354172 | -5.048586e-05 |  | 4524.257309 | 1.481485 | 0.000840249 |  | 4524.257309 | 1.482825 | -0.0002648852
| 4524.197043 | 1.354165 | 5.569266e-05 |  | 4524.197043 | 1.481703 | 0.0008842952 |  | 4524.197043 | 1.482762399 | -0.0002346026
| 4524.136777 | 1.354178 | 0.000169677 |  | 4524.136777 | 1.48193 | 0.0008496579018 |  | 4524.136777 | 1.482717 | -0.0001815418
| 4524.076512 | 1.354219 | 0.000284889 |  | 4524.076512 | 1.482134 | 0.0007358977 |  | 4524.076512 | 1.482696968 | -0.0001156955
| 4524.016246 | 1.35429 | 0.0003906335 |  | 4524.016246 | 1.482281829 | 0.00055847 |  | 4524.016246 | 1.482707 | -5.02974278e-05
| 4523.955981 | 1.354389 | 0.0004756686 |  | 4523.955981 | 1.482352 | 0.0003467182 |  | 4523.955981 | 1.482742 | 9.44866125e-07
| 4523.895715 | 1.354507 | 0.0005295808 |  | 4523.895715 | 1.482339746 | 0.0001364331 |  | 4523.895715 | 1.482792503 | 2.800634e-05
| 4523.83545 | 1.354633 | 0.0005462511 |  | 4523.83545 | 1.482256 | -3.76470792e-05 |  | 4523.83545 | 1.482845 | 2.727814355e-05
| 4523.775184 | 1.354752 | 0.0005246366 |  | 4523.775184 | 1.482126883 | -0.000151989734 |  | 4523.775184 | 1.482886 | 2.209612975e-06
| 4523.714918 | 1.354851516 | 0.0004703456 |  | 4523.714918 | 1.481985571 | -0.0001987533142 |  | 4523.714918 | 1.482905 | -3.706300715e-05
| 4523.654653 | 1.354920177 | 0.0003940554 |  | 4523.654653 | 1.481862302 | -0.0001865654751 |  | 4523.654653 | 1.482899 | -7.69443e-05
| 4523.594387 | 1.354953 | 0.000310159 |  | 4523.594387 | 1.481778 | -0.0001363862 |  | 4523.594387 | 1.482872189 | -0.0001044265
| 4523.534122 | 1.354953409 | 0.0002333666 |  | 4523.534122 | 1.481737 | -7.425858e-05 |  | 4523.534122 | 1.482835236 | -0.0001107463
| 4523.473856 | 1.354928 | 0.0001754895 |  | 4523.473856 | 1.481734 | -2.279405222e-05 |  | 4523.473856 | 1.482802 | -9.420143e-05
| 4523.413591 | 1.35489 | 0.0001430304 |  | 4523.413591 | 1.481751747 | 4.457299e-06 |  | 4523.413591 | 1.482782718 | -6.066631e-05
| 4523.353325 | 1.35485 | 0.0001367115 |  | 4523.353325 | 1.481770498 | 6.167717e-06 |  | 4523.353325 | 1.482786 | -2.103269185e-05
| 4523.293059 | 1.354821 | 0.0001517431 |  | 4523.293059 | 1.481776 | -8.389266e-06 |  | 4523.293059 | 1.482809711 | 1.214364e-05
| 4523.232794 | 1.354807 | 0.0001806269 |  | 4523.232794 | 1.481765 | -2.525605057e-05 |  | 4523.232794 | 1.482848 | 2.87704347e-05
| 4523.172528 | 1.354812 | 0.0002149862 |  | 4523.172528 | 1.481739347 | -3.077332e-05 |  | 4523.172528 | 1.48289 | 2.44074165e-05
| 4523.112263 | 1.354836 | 0.0002470245 |  | 4523.112263 | 1.481713 | -1.734391e-05 |  | 4523.112263 | 1.482925 | 1.25869105e-06
| 4523.051997 | 1.354877 | 0.0002701954 |  | 4523.051997 | 1.481699837 | 1.267845e-05 |  | 4523.051997 | 1.482943943 | -3.32244732e-05
| 4522.991731 | 1.35493 | 0.0002786795 |  | 4522.991731 | 1.481711 | 4.79835288e-05 |  | 4522.991731 | 1.482946 | -6.953890005e-05
| 4522.931466 | 1.35499 | 0.0002676249 |  | 4522.931466 | 1.481748 | 7.15872011e-05 |  | 4522.931466 | 1.482934959 | -9.944196e-05
| 4522.8712 | 1.35505 | 0.000233754363 |  | 4522.8712 | 1.481801 | 6.78282647e-05 |  | 4522.8712 | 1.482917 | -0.0001185199
| 4522.810935 | 1.355099 | 0.0001764491 |  | 4522.810935 | 1.481854 | 2.772692e-05 |  | 4522.810935 | 1.482899 | -0.0001270365
| 4522.750669 | 1.355127 | 0.0001003318 |  | 4522.750669 | 1.481885 | -4.62446e-05 |  | 4522.750669 | 1.482886 | -0.0001289419
| 4522.690404 | 1.355126 | 1.501789e-05 |  | 4522.690404 | 1.481875 | -0.0001388343 |  | 4522.690404 | 1.482879 | -0.0001294384
| 4522.630138 | 1.355093689 | -6.578423e-05 |  | 4522.630138 | 1.481819 | -0.0002269156 |  | 4522.630138 | 1.482878 | -0.0001330776
| 4522.569872 | 1.355034 | -0.000127779 |  | 4522.569872 | 1.481724 | -0.000286264 |  | 4522.569872 | 1.482877292 | -0.0001420826
| 4522.509607 | 1.354957 | -0.0001606942 |  | 4522.509607 | 1.481608 | -0.0003004322 |  | 4522.509607 | 1.482874 | -0.0001562334
| 4522.449341 | 1.354881 | -0.0001613638 |  | 4522.449341 | 1.481497719 | -0.0002658977 |  | 4522.449341 | 1.482865878 | -0.0001735665
| 4522.389076 | 1.354818 | -0.0001351733 |  | 4522.389076 | 1.481415 | -0.0001940172 |  | 4522.389076 | 1.482851 | -0.000191684
| 4522.32881 | 1.354777 | -9.42270657e-05 |  | 4522.32881 | 1.481373485 | -0.0001062491 |  | 4522.32881 | 1.482829642 | -0.0002083048
| 4522.268545 | 1.354759 | -5.189407124e-05 |  | 4522.268545 | 1.481369102 | -2.671187e-05 |  | 4522.268545 | 1.482802 | -0.0002213968
| 4522.208279 | 1.354757 | -1.892155248e-05 |  | 4522.208279 | 1.481386 | 2.85896e-05 |  | 4522.208279 | 1.482768 | -0.0002291632
| 4522.148013 | 1.354761 | 1.193525e-06 |  | 4522.148013 | 1.481403735 | 5.66585e-05 |  | 4522.148013 | 1.482728 | -0.0002290025
| 4522.087748 | 1.354761 | 1.188555178e-05 |  | 4522.087748 | 1.481404 | 6.864229e-05 |  | 4522.087748 | 1.482685 | -0.0002181143
| 4522.027482 | 1.354751 | 2.194501e-05 |  | 4522.027482 | 1.481381 | 8.423858e-05 |  | 4522.027482 | 1.482640785 | -0.0001938683
| 4521.967217 | 1.354736 | 4.026231e-05 |  | 4521.967217 | 1.481342259 | 0.000122156932 |  | 4521.967217 | 1.482601294 | -0.0001550848
| 4521.906951 | 1.354722 | 7.208754e-05 |  | 4521.906951 | 1.481308 | 0.0001919380498 |  | 4521.906951 | 1.482571818 | -0.0001023588
| 4521.846686 | 1.354719825 | 0.0001164641 |  | 4521.846686 | 1.481298181 | 0.000288949 |  | 4521.846686 | 1.482558 | -3.903254e-05
| 4521.78642 | 1.354737 | 0.0001662757 |  | 4521.78642 | 1.481328 | 0.0003965491359 |  | 4521.78642 | 1.482563 | 2.944748e-05
| 4521.726154 | 1.354777 | 0.0002109619 |  | 4521.726154 | 1.481397807 | 0.0004927992 |  | 4521.726154 | 1.482588 | 9.67709386e-05
| 4521.665889 | 1.354835 | 0.0002397608 |  | 4521.665889 | 1.481497052 | 0.0005602620437 |  | 4521.665889 | 1.4826334 | 0.000156985
| 4521.605623 | 1.354903 | 0.0002449676 |  | 4521.605623 | 1.481607129 | 0.0005918220459 |  | 4521.605623 | 1.482696 | 0.0002043613
| 4521.545358 | 1.354971 | 0.0002236415 |  | 4521.545358 | 1.481712 | 0.0005927385 |  | 4521.545358 | 1.482773 | 0.0002344618
| 4521.485092 | 1.355027391 | 0.0001779395 |  | 4521.485092 | 1.481803 | 0.0005750954 |  | 4521.485092 | 1.48286 | 0.0002427102
| 4521.424827 | 1.355063 | 0.0001149738 |  | 4521.424827 | 1.481883 | 0.0005515973 |  | 4521.424827 | 1.482952581 | 0.0002251513
| 4521.364561 | 1.355074 | 4.385834e-05 |  | 4521.364561 | 1.481963105 | 0.0005262815 |  | 4521.364561 | 1.483042 | 0.0001782361
| 4521.304295 | 1.355058503 | -2.478758e-05 |  | 4521.304295 | 1.48205361 | 0.0004922771 |  | 4521.304295 | 1.483119 | 0.0001004253
| 4521.24403 | 1.35502 | -8.079735e-05 |  | 4521.24403 | 1.482156 | 0.0004340719 |  | 4521.24403 | 1.483170991 | -5.240482e-06
| 4521.183764 | 1.354967 | -0.0001167914 |  | 4521.183764 | 1.482259 | 0.0003361356 |  | 4521.183764 | 1.483186 | -0.000130478
| 4521.123499 | 1.354909 | -0.0001293896 |  | 4521.123499 | 1.48234045 | 0.0001907326 |  | 4521.123499 | 1.483156 | -0.0002607773
| 4521.063233 | 1.354856 | -0.0001200543 |  | 4521.063233 | 1.482373 | 5.59415201e-06 |  | 4521.063233 | 1.483079 | -0.0003774208
| 4521.002967 | 1.354815 | -9.465412e-05 |  | 4521.002967 | 1.482335328 | -0.0001961002 |  | 4521.002967 | 1.482961 | -0.0004610066
| 4520.942702 | 1.354792 | -6.190077968e-05 |  | 4520.942702 | 1.48222 | -0.0003800808 |  | 4520.942702 | 1.482819 | -0.0004962004
| 4520.882436 | 1.354785 | -3.084917e-05 |  | 4520.882436 | 1.482040433 | -0.0005113414616 |  | 4520.882436 | 1.482674 | -0.000476252
| 4520.822171 | 1.354787 | -7.748420534e-06 |  | 4520.822171 | 1.481823482 | -0.0005647409669 |  | 4520.822171 | 1.4825514 | -0.0004053589
| 4520.761905 | 1.354793009 | 5.739677692e-06 |  | 4520.761905 | 1.481607 | -0.0005311799 |  | 4520.761905 | 1.482468569 | -0.000298195
| 4520.70164 | 1.354795 | 1.219811526e-05 |  | 4520.70164 | 1.481428 | -0.0004207787547 |  | 4520.70164 | 1.482435936 | -0.0001766459
| 4520.641374 | 1.354791 | 1.711542834e-05 |  | 4520.641374 | 1.481313 | -0.0002585348 |  | 4520.641374 | 1.482452 | -6.40917447e-05
| 4520.581108 | 1.354781 | 2.645973e-05 |  | 4520.581108 | 1.481275157 | -7.813311e-05 |  | 4520.581108 | 1.482503 | 2.068299e-05
| 4520.520843 | 1.35477 | 4.415224e-05 |  | 4520.520843 | 1.481309 | 8.768673e-05 |  | 4520.520843 | 1.482571 | 6.778712e-05
| 4520.460577 | 1.354763 | 7.143522e-05 |  | 4520.460577 | 1.481396 | 0.0002135793 |  | 4520.460577 | 1.482636 | 7.851107e-05
| 4520.400312 | 1.354765 | 0.0001060479 |  | 4520.400312 | 1.481514 | 0.000286208 |  | 4520.400312 | 1.482682 | 6.358779645e-05
| 4520.340046 | 1.35478 | 0.0001443787 |  | 4520.340046 | 1.481636 | 0.0003047452716 |  | 4520.340046 | 1.482701554 | 3.900875e-05
| 4520.279781 | 1.354810452 | 0.0001813782 |  | 4520.279781 | 1.481742112 | 0.0002787175 |  | 4520.279781 | 1.482698 | 2.077553e-05
| 4520.219515 | 1.354856275 | 0.00021146 |  | 4520.219515 | 1.481821409 | 0.0002234421 |  | 4520.219515 | 1.482681 | 1.982837e-05
| 4520.159249 | 1.354917 | 0.0002280056 |  | 4520.159249 | 1.481871 | 0.0001546150194 |  | 4520.159249 | 1.482663703 | 3.954624e-05
| 4520.098984 | 1.354987 | 0.0002242979 |  | 4520.098984 | 1.481895418 | 8.496901e-05 |  | 4520.098984 | 1.482659272 | 7.522833e-05
| 4520.038718 | 1.355060563 | 0.0001941852194 |  | 4520.038718 | 1.481904 | 1.982554e-05 |  | 4520.038718 | 1.482674 | 0.0001168161783
| 4519.978453 | 1.355125 | 0.0001350655 |  | 4519.978453 | 1.481903 | -4.13415089e-05 |  | 4519.978453 | 1.482708 | 0.0001531726
| 4519.918187 | 1.355167432 | 5.015533e-05 |  | 4519.918187 | 1.481896 | -0.0001035969 |  | 4519.918187 | 1.482756774 | 0.000175297
| 4519.857922 | 1.355175322 | -4.948882e-05 |  | 4519.857922 | 1.481881 | -0.0001729810797 |  | 4519.857922 | 1.482810608 | 0.0001791844
| 4519.797656 | 1.355143 | -0.0001468056 |  | 4519.797656 | 1.481849 | -0.0002508451 |  | 4519.797656 | 1.482861 | 0.0001656911
| 4519.73739 | 1.355076 | -0.0002226764 |  | 4519.73739 | 1.481789 | -0.0003320506 |  | 4519.73739 | 1.482904 | 0.0001394448
| 4519.677125 | 1.354989 | -0.000262991 |  | 4519.677125 | 1.481696316 | -0.0004040065 |  | 4519.677125 | 1.482935 | 0.0001059538
| 4519.616859 | 1.354901 | -0.0002630630125 |  | 4519.616859 | 1.48157 | -0.0004499698 |  | 4519.616859 | 1.482957 | 6.96093e-05
| 4519.556594 | 1.354833 | -0.0002308480887 |  | 4519.556594 | 1.481422 | -0.0004533763 |  | 4519.556594 | 1.482971 | 3.246765995e-05
| 4519.496328 | 1.354795817 | -0.000183322 |  | 4519.496328 | 1.481269 | -0.0004040888 |  | 4519.496328 | 1.482978 | -5.34087344e-06
| 4519.436063 | 1.354789 | -0.0001410112 |  | 4519.436063 | 1.481136 | -0.0003016505 |  | 4519.436063 | 1.48298 | -4.440478448e-05
| 4519.375797 | 1.354801 | -0.0001187099 |  | 4519.375797 | 1.481044 | -0.0001568416 |  | 4519.375797 | 1.482975 | -8.471781e-05
| 4519.315531 | 1.354813604 | -0.0001202520705 |  | 4519.315531 | 1.481006 | 1.082891e-05 |  | 4519.315531 | 1.48296 | -0.0001248192
| 4519.255266 | 1.354811 | -0.0001378915 |  | 4519.255266 | 1.481027 | 0.0001781359 |  | 4519.255266 | 1.482936 | -0.0001620487
| 4519.195 | 1.354787288 | -0.00015631 |  | 4519.195 | 1.481101 | 0.0003228403 |  | 4519.195 | 1.482902 | -0.0001931474
| 4519.134735 | 1.354748 | -0.0001604334 |  | 4519.134735 | 1.481213 | 0.0004281562 |  | 4519.134735 | 1.482861025 | -0.0002153821
| 4519.074469 | 1.354706 | -0.0001430675 |  | 4519.074469 | 1.481346866 | 0.000484418336 |  | 4519.074469 | 1.482814 | -0.0002268911
| 4519.014203 | 1.354675555 | -0.0001074848 |  | 4519.014203 | 1.481481872 | 0.0004901904537 |  | 4519.014203 | 1.482765 | -0.0002261156
| 4518.953938 | 1.354666 | -6.55963357e-05 |  | 4518.953938 | 1.481601 | 0.0004499039 |  | 4518.953938 | 1.482716 | -0.0002122632
| 4518.893672 | 1.354675 | -3.189036e-05 |  | 4518.893672 | 1.481690665 | 0.0003730168 |  | 4518.893672 | 1.48267 | -0.0001843565
| 4518.833407 | 1.354692624 | -1.544904e-05 |  | 4518.833407 | 1.48174 | 0.0002732844 |  | 4518.833407 | 1.482631892 | -0.0001420201
| 4518.773141 | 1.354704 | -1.584569e-05 |  | 4518.773141 | 1.481743146 | 0.0001670767 |  | 4518.773141 | 1.482607 | -8.667221735e-05
| 4518.712876 | 1.354699577 | -2.355268e-05 |  | 4518.712876 | 1.481702 | 7.19389e-05 |  | 4518.712876 | 1.482602 | -2.251145e-05
| 4518.65261 | 1.354679 | -2.492912e-05 |  | 4518.65261 | 1.48162459 | 4.354282e-06 |  | 4518.65261 | 1.48262 | 4.298158e-05
| 4518.592344 | 1.354649048 | -9.213852628e-06 |  | 4518.592344 | 1.481525 | -2.336427e-05 |  | 4518.592344 | 1.482662 | 9.987874331e-05
| 4518.532079 | 1.354625 | 2.64032e-05 |  | 4518.532079 | 1.481421 | -6.3883493e-06 |  | 4518.532079 | 1.482725 | 0.0001382014
| 4518.471813 | 1.354617 | 7.521197648e-05 |  | 4518.471813 | 1.481331092 | 5.1757e-05 |  | 4518.471813 | 1.482797518 | 0.000150711
| 4518.411548 | 1.354630869 | 0.0001254716 |  | 4518.411548 | 1.48127 | 0.0001399565 |  | 4518.411548 | 1.482869529 | 0.00013522
| 4518.351282 | 1.354663 | 0.0001651236 |  | 4518.351282 | 1.481245008 | 0.0002425515 |  | 4518.351282 | 1.482929 | 9.530013222e-05
| 4518.291017 | 1.354704 | 0.0001878469 |  | 4518.291017 | 1.481254163 | 0.0003443189 |  | 4518.291017 | 1.482969314 | 3.901902e-05
| 4518.230751 | 1.354743 | 0.000194667 |  | 4518.230751 | 1.48129 | 0.0004344384 |  | 4518.230751 | 1.482986 | -2.351008e-05
| 4518.170485 | 1.354775 | 0.0001915533 |  | 4518.170485 | 1.481345 | 0.0005078276018 |  | 4518.170485 | 1.482983 | -8.357738e-05
| 4518.11022 | 1.3548 | 0.0001854634 |  | 4518.11022 | 1.481408 | 0.0005649414 |  | 4518.11022 | 1.482964 | -0.0001353819
| 4518.049954 | 1.354824 | 0.0001795241149 |  | 4518.049954 | 1.481476 | 0.0006100605047 |  | 4518.049954 | 1.482933 | -0.0001764996
| 4517.989689 | 1.354849 | 0.0001711867 |  | 4517.989689 | 1.48155 | 0.000646017 |  | 4517.989689 | 1.482896 | -0.0002066504314
| 4517.929423 | 1.354876 | 0.0001549507 |  | 4517.929423 | 1.481633 | 0.0006729909 |  | 4517.929423 | 1.482855 | -0.000225637
| 4517.869158 | 1.354901 | 0.0001257582 |  | 4517.869158 | 1.481725727 | 0.0006871212 |  | 4517.869158 | 1.48281 | -0.0002322941142
| 4517.808892 | 1.354913 | 8.374393298e-05 |  | 4517.808892 | 1.481828262 | 0.0006822447853 |  | 4517.808892 | 1.482766 | -0.0002247649991
| 4517.748626 | 1.354906 | 3.533106e-05 |  | 4517.748626 | 1.481936 | 0.0006516709946 |  | 4517.748626 | 1.482727813 | -0.0002021785
| 4517.688361 | 1.354876 | -8.436755632e-06 |  | 4517.688361 | 1.482039172 | 0.000590942 |  | 4517.688361 | 1.482702759 | -0.0001663706
| 4517.628095 | 1.354827 | -3.659802e-05 |  | 4517.628095 | 1.482127816 | 0.0004997291712 |  | 4517.628095 | 1.482697 | -0.0001237659
| 4517.56783 | 1.354769 | -4.224536e-05 |  | 4517.56783 | 1.482189947 | 0.0003814715 |  | 4517.56783 | 1.48271343 | -8.385534e-05
| 4517.507564 | 1.354712 | -2.538081866e-05 |  | 4517.507564 | 1.482215 | 0.0002455276766 |  | 4517.507564 | 1.482749748 | -5.767672e-05
| 4517.447299 | 1.354664 | 9.09530901e-06 |  | 4517.447299 | 1.482196 | 0.0001045147918 |  | 4517.447299 | 1.482798088 | -5.41116e-05
| 4517.387033 | 1.354628 | 5.484930328e-05 |  | 4517.387033 | 1.48213 | -2.5375508e-05 |  | 4517.387033 | 1.482847 | -7.739116e-05
| 4517.326767 | 1.354603 | 0.0001074542 |  | 4517.326767 | 1.48202 | -0.0001252347 |  | 4517.326767 | 1.482884 | -0.0001257642
| 4517.266502 | 1.354586 | 0.0001667321 |  | 4517.266502 | 1.48188 | -0.0001774515458 |  | 4517.266502 | 1.482899 | -0.0001922557
| 4517.206236 | 1.354578 | 0.0002353887 |  | 4517.206236 | 1.481729 | -0.0001692667 |  | 4517.206236 | 1.482886 | -0.0002668385
| 4517.145971 | 1.354586 | 0.0003154125 |  | 4517.145971 | 1.481593153 | -9.731313e-05 |  | 4517.145971 | 1.482844 | -0.0003388077
| 4517.085705 | 1.354617 | 0.0004039686 |  | 4517.085705 | 1.481502 | 2.926223e-05 |  | 4517.085705 | 1.482775202 | -0.0003976077322
| 4517.025439 | 1.354680051 | 0.0004915085 |  | 4517.025439 | 1.481477419 | 0.0001871713 |  | 4517.025439 | 1.482684 | -0.0004345876
| 4516.965174 | 1.354777 | 0.0005628654 |  | 4516.965174 | 1.48153 | 0.0003439122 |  | 4516.965174 | 1.482578587 | -0.0004419012
| 4516.904908 | 1.354901 | 0.0006024983 |  | 4516.904908 | 1.481653 | 0.0004640633 |  | 4516.904908 | 1.482469 | -0.0004137583
| 4516.844643 | 1.355038 | 0.0005990912 |  | 4516.844643 | 1.481823976 | 0.0005188256 |  | 4516.844643 | 1.482368 | -0.0003478712
| 4516.784377 | 1.355168 | 0.0005502546529 |  | 4516.784377 | 1.482008916 | 0.0004930821 |  | 4516.784377 | 1.482291 | -0.0002473117
| 4516.724112 | 1.355273408 | 0.0004630806261 |  | 4516.724112 | 1.482171191 | 0.0003892740226 |  | 4516.724112 | 1.482252 | -0.0001223425
| 4516.663846 | 1.355343 | 0.0003517957 |  | 4516.663846 | 1.482280472 | 0.0002260965 |  | 4516.663846 | 1.482262 | 9.235720295e-06
| 4516.60358 | 1.355373 | 0.0002327874 |  | 4516.60358 | 1.482319 | 3.226372e-05 |  | 4516.60358 | 1.48232062 | 0.0001259911315
| 4516.543315 | 1.355368 | 0.0001200706 |  | 4516.543315 | 1.482284553 | -0.0001602716 |  | 4516.543315 | 1.482416833 | 0.0002070332456
| 4516.483049 | 1.355335 | 2.27570885e-05 |  | 4516.483049 | 1.482188107 | -0.0003250845 |  | 4516.483049 | 1.482531 | 0.0002391330714
| 4516.422784 | 1.355285 | -5.535197166e-05 |  | 4516.422784 | 1.482047671 | -0.0004452032 |  | 4516.422784 | 1.482638 | 0.0002202894709
| 4516.362518 | 1.355222 | -0.000113546 |  | 4516.362518 | 1.481884 | -0.0005127956597 |  | 4516.362518 | 1.482716 | 0.0001611944851
| 4516.302253 | 1.355153 | -0.0001525481 |  | 4516.302253 | 1.481717 | -0.0005293431 |  | 4516.302253 | 1.482753 | 8.172524e-05
| 4516.241987 | 1.35508 | -0.0001720209 |  | 4516.241987 | 1.481559 | -0.0005003923 |  | 4516.241987 | 1.482746 | 4.502225e-06
| 4516.181721 | 1.355007 | -0.0001712466 |  | 4516.181721 | 1.481422 | -0.0004345958 |  | 4516.181721 | 1.482704926 | -5.198811669e-05
| 4516.121456 | 1.35494 | -0.0001499075 |  | 4516.121456 | 1.481311 | -0.0003406044 |  | 4516.121456 | 1.482647 | -7.782095551e-05
| 4516.06119 | 1.354884 | -0.0001099132 |  | 4516.06119 | 1.48123114 | -0.0002277164 |  | 4516.06119 | 1.482588 | -7.281941352e-05
| 4516.000925 | 1.354846 | -5.551472594e-05 |  | 4516.000925 | 1.481183 | -0.0001053948 |  | 4516.000925 | 1.482541 | -4.402513e-05
| 4515.940659 | 1.354828 | 6.7307379e-06 |  | 4515.940659 | 1.481163363 | 1.8363416e-05 |  | 4515.940659 | 1.48251 | -1.113747945e-06
| 4515.880394 | 1.354832 | 6.960262e-05 |  | 4515.880394 | 1.481169844 | 0.0001380365 |  | 4515.880394 | 1.482497 | 4.742652e-05
| 4515.820128 | 1.354854 | 0.0001272637 |  | 4515.820128 | 1.481198 | 0.0002510899 |  | 4515.820128 | 1.482500207 | 9.61361e-05
| 4515.759862 | 1.354893 | 0.0001752915 |  | 4515.759862 | 1.481245 | 0.00035749 |  | 4515.759862 | 1.482517 | 0.0001415873
| 4515.699597 | 1.354943 | 0.0002115843 |  | 4515.699597 | 1.481313 | 0.0004573985 |  | 4515.699597 | 1.482548 | 0.0001799368
| 4515.639331 | 1.35500193 | 0.0002351824 |  | 4515.639331 | 1.481405 | 0.0005481172892 |  | 4515.639331 | 1.482591 | 0.0002058643
| 4515.579066 | 1.355069 | 0.0002446815 |  | 4515.579066 | 1.481525 | 0.0006215238712 |  | 4515.579066 | 1.482641 | 0.0002129462
| 4515.5188 | 1.355142 | 0.0002380006 |  | 4515.5188 | 1.481674 | 0.0006638275 |  | 4515.5188 | 1.482689 | 0.0001966527
| 4515.458535 | 1.355218 | 0.0002119192 |  | 4515.458535 | 1.481842 | 0.0006593268 |  | 4515.458535 | 1.482722 | 0.0001581971
| 4515.398269 | 1.355292 | 0.0001628003 |  | 4515.398269 | 1.4820082 | 0.000597442054 |  | 4515.398269 | 1.482727 | 0.0001068674
| 4515.338003 | 1.355357 | 8.816744e-05 |  | 4515.338003 | 1.482148 | 0.0004779660985 |  | 4515.338003 | 1.482698 | 5.951993e-05
| 4515.277738 | 1.355403163 | -1.092924e-05 |  | 4515.277738 | 1.48223584 | 0.0003154493 |  | 4515.277738 | 1.482638972 | 3.556485275e-05
| 4515.217472 | 1.355418548 | -0.0001286137 |  | 4515.217472 | 1.482255 | 0.0001374438 |  | 4515.217472 | 1.482565 | 5.040162e-05
| 4515.157207 | 1.355395052 | -0.0002533023 |  | 4515.157207 | 1.482207611 | -2.142466e-05 |  | 4515.157207 | 1.482499 | 0.0001096451
| 4515.096941 | 1.355329 | -0.000369152 |  | 4515.096941 | 1.482112418 | -0.000132137 |  | 4515.096941 | 1.482463322 | 0.0002055063
| 4515.036675 | 1.355225 | -0.0004583352 |  | 4515.036675 | 1.482002 | -0.0001795965821 |  | 4515.036675 | 1.482474 | 0.0003190129
| 4514.97641 | 1.355097 | -0.0005056785 |  | 4514.97641 | 1.481915 | -0.0001695674 |  | 4514.97641 | 1.482535 | 0.0004256936
| 4514.916144 | 1.354962 | -0.0005028326 |  | 4514.916144 | 1.481876 | -0.0001278245 |  | 4514.916144 | 1.482637 | 0.0005032376
| 4514.855879 | 1.354846 | -0.0004521903 |  | 4514.855879 | 1.481896 | -9.132309e-05 |  | 4514.855879 | 1.482761 | 0.000538109
| 4514.795613 | 1.354766 | -0.0003672408 |  | 4514.795613 | 1.481959 | -9.690637e-05 |  | 4514.795613 | 1.482885552 | 0.0005281628219
| 4514.735348 | 1.354733967 | -0.0002701794 |  | 4514.735348 | 1.482033 | -0.0001667319 |  | 4514.735348 | 1.482995 | 0.0004810886
| 4514.675082 | 1.354746 | -0.0001853019 |  | 4514.675082 | 1.482075235 | -0.0003009477424 |  | 4514.675082 | 1.483078264 | 0.0004100833
| 4514.614816 | 1.354788 | -0.0001316882 |  | 4514.614816 | 1.482051 | -0.0004763914 |  | 4514.614816 | 1.483135406 | 0.0003281756
| 4514.554551 | 1.354837 | -0.0001166213 |  | 4514.554551 | 1.481942118 | -0.000653713 |  | 4514.554551 | 1.48317 | 0.0002439868901
| 4514.494285 | 1.35487 | -0.0001339387 |  | 4514.494285 | 1.481753 | -0.0007887480417 |  | 4514.494285 | 1.483187 | 0.0001610503
| 4514.43402 | 1.354874 | -0.000166062 |  | 4514.43402 | 1.481512385 | -0.0008463081 |  | 4514.43402 | 1.48319 | 7.958856e-05
| 4514.373754 | 1.354848 | -0.0001916708 |  | 4514.373754 | 1.481260179 | -0.0008097627 |  | 4514.373754 | 1.483177 | -2.256675e-07
| 4514.313489 | 1.354804 | -0.0001934832 |  | 4514.313489 | 1.481039888 | -0.0006855411 |  | 4514.313489 | 1.483148 | -7.616218e-05
| 4514.253223 | 1.354761 | -0.0001654052 |  | 4514.253223 | 1.480884 | -0.0004992513 |  | 4514.253223 | 1.483099455 | -0.0001424077
| 4514.192957 | 1.354737 | -0.0001136068 |  | 4514.192957 | 1.480807288 | -0.0002866478 |  | 4514.192957 | 1.48303527 | -0.000191481
| 4514.132692 | 1.354744472 | -5.441691e-05 |  | 4514.132692 | 1.480806 | -8.344801624e-05 |  | 4514.132692 | 1.482961984 | -0.0002168646
| 4514.072426 | 1.354781236 | -6.76813902e-06 |  | 4514.072426 | 1.480861 | 8.443869896e-05 |  | 4514.072426 | 1.48289 | -0.0002161164
| 4514.012161 | 1.354837 | 1.499e-05 |  | 4514.012161 | 1.480946398 | 0.0002059674 |  | 4514.012161 | 1.482830676 | -0.000192247534
| 4513.951895 | 1.354894 | 5.398874086e-06 |  | 4513.951895 | 1.48104 | 0.000283219 |  | 4513.951895 | 1.482792 | -0.0001534222
| 4513.89163 | 1.354936913 | -3.065988e-05 |  | 4513.89163 | 1.481127 | 0.0003278725 |  | 4513.89163 | 1.482777845 | -0.0001111812
| 4513.831364 | 1.354956 | -8.219003e-05 |  | 4513.831364 | 1.481204 | 0.0003514852 |  | 4513.831364 | 1.482786 | -7.722667e-05
| 4513.771098 | 1.35494983 | -0.0001359946 |  | 4513.771098 | 1.481273 | 0.0003616867 |  | 4513.771098 | 1.482807253 | -6.058909e-05
| 4513.710833 | 1.354921 | -0.0001815122 |  | 4513.710833 | 1.481338 | 0.0003580533385 |  | 4513.710833 | 1.482832 | -6.506823184e-05
| 4513.650567 | 1.354876646 | -0.0002125333 |  | 4513.650567 | 1.481398 | 0.0003356092 |  | 4513.650567 | 1.482848 | -8.882348e-05
| 4513.590302 | 1.354823 | -0.0002258836 |  | 4513.590302 | 1.481445 | 0.0002893362947 |  | 4513.590302 | 1.482847 | -0.0001243679
| 4513.530036 | 1.354765 | -0.0002197101 |  | 4513.530036 | 1.481463645 | 0.0002205916 |  | 4513.530036 | 1.482824 | -0.0001610326
| 4513.469771 | 1.35471 | -0.0001932097 |  | 4513.469771 | 1.481438 | 0.0001424863 |  | 4513.469771 | 1.482781946 | -0.0001869702
| 4513.409505 | 1.354666 | -0.0001470327 |  | 4513.409505 | 1.481361 | 7.761688e-05 |  | 4513.409505 | 1.482727 | -0.0001930569279
| 4513.349239 | 1.35464 | -8.51343469e-05 |  | 4513.349239 | 1.481236 | 5.430166e-05 |  | 4513.349239 | 1.482673 | -0.0001751238
| 4513.288974 | 1.354641 | -1.661324596e-05 |  | 4513.288974 | 1.48108505 | 9.77622289e-05 |  | 4513.288974 | 1.482629215 | -0.0001358089
| 4513.228708 | 1.354669898 | 4.48935351e-05 |  | 4513.228708 | 1.480941 | 0.0002217814921 |  | 4513.228708 | 1.482607 | -8.355753e-05
| 4513.168443 | 1.354721 | 8.503831842e-05 |  | 4513.168443 | 1.480842 | 0.0004221051 |  | 4513.168443 | 1.482609 | -3.075959e-05
| 4513.108177 | 1.354779 | 9.44765835e-05 |  | 4513.108177 | 1.480823 | 0.0006758672 |  | 4513.108177 | 1.482631 | 1.039618e-05
| 4513.047911 | 1.354827 | 7.322136064e-05 |  | 4513.047911 | 1.480904 | 0.0009462402 |  | 4513.047911 | 1.482662773 | 3.196342e-05
| 4512.987646 | 1.354849 | 3.281769e-05 |  | 4512.987646 | 1.48108809 | 0.001189926 |  | 4512.987646 | 1.482693 | 3.308402e-05
| 4512.92738 | 1.354837 | -7.819456326e-06 |  | 4512.92738 | 1.481358 | 0.001367293 |  | 4512.92738 | 1.48271 | 2.005057e-05
| 4512.867115 | 1.354798 | -2.885807e-05 |  | 4512.867115 | 1.481682801 | 0.001450029 |  | 4512.867115 | 1.482709708 | 4.003260625e-06
| 4512.806849 | 1.354748797 | -1.783552e-05 |  | 4512.806849 | 1.482023406 | 0.001425094 |  | 4512.806849 | 1.482694463 | -3.58445345e-06
| 4512.746584 | 1.35471 | 2.576555e-05 |  | 4512.746584 | 1.482341 | 0.001296451 |  | 4512.746584 | 1.482673 | 5.067408725e-06
| 4512.686318 | 1.354697 | 8.975613732e-05 |  | 4512.686318 | 1.482603897 | 0.001080708331 |  | 4512.686318 | 1.482659 | 3.034766e-05
| 4512.626052 | 1.354717 | 0.0001557170548 |  | 4512.626052 | 1.482789 | 0.0008035661 |  | 4512.626052 | 1.48266 | 6.567678e-05
| 4512.565787 | 1.354762 | 0.000206708311 |  | 4512.565787 | 1.482885 | 0.0004944239 |  | 4512.565787 | 1.482681 | 9.947562e-05
| 4512.505521 | 1.354818796 | 0.0002343033 |  | 4512.505521 | 1.482892 | 0.0001825108898 |  | 4512.505521 | 1.482718547 | 0.0001197927
| 4512.445256 | 1.354872534 | 0.0002407095 |  | 4512.445256 | 1.482816 | -0.0001063295434 |  | 4512.445256 | 1.482763016 | 0.0001187218
| 4512.38499 | 1.354914966 | 0.0002367274 |  | 4512.38499 | 1.482673 | -0.0003513912 |  | 4512.38499 | 1.482802 | 9.514423375e-05
| 4512.324725 | 1.354948 | 0.0002341257 |  | 4512.324725 | 1.482481561 | -0.0005388550254 |  | 4512.324725 | 1.482822587 | 5.514131105e-05
| 4512.264459 | 1.354981797 | 0.0002390735 |  | 4512.264459 | 1.482261 | -0.0006605565 |  | 4512.264459 | 1.48282 | 1.005363e-05
| 4512.204193 | 1.355028 | 0.0002476444 |  | 4512.204193 | 1.482033 | -0.0007157834 |  | 4512.204193 | 1.482794 | -2.755369e-05
| 4512.143928 | 1.355092 | 0.0002473631 |  | 4512.143928 | 1.481814 | -0.0007083488 |  | 4512.143928 | 1.482752 | -4.706672e-05
| 4512.083662 | 1.355171 | 0.0002228024 |  | 4512.083662 | 1.481621 | -0.0006463818 |  | 4512.083662 | 1.482704 | -4.308833e-05
| 4512.023397 | 1.355249 | 0.0001632155 |  | 4512.023397 | 1.481467 | -0.0005414879 |  | 4512.023397 | 1.48266178 | -1.574203655e-05
| 4511.963131 | 1.355306036 | 6.811939899e-05 |  | 4511.963131 | 1.481362 | -0.0004081717 |  | 4511.963131 | 1.482635 | 2.945224e-05
| 4511.902866 | 1.355323 | -5.001705e-05 |  | 4511.902866 | 1.48131 | -0.000263683 |  | 4511.902866 | 1.48263 | 8.384955335e-05
| 4511.8426 | 1.355291 | -0.0001699089 |  | 4511.8426 | 1.481311 | -0.0001271886 |  | 4511.8426 | 1.482648 | 0.0001373458
| 4511.782334 | 1.355211 | -0.0002670123 |  | 4511.782334 | 1.481357 | -1.75219284e-05 |  | 4511.782334 | 1.482687 | 0.000180845598
| 4511.722069 | 1.3551 | -0.0003214447 |  | 4511.722069 | 1.481434 | 4.993113e-05 |  | 4511.722069 | 1.48274 | 0.0002069666619
| 4511.661803 | 1.354978 | -0.0003223389 |  | 4511.661803 | 1.481517 | 6.769771e-05 |  | 4511.661803 | 1.482799 | 0.0002118342694
| 4511.601538 | 1.354872037 | -0.0002709669 |  | 4511.601538 | 1.481584 | 4.005311e-05 |  | 4511.601538 | 1.482855 | 0.0001949715
| 4511.541272 | 1.354802 | -0.0001788574 |  | 4511.541272 | 1.481615 | -1.669751e-05 |  | 4511.541272 | 1.482901 | 0.0001595614
| 4511.481007 | 1.354782035 | -6.542177e-05 |  | 4511.481007 | 1.4816 | -7.787212e-05 |  | 4511.481007 | 1.482929 | 0.00011207
| 4511.420741 | 1.354816753 | 4.649199e-05 |  | 4511.420741 | 1.481548097 | -0.000117707 |  | 4511.420741 | 1.482937 | 6.082031e-05
| 4511.360475 | 1.354901 | 0.0001340384701 |  | 4511.360475 | 1.481478 | -0.0001185773 |  | 4511.360475 | 1.482926 | 1.466329e-05
| 4511.30021 | 1.355021 | 0.0001784564 |  | 4511.30021 | 1.481416 | -7.668926014e-05 |  | 4511.30021 | 1.482901295 | -1.897662734e-05
| 4511.239944 | 1.355157 | 0.0001679369 |  | 4511.239944 | 1.481388 | -6.181253e-06 |  | 4511.239944 | 1.482870548 | -3.62184e-05
| 4511.179679 | 1.355284 | 9.970725e-05 |  | 4511.179679 | 1.481405 | 6.75449153e-05 |  | 4511.179679 | 1.482843 | -3.730788e-05
| 4511.119413 | 1.355379 | -1.858059e-05 |  | 4511.119413 | 1.48146 | 0.0001166089 |  | 4511.119413 | 1.482825 | -2.701146377e-05
| 4511.059147 | 1.355424 | -0.0001697705 |  | 4511.059147 | 1.481533398 | 0.0001218991413 |  | 4511.059147 | 1.482821 | -1.319909e-05
| 4510.998882 | 1.355410347 | -0.000330529 |  | 4510.998882 | 1.481594564 | 8.11512e-05 |  | 4510.998882 | 1.48283 | -4.49261113e-06
| 4510.938616 | 1.35534 | -0.000476113 |  | 4510.938616 | 1.481619 | 9.63836e-06 |  | 4510.938616 | 1.482847 | -8.099287e-06
| 4510.878351 | 1.35522446 | -0.0005861075 |  | 4510.878351 | 1.481597 | -6.593707e-05 |  | 4510.878351 | 1.482862971 | -2.68764941e-05
| 4510.818085 | 1.355084 | -0.000648107 |  | 4510.818085 | 1.481534 | -0.0001174534 |  | 4510.818085 | 1.482868 | -5.84823232e-05
| 4510.75782 | 1.35494 | -0.0006599645 |  | 4510.75782 | 1.481454 | -0.0001270681 |  | 4510.75782 | 1.482856039 | -9.534500544e-05
| 4510.697554 | 1.35481 | -0.000628018 |  | 4510.697554 | 1.481384 | -9.444053e-05 |  | 4510.697554 | 1.482825 | -0.0001270006
| 4510.637288 | 1.354706 | -0.0005640354 |  | 4510.637288 | 1.481346 | -3.523366e-05 |  | 4510.637288 | 1.482779 | -0.0001430037
| 4510.577023 | 1.354633 | -0.0004809091 |  | 4510.577023 | 1.481349 | 2.565819739e-05 |  | 4510.577023 | 1.482729 | -0.0001369489
| 4510.516757 | 1.354593 | -0.0003909738 |  | 4510.516757 | 1.481384 | 6.393945e-05 |  | 4510.516757 | 1.482686 | -0.0001085988
| 4510.456492 | 1.354584 | -0.0003040985 |  | 4510.456492 | 1.481431 | 6.469041e-05 |  | 4510.456492 | 1.482662122 | -6.485485e-05
| 4510.396226 | 1.3546 | -0.0002290331 |  | 4510.396226 | 1.481465125 | 2.73199e-05 |  | 4510.396226 | 1.482662 | -1.810331e-05
| 4510.335961 | 1.354638 | -0.0001732561 |  | 4510.335961 | 1.481467 | -3.540806e-05 |  | 4510.335961 | 1.482684 | 1.853596e-05
| 4510.275695 | 1.354687 | -0.000143705 |  | 4510.275695 | 1.481428 | -0.0001032146 |  | 4510.275695 | 1.482719 | 3.487620476e-05
| 4510.215429 | 1.354738 | -0.0001436564 |  | 4510.215429 | 1.481347 | -0.0001549967 |  | 4510.215429 | 1.482752 | 2.828309e-05
| 4510.155164 | 1.354774925 | -0.0001718944 |  | 4510.155164 | 1.481236 | -0.0001731911 |  | 4510.155164 | 1.482772 | 3.832610405e-06
| 4510.094898 | 1.354786 | -0.0002200095 |  | 4510.094898 | 1.481111 | -0.0001468992 |  | 4510.094898 | 1.4827712 | -2.673321683e-05
| 4510.034633 | 1.354763 | -0.0002734245 |  | 4510.034633 | 1.480988389 | -7.13946e-05 |  | 4510.034633 | 1.48275 | -5.001154021e-05
| 4509.974367 | 1.35470459 | -0.0003142925 |  | 4509.974367 | 1.480887842 | 5.172054e-05 |  | 4509.974367 | 1.482718419 | -5.607032327e-05
| 4509.914102 | 1.35462 | -0.0003256847 |  | 4509.914102 | 1.480828 | 0.0002143589 |  | 4509.914102 | 1.482688 | -4.24504e-05
| 4509.853836 | 1.354526 | -0.0002966162 |  | 4509.853836 | 1.480824 | 0.0004009871734 |  | 4509.853836 | 1.48267 | -1.44990482e-05
| 4509.79357 | 1.354442077 | -0.0002251964 |  | 4509.79357 | 1.480886 | 0.0005890536 |  | 4509.79357 | 1.482671 | 1.68157722e-05
| 4509.733305 | 1.354387 | -0.000119298 |  | 4509.733305 | 1.481014 | 0.0007499455 |  | 4509.733305 | 1.482687 | 3.976851e-05
| 4509.673039 | 1.354373 | 6.016729292e-06 |  | 4509.673039 | 1.481194 | 0.0008565523 |  | 4509.673039 | 1.482709 | 4.732559e-05
| 4509.612774 | 1.354405467 | 0.0001313219 |  | 4509.612774 | 1.481396986 | 0.0008902981 |  | 4509.612774 | 1.482726 | 3.977246475e-05
| 4509.552508 | 1.35448 | 0.0002377157 |  | 4509.552508 | 1.481589 | 0.0008486342 |  | 4509.552508 | 1.48273 | 2.430257e-05
| 4509.492243 | 1.354585 | 0.0003102582 |  | 4509.492243 | 1.481739 | 0.0007474554 |  | 4509.492243 | 1.482718569 | 1.17647324e-05
| 4509.431977 | 1.354705 | 0.0003403439 |  | 4509.431977 | 1.481828 | 0.0006166444 |  | 4509.431977 | 1.482697 | 1.133078e-05
| 4509.371711 | 1.354820661 | 0.0003265905 |  | 4509.371711 | 1.481857688 | 0.0004904146 |  | 4509.371711 | 1.482676 | 2.726914e-05
| 4509.311446 | 1.354916 | 0.0002751433 |  | 4509.311446 | 1.481849 | 0.0003935426 |  | 4509.311446 | 1.482666 | 5.6527e-05
| 4509.25118 | 1.354977 | 0.0001987116 |  | 4509.25118 | 1.481831303 | 0.0003324979 |  | 4509.25118 | 1.482671 | 9.077123e-05
| 4509.190915 | 1.354998561 | 0.0001142908292 |  | 4509.190915 | 1.48183 | 0.0002935155 |  | 4509.190915 | 1.482693 | 0.0001202563
| 4509.130649 | 1.354982071 | 3.990260326e-05 |  | 4509.130649 | 1.481853 | 0.000248834 |  | 4509.130649 | 1.482725 | 0.0001376948
| 4509.070383 | 1.354936962 | -9.385217474e-06 |  | 4509.070383 | 1.481888809 | 0.0001716692872 |  | 4509.070383 | 1.482761 | 0.0001402599
| 4509.010118 | 1.354879 | -2.437315e-05 |  | 4509.010118 | 1.481905328 | 4.919635e-05 |  | 4509.010118 | 1.482792 | 0.0001300872
| 4508.949852 | 1.354825 | -4.87768657e-06 |  | 4508.949852 | 1.481867 | -0.0001071203643 |  | 4508.949852 | 1.482815 | 0.0001118834
| 4508.889587 | 1.354789 | 4.231678e-05 |  | 4508.889587 | 1.48175 | -0.0002633345 |  | 4508.889587 | 1.48283 | 9.063839915e-05
| 4508.829321 | 1.354781 | 0.0001045864 |  | 4508.829321 | 1.481554 | -0.000372769 |  | 4508.829321 | 1.482837614 | 6.920427e-05
| 4508.769056 | 1.354801 | 0.0001687685 |  | 4508.769056 | 1.481306 | -0.0003934041 |  | 4508.769056 | 1.48284 | 4.85189e-05
| 4508.70879 | 1.354846 | 0.0002244642 |  | 4508.70879 | 1.481055663 | -0.0003033328 |  | 4508.70879 | 1.482839 | 2.87646922e-05
| 4508.648524 | 1.35491 | 0.0002655403 |  | 4508.648524 | 1.480859 | -0.0001100249 |  | 4508.648524 | 1.482832 | 1.068157815e-05
| 4508.588259 | 1.354985 | 0.0002894946 |  | 4508.588259 | 1.48076 | 0.0001501389 |  | 4508.588259 | 1.48282 | -3.31933275e-06
| 4508.527993 | 1.35507 | 0.0002952299535 |  | 4508.527993 | 1.480778406 | 0.0004234648 |  | 4508.527993 | 1.482806 | -1.067293e-05
| 4508.467728 | 1.355159 | 0.0002809123 |  | 4508.467728 | 1.480904463 | 0.0006535813 |  | 4508.467728 | 1.482793 | -1.018294e-05
| 4508.407462 | 1.35525 | 0.0002437827087 |  | 4508.407462 | 1.481102 | 0.0007989588 |  | 4508.407462 | 1.482787 | -4.08331853e-06
| 4508.347197 | 1.355336 | 0.0001805955 |  | 4508.347197 | 1.481322 | 0.0008410977013 |  | 4508.347197 | 1.482792 | 1.873573e-06
| 4508.286931 | 1.355407238 | 9.164601647e-05 |  | 4508.286931 | 1.481515 | 0.0007888171 |  | 4508.286931 | 1.482804884 | -7.192546e-08
| 4508.226665 | 1.355453 | -1.786734e-05 |  | 4508.226665 | 1.481644 | 0.0006719267 |  | 4508.226665 | 1.482821 | -1.597472e-05
| 4508.1664 | 1.355467 | -0.0001370452 |  | 4508.1664 | 1.481693018 | 0.0005312883 |  | 4508.1664 | 1.48283 | -4.716682495e-05
| 4508.106134 | 1.355448 | -0.0002526178 |  | 4508.106134 | 1.481668 | 0.0004067949 |  | 4508.106134 | 1.482822 | -8.874146e-05
| 4508.045869 | 1.355402817 | -0.0003530395 |  | 4508.045869 | 1.481592 | 0.0003283241 |  | 4508.045869 | 1.482792505 | -0.0001303861054
| 4507.985603 | 1.355342 | -0.0004327383 |  | 4507.985603 | 1.481497 | 0.000308883 |  | 4507.985603 | 1.482743 | -0.0001605821
| 4507.925338 | 1.355275266 | -0.0004931379 |  | 4507.925338 | 1.481414 | 0.0003441927 |  | 4507.925338 | 1.482681 | -0.0001703102
| 4507.865072 | 1.355209 | -0.0005411034 |  | 4507.865072 | 1.481365146 | 0.0004170081595 |  | 4507.865072 | 1.482618 | -0.0001567566
| 4507.804806 | 1.355141135 | -0.0005829997 |  | 4507.804806 | 1.481361 | 0.0005015379 |  | 4507.804806 | 1.482563 | -0.0001232614
| 4507.744541 | 1.355066 | -0.0006206237 |  | 4507.744541 | 1.48139546 | 0.0005735283963 |  | 4507.744541 | 1.482523 | -7.744336e-05
| 4507.684275 | 1.354977 | -0.0006483528 |  | 4507.684275 | 1.481452 | 0.0006170862 |  | 4507.684275 | 1.482497 | -2.669084683e-05
| 4507.62401 | 1.354874 | -0.0006554207 |  | 4507.62401 | 1.481509 | 0.000629383683 |  | 4507.62401 | 1.482481 | 2.477751e-05
| 4507.563744 | 1.354766151 | -0.0006310688 |  | 4507.563744 | 1.48154745 | 0.0006206738 |  | 4507.563744 | 1.482473225 | 7.687108e-05
| 4507.503479 | 1.354669 | -0.0005712487 |  | 4507.503479 | 1.48156 | 0.0006101985416 |  | 4507.503479 | 1.482472 | 0.0001320512
| 4507.443213 | 1.354600595 | -0.0004820626 |  | 4507.443213 | 1.481553605 | 0.0006187332 |  | 4507.443213 | 1.482481 | 0.0001921268
| 4507.382947 | 1.354572 | -0.0003799681 |  | 4507.382947 | 1.481546 | 0.0006584062324 |  | 4507.382947 | 1.482507 | 0.0002545058
| 4507.322682 | 1.354585 | -0.0002854787 |  | 4507.322682 | 1.481562 | 0.0007272558 |  | 4507.322682 | 1.482552972 | 0.0003114792662
| 4507.262416 | 1.354627 | -0.0002163029 |  | 4507.262416 | 1.48162094 | 0.0008080755 |  | 4507.262416 | 1.482618 | 0.0003522872
| 4507.202151 | 1.354682 | -0.000180444 |  | 4507.202151 | 1.481728 | 0.0008743312 |  | 4507.202151 | 1.482693 | 0.0003673092
| 4507.141885 | 1.35473 | -0.0001740162 |  | 4507.141885 | 1.481873 | 0.0008990836 |  | 4507.141885 | 1.482765 | 0.0003529991
| 4507.081619 | 1.354762 | -0.000184881 |  | 4507.081619 | 1.482032 | 0.0008648956 |  | 4507.081619 | 1.482819 | 0.0003142907
| 4507.021354 | 1.354775236 | -0.0001988527 |  | 4507.021354 | 1.482173856 | 0.0007707367 |  | 4507.021354 | 1.482845 | 0.0002640525
| 4506.961088 | 1.354779 | -0.0002060179 |  | 4506.961088 | 1.482273 | 0.0006320011 |  | 4506.961088 | 1.482842 | 0.0002189156
| 4506.900823 | 1.354783 | -0.000205888 |  | 4506.900823 | 1.482317 | 0.0004742822 |  | 4506.900823 | 1.482817 | 0.0001937554
| 4506.840557 | 1.354794 | -0.0002047819 |  | 4506.840557 | 1.482308 | 0.0003234262 |  | 4506.840557 | 1.48278614 | 0.0001960571
| 4506.780292 | 1.354811 | -0.0002123738 |  | 4506.780292 | 1.482259702 | 0.0001979593 |  | 4506.780292 | 1.482765 | 0.0002240298
| 4506.720026 | 1.35482621 | -0.0002345136346 |  | 4506.720026 | 1.482191 | 0.0001044925 |  | 4506.720026 | 1.482767 | 0.0002675257
| 4506.65976 | 1.354828 | -0.0002698026 |  | 4506.65976 | 1.48211756 | 3.941363e-05 |  | 4506.65976 | 1.482795 | 0.0003123746
| 4506.599495 | 1.354808 | -0.0003088374 |  | 4506.599495 | 1.482046 | -5.26258028e-06 |  | 4506.599495 | 1.482846 | 0.0003448952
| 4506.539229 | 1.354766 | -0.0003380539 |  | 4506.539229 | 1.481976 | -3.596634e-05 |  | 4506.539229 | 1.482911 | 0.0003561
| 4506.478964 | 1.354708479 | -0.0003451151 |  | 4506.478964 | 1.481907 | -5.375094e-05 |  | 4506.478964 | 1.482978 | 0.0003434964
| 4506.418698 | 1.35465 | -0.0003244214 |  | 4506.418698 | 1.481839 | -5.578932e-05 |  | 4506.418698 | 1.483038 | 0.0003100306
| 4506.358433 | 1.354603951 | -0.0002784836 |  | 4506.358433 | 1.481780413 | -4.01594753e-05 |  | 4506.358433 | 1.483084 | 0.0002614679
| 4506.298167 | 1.354582088 | -0.0002172553 |  | 4506.298167 | 1.481739 | -1.076996e-05 |  | 4506.298167 | 1.483114 | 0.0002043537
| 4506.237901 | 1.354588 | -0.0001541766 |  | 4506.237901 | 1.481722 | 2.129996e-05 |  | 4506.237901 | 1.483127 | 0.0001444125
| 4506.177636 | 1.354617459 | -0.0001018976 |  | 4506.177636 | 1.481728 | 3.964398e-05 |  | 4506.177636 | 1.483125 | 8.606276e-05
| 4506.11737 | 1.354662982 | -6.92091e-05 |  | 4506.11737 | 1.481745 | 3.095969973e-05 |  | 4506.11737 | 1.48310878 | 3.339885845e-05
| 4506.057105 | 1.354713 | -5.991218372e-05 |  | 4506.057105 | 1.481750853 | -9.099895e-06 |  | 4506.057105 | 1.48308 | -9.7154786e-06
| 4505.996839 | 1.354758078 | -7.220339e-05 |  | 4505.996839 | 1.481726 | -6.909165e-05 |  | 4505.996839 | 1.483044 | -3.95682854e-05
| 4505.936574 | 1.354789 | -0.0001011059 |  | 4505.936574 | 1.481657951 | -0.0001267174 |  | 4505.936574 | 1.483005 | -5.381394245e-05
| 4505.876308 | 1.3548 | -0.0001378719 |  | 4505.876308 | 1.481553 | -0.0001550347 |  | 4505.876308 | 1.482969 | -5.26814e-05
| 4505.816042 | 1.354789 | -0.0001720178 |  | 4505.816042 | 1.481431 | -0.0001343977 |  | 4505.816042 | 1.482943024 | -3.956391e-05
| 4505.755777 | 1.354762 | -0.0001931588 |  | 4505.755777 | 1.481321355 | -6.045073e-05 |  | 4505.755777 | 1.482930826 | -2.047603e-05
| 4505.695511 | 1.354726 | -0.0001932171 |  | 4505.695511 | 1.481251058 | 5.246318e-05 |  | 4505.695511 | 1.482932 | -2.567339e-06
| 4505.635246 | 1.354694 | -0.0001693783 |  | 4505.635246 | 1.481233 | 0.000178036 |  | 4505.635246 | 1.482945 | 8.180037e-06
| 4505.57498 | 1.354681 | -0.0001262292 |  | 4505.57498 | 1.481262653 | 0.0002874647 |  | 4505.57498 | 1.482962617 | 8.311516e-06
| 4505.514715 | 1.354695678 | -7.590929e-05 |  | 4505.514715 | 1.481319 | 0.0003623489 |  | 4505.514715 | 1.482979814 | -1.95574887e-06
| 4505.454449 | 1.354741 | -3.537579e-05 |  | 4505.454449 | 1.481377607 | 0.0004009846 |  | 4505.454449 | 1.482992 | -2.011172315e-05
| 4505.394183 | 1.354808 | -2.099247e-05 |  | 4505.394183 | 1.481419 | 0.0004176788 |  | 4505.394183 | 1.482998 | -4.260442e-05
| 4505.333918 | 1.354882 | -4.295762e-05 |  | 4505.333918 | 1.481438641 | 0.0004343643 |  | 4505.333918 | 1.482998 | -6.641265182e-05
| 4505.273652 | 1.354942952 | -0.0001014689 |  | 4505.273652 | 1.48145 | 0.0004693778 |  | 4505.273652 | 1.482992 | -8.980648e-05
| 4505.213387 | 1.354974 | -0.0001863818 |  | 4505.213387 | 1.481476 | 0.0005269138 |  | 4505.213387 | 1.482981586 | -0.000112005
| 4505.153121 | 1.354965 | -0.0002799624 |  | 4505.153121 | 1.481537 | 0.0005927078135 |  | 4505.153121 | 1.482966 | -0.0001321138
| 4505.092855 | 1.354919 | -0.0003634558 |  | 4505.092855 | 1.481641155 | 0.00064017 |  | 4505.092855 | 1.482945 | -0.0001484574
| 4505.03259 | 1.354844226 | -0.0004220241522 |  | 4505.03259 | 1.481777 | 0.000640154 |  | 4505.03259 | 1.482920105 | -0.0001578581931
| 4504.972324 | 1.354757 | -0.0004488027 |  | 4504.972324 | 1.481917 | 0.0005740406 |  | 4504.972324 | 1.482894 | -0.0001575469
| 4504.912059 | 1.354669 | -0.0004445219 |  | 4504.912059 | 1.48202218 | 0.0004424923 |  | 4504.912059 | 1.482872 | -0.0001462936
| 4504.851793 | 1.354593 | -0.0004153165 |  | 4504.851793 | 1.482060685 | 0.0002673601 |  | 4504.851793 | 1.482862 | -0.0001269452
| 4504.791528 | 1.354533232 | -0.0003689807 |  | 4504.791528 | 1.482016 | 8.63620709e-05 |  | 4504.791528 | 1.482867936 | -0.000106425
| 4504.731262 | 1.354491 | -0.0003127002 |  | 4504.731262 | 1.481893507 | -5.987554901e-05 |  | 4504.731262 | 1.482890677 | -9.494037095e-05
| 4504.670996 | 1.354466124 | -0.0002519173 |  | 4504.670996 | 1.481718326 | -0.0001383421 |  | 4504.670996 | 1.482925 | -0.0001026984
| 4504.610731 | 1.354458 | -0.0001915109 |  | 4504.610731 | 1.481528 | -0.0001343553 |  | 4504.610731 | 1.482958 | -0.0001362685
| 4504.550465 | 1.354466 | -0.0001362923 |  | 4504.550465 | 1.48136 | -5.22970032e-05 |  | 4504.550465 | 1.482976104 | -0.000195029
| 4504.4902 | 1.354485 | -9.082359e-05 |  | 4504.4902 | 1.481245341 | 8.604987e-05 |  | 4504.4902 | 1.482965 | -0.0002701116
| 4504.429934 | 1.35451 | -5.834665e-05 |  | 4504.429934 | 1.481197505 | 0.0002499776 |  | 4504.429934 | 1.482918 | -0.0003458802
| 4504.369669 | 1.35453321 | -3.798248229e-05 |  | 4504.369669 | 1.481215 | 0.0004086663 |  | 4504.369669 | 1.482834242 | -0.0004037799
| 4504.309403 | 1.354549 | -2.445769982e-05 |  | 4504.309403 | 1.481285 | 0.0005383132 |  | 4504.309403 | 1.482725596 | -0.0004273556
| 4504.249137 | 1.354557 | -9.71220594e-06 |  | 4504.249137 | 1.481386124 | 0.0006249975353 |  | 4504.249137 | 1.482609 | -0.0004071456
| 4504.188872 | 1.354560393 | 1.437099794e-05 |  | 4504.188872 | 1.481498 | 0.0006658686 |  | 4504.188872 | 1.482505 | -0.0003431318
| 4504.128606 | 1.354569582 | 5.102519e-05 |  | 4504.128606 | 1.481602 | 0.0006658962 |  | 4504.128606 | 1.482431282 | -0.0002450548
| 4504.068341 | 1.354595 | 9.619097e-05 |  | 4504.068341 | 1.481686 | 0.0006354635 |  | 4504.068341 | 1.482398 | -0.000128709
| 4504.008075 | 1.354645 | 0.000138445 |  | 4504.008075 | 1.481744419 | 0.0005871477 |  | 4504.008075 | 1.482407417 | -1.232762438e-05
| 4503.94781 | 1.354715664 | 0.0001639418 |  | 4503.94781 | 1.481775 | 0.0005332882769 |  | 4503.94781 | 1.482454 | 8.817441e-05
| 4503.887544 | 1.354799 | 0.0001610542 |  | 4503.887544 | 1.48178 | 0.0004849139543 |  | 4503.887544 | 1.482526 | 0.0001621257
| 4503.827278 | 1.354879567 | 0.0001252851 |  | 4503.827278 | 1.481768 | 0.0004503181194 |  | 4503.827278 | 1.482612 | 0.0002051386
| 4503.767013 | 1.354942 | 6.13335555e-05 |  | 4503.767013 | 1.481746 | 0.0004343530161 |  | 4503.767013 | 1.482701 | 0.0002179245
| 4503.706747 | 1.354978 | -1.993342804e-05 |  | 4503.706747 | 1.481724639 | 0.0004381615475 |  | 4503.706747 | 1.482782801 | 0.000204211
| 4503.646482 | 1.354984384 | -0.000105677 |  | 4503.646482 | 1.481712 | 0.0004582539 |  | 4503.646482 | 1.482853 | 0.0001682961
| 4503.586216 | 1.354964939 | -0.000185414 |  | 4503.586216 | 1.481715753 | 0.000488662 |  | 4503.586216 | 1.482907 | 0.0001150385
| 4503.525951 | 1.354926 | -0.0002544243 |  | 4503.525951 | 1.481739 | 0.0005205055 |  | 4503.525951 | 1.482941769 | 4.857843e-05
| 4503.465685 | 1.354872 | -0.0003112532 |  | 4503.465685 | 1.48178 | 0.0005441568 |  | 4503.465685 | 1.482953 | -2.569069e-05
| 4503.405419 | 1.354803 | -0.0003549546 |  | 4503.405419 | 1.481836 | 0.0005514634168 |  | 4503.405419 | 1.48294 | -0.0001009073
| 4503.345154 | 1.354719 | -0.0003814078 |  | 4503.345154 | 1.481898 | 0.0005359588 |  | 4503.345154 | 1.4829 | -0.0001684146
| 4503.284888 | 1.354621988 | -0.0003820871 |  | 4503.284888 | 1.481956 | 0.0004948541345 |  | 4503.284888 | 1.482837 | -0.0002192243
| 4503.224623 | 1.35452 | -0.0003474558 |  | 4503.224623 | 1.481999 | 0.0004293807 |  | 4503.224623 | 1.482759 | -0.000245438
| 4503.164357 | 1.35443 | -0.0002721669 |  | 4503.164357 | 1.482014414 | 0.0003462769 |  | 4503.164357 | 1.482674135 | -0.0002424757
| 4503.104092 | 1.354371 | -0.0001598626 |  | 4503.104092 | 1.481995 | 0.0002571238 |  | 4503.104092 | 1.482594148 | -0.0002098281
| 4503.043826 | 1.354361 | -2.624373318e-05 |  | 4503.043826 | 1.481936723 | 0.0001781368 |  | 4503.043826 | 1.482529 | -0.0001510679
| 4502.98356 | 1.354407677 | 0.0001045601 |  | 4502.98356 | 1.481844121 | 0.0001272836 |  | 4502.98356 | 1.482486 | -7.299825e-05
| 4502.923295 | 1.354506 | 0.000205688 |  | 4502.923295 | 1.48173 | 0.0001210657 |  | 4502.923295 | 1.482471 | 1.59624e-05
| 4502.863029 | 1.354637 | 0.0002565256 |  | 4502.863029 | 1.481616 | 0.000169359 |  | 4502.863029 | 1.482484609 | 0.0001067203
| 4502.802764 | 1.354775 | 0.0002481565 |  | 4502.802764 | 1.481528414 | 0.0002712338959 |  | 4502.802764 | 1.482527 | 0.0001901472
| 4502.742498 | 1.354893 | 0.0001859544 |  | 4502.742498 | 1.481492544 | 0.0004122885 |  | 4502.742498 | 1.482597 | 0.000256942
| 4502.682232 | 1.354971 | 8.630157e-05 |  | 4502.682232 | 1.481524771 | 0.0005654674 |  | 4502.682232 | 1.482687 | 0.0002979417
| 4502.621967 | 1.355002 | -2.888382043e-05 |  | 4502.621967 | 1.481627581 | 0.0006974072 |  | 4502.621967 | 1.482788 | 0.0003056117202
| 4502.561701 | 1.354987458 | -0.0001394184 |  | 4502.561701 | 1.481786 | 0.0007749527 |  | 4502.561701 | 1.482886 | 0.0002758619598
| 4502.501436 | 1.354937 | -0.0002300848 |  | 4502.501436 | 1.481969 | 0.0007760993 |  | 4502.501436 | 1.482968 | 0.0002107331
| 4502.44117 | 1.354864227 | -0.0002926996 |  | 4502.44117 | 1.482138 | 0.0006957322 |  | 4502.44117 | 1.483017 | 0.0001193212
| 4502.380905 | 1.35478 | -0.000325008 |  | 4502.380905 | 1.482255 | 0.0005490178862 |  | 4502.380905 | 1.483024 | 1.792209e-05
| 4502.320639 | 1.354697 | -0.0003281402 |  | 4502.320639 | 1.482296008 | 0.0003676674 |  | 4502.320639 | 1.48299 | -7.385616e-05
| 4502.260373 | 1.354621 | -0.0003058538 |  | 4502.260373 | 1.482254119 | 0.0001913084 |  | 4502.260373 | 1.482922 | -0.0001375773
| 4502.200108 | 1.35456 | -0.0002635283 |  | 4502.200108 | 1.482143 | 5.671577e-05 |  | 4502.200108 | 1.48284 | -0.0001621605
| 4502.139842 | 1.35452 | -0.0002083945 |  | 4502.139842 | 1.481990324 | -1.10658e-05 |  | 4502.139842 | 1.482764022 | -0.0001468011
| 4502.079577 | 1.354502 | -0.0001494967 |  | 4502.079577 | 1.481832581 | -4.689997e-06 |  | 4502.079577 | 1.482712 | -0.0001020646
| 4502.019311 | 1.354503 | -9.558833e-05 |  | 4502.019311 | 1.481701 | 6.533977e-05 |  | 4502.019311 | 1.482694 | -4.604821e-05
| 4501.959046 | 1.354518 | -5.327871e-05 |  | 4501.959046 | 1.481617 | 0.0001769954 |  | 4501.959046 | 1.482707 | 1.619169e-06
| 4501.89878 | 1.354538456 | -2.493568e-05 |  | 4501.89878 | 1.481587 | 0.0003050387 |  | 4501.89878 | 1.482739 | 2.649449e-05
| 4501.838514 | 1.354557 | -8.041006698e-06 |  | 4501.838514 | 1.481605 | 0.0004274550024 |  | 4501.838514 | 1.482773 | 2.392084e-05
| 4501.778249 | 1.354569754 | 2.786805e-06 |  | 4501.778249 | 1.481661 | 0.0005305623838 |  | 4501.778249 | 1.482793 | -6.925688e-08
| 4501.717983 | 1.354577 | 1.349582e-05 |  | 4501.717983 | 1.481742 | 0.0006089273 |  | 4501.717983 | 1.482788579 | -3.165915e-05
| 4501.657718 | 1.354583 | 2.690579e-05 |  | 4501.657718 | 1.481839 | 0.0006619619 |  | 4501.657718 | 1.482761219 | -5.460334e-05
| 4501.597452 | 1.354591 | 4.262226e-05 |  | 4501.597452 | 1.481947392 | 0.0006892389043 |  | 4501.597452 | 1.48272 | -5.67209e-05
| 4501.537187 | 1.354603 | 5.732010386e-05 |  | 4501.537187 | 1.482064429 | 0.0006876749 |  | 4501.537187 | 1.482679766 | -3.327686e-05
| 4501.476921 | 1.354616 | 6.825500796e-05 |  | 4501.476921 | 1.482183077 | 0.0006522428652 |  | 4501.476921 | 1.482654118 | 1.148471e-05
| 4501.416655 | 1.354627 | 7.580645178e-05 |  | 4501.416655 | 1.482292 | 0.00057905 |  | 4501.416655 | 1.482652 | 6.701824e-05
| 4501.35639 | 1.354634 | 8.370492e-05 |  | 4501.35639 | 1.482374654 | 0.0004699593 |  | 4501.35639 | 1.482676 | 0.0001203764
| 4501.296124 | 1.354637 | 9.768591e-05 |  | 4501.296124 | 1.482416 | 0.0003356437 |  | 4501.296124 | 1.482722 | 0.0001600512
| 4501.235859 | 1.354645 | 0.0001211206585 |  | 4501.235859 | 1.482404 | 0.0001958964 |  | 4501.235859 | 1.48278 | 0.0001786827
| 4501.175593 | 1.354666 | 0.0001515529 |  | 4501.175593 | 1.48234 | 7.517614e-05 |  | 4501.175593 | 1.482841 | 0.0001739153
| 4501.115328 | 1.354706 | 0.0001797084 |  | 4501.115328 | 1.482237022 | -3.73960656e-06 |  | 4501.115328 | 1.482897 | 0.0001472677
| 4501.055062 | 1.354765 | 0.0001918462 |  | 4501.055062 | 1.482118 | -2.673114e-05 |  | 4501.055062 | 1.482939 | 0.0001029376
| 4500.994796 | 1.354833 | 0.000175961 |  | 4500.994796 | 1.482011 | 7.310248e-06 |  | 4500.994796 | 1.482964 | 4.627897178e-05
| 4500.934531 | 1.354893127 | 0.0001268587 |  | 4500.934531 | 1.481941 | 8.612211e-05 |  | 4500.934531 | 1.482968 | -1.614254e-05
| 4500.874265 | 1.354927 | 5.002628e-05 |  | 4500.874265 | 1.481924 | 0.0001869595 |  | 4500.874265 | 1.482949267 | -7.671012e-05
| 4500.814 | 1.354922 | -3.848363e-05 |  | 4500.814 | 1.481962 | 0.0002835473 |  | 4500.814 | 1.482909251 | -0.0001269104
| 4500.753734 | 1.354875 | -0.0001175039 |  | 4500.753734 | 1.482048 | 0.0003515358 |  | 4500.753734 | 1.48285265 | -0.000158453
| 4500.693468 | 1.354794 | -0.0001669061 |  | 4500.693468 | 1.482163 | 0.0003742683 |  | 4500.693468 | 1.482788 | -0.0001650449
| 4500.633203 | 1.354697 | -0.000174322 |  | 4500.633203 | 1.482286 | 0.0003443572 |  | 4500.633203 | 1.482728 | -0.0001451047687
| 4500.572937 | 1.354606 | -0.0001380236 |  | 4500.572937 | 1.482392952 | 0.0002644119 |  | 4500.572937 | 1.482683 | -0.0001027561014
| 4500.512672 | 1.354538 | -6.638309846e-05 |  | 4500.512672 | 1.482467 | 0.000145100423 |  | 4500.512672 | 1.482662 | -4.792571899e-05
| 4500.452406 | 1.354505 | 2.600588e-05 |  | 4500.452406 | 1.482494 | 3.266305e-06 |  | 4500.452406 | 1.482667 | 6.803459595e-06
| 4500.392141 | 1.354508 | 0.0001228202 |  | 4500.392141 | 1.482471145 | -0.000140554 |  | 4500.392141 | 1.482693 | 4.918027603e-05
| 4500.331875 | 1.354544 | 0.0002103195 |  | 4500.331875 | 1.482400707 | -0.0002654826 |  | 4500.331875 | 1.482732 | 7.159295e-05
| 4500.271609 | 1.354604 | 0.0002790273 |  | 4500.271609 | 1.482296 | -0.0003537442 |  | 4500.271609 | 1.48277 | 7.293661e-05
| 4500.211344 | 1.354679 | 0.0003243287 |  | 4500.211344 | 1.482177 | -0.0003947912 |  | 4500.211344 | 1.482798511 | 5.886108e-05
| 4500.151078 | 1.354758 | 0.0003453207 |  | 4500.151078 | 1.482066 | -0.0003883095 |  | 4500.151078 | 1.482812 | 3.886543e-05
| 4500.090813 | 1.354834 | 0.0003447166 |  | 4500.090813 | 1.481986724 | -0.0003467181088 |  | 4500.090813 | 1.482813 | 2.229394e-05
| 4500.030547 | 1.354899 | 0.0003281379 |  | 4500.030547 | 1.481949 | -0.0002918641 |  | 4500.030547 | 1.482809 | 1.469552622e-05
| 4499.970282 | 1.354952 | 0.0003031947 |  | 4499.970282 | 1.481953 | -0.0002494329 |  | 4499.970282 | 1.482808 | 1.566173193e-05
| 4499.910016 | 1.354993 | 0.0002774814 |  | 4499.910016 | 1.481982 | -0.0002404448 |  | 4499.910016 | 1.482815 | 1.950278e-05
| 4499.84975 | 1.355029 | 0.0002570285 |  | 4499.84975 | 1.482011 | -0.0002744033 |  | 4499.84975 | 1.482831 | 1.775428e-05
| 4499.789485 | 1.355068 | 0.0002422833 |  | 4499.789485 | 1.482011864 | -0.0003440171 |  | 4499.789485 | 1.482851 | 3.389721105e-06
| 4499.729219 | 1.355118 | 0.000227567 |  | 4499.729219 | 1.481966 | -0.0004262229 |  | 4499.729219 | 1.482866 | -2.568968e-05
| 4499.668954 | 1.355182 | 0.0002014509 |  | 4499.668954 | 1.481872 | -0.0004907766 |  | 4499.668954 | 1.482865 | -6.528528e-05
| 4499.608688 | 1.355254 | 0.0001518757 |  | 4499.608688 | 1.481745 | -0.0005104148 |  | 4499.608688 | 1.482844 | -0.0001059296699
| 4499.548423 | 1.355322 | 7.054154e-05 |  | 4499.548423 | 1.481616 | -0.0004712408 |  | 4499.548423 | 1.482802 | -0.0001359849
| 4499.488157 | 1.355367 | -4.142978e-05 |  | 4499.488157 | 1.481517 | -0.0003798529 |  | 4499.488157 | 1.482748 | -0.0001457549
| 4499.427891 | 1.355372 | -0.0001722923 |  | 4499.427891 | 1.48147469 | -0.0002614421 |  | 4499.427891 | 1.482692834 | -0.0001306107
| 4499.367626 | 1.355331 | -0.0003021506 |  | 4499.367626 | 1.48149398 | -0.000151659 |  | 4499.367626 | 1.482648945 | -9.313327e-05
| 4499.30736 | 1.355248 | -0.0004086538 |  | 4499.30736 | 1.481559287 | -8.424982e-05 |  | 4499.30736 | 1.482625 | -4.176691e-05
| 4499.247095 | 1.355137 | -0.0004747135 |  | 4499.247095 | 1.481638 | -7.850659168e-05 |  | 4499.247095 | 1.482625 | 1.186771e-05
| 4499.186829 | 1.355022238 | -0.0004939501 |  | 4499.186829 | 1.48169 | -0.0001312944 |  | 4499.186829 | 1.482646 | 5.650458e-05
| 4499.126564 | 1.354924 | -0.000472222 |  | 4499.126564 | 1.481686495 | -0.00021812 |  | 4499.126564 | 1.482678 | 8.472316e-05
| 4499.066298 | 1.354859207 | -0.00042581 |  | 4499.066298 | 1.481613 | -0.000300834 |  | 4499.066298 | 1.482713 | 9.478298e-05
| 4499.006032 | 1.354831 | -0.0003754115 |  | 4499.006032 | 1.481481 | -0.0003396345 |  | 4499.006032 | 1.482741 | 9.025017e-05
| 4498.945767 | 1.354832 | -0.0003401975 |  | 4498.945767 | 1.48132 | -0.0003065197 |  | 4498.945767 | 1.482757 | 7.822765431e-05
| 4498.885501 | 1.354849 | -0.0003322936 |  | 4498.885501 | 1.481171 | -0.0001937621996 |  | 4498.885501 | 1.482762 | 6.648294e-05
| 4498.825236 | 1.354861693 | -0.0003548784098 |  | 4498.825236 | 1.481071 | -1.531116439e-05 |  | 4498.825236 | 1.482758 | 6.065217e-05
| 4498.76497 | 1.354853 | -0.0004007257 |  | 4498.76497 | 1.481047 | 0.0001991704 |  | 4498.76497 | 1.482752 | 6.329026714e-05
| 4498.704704 | 1.354812 | -0.0004556986 |  | 4498.704704 | 1.481103092 | 0.0004127993 |  | 4498.704704 | 1.482749453 | 7.306167e-05
| 4498.644439 | 1.354732581 | -0.0005003271 |  | 4498.644439 | 1.48123 | 0.0005932748375 |  | 4498.644439 | 1.48275232 | 8.673579e-05
| 4498.584173 | 1.354622 | -0.0005142951 |  | 4498.584173 | 1.481404 | 0.0007193049 |  | 4498.584173 | 1.482761 | 0.000100355
| 4498.523908 | 1.354495 | -0.000480638 |  | 4498.523908 | 1.481599 | 0.0007840336 |  | 4498.523908 | 1.482775 | 0.0001113929
| 4498.463642 | 1.354375 | -0.0003907713 |  | 4498.463642 | 1.481793 | 0.0007918033 |  | 4498.463642 | 1.482792 | 0.0001188964
| 4498.403377 | 1.354291 | -0.0002482515 |  | 4498.403377 | 1.48197376 | 0.0007532509 |  | 4498.403377 | 1.482809 | 0.0001236648
| 4498.343111 | 1.354268 | -7.07521e-05 |  | 4498.343111 | 1.482133 | 0.0006784176 |  | 4498.343111 | 1.482828205 | 0.0001265514
| 4498.282845 | 1.354319 | 0.0001121418 |  | 4498.282845 | 1.482270006 | 0.0005747935 |  | 4498.282845 | 1.48285 | 0.0001276274
| 4498.22258 | 1.354445 | 0.0002646943 |  | 4498.22258 | 1.482381799 | 0.0004459804 |  | 4498.22258 | 1.482875 | 0.0001252461
| 4498.162314 | 1.354625146 | 0.0003547666 |  | 4498.162314 | 1.482465 | 0.0002941273 |  | 4498.162314 | 1.482903 | 0.0001163179
| 4498.102049 | 1.354828 | 0.0003626592 |  | 4498.102049 | 1.48251 | 0.0001235861 |  | 4498.102049 | 1.482933 | 9.742456e-05
| 4498.041783 | 1.355013393 | 0.0002873059 |  | 4498.041783 | 1.482511675 | -5.52924e-05 |  | 4498.041783 | 1.482958926 | 6.692308e-05
| 4497.981518 | 1.355148008 | 0.0001463414 |  | 4497.981518 | 1.482466 | -0.0002284786 |  | 4497.981518 | 1.482975 | 2.592992e-05
| 4497.921252 | 1.355211 | -2.942955e-05 |  | 4497.921252 | 1.482376 | -0.000379306 |  | 4497.921252 | 1.482977 | -2.130626e-05
| 4497.860986 | 1.3552 | -0.0002054745 |  | 4497.860986 | 1.482253 | -0.0004942581 |  | 4497.860986 | 1.482962489 | -6.791888e-05
| 4497.800721 | 1.355127 | -0.0003533751 |  | 4497.800721 | 1.482116 | -0.0005660151 |  | 4497.800721 | 1.482932 | -0.0001062952
| 4497.740455 | 1.355014 | -0.0004560066 |  | 4497.740455 | 1.48198 | -0.0005970563 |  | 4497.740455 | 1.482892 | -0.0001308975
| 4497.68019 | 1.354882002 | -0.0005084058787 |  | 4497.68019 | 1.481860311 | -0.0005978285 |  | 4497.68019 | 1.482848 | -0.00013951004
| 4497.619924 | 1.35475 | -0.0005140554 |  | 4497.619924 | 1.481761317 | -0.0005832881535 |  | 4497.619924 | 1.482808886 | -0.0001340752
| 4497.559659 | 1.35463 | -0.0004797412 |  | 4497.559659 | 1.481679 | -0.0005672893877 |  | 4497.559659 | 1.482777868 | -0.0001196429
| 4497.499393 | 1.354529669 | -0.0004120457 |  | 4497.499393 | 1.481602 | -0.0005578779084 |  | 4497.499393 | 1.482756 | -0.0001021004
| 4497.439127 | 1.354457 | -0.000317187 |  | 4497.439127 | 1.481516316 | -0.0005535971081 |  | 4497.439127 | 1.48274 | -8.614376e-05
| 4497.378862 | 1.354421 | -0.0002038941 |  | 4497.378862 | 1.481412 | -0.0005444611 |  | 4497.378862 | 1.482725 | -7.29141e-05
| 4497.318596 | 1.354428 | -8.54110903e-05 |  | 4497.318596 | 1.481285095 | -0.0005138714427 |  | 4497.318596 | 1.482706 | -5.95181218e-05
| 4497.258331 | 1.354479 | 1.995361e-05 |  | 4497.258331 | 1.481144 | -0.0004445209919 |  | 4497.258331 | 1.482683 | -4.051664285e-05
| 4497.198065 | 1.354566 | 9.360779e-05 |  | 4497.198065 | 1.481007 | -0.0003243535 |  | 4497.198065 | 1.482658 | -1.007292e-05
| 4497.1378 | 1.354668 | 0.0001226577 |  | 4497.1378 | 1.480896539 | -0.0001503068 |  | 4497.1378 | 1.482639 | 3.490521917e-05
| 4497.077534 | 1.354762 | 0.0001067042 |  | 4497.077534 | 1.480838 | 6.837043e-05 |  | 4497.077534 | 1.482634 | 9.343566945e-05
| 4497.017268 | 1.354829366 | 5.817599e-05 |  | 4497.017268 | 1.480851 | 0.000310374992 |  | 4497.017268 | 1.48265 | 0.000159393
| 4496.957003 | 1.354859 | -7.263101e-07 |  | 4496.957003 | 1.480945 | 0.0005459094 |  | 4496.957003 | 1.482691 | 0.0002229597
| 4496.896737 | 1.354857 | -4.776759e-05 |  | 4496.896737 | 1.481113 | 0.000741902 |  | 4496.896737 | 1.482755907 | 0.0002730401
| 4496.836472 | 1.354842 | -6.901805e-05 |  | 4496.836472 | 1.481337 | 0.0008705898361 |  | 4496.836472 | 1.482838 | 0.000300613
| 4496.776206 | 1.354834 | -6.599034e-05 |  | 4496.776206 | 1.481584421 | 0.0009145911128 |  | 4496.776206 | 1.482928 | 0.0003003642
| 4496.71594 | 1.354848 | -5.293429e-05 |  | 4496.71594 | 1.481818 | 0.0008730738 |  | 4496.71594 | 1.483014 | 0.0002718295
| 4496.655675 | 1.354886376 | -5.036708e-05 |  | 4496.655675 | 1.482006 | 0.0007622385244 |  | 4496.655675 | 1.483087 | 0.0002190738
| 4496.595409 | 1.354936 | -7.433153e-05 |  | 4496.595409 | 1.482126 | 0.000612042373 |  | 4496.595409 | 1.48314 | 0.0001492222
| 4496.535144 | 1.354977 | -0.0001290964 |  | 4496.535144 | 1.482173203 | 0.000457985096 |  | 4496.535144 | 1.483172 | 7.035302186e-05
| 4496.474878 | 1.35499 | -0.0002046855 |  | 4496.474878 | 1.482163 | 0.0003314371 |  | 4496.474878 | 1.483181 | -1.012123067e-05
| 4496.414613 | 1.354969089 | -0.0002822337 |  | 4496.414613 | 1.48212 | 0.0002515616 |  | 4496.414613 | 1.483172 | -8.627253e-05
| 4496.354347 | 1.354918 | -0.0003427207 |  | 4496.354347 | 1.482077 | 0.0002193982 |  | 4496.354347 | 1.483147 | -0.0001542278
| 4496.294081 | 1.354853 | -0.0003753928 |  | 4496.294081 | 1.482057 | 0.0002199143 |  | 4496.294081 | 1.483111 | -0.0002120312
| 4496.233816 | 1.354788863 | -0.0003808253 |  | 4496.233816 | 1.48207 | 0.0002291986 |  | 4496.233816 | 1.483067 | -0.0002590039
| 4496.17355 | 1.354738 | -0.0003683766 |  | 4496.17355 | 1.482108911 | 0.0002234094 |  | 4496.17355 | 1.48301853 | -0.0002958795
| 4496.113285 | 1.3547 | -0.0003495531 |  | 4496.113285 | 1.482154644 | 0.0001904535 |  | 4496.113285 | 1.482967 | -0.0003236984
| 4496.053019 | 1.354669752 | -0.000330972 |  | 4496.053019 | 1.48218549 | 0.0001330721 |  | 4496.053019 | 1.482913379 | -0.0003437604
| 4495.992754 | 1.354641 | -0.0003110072 |  | 4495.992754 | 1.482187 | 6.858051e-05 |  | 4495.992754 | 1.482857 | -0.0003566998
| 4495.932488 | 1.354611 | -0.0002831037 |  | 4495.932488 | 1.482160957 | 1.939211e-05 |  | 4495.932488 | 1.482797 | -0.0003618106
| 4495.872222 | 1.354588 | -0.0002413716 |  | 4495.872222 | 1.482122 | 4.131744e-06 |  | 4495.872222 | 1.482731731 | -0.0003562181
| 4495.811957 | 1.354583 | -0.0001873288 |  | 4495.811957 | 1.482098592 | 2.670927e-05 |  | 4495.811957 | 1.482664068 | -0.0003363669
| 4495.751691 | 1.354604 | -0.0001318737 |  | 4495.751691 | 1.482114 | 7.308519e-05 |  | 4495.751691 | 1.482598 | -0.0002984468
| 4495.691426 | 1.354653 | -9.156664e-05 |  | 4495.691426 | 1.482183 | 0.0001151287 |  | 4495.691426 | 1.482539 | -0.0002407396
| 4495.63116 | 1.354718 | -8.143364e-05 |  | 4495.63116 | 1.482300438 | 0.0001199692 |  | 4495.63116 | 1.482496668 | -0.0001650488
| 4495.570895 | 1.35478 | -0.00010647 |  | 4495.570895 | 1.482442 | 6.147652e-05 |  | 4495.570895 | 1.482478 | -7.73395928e-05
| 4495.510629 | 1.354819 | -0.0001589771 |  | 4495.510629 | 1.482573 | -7.049730793e-05 |  | 4495.510629 | 1.482486 | 1.30466847e-05
| 4495.450363 | 1.354826 | -0.0002207938 |  | 4495.450363 | 1.482658 | -0.0002669726402 |  | 4495.450363 | 1.48252 | 9.59160579e-05
| 4495.390098 | 1.354804 | -0.000271769 |  | 4495.390098 | 1.48267 | -0.0005021402 |  | 4495.390098 | 1.482574265 | 0.0001628759
| 4495.329832 | 1.354768 | -0.0002990965 |  | 4495.329832 | 1.482599 | -0.0007420078 |  | 4495.329832 | 1.482641 | 0.0002098544
| 4495.269567 | 1.354737714 | -0.0003028976161 |  | 4495.269567 | 1.482451 | -0.0009534181 |  | 4495.269567 | 1.482711836 | 0.0002373745
| 4495.209301 | 1.354726 | -0.0002960905 |  | 4495.209301 | 1.482243 | -0.001110905 |  | 4495.209301 | 1.482782 | 0.0002493479
| 4495.149036 | 1.354735 | -0.0002975967 |  | 4495.149036 | 1.481999 | -0.001199718 |  | 4495.149036 | 1.482849 | 0.0002502866
| 4495.08877 | 1.354752 | -0.0003221143 |  | 4495.08877 | 1.481745 | -0.001215755 |  | 4495.08877 | 1.482917 | 0.0002423138
| 4495.028504 | 1.35476 | -0.0003734527 |  | 4495.028504 | 1.481503 | -0.001162213 |  | 4495.028504 | 1.48298886 | 0.0002234957
| 4494.968239 | 1.354739 | -0.0004425121 |  | 4494.968239 | 1.481293 | -0.001047637 |  | 4494.968239 | 1.483063 | 0.0001879232
| 4494.907973 | 1.354681 | -0.0005105158 |  | 4494.907973 | 1.481129 | -0.0008849792 |  | 4494.907973 | 1.483136 | 0.0001291024
| 4494.847708 | 1.354592 | -0.0005585463028 |  | 4494.847708 | 1.481025 | -0.0006912455 |  | 4494.847708 | 1.483196936 | 4.318010936e-05
| 4494.787442 | 1.354484 | -0.0005741296 |  | 4494.787442 | 1.480987 | -0.0004882971 |  | 4494.787442 | 1.483232 | -6.727326e-05
| 4494.727176 | 1.354374 | -0.0005545433 |  | 4494.727176 | 1.481012 | -0.0002995336 |  | 4494.727176 | 1.483229 | -0.0001921965
| 4494.666911 | 1.354274 | -0.000505627 |  | 4494.666911 | 1.48109 | -0.0001469232 |  | 4494.666911 | 1.483181 | -0.0003143767
| 4494.606645 | 1.354189 | -0.0004359723132 |  | 4494.606645 | 1.4812 | -4.490299e-05 |  | 4494.606645 | 1.48309097 | -0.0004145302
| 4494.54638 | 1.354119892 | -0.0003517995 |  | 4494.54638 | 1.481317 | 2.381713e-06 |  | 4494.54638 | 1.48297052 | -0.0004755081
| 4494.486114 | 1.354065 | -0.0002545486 |  | 4494.486114 | 1.48142 | 2.64995e-06 |  | 4494.486114 | 1.482838777 | -0.0004873645
| 4494.425849 | 1.354025 | -0.0001422672 |  | 4494.425849 | 1.481495085 | -2.7817826e-05 |  | 4494.425849 | 1.482718 | -0.0004500417
| 4494.365583 | 1.354009 | -1.504059e-05 |  | 4494.365583 | 1.481538 | -7.05439699e-05 |  | 4494.365583 | 1.482627 | -0.0003738302
| 4494.305317 | 1.354025 | 0.0001218537 |  | 4494.305317 | 1.481555836 | -0.000111738 |  | 4494.305317 | 1.482578 | -0.0002763177681
| 4494.245052 | 1.354080047 | 0.0002565075 |  | 4494.245052 | 1.481558 | -0.000144889 |  | 4494.245052 | 1.482575 | -0.0001783425594
| 4494.184786 | 1.354172626 | 0.0003729015 |  | 4494.184786 | 1.481551892 | -0.0001713497 |  | 4494.184786 | 1.48261105 | -9.882316e-05
| 4494.124521 | 1.354293 | 0.0004571082 |  | 4494.124521 | 1.481541 | -0.0001959704 |  | 4494.124521 | 1.48267148 | -5.121693e-05
| 4494.064255 | 1.354427 | 0.0005025202 |  | 4494.064255 | 1.48152 | -0.0002215785 |  | 4494.064255 | 1.482739044 | -4.074898866e-05
| 4494.00399 | 1.354556886 | 0.0005115669 |  | 4494.00399 | 1.481484 | -0.0002448406 |  | 4494.00399 | 1.482797 | -6.419268e-05
| 4493.943724 | 1.354675 | 0.0004935516 |  | 4493.943724 | 1.481428625 | -0.0002552643 |  | 4493.943724 | 1.482831 | -0.0001111414
| 4493.883458 | 1.354778 | 0.0004588716244 |  | 4493.883458 | 1.481359 | -0.0002401186 |  | 4493.883458 | 1.482838 | -0.0001678422
| 4493.823193 | 1.354871 | 0.0004135042 |  | 4493.823193 | 1.48129 | -0.0001898149 |  | 4493.823193 | 1.482816 | -0.0002205381
| 4493.762927 | 1.354959 | 0.000356253417 |  | 4493.762927 | 1.481239 | -0.0001035416 |  | 4493.762927 | 1.482775 | -0.0002587982
| 4493.702662 | 1.355043 | 0.0002806579 |  | 4493.702662 | 1.481226312 | 7.8515127e-06 |  | 4493.702662 | 1.482722 | -0.0002779460299
| 4493.642396 | 1.355115 | 0.0001799686 |  | 4493.642396 | 1.481263 | 0.0001236737876 |  | 4493.642396 | 1.482669 | -0.0002787236
| 4493.582131 | 1.355161 | 5.371960502e-05 |  | 4493.582131 | 1.481347 | 0.0002192765 |  | 4493.582131 | 1.482619637 | -0.0002658068
| 4493.521865 | 1.355167 | -8.939576e-05 |  | 4493.521865 | 1.481465218 | 0.0002733608309 |  | 4493.521865 | 1.482576025 | -0.0002445684
| 4493.461599 | 1.355125 | -0.0002313696 |  | 4493.461599 | 1.481594 | 0.0002745995 |  | 4493.461599 | 1.482536 | -0.0002177565
| 4493.401334 | 1.355037 | -0.0003512029 |  | 4493.401334 | 1.481709 | 0.000224749 |  | 4493.401334 | 1.482496 | -0.0001841567662
| 4493.341068 | 1.354915 | -0.0004309473 |  | 4493.341068 | 1.48179 | 0.0001367176 |  | 4493.341068 | 1.482456 | -0.0001394406191
| 4493.280803 | 1.35478 | -0.0004612454 |  | 4493.280803 | 1.481823 | 3.137418e-05 |  | 4493.280803 | 1.482422 | -7.838106e-05
| 4493.220537 | 1.354653 | -0.0004442946 |  | 4493.220537 | 1.481811072 | -6.82106853e-05 |  | 4493.220537 | 1.482401 | 4.528842e-07
| 4493.160272 | 1.354549896 | -0.0003914145 |  | 4493.160272 | 1.481763094 | -0.0001435873812 |  | 4493.160272 | 1.482406 | 9.240739281e-05
| 4493.100006 | 1.354478 | -0.0003182462 |  | 4493.100006 | 1.481697 | -0.0001836462 |  | 4493.100006 | 1.482444 | 0.0001855286
| 4493.03974 | 1.354437 | -0.0002391447 |  | 4493.03974 | 1.481631 | -0.0001875953 |  | 4493.03974 | 1.482516 | 0.0002634863
| 4492.979475 | 1.354420493 | -0.0001635226 |  | 4492.979475 | 1.481581481 | -0.000162546 |  | 4492.979475 | 1.482613 | 0.000310712
| 4492.919209 | 1.354421 | -9.572203e-05 |  | 4492.919209 | 1.481558881 | -0.0001226494 |  | 4492.919209 | 1.482718 | 0.0003177873
| 4492.858944 | 1.354433 | -3.561276e-05 |  | 4492.858944 | 1.481564186 | -8.389698255e-05 |  | 4492.858944 | 1.482812 | 0.0002854018002
| 4492.798678 | 1.354454 | 1.817014066e-05 |  | 4492.798678 | 1.481590804 | -5.981204e-05 |  | 4492.798678 | 1.482877 | 0.00022475
| 4492.738412 | 1.354484507 | 6.635707866e-05 |  | 4492.738412 | 1.481626719 | -5.803287e-05 |  | 4492.738412 | 1.482905 | 0.0001542756
| 4492.678147 | 1.354525 | 0.0001071855 |  | 4492.678147 | 1.4816585 | -7.834606e-05 |  | 4492.678147 | 1.482898 | 9.347279e-05
| 4492.617881 | 1.354575719 | 0.0001375563 |  | 4492.617881 | 1.481676207 | -0.0001137323 |  | 4492.617881 | 1.48287 | 5.69135975e-05
| 4492.557616 | 1.354634 | 0.0001532738 |  | 4492.557616 | 1.481676 | -0.0001538566 |  | 4492.557616 | 1.482837 | 4.976886e-05
| 4492.49735 | 1.354695 | 0.0001511133 |  | 4492.49735 | 1.48166 | -0.0001892234 |  | 4492.49735 | 1.482815 | 6.780822e-05
| 4492.437085 | 1.354753 | 0.0001291575 |  | 4492.437085 | 1.481637 | -0.0002151712 |  | 4492.437085 | 1.482815 | 9.942434e-05
| 4492.376819 | 1.3548 | 8.876673e-05 |  | 4492.376819 | 1.481612259 | -0.0002333579 |  | 4492.376819 | 1.482839 | 0.0001307453
| 4492.316553 | 1.354829 | 3.48746e-05 |  | 4492.316553 | 1.481589 | -0.0002492578 |  | 4492.316553 | 1.48288244 | 0.0001496683
| 4492.256288 | 1.354833653 | -2.403985092e-05 |  | 4492.256288 | 1.481563 | -0.0002680909401 |  | 4492.256288 | 1.482937 | 0.0001489386
| 4492.196022 | 1.354814 | -7.684081e-05 |  | 4492.196022 | 1.481527 | -0.0002895307 |  | 4492.196022 | 1.482993 | 0.0001263828
| 4492.135757 | 1.354775 | -0.0001121868 |  | 4492.135757 | 1.481475 | -0.0003059399 |  | 4492.135757 | 1.483041 | 8.377211052e-05
| 4492.075491 | 1.354727 | -0.0001220892 |  | 4492.075491 | 1.481405103 | -0.0003042173 |  | 4492.075491 | 1.483073944 | 2.546701375e-05
| 4492.015226 | 1.354685 | -0.0001052818251 |  | 4492.015226 | 1.481328 | -0.0002703056 |  | 4492.015226 | 1.483088 | -4.25032315e-05
| 4491.95496 | 1.354662 | -6.91646e-05 |  | 4491.95496 | 1.481264 | -0.0001989669 |  | 4491.95496 | 1.483079 | -0.0001129926806
| 4491.894694 | 1.354667 | -2.764685883e-05 |  | 4491.894694 | 1.481234 | -9.727166828e-05 |  | 4491.894694 | 1.483047411 | -0.0001772710862
| 4491.834429 | 1.354697 | 2.639854554e-06 |  | 4491.834429 | 1.481255391 | 1.348892249e-05 |  | 4491.834429 | 1.482995528 | -0.000226045
| 4491.774163 | 1.354742 | 8.75061079e-06 |  | 4491.774163 | 1.481329 | 0.0001045156959 |  | 4491.774163 | 1.482930818 | -0.0002514490196
| 4491.713898 | 1.354784 | -1.313658e-05 |  | 4491.713898 | 1.481440415 | 0.0001484092 |  | 4491.713898 | 1.482864 | -0.0002489175
| 4491.653632 | 1.354807 | -5.63094e-05 |  | 4491.653632 | 1.48156 | 0.0001301926 |  | 4491.653632 | 1.482809573 | -0.0002203793
| 4491.593367 | 1.354802 | -0.0001051646 |  | 4491.593367 | 1.481652988 | 5.292573959e-05 |  | 4491.593367 | 1.482777 | -0.0001741539
| 4491.533101 | 1.354771 | -0.0001419683 |  | 4491.533101 | 1.481693 | -6.199873e-05 |  | 4491.533101 | 1.482771 | -0.0001230184
| 4491.472835 | 1.354727 | -0.000154087 |  | 4491.472835 | 1.481669 | -0.0001821835 |  | 4491.472835 | 1.48279 | -8.032327e-05
| 4491.41257 | 1.354686554 | -0.0001384923 |  | 4491.41257 | 1.481588 | -0.0002756256 |  | 4491.41257 | 1.482823944 | -5.563197e-05
| 4491.352304 | 1.354666 | -0.0001036169 |  | 4491.352304 | 1.481472 | -0.0003192973298 |  | 4491.352304 | 1.482862 | -5.149744e-05
| 4491.292039 | 1.354671 | -6.456475e-05 |  | 4491.292039 | 1.481348 | -0.0003052258 |  | 4491.292039 | 1.482894 | -6.351466e-05
| 4491.231773 | 1.354699983 | -3.734264e-05 |  | 4491.231773 | 1.481243 | -0.0002401979781 |  | 4491.231773 | 1.482915 | -8.332537e-05
| 4491.171508 | 1.35474 | -3.20948312e-05 |  | 4491.171508 | 1.481174 | -0.0001399174 |  | 4491.171508 | 1.482928042 | -0.0001027739
| 4491.111242 | 1.354777 | -4.996052e-05 |  | 4491.111242 | 1.481148667 | -2.342095e-05 |  | 4491.111242 | 1.482939 | -0.0001187198912
| 4491.050976 | 1.3548 | -8.382523e-05 |  | 4491.050976 | 1.481165 | 9.340609e-05 |  | 4491.050976 | 1.482954 | -0.0001339558
| 4490.990711 | 1.354805 | -0.0001231335 |  | 4490.990711 | 1.48122 | 0.0001978088 |  | 4490.990711 | 1.482976 | -0.0001563405
| 4490.930445 | 1.354794 | -0.0001579616 |  | 4490.930445 | 1.481307 | 0.0002796767 |  | 4490.930445 | 1.483 | -0.0001941232446
| 4490.87018 | 1.354773 | -0.0001830185 |  | 4490.87018 | 1.48142 | 0.0003295073671 |  | 4490.87018 | 1.483015 | -0.0002510384
| 4490.809914 | 1.35475 | -0.0001977363 |  | 4490.809914 | 1.481548067 | 0.000337616 |  | 4490.809914 | 1.483009 | -0.0003230021725
| 4490.749648 | 1.354727 | -0.0002046263 |  | 4490.749648 | 1.481676 | 0.0002972946 |  | 4490.749648 | 1.482972 | -0.000398246
| 4490.689383 | 1.354708 | -0.0002061617 |  | 4490.689383 | 1.481783055 | 0.000208383 |  | 4490.689383 | 1.482904 | -0.0004598891
| 4490.629117 | 1.354691 | -0.0002037234 |  | 4490.629117 | 1.481849 | 8.064458e-05 |  | 4490.629117 | 1.482811954 | -0.0004923423
| 4490.568852 | 1.354678 | -0.0001975029 |  | 4490.568852 | 1.481857 | -6.462076e-05 |  | 4490.568852 | 1.482714 | -0.0004860993
| 4490.508586 | 1.35467174 | -0.0001895516 |  | 4490.508586 | 1.481805029 | -0.0002003102 |  | 4490.508586 | 1.482629 | -0.0004417206
| 4490.448321 | 1.354673673 | -0.0001842061 |  | 4490.448321 | 1.481703229 | -0.0003001055 |  | 4490.448321 | 1.482575 | -0.0003703352
| 4490.388055 | 1.354682 | -0.0001875815 |  | 4490.388055 | 1.481574 | -0.0003461586 |  | 4490.388055 | 1.48256047 | -0.0002905456
| 4490.327789 | 1.354691 | -0.0002055583 |  | 4490.327789 | 1.481445016 | -0.0003342171 |  | 4490.327789 | 1.482585 | -0.00022368
| 4490.267524 | 1.354688924 | -0.0002384731 |  | 4490.267524 | 1.481341 | -0.0002741989465 |  | 4490.267524 | 1.482636 | -0.000187611
| 4490.207258 | 1.354665 | -0.0002792045 |  | 4490.207258 | 1.481279 | -0.000185314 |  | 4490.207258 | 1.482694 | -0.0001919434
| 4490.146993 | 1.354614 | -0.0003133008 |  | 4490.146993 | 1.481261465 | -9.01782806e-05 |  | 4490.146993 | 1.482735535 | -0.000235057863
| 4490.086727 | 1.354539 | -0.0003231731 |  | 4490.086727 | 1.481282408 | -7.262001e-06 |  | 4490.086727 | 1.482743 | -0.0003038257
| 4490.026462 | 1.354457 | -0.0002960149 |  | 4490.026462 | 1.481330254 | 5.124326551e-05 |  | 4490.026462 | 1.482705452 | -0.0003771365
| 4489.966196 | 1.35438915 | -0.0002294523 |  | 4489.966196 | 1.481391 | 7.968408e-05 |  | 4489.966196 | 1.482625 | -0.0004308405
| 4489.90593 | 1.354355587 | -0.0001337985 |  | 4489.90593 | 1.481454 | 7.79365125e-05 |  | 4489.90593 | 1.482515 | -0.000444323
| 4489.845665 | 1.354369 | -3.033279165e-05 |  | 4489.845665 | 1.481506 | 4.83774355e-05 |  | 4489.845665 | 1.482399261 | -0.0004062971
| 4489.785399 | 1.354428 | 5.60028e-05 |  | 4489.785399 | 1.48154 | -4.292254e-06 |  | 4489.785399 | 1.482303 | -0.0003183906
| 4489.725134 | 1.354517 | 0.0001055987 |  | 4489.725134 | 1.481546 | -7.221674e-05 |  | 4489.725134 | 1.482247903 | -0.000195107
| 4489.664868 | 1.354615979 | 0.0001090712 |  | 4489.664868 | 1.481517 | -0.0001437 |  | 4489.664868 | 1.482246 | -5.996367575e-05
| 4489.604603 | 1.354702 | 6.988340414e-05 |  | 4489.604603 | 1.481451 | -0.000202393 |  | 4489.604603 | 1.482295 | 6.152672e-05
| 4489.544337 | 1.35476 | 4.45960076e-07 |  | 4489.544337 | 1.481354406 | -0.0002307668 |  | 4489.544337 | 1.482382 | 0.0001486073981
| 4489.484071 | 1.354782 | -8.309241e-05 |  | 4489.484071 | 1.481243634 | -0.0002155452 |  | 4489.484071 | 1.482485 | 0.0001914655
| 4489.423806 | 1.35477 | -0.0001660896 |  | 4489.423806 | 1.481139253 | -0.0001521219 |  | 4489.423806 | 1.482581 | 0.0001926124
| 4489.36354 | 1.354729 | -0.0002382855 |  | 4489.36354 | 1.481063581 | -4.689485e-05 |  | 4489.36354 | 1.482656 | 0.0001644455
| 4489.303275 | 1.354664 | -0.0002925473 |  | 4489.303275 | 1.481032218 | 8.272349603e-05 |  | 4489.303275 | 1.482704091 | 0.0001236051
| 4489.243009 | 1.354581 | -0.0003227225 |  | 4489.243009 | 1.48105 | 0.000214811211 |  | 4489.243009 | 1.482729 | 8.429592e-05
| 4489.182744 | 1.354486 | -0.0003221639 |  | 4489.182744 | 1.481111 | 0.0003281642 |  | 4489.182744 | 1.482739975 | 5.429246e-05
| 4489.122478 | 1.354392 | -0.0002847687 |  | 4489.122478 | 1.4812 | 0.0004101865 |  | 4489.122478 | 1.482747 | 3.367111e-05
| 4489.062212 | 1.354315 | -0.0002093785 |  | 4489.062212 | 1.481299 | 0.0004575096 |  | 4489.062212 | 1.482756 | 1.756764e-05
| 4489.001947 | 1.354272 | -0.0001038353 |  | 4489.001947 | 1.481395 | 0.0004756072 |  | 4489.001947 | 1.482767 | 2.087551e-07
| 4488.941681 | 1.35428 | 1.283303408e-05 |  | 4488.941681 | 1.481481985 | 0.0004737737 |  | 4488.941681 | 1.482775 | -2.1307e-05
| 4488.881416 | 1.35434 | 0.0001134663802 |  | 4488.881416 | 1.481559 | 0.0004602998 |  | 4488.881416 | 1.482778 | -4.556358e-05
| 4488.82115 | 1.354439197 | 0.0001709236 |  | 4488.82115 | 1.481631269 | 0.0004387314 |  | 4488.82115 | 1.482773 | -6.858334609e-05
| 4488.760884 | 1.35455 | 0.0001684637 |  | 4488.760884 | 1.4817009 | 0.0004079453 |  | 4488.760884 | 1.482763 | -8.649458655e-05
| 4488.700619 | 1.354635984 | 0.0001072153 |  | 4488.700619 | 1.481768273 | 0.0003636456 |  | 4488.700619 | 1.482751352 | -9.841139e-05
| 4488.640353 | 1.354669 | 8.621344e-06 |  | 4488.640353 | 1.481828 | 0.0003020537 |  | 4488.640353 | 1.482742 | -0.0001067115
| 4488.580088 | 1.354634 | -9.205386256e-05 |  | 4488.580088 | 1.481873242 | 0.0002235621 |  | 4488.580088 | 1.482734 | -0.0001153708
| 4488.519822 | 1.35454 | -0.000156314 |  | 4488.519822 | 1.48189575 | 0.0001323414 |  | 4488.519822 | 1.482726 | -0.0001269431
| 4488.459557 | 1.354415041 | -0.0001566323 |  | 4488.459557 | 1.48189 | 3.681832e-05 |  | 4488.459557 | 1.48271052 | -0.0001399547713
| 4488.399291 | 1.354298 | -8.519816e-05 |  | 4488.399291 | 1.481854731 | -5.22453e-05 |  | 4488.399291 | 1.482686681 | -0.0001487212
| 4488.339025 | 1.354224 | 4.402823e-05 |  | 4488.339025 | 1.481793 | -0.000124308 |  | 4488.339025 | 1.482656 | -0.0001461881
| 4488.27876 | 1.354217 | 0.0002009339 |  | 4488.27876 | 1.481711835 | -0.000169862 |  | 4488.27876 | 1.482627 | -0.0001275354
| 4488.218494 | 1.35428 | 0.000349458 |  | 4488.218494 | 1.481622 | -0.0001827606252 |  | 4488.218494 | 1.482608983 | -9.387017e-05
| 4488.158229 | 1.354397 | 0.0004600226 |  | 4488.158229 | 1.481536 | -0.0001605344 |  | 4488.158229 | 1.482611 | -5.265627e-05
| 4488.097963 | 1.354543 | 0.0005159395 |  | 4488.097963 | 1.48147 | -0.0001069241 |  | 4488.097963 | 1.482634 | -1.573085451e-05
| 4488.037698 | 1.354692 | 0.0005157146 |  | 4488.037698 | 1.481433302 | -3.196209e-05 |  | 4488.037698 | 1.482676 | 5.288572e-06
| 4487.977432 | 1.354822494 | 0.0004693493 |  | 4487.977432 | 1.481434415 | 4.941071e-05 |  | 4487.977432 | 1.482725 | 3.403372e-06
| 4487.917166 | 1.354923 | 0.0003916717 |  | 4487.917166 | 1.481472012 | 0.000119716101 |  | 4487.917166 | 1.482770178 | -2.178716e-05
| 4487.856901 | 1.354991705 | 0.0002969034727 |  | 4487.856901 | 1.481536 | 0.0001639679 |  | 4487.856901 | 1.482801 | -6.492059e-05
| 4487.796635 | 1.355029 | 0.0001957913 |  | 4487.796635 | 1.481611 | 0.0001747338 |  | 4487.796635 | 1.482815 | -0.0001179749
| 4487.73637 | 1.355037 | 9.55127422e-05 |  | 4487.73637 | 1.481678437 | 0.0001541972 |  | 4487.73637 | 1.48281 | -0.0001740443341
| 4487.676104 | 1.355019 | 2.352192324e-06 |  | 4487.676104 | 1.481728208 | 0.0001133816 |  | 4487.676104 | 1.48279 | -0.0002288036
| 4487.615839 | 1.354977 | -7.731933e-05 |  | 4487.615839 | 1.481758 | 6.658007e-05 |  | 4487.615839 | 1.482754 | -0.0002800539
| 4487.555573 | 1.354915843 | -0.0001361308 |  | 4487.555573 | 1.481773852 | 2.485782e-05 |  | 4487.555573 | 1.482702 | -0.0003254098
| 4487.495307 | 1.354844 | -0.0001685381 |  | 4487.495307 | 1.481789 | -1.020383e-05 |  | 4487.495307 | 1.482631813 | -0.0003595658
| 4487.435042 | 1.354772 | -0.0001727559 |  | 4487.435042 | 1.481813927 | -4.711557e-05 |  | 4487.435042 | 1.482546 | -0.0003744658
| 4487.374776 | 1.354711 | -0.0001520066 |  | 4487.374776 | 1.481847384 | -0.000100828 |  | 4487.374776 | 1.482451 | -0.0003613485
| 4487.314511 | 1.354668 | -0.0001146136 |  | 4487.314511 | 1.481877762 | -0.0001849269 |  | 4487.314511 | 1.482358491 | -0.0003152039
| 4487.254245 | 1.354647 | -7.084404e-05 |  | 4487.254245 | 1.481882876 | -0.0003029658275 |  | 4487.254245 | 1.482284 | -0.0002388213
| 4487.19398 | 1.354644 | -2.916232455e-05 |  | 4487.19398 | 1.48184 | -0.0004427931 |  | 4487.19398 | 1.48224 | -0.0001426384
| 4487.133714 | 1.354655573 | 4.75318736e-06 |  | 4487.133714 | 1.481734 | -0.0005789797 |  | 4487.133714 | 1.482229252 | -4.249663e-05
| 4487.073448 | 1.354674 | 2.934008688e-05 |  | 4487.073448 | 1.481568 | -0.0006794581 |  | 4487.073448 | 1.482248 | 4.642018e-05
| 4487.013183 | 1.354697 | 4.569796756e-05 |  | 4487.013183 | 1.481361 | -0.0007163161 |  | 4487.013183 | 1.482285 | 0.0001151272072
| 4486.952917 | 1.354723 | 5.484193e-05 |  | 4486.952917 | 1.481145013 | -0.0006746746 |  | 4486.952917 | 1.482325 | 0.0001640880837
| 4486.892652 | 1.354751 | 5.655307e-05 |  | 4486.892652 | 1.480954 | -0.0005587414 |  | 4486.892652 | 1.482360124 | 0.0002008254
| 4486.832386 | 1.354779 | 4.942543e-05 |  | 4486.832386 | 1.480816172 | -0.0003880465435 |  | 4486.832386 | 1.48239 | 0.000235472175
| 4486.77212 | 1.354804 | 3.222351702e-05 |  | 4486.77212 | 1.480743 | -0.0001906813 |  | 4486.77212 | 1.482422 | 0.0002736611
| 4486.711855 | 1.35482 | 6.93519662e-06 |  | 4486.711855 | 1.480733 | 5.873051e-06 |  | 4486.711855 | 1.482465 | 0.000313631
| 4486.651589 | 1.354825 | -2.180157572e-05 |  | 4486.651589 | 1.480771 | 0.0001830596 |  | 4486.651589 | 1.482522 | 0.0003460146
| 4486.591324 | 1.354817 | -4.61804189e-05 |  | 4486.591324 | 1.480843 | 0.0003330432 |  | 4486.591324 | 1.482591 | 0.0003597385
| 4486.531058 | 1.35480037 | -5.90769e-05 |  | 4486.531058 | 1.480936 | 0.0004567159 |  | 4486.531058 | 1.482659 | 0.0003481911
| 4486.470793 | 1.35478512 | -5.735898e-05 |  | 4486.470793 | 1.481042297 | 0.0005592808655 |  | 4486.470793 | 1.482711 | 0.0003142186
| 4486.410527 | 1.35478055 | -4.415146e-05 |  | 4486.410527 | 1.481163439 | 0.0006430324 |  | 4486.410527 | 1.482736 | 0.0002702644
| 4486.350261 | 1.354793097 | -2.825038e-05 |  | 4486.350261 | 1.481301017 | 0.0007063168 |  | 4486.350261 | 1.482735 | 0.0002334949
| 4486.289996 | 1.354823 | -2.163442e-05 |  | 4486.289996 | 1.481454986 | 0.0007424619 |  | 4486.289996 | 1.482716701 | 0.0002183528
| 4486.22973 | 1.354862 | -3.446578428e-05 |  | 4486.22973 | 1.48162 | 0.0007436822501 |  | 4486.22973 | 1.482698 | 0.0002303341
| 4486.169465 | 1.354898618 | -7.12968e-05 |  | 4486.169465 | 1.481788 | 0.0007034147 |  | 4486.169465 | 1.482695944 | 0.0002632785
| 4486.109199 | 1.354918 | -0.0001285165 |  | 4486.109199 | 1.481943078 | 0.0006199238342 |  | 4486.109199 | 1.482719 | 0.0003027016
| 4486.048934 | 1.354911801 | -0.0001950449 |  | 4486.048934 | 1.482073 | 0.000496984 |  | 4486.048934 | 1.482765716 | 0.0003326476407
| 4485.988668 | 1.354877 | -0.0002561769 |  | 4485.988668 | 1.482166 | 0.0003437196 |  | 4485.988668 | 1.482825437 | 0.0003428208
| 4485.928402 | 1.354819 | -0.0002980418 |  | 4485.928402 | 1.482213312 | 0.0001729604 |  | 4485.928402 | 1.482885 | 0.0003317113
| 4485.868137 | 1.354752 | -0.000312075 |  | 4485.868137 | 1.482212 | 2.689624e-08 |  | 4485.868137 | 1.482935 | 0.0003063165
| 4485.807871 | 1.354689 | -0.0002976862 |  | 4485.807871 | 1.482165 | -0.000159043 |  | 4485.807871 | 1.482974 | 0.000275945
| 4485.747606 | 1.354645 | -0.0002619338 |  | 4485.747606 | 1.482081 | -0.0002901785 |  | 4485.747606 | 1.483008301 | 0.0002466073
| 4485.68734 | 1.354626 | -0.0002173412 |  | 4485.68734 | 1.481975 | -0.0003843053 |  | 4485.68734 | 1.483044053 | 0.0002168607
| 4485.627075 | 1.354631 | -0.0001783906 |  | 4485.627075 | 1.481862 | -0.0004393414 |  | 4485.627075 | 1.483084704 | 0.0001791772
| 4485.566809 | 1.354654 | -0.0001567232 |  | 4485.566809 | 1.481759 | -0.0004621444 |  | 4485.566809 | 1.483125447 | 0.0001246593
| 4485.506543 | 1.354681784 | -0.0001583548 |  | 4485.506543 | 1.481674 | -0.0004654633 |  | 4485.506543 | 1.483154 | 4.952839e-05
| 4485.446278 | 1.3547 | -0.0001818996 |  | 4485.446278 | 1.481607 | -0.0004647195 |  | 4485.446278 | 1.483158 | -4.0623e-05
| 4485.386012 | 1.354697 | -0.0002184659 |  | 4485.386012 | 1.481549 | -0.0004704314 |  | 4485.386012 | 1.483127 | -0.0001313613
| 4485.325747 | 1.354668 | -0.0002540772 |  | 4485.325747 | 1.481483805 | -0.0004840772 |  | 4485.325747 | 1.483064 | -0.0002045776577
| 4485.265481 | 1.354616678 | -0.0002729343 |  | 4485.265481 | 1.4814 | -0.0004958263 |  | 4485.265481 | 1.482981 | -0.0002453445
| 4485.205216 | 1.354554 | -0.0002632628 |  | 4485.205216 | 1.481296 | -0.0004875935 |  | 4485.205216 | 1.482896 | -0.0002483271
| 4485.14495 | 1.354497 | -0.0002204938 |  | 4485.14495 | 1.48118156 | -0.0004423014 |  | 4485.14495 | 1.482828163 | -0.0002196022
| 4485.084684 | 1.354464 | -0.0001501558 |  | 4485.084684 | 1.481079 | -0.0003509204 |  | 4485.084684 | 1.482788 | -0.0001738775
| 4485.024419 | 1.354469 | -6.731082e-05 |  | 4485.024419 | 1.481014 | -0.0002200747 |  | 4485.024419 | 1.482777 | -0.0001277704
| 4484.964153 | 1.354515 | 7.371093452e-06 |  | 4484.964153 | 1.481007 | -7.188502e-05 |  | 4484.964153 | 1.482785 | -9.367458299e-05
| 4484.903888 | 1.354595 | 5.309368e-05 |  | 4484.903888 | 1.481062389 | 6.241779e-05 |  | 4484.903888 | 1.482803 | -7.601007e-05
| 4484.843622 | 1.354691676 | 5.554793e-05 |  | 4484.843622 | 1.481166 | 0.0001521998485 |  | 4484.843622 | 1.48282 | -7.207888e-05
| 4484.783356 | 1.354782 | 1.081317e-05 |  | 4484.783356 | 1.481288 | 0.0001793377055 |  | 4484.783356 | 1.482831155 | -7.486998e-05
| 4484.723091 | 1.354845 | -7.353331e-05 |  | 4484.723091 | 1.481395 | 0.0001441626 |  | 4484.723091 | 1.482839 | -7.90019e-05
| 4484.662825 | 1.354866684 | -0.0001805672 |  | 4484.662825 | 1.481458 | 6.50569214e-05 |  | 4484.662825 | 1.482848 | -8.323305513e-05
| 4484.60256 | 1.354841 | -0.0002899935 |  | 4484.60256 | 1.481463 | -2.81318e-05 |  | 4484.60256 | 1.482859 | -9.055822e-05
| 4484.542294 | 1.354775 | -0.0003831185 |  | 4484.542294 | 1.481413 | -0.0001034152 |  | 4484.542294 | 1.482873 | -0.0001055867
| 4484.482029 | 1.354677 | -0.0004468497 |  | 4484.482029 | 1.481328 | -0.000136694 |  | 4484.482029 | 1.482883 | -0.0001310392
| 4484.421763 | 1.354563 | -0.0004744344 |  | 4484.421763 | 1.481232753 | -0.0001174248 |  | 4484.421763 | 1.482884329 | -0.0001652355
| 4484.361497 | 1.354444279 | -0.0004644827 |  | 4484.361497 | 1.481155 | -4.944263793e-05 |  | 4484.361497 | 1.482870892 | -0.0002026702
| 4484.301232 | 1.354332 | -0.000417942 |  | 4484.301232 | 1.481114 | 5.378597e-05 |  | 4484.301232 | 1.482842935 | -0.0002355824937
| 4484.240966 | 1.354236 | -0.0003378296 |  | 4484.240966 | 1.481122 | 0.0001718358225 |  | 4484.240966 | 1.482805 | -0.0002582641
| 4484.180701 | 1.354166 | -0.0002282808843 |  | 4484.180701 | 1.481181744 | 0.0002826243 |  | 4484.180701 | 1.482761924 | -0.0002684958
| 4484.120435 | 1.354133684 | -9.768017e-05 |  | 4484.120435 | 1.481286 | 0.0003662118 |  | 4484.120435 | 1.482719892 | -0.0002677696
| 4484.06017 | 1.354148 | 4.043093e-05 |  | 4484.06017 | 1.481423736 | 0.0004045846 |  | 4484.06017 | 1.482681 | -0.0002594909
| 4483.999904 | 1.354211 | 0.0001668111 |  | 4483.999904 | 1.481574433 | 0.0003854271 |  | 4483.999904 | 1.482642967 | -0.0002457745
| 4483.939638 | 1.354318 | 0.000260233 |  | 4483.939638 | 1.481714 | 0.0003038351 |  | 4483.939638 | 1.48260533 | -0.0002259546121
| 4483.879373 | 1.354451 | 0.0003023936 |  | 4483.879373 | 1.481816 | 0.0001655549 |  | 4483.879373 | 1.482567725 | -0.0001966292
| 4483.819107 | 1.354585 | 0.0002849125 |  | 4483.819107 | 1.481857 | -1.058448e-05 |  | 4483.819107 | 1.482534051 | -0.0001542563
| 4483.758842 | 1.354692188 | 0.0002127897 |  | 4483.758842 | 1.481821404 | -0.0001949791042 |  | 4483.758842 | 1.482511377 | -9.786739e-05
| 4483.698576 | 1.354749 | 0.000105318 |  | 4483.698576 | 1.481713 | -0.0003535405 |  | 4483.698576 | 1.482507996 | -3.170311e-05
| 4483.638311 | 1.354744 | -9.153585e-06 |  | 4483.638311 | 1.481549 | -0.0004557092 |  | 4483.638311 | 1.482529 | 3.50156354e-05
| 4483.578045 | 1.354684157 | -0.0001004463 |  | 4483.578045 | 1.48136178 | -0.0004839254 |  | 4483.578045 | 1.482574 | 9.06852e-05
| 4483.517779 | 1.354587 | -0.0001450632 |  | 4483.517779 | 1.481187035 | -0.0004389294 |  | 4483.517779 | 1.482636 | 0.0001246724304
| 4483.457514 | 1.35448 | -0.0001317951 |  | 4483.457514 | 1.481054 | -0.0003391949 |  | 4483.457514 | 1.482704 | 0.0001311726819
| 4483.397248 | 1.354393 | -6.426895e-05 |  | 4483.397248 | 1.480978 | -0.0002146484 |  | 4483.397248 | 1.482765 | 0.0001109073
| 4483.336983 | 1.354347 | 4.157101e-05 |  | 4483.336983 | 1.480954 | -9.511351e-05 |  | 4483.336983 | 1.482807 | 7.135194142e-05
| 4483.276717 | 1.354356 | 0.0001615885 |  | 4483.276717 | 1.480965 | -2.080308e-06 |  | 4483.276717 | 1.482825 | 2.376248e-05
| 4483.216452 | 1.354419 | 0.0002697325 |  | 4483.216452 | 1.480986 | 5.886927e-05 |  | 4483.216452 | 1.482821 | -1.978609e-05
| 4483.156186 | 1.354526 | 0.000342999 |  | 4483.156186 | 1.480995363 | 9.70595121e-05 |  | 4483.156186 | 1.482799 | -5.00983551e-05
| 4483.09592 | 1.354658 | 0.0003652285 |  | 4483.09592 | 1.480983942 | 0.0001312608 |  | 4483.09592 | 1.482770797 | -6.217149e-05
| 4483.035655 | 1.354789152 | 0.0003295873499 |  | 4483.035655 | 1.480955766 | 0.000181617331 |  | 4483.035655 | 1.482745 | -5.65553e-05
| 4482.975389 | 1.354894 | 0.0002406296 |  | 4482.975389 | 1.480927 | 0.0002609286 |  | 4482.975389 | 1.482728372 | -3.791909955e-05
| 4482.915124 | 1.354951 | 0.0001141095 |  | 4482.915124 | 1.480917 | 0.0003700752 |  | 4482.915124 | 1.482726 | -1.372373e-05
| 4482.854858 | 1.354944158 | -2.408327e-05 |  | 4482.854858 | 1.480945 | 0.0004981442105 |  | 4482.854858 | 1.482739 | 8.298848e-06
| 4482.794592 | 1.354874 | -0.0001426668 |  | 4482.794592 | 1.481019 | 0.0006261085 |  | 4482.794592 | 1.482760963 | 2.181398715e-05
| 4482.734327 | 1.354756 | -0.0002120982 |  | 4482.734327 | 1.481139889 | 0.0007320256884 |  | 4482.734327 | 1.482788 | 2.37026e-05
| 4482.674061 | 1.354618 | -0.0002124025 |  | 4482.674061 | 1.481294471 | 0.000796833931 |  | 4482.674061 | 1.482812941 | 1.40343e-05
| 4482.613796 | 1.354499 | -0.0001410445 |  | 4482.613796 | 1.481465 | 0.0008099210738 |  | 4482.613796 | 1.482831384 | -3.68393744e-06
| 4482.55353 | 1.354433 | -1.564639504e-05 |  | 4482.55353 | 1.481629041 | 0.0007687483111 |  | 4482.55353 | 1.482842 | -2.467985358e-05
| 4482.493265 | 1.354441 | 0.0001300142131 |  | 4482.493265 | 1.481767975 | 0.0006806885 |  | 4482.493265 | 1.482845 | -4.474711396e-05
| 4482.432999 | 1.354525 | 0.0002553746 |  | 4482.432999 | 1.481867 | 0.0005598336499 |  | 4482.432999 | 1.482843572 | -6.18111e-05
| 4482.372733 | 1.354664 | 0.0003245882 |  | 4482.372733 | 1.481919179 | 0.0004251588 |  | 4482.372733 | 1.482841457 | -7.640791e-05
| 4482.312468 | 1.354821071 | 0.0003184458 |  | 4482.312468 | 1.481927 | 0.0002947803 |  | 4482.312468 | 1.482839 | -9.110512e-05
| 4482.252202 | 1.354957386 | 0.0002395523 |  | 4482.252202 | 1.481899978 | 0.000183061 |  | 4482.252202 | 1.482835 | -0.0001081815
| 4482.191937 | 1.355041 | 0.0001101377 |  | 4482.191937 | 1.481851 | 9.77134301e-05 |  | 4482.191937 | 1.482826 | -0.0001276716
| 4482.131671 | 1.355059 | -3.634643e-05 |  | 4482.131671 | 1.48179424 | 3.857904e-05 |  | 4482.131671 | 1.482807 | -0.000145979
| 4482.071406 | 1.355016 | -0.0001670909 |  | 4482.071406 | 1.481738691 | -2.409494e-07 |  | 4482.071406 | 1.482779 | -0.0001565436
| 4482.01114 | 1.354931435 | -0.0002590844 |  | 4482.01114 | 1.481688 | -2.688944e-05 |  | 4482.01114 | 1.482745 | -0.0001527365
| 4481.950874 | 1.354831 | -0.0003046813 |  | 4481.950874 | 1.481639 | -4.72018e-05 |  | 4481.950874 | 1.482714299 | -0.0001311895415
| 4481.890609 | 1.354736 | -0.0003090403 |  | 4481.890609 | 1.481588 | -6.255197057e-05 |  | 4481.890609 | 1.482698 | -9.39718301e-05
| 4481.830343 | 1.35466 | -0.0002849879 |  | 4481.830343 | 1.481530861 | -6.883549907e-05 |  | 4481.830343 | 1.482703 | -4.99633699e-05
| 4481.770078 | 1.354606 | -0.0002461243 |  | 4481.770078 | 1.48147 | -5.989096e-05 |  | 4481.770078 | 1.482734 | -1.211728065e-05
| 4481.709812 | 1.354573 | -0.0002020948 |  | 4481.709812 | 1.481411 | -3.133813e-05 |  | 4481.709812 | 1.48278407 | 6.39475588e-06
| 4481.649547 | 1.354557 | -0.0001587429 |  | 4481.649547 | 1.481363 | 1.637711e-05 |  | 4481.649547 | 1.482842 | -2.897500125e-06
| 4481.589281 | 1.354556 | -0.0001198424191 |  | 4481.589281 | 1.481334525 | 7.687738e-05 |  | 4481.589281 | 1.482892 | -4.113529066e-05
| 4481.529015 | 1.354567741 | -8.99459114e-05 |  | 4481.529015 | 1.481328 | 0.000140181878 |  | 4481.529015 | 1.482922 | -0.0001018476
| 4481.46875 | 1.354587224 | -7.423556e-05 |  | 4481.46875 | 1.48133765 | 0.0001979305 |  | 4481.46875 | 1.482923 | -0.0001729508
| 4481.408484 | 1.354606 | -7.607405e-05 |  | 4481.408484 | 1.481357 | 0.0002474941407 |  | 4481.408484 | 1.482894 | -0.0002406043
| 4481.348219 | 1.354614323 | -9.393734e-05 |  | 4481.348219 | 1.481380271 | 0.0002926429289 |  | 4481.348219 | 1.482840052 | -0.0002931413
| 4481.287953 | 1.354601 | -0.0001185222 |  | 4481.287953 | 1.481407 | 0.0003410029 |  | 4481.287953 | 1.48277 | -0.0003231693736
| 4481.227688 | 1.354563 | -0.0001343569 |  | 4481.227688 | 1.481445562 | 0.0003979839 |  | 4481.227688 | 1.482693369 | -0.0003275914
| 4481.167422 | 1.354508 | -0.0001254724 |  | 4481.167422 | 1.481509 | 0.0004610278 |  | 4481.167422 | 1.482618257 | -0.0003064101
| 4481.107156 | 1.354454 | -8.235997e-05 |  | 4481.107156 | 1.481611 | 0.0005163456 |  | 4481.107156 | 1.482552182 | -0.0002614757
| 4481.046891 | 1.354422 | -7.756832048e-06 |  | 4481.046891 | 1.481752 | 0.0005408364515 |  | 4481.046891 | 1.482502 | -0.0001958319
| 4480.986625 | 1.35442786 | 8.252918e-05 |  | 4480.986625 | 1.48192 | 0.0005095342 |  | 4480.986625 | 1.482474463 | -0.0001142831
| 4480.92636 | 1.354477 | 0.0001647378 |  | 4480.92636 | 1.482087477 | 0.0004054682 |  | 4480.92636 | 1.482475 | -2.425376e-05
| 4480.866094 | 1.354559 | 0.0002165754 |  | 4480.866094 | 1.482218938 | 0.0002273991 |  | 4480.866094 | 1.482508 | 6.353472e-05
| 4480.805828 | 1.354651709 | 0.0002264252 |  | 4480.805828 | 1.482279 | -6.73634604e-06 |  | 4480.805828 | 1.482572 | 0.0001364747
| 4480.745563 | 1.354732 | 0.0001970586 |  | 4480.745563 | 1.482244 | -0.0002621924 |  | 4480.745563 | 1.482659813 | 0.0001825558
| 4480.685297 | 1.354783 | 0.0001446823 |  | 4480.685297 | 1.48211 | -0.0004957682 |  | 4480.685297 | 1.482758 | 0.0001938001
| 4480.625032 | 1.354802 | 9.03109e-05 |  | 4480.625032 | 1.481892 | -0.0006660507 |  | 4480.625032 | 1.482853 | 0.0001689083
| 4480.564766 | 1.3548 | 5.061084e-05 |  | 4480.564766 | 1.481623 | -0.0007425121 |  | 4480.564766 | 1.482929 | 0.0001138224
| 4480.504501 | 1.354792741 | 3.070159e-05 |  | 4480.504501 | 1.481343958 | -0.0007123886913 |  | 4480.504501 | 1.482978 | 3.97568e-05
| 4480.444235 | 1.354796 | 2.356504e-05 |  | 4480.444235 | 1.48109912 | -0.0005802727 |  | 4480.444235 | 1.482997977 | -3.952109e-05
| 4480.383969 | 1.354813762 | 1.465504e-05 |  | 4480.383969 | 1.480925 | -0.0003687094 |  | 4480.383969 | 1.482992 | -0.0001127073
| 4480.323704 | 1.35484 | -9.234222e-06 |  | 4480.323704 | 1.480847 | -0.000112188 |  | 4480.323704 | 1.482969 | -0.0001729161
| 4480.263438 | 1.35486 | -5.262619e-05 |  | 4480.263438 | 1.480873 | 0.0001485811 |  | 4480.263438 | 1.482936 | -0.0002187508
| 4480.203173 | 1.354862 | -0.0001090966 |  | 4480.203173 | 1.480994737 | 0.0003718915 |  | 4480.203173 | 1.4829 | -0.0002525102
| 4480.142907 | 1.354837689 | -0.0001646461 |  | 4480.142907 | 1.481188019 | 0.00052403 |  | 4480.142907 | 1.482863 | -0.0002776844
| 4480.082642 | 1.354793 | -0.0002046604 |  | 4480.082642 | 1.481416 | 0.0005843211 |  | 4480.082642 | 1.482824 | -0.0002966842
| 4480.022376 | 1.354742 | -0.0002217158 |  | 4480.022376 | 1.481638 | 0.0005501965 |  | 4480.022376 | 1.482782 | -0.0003091616
| 4479.96211 | 1.354697 | -0.0002182676 |  | 4479.96211 | 1.481816 | 0.0004388931 |  | 4479.96211 | 1.48273726 | -0.0003126915
| 4479.901845 | 1.354667 | -0.0002050555 |  | 4479.901845 | 1.481925 | 0.0002819115 |  | 4479.901845 | 1.482691 | -0.0003040839
| 4479.841579 | 1.35465 | -0.0001944381 |  | 4479.841579 | 1.48196344 | 0.0001160261 |  | 4479.841579 | 1.482649142 | -0.0002818325
| 4479.781314 | 1.354637 | -0.000193993 |  | 4479.781314 | 1.481944 | -2.755645954e-05 |  | 4479.781314 | 1.482617 | -0.0002474204
| 4479.721048 | 1.354618 | -0.000202119 |  | 4479.721048 | 1.481895 | -0.0001335311 |  | 4479.721048 | 1.4826 | -0.0002058085
| 4479.660783 | 1.354584 | -0.0002095519 |  | 4479.660783 | 1.481842304 | -0.0002057337 |  | 4479.660783 | 1.482601 | -0.0001642888
| 4479.600517 | 1.354537 | -0.0002038806 |  | 4479.600517 | 1.481802842 | -0.0002629105326 |  | 4479.600517 | 1.482616 | -0.0001309246
| 4479.540251 | 1.354487 | -0.0001764097 |  | 4479.540251 | 1.481774 | -0.000328403 |  | 4479.540251 | 1.482641 | -0.0001120287
| 4479.479986 | 1.354447 | -0.0001266083 |  | 4479.479986 | 1.481736 | -0.0004164621 |  | 4479.479986 | 1.482667 | -0.0001098023
| 4479.41972 | 1.35443 | -6.308286e-05 |  | 4479.41972 | 1.481663 | -0.0005227991 |  | 4479.41972 | 1.482684 | -0.0001217021
| 4479.359455 | 1.354438447 | 1.222284e-06 |  | 4479.359455 | 1.481535627 | -0.0006238875873 |  | 4479.359455 | 1.482685 | -0.0001400813
| 4479.299189 | 1.354469 | 5.323010728e-05 |  | 4479.299189 | 1.481351905 | -0.0006840029 |  | 4479.299189 | 1.48267 | -0.0001544786
| 4479.238924 | 1.354511 | 8.528377e-05 |  | 4479.238924 | 1.481135 | -0.0006701588 |  | 4479.238924 | 1.482641951 | -0.0001544265
| 4479.178658 | 1.354552688 | 9.676492e-05 |  | 4479.178658 | 1.480926 | -0.0005662610953 |  | 4479.178658 | 1.482613 | -0.0001333041
| 4479.118392 | 1.354585 | 9.29249e-05 |  | 4479.118392 | 1.480770489 | -0.0003817184 |  | 4479.118392 | 1.482595 | -9.148116e-05
| 4479.058127 | 1.354604 | 8.134275e-05 |  | 4479.058127 | 1.480704 | -0.0001511615 |  | 4479.058127 | 1.482601892 | -3.712103283e-05
| 4478.997861 | 1.354609 | 7.068901e-05 |  | 4478.997861 | 1.480738 | 7.747707e-05 |  | 4478.997861 | 1.482639 | 1.519860965e-05
| 4478.937596 | 1.354601368 | 6.710024e-05 |  | 4478.937596 | 1.480858 | 0.0002570928056 |  | 4478.937596 | 1.482703 | 4.880599e-05
| 4478.87733 | 1.354586 | 7.628744e-05 |  | 4478.87733 | 1.481026622 | 0.0003563027789 |  | 4478.87733 | 1.482783 | 4.993409e-05
| 4478.817064 | 1.35457 | 0.0001027674 |  | 4478.817064 | 1.481200126 | 0.0003669629089 |  | 4478.817064 | 1.482861 | 1.291808e-05
| 4478.756799 | 1.354562 | 0.0001485794 |  | 4478.756799 | 1.481339 | 0.0003045805 |  | 4478.756799 | 1.482919 | -5.756393e-05
| 4478.696533 | 1.354573475 | 0.0002117167 |  | 4478.696533 | 1.481418 | 0.0001985505 |  | 4478.696533 | 1.482941 | -0.0001480211
| 4478.636268 | 1.354615346 | 0.0002833575 |  | 4478.636268 | 1.481434 | 8.206375e-05 |  | 4478.636268 | 1.482925 | -0.0002398934
| 4478.576002 | 1.354695 | 0.000347578 |  | 4478.576002 | 1.481395 | -1.773438e-05 |  | 4478.576002 | 1.482873944 | -0.0003156849
| 4478.515737 | 1.354809 | 0.0003844944 |  | 4478.515737 | 1.481319323 | -8.449171e-05 |  | 4478.515737 | 1.482801635 | -0.0003634953
| 4478.455471 | 1.354944 | 0.0003759566 |  | 4478.455471 | 1.481225 | -0.0001122917 |  | 4478.455471 | 1.482723 | -0.0003801541
| 4478.395205 | 1.355076 | 0.00031287 |  | 4478.395205 | 1.481127 | -0.0001017626853 |  | 4478.395205 | 1.482651 | -0.000369773
| 4478.33494 | 1.355179 | 0.0002003439 |  | 4478.33494 | 1.481037 | -5.710313e-05 |  | 4478.33494 | 1.482593211 | -0.0003409609
| 4478.274674 | 1.355233 | 5.738092e-05 |  | 4478.274674 | 1.480965 | 1.627108e-05 |  | 4478.274674 | 1.482551 | -0.0003025957
| 4478.214409 | 1.355231 | -8.946093e-05 |  | 4478.214409 | 1.480918 | 0.0001110863699 |  | 4478.214409 | 1.482523603 | -0.0002608855
| 4478.154143 | 1.355179 | -0.0002143097095 |  | 4478.154143 | 1.480904 | 0.0002165691 |  | 4478.154143 | 1.482507 | -0.0002185022
| 4478.093878 | 1.3551 | -0.0003018883 |  | 4478.093878 | 1.480924234 | 0.0003194295 |  | 4478.093878 | 1.482498509 | -0.0001759215
| 4478.033612 | 1.355014 | -0.0003507226 |  | 4478.033612 | 1.480973 | 0.0004055064 |  | 4478.033612 | 1.4825 | -0.0001332367729
| 4477.973346 | 1.354938 | -0.0003718648 |  | 4477.973346 | 1.481039047 | 0.0004651004 |  | 4477.973346 | 1.482511 | -9.20471255e-05
| 4477.913081 | 1.354876406 | -0.0003804824 |  | 4477.913081 | 1.481107 | 0.0004962557 |  | 4477.913081 | 1.482533 | -5.541884e-05
| 4477.852815 | 1.354821 | -0.000387284 |  | 4477.852815 | 1.481162 | 0.0005061491 |  | 4477.852815 | 1.482564854 | -2.709312e-05
| 4477.79255 | 1.354761923 | -0.0003923067 |  | 4477.79255 | 1.481198 | 0.0005090567269 |  | 4477.79255 | 1.482602349 | -9.544473305e-06
| 4477.732284 | 1.354692 | -0.0003855176 |  | 4477.732284 | 1.481219238 | 0.0005198265 |  | 4477.732284 | 1.482642 | -3.51710109e-06
| 4477.672019 | 1.354614922 | -0.0003524864 |  | 4477.672019 | 1.481239 | 0.0005471262 |  | 4477.672019 | 1.482681386 | -8.441217967e-06
| 4477.611753 | 1.354548 | -0.0002840305 |  | 4477.611753 | 1.48127271 | 0.0005886986134 |  | 4477.611753 | 1.482718 | -2.342309e-05
| 4477.551487 | 1.354512 | -0.0001825155 |  | 4477.551487 | 1.481333 | 0.0006323084 |  | 4477.551487 | 1.482750382 | -4.807894e-05
| 4477.491222 | 1.354526 | -6.518093e-05 |  | 4477.491222 | 1.481421 | 0.0006584265 |  | 4477.491222 | 1.482776 | -8.282e-05
| 4477.430956 | 1.354597843 | 4.135107e-05 |  | 4477.430956 | 1.481525076 | 0.0006499774 |  | 4477.430956 | 1.482791916 | -0.0001273284
| 4477.370691 | 1.354718 | 0.0001089937 |  | 4477.370691 | 1.481626 | 0.0005980272156 |  | 4477.370691 | 1.482791 | -0.0001784923
| 4477.310425 | 1.354865 | 0.0001176016 |  | 4477.310425 | 1.481702051 | 0.000506715 |  | 4477.310425 | 1.482771 | -0.0002290919
| 4477.25016 | 1.35501 | 6.085860498e-05 |  | 4477.25016 | 1.481734633 | 0.000390942 |  | 4477.25016 | 1.48273 | -0.0002692466
| 4477.189894 | 1.355125 | -5.364962e-05 |  | 4477.189894 | 1.481717 | 0.0002730547076 |  | 4477.189894 | 1.482676372 | -0.0002889827
| 4477.129628 | 1.35519 | -0.0002076629 |  | 4477.129628 | 1.481653 | 0.0001744805 |  | 4477.129628 | 1.482621 | -0.000283044
| 4477.069363 | 1.355196 | -0.0003782723 |  | 4477.069363 | 1.481557 | 0.0001112668 |  | 4477.069363 | 1.482578 | -0.0002538088
| 4477.009097 | 1.355143 | -0.00054337 |  | 4477.009097 | 1.481444772 | 9.095482e-05 |  | 4477.009097 | 1.482559 | -0.0002120871
| 4476.948832 | 1.355037 | -0.0006832881 |  | 4476.948832 | 1.48133289 | 0.0001132911 |  | 4476.948832 | 1.482566 | -0.000173611
| 4476.888566 | 1.354892 | -0.000782286 |  | 4476.888566 | 1.481233533 | 0.0001736186 |  | 4476.888566 | 1.482593 | -0.0001533334611
| 4476.8283 | 1.354722142 | -0.0008283970801 |  | 4476.8283 | 1.481155425 | 0.0002657525 |  | 4476.8283 | 1.482624 | -0.0001591717
| 4476.768035 | 1.354549 | -0.0008154239 |  | 4476.768035 | 1.481105485 | 0.0003835402624 |  | 4476.768035 | 1.482642203 | -0.0001884939
| 4476.707769 | 1.354396 | -0.0007453065 |  | 4476.707769 | 1.481091 | 0.000520169 |  | 4476.707769 | 1.482637 | -0.0002292923
| 4476.647504 | 1.354285164 | -0.000630535 |  | 4476.647504 | 1.481117 | 0.0006664192 |  | 4476.647504 | 1.482605 | -0.0002650105
| 4476.587238 | 1.354232 | -0.0004938778 |  | 4476.587238 | 1.481189828 | 0.0008100972369 |  | 4476.587238 | 1.482555179 | -0.0002814366
| 4476.526973 | 1.354239 | -0.000364328 |  | 4476.526973 | 1.48131 | 0.0009344509522 |  | 4476.526973 | 1.482502 | -0.0002725273
| 4476.466707 | 1.354294 | -0.0002688376 |  | 4476.466707 | 1.481469907 | 0.001022101 |  | 4476.466707 | 1.48246 | -0.0002425849
| 4476.406441 | 1.354371 | -0.0002243302 |  | 4476.406441 | 1.481655 | 0.001058661 |  | 4476.406441 | 1.482437 | -0.0002035933224
| 4476.346176 | 1.354442 | -0.0002312846 |  | 4476.346176 | 1.481844 | 0.001037686 |  | 4476.346176 | 1.482432865 | -0.0001690454
| 4476.28591 | 1.354481 | -0.0002742034 |  | 4476.28591 | 1.482016 | 0.0009629524 |  | 4476.28591 | 1.482436794 | -0.0001478478
| 4476.225645 | 1.354478 | -0.0003282431 |  | 4476.225645 | 1.482152 | 0.0008473323 |  | 4476.225645 | 1.482436703 | -0.0001400290127
| 4476.165379 | 1.354438 | -0.0003686597 |  | 4476.165379 | 1.482244 | 0.000710246 |  | 4476.165379 | 1.482423135 | -0.0001372809
| 4476.105114 | 1.35438 | -0.0003801957002 |  | 4476.105114 | 1.482293 | 0.0005705858 |  | 4476.105114 | 1.482395 | -0.0001266311
| 4476.044848 | 1.354323 | -0.0003620876 |  | 4476.044848 | 1.482311 | 0.0004422814766 |  | 4476.044848 | 1.48236 | -9.720463e-05
| 4475.984582 | 1.354281715 | -0.0003252027 |  | 4475.984582 | 1.48231 | 0.0003291810297 |  | 4475.984582 | 1.482331 | -4.47896e-05
| 4475.924317 | 1.35426007 | -0.0002855338 |  | 4475.924317 | 1.482301656 | 0.0002270383 |  | 4475.924317 | 1.482322386 | 2.560751e-05
| 4475.864051 | 1.354249 | -0.000254849 |  | 4475.864051 | 1.482289 | 0.0001264812 |  | 4475.864051 | 1.482343502 | 0.0001012881
| 4475.803786 | 1.354237 | -0.0002351142021 |  | 4475.803786 | 1.482265042 | 1.990891354e-05 |  | 4475.803786 | 1.482394 | 0.0001664756
| 4475.74352 | 1.354212 | -0.0002182681 |  | 4475.74352 | 1.48222 | -9.401512e-05 |  | 4475.74352 | 1.482467 | 0.0002073538
| 4475.683255 | 1.354175 | -0.0001909022 |  | 4475.683255 | 1.482142 | -0.000206995 |  | 4475.683255 | 1.482548068 | 0.0002162073
| 4475.622989 | 1.354133 | -0.0001419102 |  | 4475.622989 | 1.482024538 | -0.0003011412 |  | 4475.622989 | 1.482621 | 0.0001938666
| 4475.562723 | 1.354102 | -6.859341988e-05 |  | 4475.562723 | 1.481874059 | -0.0003561131 |  | 4475.562723 | 1.482673 | 0.0001480058471
| 4475.502458 | 1.354095 | 2.220176e-05 |  | 4475.502458 | 1.481708 | -0.0003552693 |  | 4475.502458 | 1.482697 | 9.154182651e-05
| 4475.442192 | 1.354119 | 0.0001167063 |  | 4475.442192 | 1.481553476 | -0.0002928279538 |  | 4475.442192 | 1.482693 | 3.870674e-05
| 4475.381927 | 1.354172 | 0.0002006985 |  | 4475.381927 | 1.481437008 | -0.0001776014 |  | 4475.381927 | 1.482665745 | 2.12646479e-06
| 4475.321661 | 1.354246 | 0.0002644213 |  | 4475.321661 | 1.481379 | -3.158818929e-05 |  | 4475.321661 | 1.482628 | -1.020323e-05
| 4475.261396 | 1.354332 | 0.000304273 |  | 4475.261396 | 1.481385248 | 0.0001158786 |  | 4475.261396 | 1.482592 | 3.645006e-06
| 4475.20113 | 1.35442 | 0.0003214967 |  | 4475.20113 | 1.481447199 | 0.0002366531 |  | 4475.20113 | 1.482573 | 3.85672e-05
| 4475.140864 | 1.354508 | 0.0003187337 |  | 4475.140864 | 1.481544 | 0.0003122638 |  | 4475.140864 | 1.482577 | 8.380745e-05
| 4475.080599 | 1.354594 | 0.0002956470773 |  | 4475.080599 | 1.48165 | 0.0003371660055 |  | 4475.080599 | 1.48261 | 0.0001249078
| 4475.020333 | 1.354673 | 0.0002500984 |  | 4475.020333 | 1.481742132 | 0.0003189775 |  | 4475.020333 | 1.482664 | 0.0001477128235
| 4474.960068 | 1.354737541 | 0.0001805861 |  | 4474.960068 | 1.48180767 | 0.0002738308697 |  | 4474.960068 | 1.482728 | 0.0001426014
| 4474.899802 | 1.354776 | 9.052401e-05 |  | 4474.899802 | 1.481844 | 0.0002194203 |  | 4474.899802 | 1.482788 | 0.0001075503
| 4474.839536 | 1.354776 | -8.75542664e-06 |  | 4474.839536 | 1.481857 | 0.000169055 |  | 4474.839536 | 1.482827 | 4.893297225e-05
| 4474.779271 | 1.354736 | -9.871186e-05 |  | 4474.779271 | 1.481856 | 0.0001287441 |  | 4474.779271 | 1.482838 | -2.018779e-05
| 4474.719005 | 1.354661 | -0.0001587714 |  | 4474.719005 | 1.481849 | 9.793069e-05 |  | 4474.719005 | 1.48282 | -8.487048e-05
| 4474.65874 | 1.35457 | -0.0001742201 |  | 4474.65874 | 1.481841 | 7.303075e-05 |  | 4474.65874 | 1.482781 | -0.0001326978
| 4474.598474 | 1.354489 | -0.0001422119 |  | 4474.598474 | 1.481833 | 5.054588e-05 |  | 4474.598474 | 1.482733 | -0.0001582755
| 4474.538209 | 1.354441334 | -7.474116e-05 |  | 4474.538209 | 1.481822 | 2.912734e-05 |  | 4474.538209 | 1.482688 | -0.0001638722
| 4474.477943 | 1.354441 | 4.601872566e-06 |  | 4474.477943 | 1.481806 | 1.019437e-05 |  | 4474.477943 | 1.482653568 | -0.0001570391
| 4474.417677 | 1.354487 | 6.822318e-05 |  | 4474.417677 | 1.481788 | -4.76257759e-06 |  | 4474.417677 | 1.48263 | -0.0001469485
| 4474.357412 | 1.354563 | 9.307912e-05 |  | 4474.357412 | 1.481768685 | -1.562029e-05 |  | 4474.357412 | 1.482612 | -0.0001395778
| 4474.297146 | 1.354644 | 6.870936e-05 |  | 4474.297146 | 1.481748996 | -2.436715e-05 |  | 4474.297146 | 1.482594258 | -0.0001357067
| 4474.236881 | 1.354702 | -5.57927672e-07 |  | 4474.236881 | 1.481727 | -3.342454e-05 |  | 4474.236881 | 1.482572 | -0.0001316054
| 4474.176615 | 1.354717339 | -9.723937e-05 |  | 4474.176615 | 1.481696828 | -4.211953e-05 |  | 4474.176615 | 1.482545 | -0.0001213489
| 4474.11635 | 1.354681 | -0.0001966005 |  | 4474.11635 | 1.481654278 | -4.478689e-05 |  | 4474.11635 | 1.482518557 | -0.0001009968
| 4474.056084 | 1.354596 | -0.0002733459 |  | 4474.056084 | 1.481598144 | -3.096311e-05 |  | 4474.056084 | 1.48249843 | -7.078095e-05
| 4473.995818 | 1.354479 | -0.0003070945 |  | 4473.995818 | 1.481534652 | 1.20673e-05 |  | 4473.995818 | 1.48249 | -3.529013638e-05
| 4473.935553 | 1.354350956 | -0.0002871692 |  | 4473.935553 | 1.481480156 | 9.332507e-05 |  | 4473.935553 | 1.482492672 | -1.082736e-06
| 4473.875287 | 1.354237 | -0.0002139601 |  | 4473.875287 | 1.481455944 | 0.0002113684 |  | 4473.875287 | 1.482504 | 2.648317e-05
| 4473.815022 | 1.354158 | -9.748086e-05 |  | 4473.815022 | 1.481483 | 0.000352798 |  | 4473.815022 | 1.482519 | 4.56598e-05
| 4473.754756 | 1.354129 | 4.39260018e-05 |  | 4473.754756 | 1.481574051 | 0.0004919957 |  | 4473.754756 | 1.48253 | 5.891843e-05
| 4473.694491 | 1.354156245 | 0.0001877839029 |  | 4473.694491 | 1.481727 | 0.0005991891128 |  | 4473.694491 | 1.482538244 | 7.13517805e-05
| 4473.634225 | 1.354235 | 0.000310938269 |  | 4473.634225 | 1.481924 | 0.000646905 |  | 4473.634225 | 1.482544 | 8.73985e-05
| 4473.573959 | 1.354352 | 0.0003945762 |  | 4473.573959 | 1.482137 | 0.0006197559 |  | 4473.573959 | 1.482554 | 0.000108299594
| 4473.513694 | 1.354487 | 0.0004278187 |  | 4473.513694 | 1.482333 | 0.0005176276 |  | 4473.513694 | 1.482572405 | 0.0001306521
| 4473.453428 | 1.354617 | 0.0004104674 |  | 4473.453428 | 1.482483 | 0.0003566476 |  | 4473.453428 | 1.4826 | 0.0001484585
| 4473.393163 | 1.354724 | 0.000351297 |  | 4473.393163 | 1.482571 | 0.0001621979 |  | 4473.393163 | 1.482635 | 0.0001553972
| 4473.332897 | 1.354794 | 0.0002668304 |  | 4473.332897 | 1.482593888 | -3.747109908e-05 |  | 4473.332897 | 1.482669 | 0.0001483616
| 4473.272632 | 1.354825785 | 0.0001751344 |  | 4473.272632 | 1.48256283 | -0.0002192717 |  | 4473.272632 | 1.482694 | 0.0001290961
| 4473.212366 | 1.354824 | 9.202876e-05 |  | 4473.212366 | 1.482494 | -0.0003692537298 |  | 4473.212366 | 1.482704 | 0.0001044412
| 4473.1521 | 1.3548 | 2.692371e-05 |  | 4473.1521 | 1.482406 | -0.000483302 |  | 4473.1521 | 1.482699 | 8.37263653e-05
| 4473.091835 | 1.354764 | -1.722449558e-05 |  | 4473.091835 | 1.482313 | -0.0005649737134 |  | 4473.091835 | 1.482683878 | 7.538604e-05
| 4473.031569 | 1.354727345 | -4.271705e-05 |  | 4473.031569 | 1.482223622 | -0.0006217002 |  | 4473.031569 | 1.482666 | 8.390301e-05
| 4472.971304 | 1.354694 | -5.410307e-05 |  | 4472.971304 | 1.48214332 | -0.0006611316 |  | 4472.971304 | 1.482657 | 0.0001081962
| 4472.911038 | 1.354667 | -5.637027e-05 |  | 4472.911038 | 1.482073 | -0.0006904117 |  | 4472.911038 | 1.482664 | 0.0001415946
| 4472.850772 | 1.354648 | -5.390299e-05 |  | 4472.850772 | 1.482012054 | -0.0007150194 |  | 4472.850772 | 1.48269 | 0.0001744121481
| 4472.790507 | 1.354636 | -5.034096e-05 |  | 4472.790507 | 1.481958759 | -0.0007405095029 |  | 4472.790507 | 1.482733 | 0.0001962555
| 4472.730241 | 1.354629 | -4.91011e-05 |  | 4472.730241 | 1.481908592 | -0.0007711992 |  | 4472.730241 | 1.482785594 | 0.0002003355
| 4472.669976 | 1.354626 | -5.384971579e-05 |  | 4472.669976 | 1.481856 | -0.0008097913727 |  | 4472.669976 | 1.482838 | 0.000184042
| 4472.60971 | 1.35462 | -6.653669323e-05 |  | 4472.60971 | 1.481791454 | -0.0008558776 |  | 4472.60971 | 1.482881 | 0.000150612
| 4472.549445 | 1.354603635 | -8.524258e-05 |  | 4472.549445 | 1.481707 | -0.0009029674599 |  | 4472.549445 | 1.482907 | 0.0001074374
| 4472.489179 | 1.354572 | -0.0001033827 |  | 4472.489179 | 1.48159895 | -0.0009401069147 |  | 4472.489179 | 1.482917 | 6.346817e-05
| 4472.428913 | 1.354525 | -0.0001105809 |  | 4472.428913 | 1.481468 | -0.0009524901187 |  | 4472.428913 | 1.482914 | 2.637699e-05
| 4472.368648 | 1.354466 | -9.590985e-05 |  | 4472.368648 | 1.481324 | -0.0009267767 |  | 4472.368648 | 1.482905 | -2.95709e-08
| 4472.308382 | 1.354409 | -5.256631403e-05 |  | 4472.308382 | 1.481185 | -0.0008550113 |  | 4472.308382 | 1.482898 | -1.713857e-05
| 4472.248117 | 1.354369 | 1.823612e-05 |  | 4472.248117 | 1.481073 | -0.0007393784 |  | 4472.248117 | 1.482897 | -3.021932555e-05
| 4472.187851 | 1.35436 | 0.000105927 |  | 4472.187851 | 1.481006 | -0.0005926698 |  | 4472.187851 | 1.482901 | -4.623862597e-05
| 4472.127586 | 1.354386734 | 0.0001938444 |  | 4472.127586 | 1.480997 | -0.0004367139 |  | 4472.127586 | 1.482907331 | -7.02229e-05
| 4472.06732 | 1.354445 | 0.000264086 |  | 4472.06732 | 1.481044595 | -0.0002974623 |  | 4472.06732 | 1.482907 | -0.0001028383
| 4472.007054 | 1.354522 | 0.0003048056 |  | 4472.007054 | 1.481137 | -0.0001979099 |  | 4472.007054 | 1.482894 | -0.0001391393
| 4471.946789 | 1.354599896 | 0.0003136985 |  | 4471.946789 | 1.481252207 | -0.0001526967 |  | 4471.946789 | 1.482865 | -0.0001706517
| 4471.886523 | 1.354663481 | 0.0002987358 |  | 4471.886523 | 1.481364848 | -0.0001649792 |  | 4471.886523 | 1.482825 | -0.000188423
| 4471.826258 | 1.354706 | 0.0002738965 |  | 4471.826258 | 1.481452 | -0.0002261407 |  | 4471.826258 | 1.482783204 | -0.0001875332
| 4471.765992 | 1.354732 | 0.000253443 |  | 4471.765992 | 1.481496 | -0.0003192263 |  | 4471.765992 | 1.482748795 | -0.0001690497
| 4471.705727 | 1.354751 | 0.0002453318 |  | 4471.705727 | 1.481493 | -0.0004242163 |  | 4471.705727 | 1.48273 | -0.0001400396
| 4471.645461 | 1.354776 | 0.000248833667 |  | 4471.645461 | 1.481444 | -0.0005221402 |  | 4471.645461 | 1.482729 | -0.0001105539
| 4471.585195 | 1.354816412 | 0.0002552202 |  | 4471.585195 | 1.481355324 | -0.0005987117 |  | 4471.585195 | 1.48274 | -8.916058e-05
| 4471.52493 | 1.354873 | 0.0002516823 |  | 4471.52493 | 1.481238 | -0.0006441653 |  | 4471.52493 | 1.482757 | -7.921146e-05
| 4471.464664 | 1.35494 | 0.0002272851 |  | 4471.464664 | 1.481102 | -0.0006517492 |  | 4471.464664 | 1.482770553 | -7.800526621e-05
| 4471.404399 | 1.355005 | 0.0001765540775 |  | 4471.404399 | 1.480958 | -0.0006165458 |  | 4471.404399 | 1.482779 | -7.872669e-05
| 4471.344133 | 1.355053 | 0.0001013759 |  | 4471.344133 | 1.480818624 | -0.0005342917 |  | 4471.344133 | 1.482786 | -7.533863e-05
| 4471.283868 | 1.355076181 | 1.085204e-05 |  | 4471.283868 | 1.480699 | -0.0004038091 |  | 4471.283868 | 1.482797 | -6.621486e-05
| 4471.223602 | 1.355068 | -8.296800931e-05 |  | 4471.223602 | 1.480619 | -0.0002292516 |  | 4471.223602 | 1.482821 | -5.678094e-05
| 4471.163336 | 1.355031 | -0.0001671503 |  | 4471.163336 | 1.480596985 | -2.520679e-05 |  | 4471.163336 | 1.48286 | -5.734655e-05
| 4471.103071 | 1.354971 | -0.0002311395 |  | 4471.103071 | 1.480647 | 0.0001838907 |  | 4471.103071 | 1.482906 | -7.827467e-05
| 4471.042805 | 1.354899 | -0.0002685138 |  | 4471.042805 | 1.48077 | 0.0003664598 |  | 4471.042805 | 1.482945938 | -0.0001244201
| 4470.98254 | 1.354826 | -0.0002776217 |  | 4470.98254 | 1.48095 | 0.0004915968 |  | 4470.98254 | 1.482966 | -0.0001911498
| 4470.922274 | 1.354763867 | -0.0002615699 |  | 4470.922274 | 1.481156895 | 0.0005378757333 |  | 4470.922274 | 1.482955221 | -0.00026485
| 4470.862009 | 1.35472 | -0.0002279718 |  | 4470.862009 | 1.481351 | 0.0005019595 |  | 4470.862009 | 1.482913829 | -0.0003275044
| 4470.801743 | 1.3547 | -0.0001875504 |  | 4470.801743 | 1.481496 | 0.0004017974 |  | 4470.801743 | 1.482852722 | -0.0003635968
| 4470.741477 | 1.354702995 | -0.0001515936 |  | 4470.741477 | 1.481571 | 0.0002716588 |  | 4470.741477 | 1.48279 | -0.0003673025
| 4470.681212 | 1.354722 | -0.0001297401 |  | 4470.681212 | 1.481574797 | 0.000152636 |  | 4470.681212 | 1.482745 | -0.0003446204
| 4470.620946 | 1.354746296 | -0.0001267043 |  | 4470.620946 | 1.481531 | 7.827335e-05 |  | 4470.620946 | 1.482728 | -0.0003113137
| 4470.560681 | 1.354766 | -0.0001410541 |  | 4470.560681 | 1.48147538 | 6.296721e-05 |  | 4470.560681 | 1.482738845 | -0.0002866904
| 4470.500415 | 1.354773 | -0.0001661068 |  | 4470.500415 | 1.481447 | 9.801961e-05 |  | 4470.500415 | 1.482766 | -0.0002856614
| 4470.440149 | 1.354764829 | -0.0001925848 |  | 4470.440149 | 1.48147015 | 0.0001537893 |  | 4470.440149 | 1.482792 | -0.0003132871671
| 4470.379884 | 1.354744 | -0.0002117551 |  | 4470.379884 | 1.481548558 | 0.000192127 |  | 4470.379884 | 1.482799 | -0.0003628873
| 4470.319618 | 1.354718 | -0.0002186379 |  | 4470.319618 | 1.481662 | 0.0001799608 |  | 4470.319618 | 1.482777 | -0.0004192138
| 4470.259353 | 1.354694 | -0.0002136354677 |  | 4470.259353 | 1.481775315 | 0.0001018229 |  | 4470.259353 | 1.482729 | -0.000465062
| 4470.199087 | 1.354677 | -0.0002002119 |  | 4470.199087 | 1.481849697 | -3.502567406e-05 |  | 4470.199087 | 1.482664 | -0.0004876992
| 4470.138822 | 1.354669 | -0.0001834599 |  | 4470.138822 | 1.481857152 | -0.0002029337 |  | 4470.138822 | 1.482599 | -0.0004833585
| 4470.078556 | 1.354669 | -0.0001670302 |  | 4470.078556 | 1.481789 | -0.0003634131 |  | 4470.078556 | 1.482547483 | -0.0004575023
| 4470.01829 | 1.354676 | -0.0001529392 |  | 4470.01829 | 1.481659 | -0.0004799736 |  | 4470.01829 | 1.482517389 | -0.0004221284
| 4469.958025 | 1.35469 | -0.0001421906 |  | 4469.958025 | 1.481496 | -0.0005293092 |  | 4469.958025 | 1.482509 | -0.0003910368
| 4469.897759 | 1.354711 | -0.0001368583 |  | 4469.897759 | 1.481336 | -0.0005057321 |  | 4469.897759 | 1.482514 | -0.0003750112
| 4469.837494 | 1.354738525 | -0.0001407275 |  | 4469.837494 | 1.481212 | -0.0004220653361 |  | 4469.837494 | 1.482521 | -0.0003784393219
| 4469.777228 | 1.354769 | -0.0001592818 |  | 4469.777228 | 1.481144 | -0.0003030544 |  | 4469.777228 | 1.482519 | -0.0003990809162
| 4469.716963 | 1.354796 | -0.0001957891 |  | 4469.716963 | 1.481139 | -0.0001795294 |  | 4469.716963 | 1.482498 | -0.0004292341
| 4469.656697 | 1.354808 | -0.0002490813 |  | 4469.656697 | 1.481188 | -7.91052e-05 |  | 4469.656697 | 1.482457 | -0.0004583359846
| 4469.596431 | 1.354797 | -0.0003108654 |  | 4469.596431 | 1.481275097 | -2.27953e-05 |  | 4469.596431 | 1.48239588 | -0.0004755992
| 4469.536166 | 1.354758168 | -0.0003678947 |  | 4469.536166 | 1.481374 | -2.087152e-05 |  | 4469.536166 | 1.482323 | -0.0004727139
| 4469.4759 | 1.354697932 | -0.0004063774 |  | 4469.4759 | 1.48145932 | -7.209669e-05 |  | 4469.4759 | 1.482247 | -0.0004455653
| 4469.415635 | 1.354628622 | -0.0004177311 |  | 4469.415635 | 1.48150806 | -0.0001645398 |  | 4469.415635 | 1.482179 | -0.0003954842
| 4469.355369 | 1.354566 | -0.0004025281 |  | 4469.355369 | 1.481505 | -0.0002769056 |  | 4469.355369 | 1.482128 | -0.0003280331
| 4469.295104 | 1.354521 | -0.0003707989 |  | 4469.295104 | 1.481445 | -0.0003824024 |  | 4469.295104 | 1.48209772 | -0.0002522173
| 4469.234838 | 1.354498 | -0.0003369002 |  | 4469.234838 | 1.481336741 | -0.0004545886536 |  | 4469.234838 | 1.482087795 | -0.0001775979
| 4469.174572 | 1.354488 | -0.0003130872 |  | 4469.174572 | 1.481202 | -0.0004738733 |  | 4469.174572 | 1.482093 | -0.0001112028
| 4469.114307 | 1.354479046 | -0.0003028996 |  | 4469.114307 | 1.48107 | -0.0004332580494 |  | 4469.114307 | 1.482105 | -5.56833e-05
| 4469.054041 | 1.354458886 | -0.0002996983 |  | 4469.054041 | 1.480969 | -0.0003414765 |  | 4469.054041 | 1.482118 | -8.456694075e-06
| 4468.993776 | 1.354425 | -0.0002898912 |  | 4468.993776 | 1.480919051 | -0.0002220435 |  | 4468.993776 | 1.482129 | 3.633025e-05
| 4468.93351 | 1.354384 | -0.000261262 |  | 4468.93351 | 1.480926 | -0.0001051111 |  | 4468.93351 | 1.482139 | 8.451699e-05
| 4468.873245 | 1.354351967 | -0.0002096722 |  | 4468.873245 | 1.480977 | -1.878959e-05 |  | 4468.873245 | 1.482153976 | 0.0001391416
| 4468.812979 | 1.354344 | -0.0001434657 |  | 4468.812979 | 1.481048 | 2.033367e-05 |  | 4468.812979 | 1.482182 | 0.0001975062
| 4468.752713 | 1.354368115 | -8.002847e-05 |  | 4468.752713 | 1.481108 | 1.227903309e-05 |  | 4468.752713 | 1.482226 | 0.0002526847
| 4468.692448 | 1.354416084 | -3.865153e-05 |  | 4468.692448 | 1.481133 | -2.581542e-05 |  | 4468.692448 | 1.482285 | 0.0002954719
| 4468.632182 | 1.35447 | -2.965891e-05 |  | 4468.632182 | 1.481114 | -6.697643e-05 |  | 4468.632182 | 1.482351445 | 0.0003192385
| 4468.571917 | 1.354509 | -4.977594e-05 |  | 4468.571917 | 1.481056076 | -8.349217573e-05 |  | 4468.571917 | 1.482416 | 0.0003230044
| 4468.511651 | 1.354517 | -8.186047e-05 |  | 4468.511651 | 1.480982 | -5.694058782e-05 |  | 4468.511651 | 1.482468 | 0.0003120363
| 4468.451385 | 1.354493 | -0.0001023169 |  | 4468.451385 | 1.480917 | 1.721668e-05 |  | 4468.451385 | 1.482506 | 0.0002959942
| 4468.39112 | 1.354453 | -9.165063e-05 |  | 4468.39112 | 1.480888295 | 0.0001279114 |  | 4468.39112 | 1.482531 | 0.0002844931
| 4468.330854 | 1.354422 | -4.440520195e-05 |  | 4468.330854 | 1.480910225 | 0.0002537676231 |  | 4468.330854 | 1.482553 | 0.0002829347
| 4468.270589 | 1.354421 | 2.899589222e-05 |  | 4468.270589 | 1.480986 | 0.000368253721 |  | 4468.270589 | 1.482582 | 0.0002895844
| 4468.210323 | 1.354465 | 0.0001052695 |  | 4468.210323 | 1.481106 | 0.0004481192 |  | 4468.210323 | 1.482624 | 0.0002964637
| 4468.150058 | 1.354549 | 0.0001583049 |  | 4468.150058 | 1.481252054 | 0.0004766287 |  | 4468.150058 | 1.48268 | 0.0002925437
| 4468.089792 | 1.354656 | 0.0001688457 |  | 4468.089792 | 1.481400423 | 0.0004471525746 |  | 4468.089792 | 1.482742 | 0.0002683875
| 4468.029526 | 1.35476 | 0.0001316377 |  | 4468.029526 | 1.481528 | 0.0003624483 |  | 4468.029526 | 1.482799 | 0.0002199976
| 4467.969261 | 1.35484 | 5.500619e-05 |  | 4467.969261 | 1.481615 | 0.0002341005 |  | 4467.969261 | 1.482839 | 0.0001502522
| 4467.908995 | 1.354882 | -4.364406e-05 |  | 4467.908995 | 1.481646 | 8.132949e-05 |  | 4467.908995 | 1.482852804 | 6.823287e-05
| 4467.84873 | 1.354884 | -0.0001454729 |  | 4467.84873 | 1.481616 | -7.281802e-05 |  | 4467.84873 | 1.482836 | -1.392473e-05
| 4467.788464 | 1.354852241 | -0.0002356045 |  | 4467.788464 | 1.481529 | -0.000204386 |  | 4467.788464 | 1.482792 | -8.418438e-05
| 4467.728199 | 1.354796262 | -0.0003053942 |  | 4467.728199 | 1.481399 | -0.0002928086578 |  | 4467.728199 | 1.482727 | -0.000132757
| 4467.667933 | 1.354724497 | -0.0003502991 |  | 4467.667933 | 1.481246 | -0.0003256325009 |  | 4467.667933 | 1.482651 | -0.0001536797
| 4467.607667 | 1.354645381 | -0.0003675555 |  | 4467.607667 | 1.481095479 | -0.0003012848525 |  | 4467.607667 | 1.482574 | -0.0001448843
| 4467.547402 | 1.354568 | -0.0003552 |  | 4467.547402 | 1.480968 | -0.0002291558 |  | 4467.547402 | 1.482507 | -0.0001081673
| 4467.487136 | 1.354503 | -0.0003129193 |  | 4467.487136 | 1.480876752 | -0.0001264432 |  | 4467.487136 | 1.482461 | -4.944885e-05
| 4467.426871 | 1.354465 | -0.000246691 |  | 4467.426871 | 1.480823 | -1.157835e-05 |  | 4467.426871 | 1.482443 | 2.180279824e-05
| 4467.366605 | 1.354467 | -0.0001705903 |  | 4467.366605 | 1.480801 | 0.0001014545 |  | 4467.366605 | 1.482455284 | 9.292862e-05
| 4467.30634 | 1.354511 | -0.0001062655 |  | 4467.30634 | 1.480799 | 0.0002075283 |  | 4467.30634 | 1.482496 | 0.0001503178
| 4467.246074 | 1.354588 | -7.679172e-05 |  | 4467.246074 | 1.480809 | 0.0003092564 |  | 4467.246074 | 1.482554 | 0.0001831057
| 4467.185808 | 1.354677171 | -9.8404e-05 |  | 4467.185808 | 1.480831 | 0.0004142828371 |  | 4467.185808 | 1.482616 | 0.000186549
| 4467.125543 | 1.354748 | -0.0001728173 |  | 4467.125543 | 1.480872 | 0.0005264412 |  | 4467.125543 | 1.482668 | 0.0001639973
| 4467.065277 | 1.35477247 | -0.0002845529 |  | 4467.065277 | 1.480944 | 0.0006419591 |  | 4467.065277 | 1.482699 | 0.0001261155
| 4467.005012 | 1.354737 | -0.0004045498 |  | 4467.005012 | 1.481057 | 0.0007465795158 |  | 4467.005012 | 1.482707 | 8.709994e-05
| 4466.944746 | 1.354645 | -0.0005006552 |  | 4466.944746 | 1.481208 | 0.0008200549508 |  | 4466.944746 | 1.482697 | 5.933331574e-05
| 4466.884481 | 1.354516 | -0.0005483594 |  | 4466.884481 | 1.481387225 | 0.0008424388653 |  | 4466.884481 | 1.482682872 | 4.813399e-05
| 4466.824215 | 1.35438 | -0.0005389794 |  | 4466.824215 | 1.481569 | 0.0008014565 |  | 4466.824215 | 1.482676 | 5.00134e-05
| 4466.763949 | 1.354264 | -0.0004805026 |  | 4466.763949 | 1.481725 | 0.0006992746 |  | 4466.763949 | 1.482682 | 5.451348e-05
| 4466.703684 | 1.354182988 | -0.0003922171 |  | 4466.703684 | 1.481832 | 0.000552053 |  | 4466.703684 | 1.482699 | 4.964859e-05
| 4466.643418 | 1.354139 | -0.0002952905 |  | 4466.643418 | 1.481874689 | 0.0003855005 |  | 4466.643418 | 1.482717576 | 2.785929e-05
| 4466.583153 | 1.354122262 | -0.0002040461 |  | 4466.583153 | 1.481855 | 0.0002279424 |  | 4466.583153 | 1.482724 | -9.784783805e-06
| 4466.522887 | 1.354121 | -0.0001224813 |  | 4466.522887 | 1.481787 | 0.0001022789 |  | 4466.522887 | 1.482707 | -5.337262575e-05
| 4466.462621 | 1.354129 | -4.604272e-05 |  | 4466.462621 | 1.48169 | 2.154148e-05 |  | 4466.462621 | 1.482665 | -8.760420801e-05
| 4466.402356 | 1.354145 | 3.094423e-05 |  | 4466.402356 | 1.481586 | -1.263653e-05 |  | 4466.402356 | 1.482606382 | -9.852964e-05
| 4466.34209 | 1.354177 | 0.0001103438 |  | 4466.34209 | 1.481493 | -7.90989775e-06 |  | 4466.34209 | 1.482546 | -7.91287e-05
| 4466.281825 | 1.354229506 | 0.0001861731 |  | 4466.281825 | 1.481420711 | 2.341459616e-05 |  | 4466.281825 | 1.482499 | -3.211276e-05
| 4466.221559 | 1.354305 | 0.000247648 |  | 4466.221559 | 1.481372655 | 6.830626e-05 |  | 4466.221559 | 1.482479 | 3.114110297e-05
| 4466.161294 | 1.354396 | 0.0002839525 |  | 4466.161294 | 1.481346 | 0.0001158186 |  | 4466.161294 | 1.482488893 | 9.527835e-05
| 4466.101028 | 1.354489232 | 0.0002906945 |  | 4466.101028 | 1.481335119 | 0.0001590367 |  | 4466.101028 | 1.482523721 | 0.0001459881
| 4466.040762 | 1.354572171 | 0.0002717748 |  | 4466.040762 | 1.481332257 | 0.0001950977 |  | 4466.040762 | 1.482573 | 0.0001745397
| 4465.980497 | 1.354637 | 0.000238223 |  | 4465.980497 | 1.481330582 | 0.0002259453 |  | 4465.980497 | 1.482623 | 0.0001793025
| 4465.920231 | 1.354686005 | 0.0002011327 |  | 4465.920231 | 1.481326 | 0.0002572086 |  | 4465.920231 | 1.482664666 | 0.0001643166
| 4465.859966 | 1.354726 | 0.000167122 |  | 4465.859966 | 1.481319224 | 0.0002962986 |  | 4465.859966 | 1.482691187 | 0.0001368487
| 4465.7997 | 1.354765 | 0.0001343442 |  | 4465.7997 | 1.481316067 | 0.0003498120364 |  | 4465.7997 | 1.4827 | 0.0001050275
| 4465.739435 | 1.354808 | 9.467941285e-05 |  | 4465.739435 | 1.481327687 | 0.000420045 |  | 4465.739435 | 1.482691 | 7.669322e-05
| 4465.679169 | 1.35485 | 3.893952362e-05 |  | 4465.679169 | 1.481366 | 0.0005015583 |  | 4465.679169 | 1.482668 | 5.889537e-05
| 4465.618903 | 1.354878058 | -3.609989237e-05 |  | 4465.618903 | 1.481442 | 0.000581147 |  | 4465.618903 | 1.482635 | 5.792299e-05
| 4465.558638 | 1.354879 | -0.0001242197 |  | 4465.558638 | 1.48155508 | 0.000639574 |  | 4465.558638 | 1.4826 | 7.824251709e-05
| 4465.498372 | 1.354845 | -0.0002098401 |  | 4465.498372 | 1.481695532 | 0.0006582036 |  | 4465.498372 | 1.482574648 | 0.0001209319
| 4465.438107 | 1.35478 | -0.0002745488 |  | 4465.438107 | 1.481843 | 0.0006254278801 |  | 4465.438107 | 1.482570001 | 0.0001811118
| 4465.377841 | 1.354696 | -0.0003033584 |  | 4465.377841 | 1.481974 | 0.0005416906811 |  | 4465.377841 | 1.482594812 | 0.0002476554
| 4465.317576 | 1.354614763 | -0.0002916151 |  | 4465.317576 | 1.482067 | 0.0004206491 |  | 4465.317576 | 1.482650945 | 0.000304988856
| 4465.25731 | 1.354556 | -0.0002468721 |  | 4465.25731 | 1.482111 | 0.0002848728 |  | 4465.25731 | 1.482731 | 0.000337836
| 4465.197044 | 1.354531 | -0.0001859904 |  | 4465.197044 | 1.482111 | 0.0001580854 |  | 4465.197044 | 1.482821 | 0.0003364278
| 4465.136779 | 1.354542377 | -0.0001287887 |  | 4465.136779 | 1.482081155 | 5.618052e-05 |  | 4465.136779 | 1.482902339 | 0.0003008591
| 4465.076513 | 1.354579 | -9.150641e-05 |  | 4465.076513 | 1.482041678 | -1.738044668e-05 |  | 4465.076513 | 1.4829588 | 0.0002416788
| 4465.016248 | 1.354627 | -8.156365e-05 |  | 4465.016248 | 1.482008129 | -7.054778497e-05 |  | 4465.016248 | 1.482984 | 0.0001766021
| 4464.955982 | 1.354669 | -9.739961e-05 |  | 4464.955982 | 1.481986187 | -0.0001182907 |  | 4464.955982 | 1.482984502 | 0.0001231246
| 4464.895717 | 1.354696 | -0.0001301671 |  | 4464.895717 | 1.481969824 | -0.0001736483 |  | 4464.895717 | 1.482974 | 9.198420767e-05
| 4464.835451 | 1.354703 | -0.0001676738 |  | 4464.835451 | 1.481946285 | -0.0002408011 |  | 4464.835451 | 1.482969 | 8.251372e-05
| 4464.775185 | 1.354693245 | -0.0001988461 |  | 4464.775185 | 1.481904 | -0.0003137331 |  | 4464.775185 | 1.482986 | 8.276747e-05
| 4464.71492 | 1.354674 | -0.000216111 |  | 4464.71492 | 1.481838 | -0.0003792 |  | 4464.71492 | 1.483026204 | 7.479788e-05
| 4464.654654 | 1.354657 | -0.0002176611 |  | 4464.654654 | 1.481755 | -0.0004242987 |  | 4464.654654 | 1.483081565 | 4.170898e-05
| 4464.594389 | 1.354649874 | -0.000206606 |  | 4464.594389 | 1.481668 | -0.0004439342 |  | 4464.594389 | 1.483134 | -2.503509e-05
| 4464.534123 | 1.354661 | -0.0001913294 |  | 4464.534123 | 1.481589 | -0.000442447 |  | 4464.534123 | 1.483165 | -0.0001222171
| 4464.473857 | 1.354693 | -0.0001833392 |  | 4464.473857 | 1.481525 | -0.0004319922 |  | 4464.473857 | 1.483158 | -0.0002361207
| 4464.413592 | 1.354741 | -0.000194970436 |  | 4464.413592 | 1.481471821 | -0.0004253624 |  | 4464.413592 | 1.483109 | -0.0003473047
| 4464.353326 | 1.354794 | -0.0002361879 |  | 4464.353326 | 1.481415 | -0.0004273319 |  | 4464.353326 | 1.483022 | -0.0004371683
| 4464.293061 | 1.354837 | -0.0003107422091 |  | 4464.293061 | 1.48134 | -0.0004305142 |  | 4464.293061 | 1.482911654 | -0.0004931308
| 4464.232795 | 1.354851107 | -0.0004131915 |  | 4464.232795 | 1.481242 | -0.0004172911 |  | 4464.232795 | 1.482792 | -0.0005104812
| 4464.17253 | 1.354824 | -0.000529014 |  | 4464.17253 | 1.481128 | -0.0003669608788 |  | 4464.17253 | 1.482679 | -0.000491595
| 4464.112264 | 1.354751001 | -0.0006376361 |  | 4464.112264 | 1.481020034 | -0.0002663833 |  | 4464.112264 | 1.482581 | -0.0004431509
| 4464.051998 | 1.354638439 | -0.0007178407 |  | 4464.051998 | 1.480947 | -0.000117942 |  | 4464.051998 | 1.482504 | -0.0003723779
| 4463.991733 | 1.354503 | -0.0007552368 |  | 4463.991733 | 1.480933821 | 5.905116e-05 |  | 4463.991733 | 1.482452286 | -0.0002861044
| 4463.931467 | 1.354367 | -0.0007456697 |  | 4463.931467 | 1.480989493 | 0.0002332618 |  | 4463.931467 | 1.482428 | -0.0001906412
| 4463.871202 | 1.35425 | -0.0006975965069 |  | 4463.871202 | 1.481106 | 0.0003729751 |  | 4463.871202 | 1.482434 | -9.357255125e-05
| 4463.810936 | 1.354162 | -0.0006273255 |  | 4463.810936 | 1.481258021 | 0.000456355 |  | 4463.810936 | 1.482471758 | -4.39036725e-06
| 4463.750671 | 1.35410372 | -0.0005523445 |  | 4463.750671 | 1.481416491 | 0.0004788456 |  | 4463.750671 | 1.482537556 | 6.552523475e-05
| 4463.690405 | 1.354065 | -0.0004848731002 |  | 4463.690405 | 1.481556 | 0.0004522479 |  | 4463.690405 | 1.482624 | 0.0001058705
| 4463.630139 | 1.354032 | -0.0004269519 |  | 4463.630139 | 1.481665 | 0.000397376 |  | 4463.630139 | 1.482717 | 0.0001095391
| 4463.569874 | 1.353995 | -0.0003711261 |  | 4463.569874 | 1.481746 | 0.0003337994 |  | 4463.569874 | 1.482800894 | 7.697413e-05
| 4463.509608 | 1.353954 | -0.0003056772 |  | 4463.509608 | 1.481812 | 0.0002715363 |  | 4463.509608 | 1.482862 | 1.61185125e-05
| 4463.449343 | 1.353916 | -0.0002203470891 |  | 4463.449343 | 1.481876702 | 0.0002070071711 |  | 4463.449343 | 1.48289 | -5.907248e-05
| 4463.389077 | 1.353897 | -0.0001135757 |  | 4463.389077 | 1.481943 | 0.0001277143 |  | 4463.389077 | 1.482885 | -0.0001318049
| 4463.328812 | 1.353911 | 6.12166176e-06 |  | 4463.328812 | 1.482003974 | 2.006369e-05 |  | 4463.328812 | 1.482854 | -0.0001878176
| 4463.268546 | 1.353964 | 0.0001217372 |  | 4463.268546 | 1.482039 | -0.0001208335 |  | 4463.268546 | 1.48281 | -0.0002190944
| 4463.20828 | 1.354055 | 0.0002137685758 |  | 4463.20828 | 1.482028 | -0.0002860643 |  | 4463.20828 | 1.482769485 | -0.000226019
| 4463.148015 | 1.354169 | 0.0002666065 |  | 4463.148015 | 1.481955048 | -0.0004533496 |  | 4463.148015 | 1.482742 | -0.0002162863
| 4463.087749 | 1.354286 | 0.0002740912 |  | 4463.087749 | 1.481819 | -0.0005924613 |  | 4463.087749 | 1.482734 | -0.000202149
| 4463.027484 | 1.354385 | 0.0002409170576 |  | 4463.027484 | 1.481636 | -0.0006758044 |  | 4463.027484 | 1.482743 | -0.0001963343
| 4462.967218 | 1.354451 | 0.0001812775349 |  | 4462.967218 | 1.481433 | -0.0006861102376 |  | 4462.967218 | 1.482759 | -0.0002074647
| 4462.906953 | 1.354478 | 0.0001143524 |  | 4462.906953 | 1.481242523 | -0.0006219868282 |  | 4462.906953 | 1.482770458 | -0.0002378048
| 4462.846687 | 1.354470737 | 5.928619e-05 |  | 4462.846687 | 1.481094 | -0.0004968919 |  | 4462.846687 | 1.482766 | -0.0002822572
| 4462.786421 | 1.354440112 | 2.997674e-05 |  | 4462.786421 | 1.481006155 | -0.0003344808 |  | 4462.786421 | 1.482737197 | -0.0003302752
| 4462.726156 | 1.354403 | 3.298491e-05 |  | 4462.726156 | 1.480984 | -0.0001623737813 |  | 4462.726156 | 1.482685 | -0.0003687646
| 4462.66589 | 1.354377 | 6.608467123e-05 |  | 4462.66589 | 1.481022029 | -5.107461e-06 |  | 4462.66589 | 1.482616 | -0.0003864463
| 4462.605625 | 1.354376 | 0.0001199141 |  | 4462.605625 | 1.481107 | 0.0001186737 |  | 4462.605625 | 1.482541 | -0.0003766194
| 4462.545359 | 1.354406 | 0.0001793738 |  | 4462.545359 | 1.48122 | 0.0001987168 |  | 4462.545359 | 1.482474455 | -0.0003394179035
| 4462.485093 | 1.354469 | 0.0002284911 |  | 4462.485093 | 1.481344585 | 0.0002312727 |  | 4462.485093 | 1.482426551 | -0.0002815772
| 4462.424828 | 1.354555 | 0.0002529311 |  | 4462.424828 | 1.481463263 | 0.0002187133 |  | 4462.424828 | 1.482404 | -0.0002142346
| 4462.364562 | 1.354653 | 0.0002440091 |  | 4462.364562 | 1.481562 | 0.0001686191 |  | 4462.364562 | 1.482406529 | -0.0001495384698
| 4462.304297 | 1.354746 | 0.0002000268 |  | 4462.304297 | 1.48163 | 9.260678e-05 |  | 4462.304297 | 1.482429 | -9.73905939e-05
| 4462.244031 | 1.35482 | 0.0001270794 |  | 4462.244031 | 1.481663 | 5.681829e-06 |  | 4462.244031 | 1.482460867 | -6.31215282e-05
| 4462.183766 | 1.354867 | 3.599716e-05 |  | 4462.183766 | 1.481662 | -7.754455e-05 |  | 4462.183766 | 1.482494 | -4.656411e-05
| 4462.1235 | 1.354883994 | -5.981532581e-05 |  | 4462.1235 | 1.481634691 | -0.0001438968 |  | 4462.1235 | 1.482519 | -4.292762e-05
| 4462.063234 | 1.354875 | -0.0001496171 |  | 4462.063234 | 1.481594635 | -0.0001867475 |  | 4462.063234 | 1.482535 | -4.537718e-05
| 4462.002969 | 1.354848447 | -0.0002262767 |  | 4462.002969 | 1.481556 | -0.0002072307 |  | 4462.002969 | 1.48254 | -4.704592e-05
| 4461.942703 | 1.354811797 | -0.0002887031 |  | 4461.942703 | 1.481528 | -0.0002138598 |  | 4461.942703 | 1.482539 | -4.313624e-05
| 4461.882438 | 1.354771 | -0.0003388954 |  | 4461.882438 | 1.481516 | -0.0002188539 |  | 4461.882438 | 1.482537 | -3.156785e-05
| 4461.822172 | 1.35473 | -0.0003808532 |  | 4461.822172 | 1.481513 | -0.0002343859 |  | 4461.822172 | 1.482539 | -1.291433e-05
| 4461.761907 | 1.354687 | -0.0004175512 |  | 4461.761907 | 1.481508 | -0.0002663884 |  | 4461.761907 | 1.482547 | 1.053617e-05
| 4461.701641 | 1.354642 | -0.0004507495889 |  | 4461.701641 | 1.481488227 | -0.000312727676 |  | 4461.701641 | 1.482565 | 3.530822e-05
| 4461.641375 | 1.354593 | -0.0004802553 |  | 4461.641375 | 1.481442 | -0.0003628035538 |  | 4461.641375 | 1.482592 | 5.7758e-05
| 4461.58111 | 1.354539 | -0.0005054621 |  | 4461.58111 | 1.481366 | -0.000400351 |  | 4461.58111 | 1.48263 | 7.384628e-05
| 4461.520844 | 1.354479593 | -0.0005256266 |  | 4461.520844 | 1.481268 | -0.0004096101 |  | 4461.520844 | 1.482675 | 7.959972e-05
| 4461.460579 | 1.354413553 | -0.0005394258 |  | 4461.460579 | 1.48116208 | -0.0003794161 |  | 4461.460579 | 1.482724 | 7.141875e-05
| 4461.400313 | 1.354339 | -0.0005438964 |  | 4461.400313 | 1.481067 | -0.0003069974 |  | 4461.400313 | 1.482773302 | 4.702535e-05
| 4461.340048 | 1.354256 | -0.0005337923523 |  | 4461.340048 | 1.480999 | -0.0001985734 |  | 4461.340048 | 1.482816 | 6.27645855e-06
| 4461.279782 | 1.354168 | -0.0005015804417 |  | 4461.279782 | 1.480975071 | -6.791213e-05 |  | 4461.279782 | 1.482845 | -4.8426e-05
| 4461.219516 | 1.354083 | -0.0004408307 |  | 4461.219516 | 1.480999 | 6.658259e-05 |  | 4461.219516 | 1.482856 | -0.0001120421
| 4461.159251 | 1.354016 | -0.0003494402 |  | 4461.159251 | 1.481071 | 0.0001865418 |  | 4461.159251 | 1.482847 | -0.0001775782
| 4461.098985 | 1.353981371 | -0.0002342685 |  | 4461.098985 | 1.481181521 | 0.0002753268 |  | 4461.098985 | 1.482817 | -0.0002375486
| 4461.03872 | 1.353992 | -0.0001112615 |  | 4461.03872 | 1.481318413 | 0.0003206052 |  | 4461.03872 | 1.482771 | -0.0002853504
| 4460.978454 | 1.354051365 | -3.134111756e-06 |  | 4460.978454 | 1.481464 | 0.000315197 |  | 4460.978454 | 1.482713 | -0.0003159191
| 4460.918189 | 1.354148 | 6.741589e-05 |  | 4460.918189 | 1.481601 | 0.0002586618 |  | 4460.918189 | 1.482649896 | -0.0003269842
| 4460.857923 | 1.35426 | 8.486624e-05 |  | 4460.857923 | 1.481712 | 0.0001563038 |  | 4460.857923 | 1.482589 | -0.0003185598
| 4460.797657 | 1.354359684 | 4.741578527e-05 |  | 4460.797657 | 1.48178 | 2.005203e-05 |  | 4460.797657 | 1.482536 | -0.0002930489
| 4460.737392 | 1.354420665 | -3.151582e-05 |  | 4460.737392 | 1.481796017 | -0.0001329098 |  | 4460.737392 | 1.482496 | -0.0002549749
| 4460.677126 | 1.354428 | -0.0001264837 |  | 4460.677126 | 1.481757239 | -0.0002825202 |  | 4460.677126 | 1.482472 | -0.0002101568
| 4460.616861 | 1.354382 | -0.0002087566908 |  | 4460.616861 | 1.481669 | -0.0004084794 |  | 4460.616861 | 1.482464 | -0.0001648425343
| 4460.556595 | 1.354297 | -0.0002535797 |  | 4460.556595 | 1.48154392 | -0.0004950842508 |  | 4460.556595 | 1.482469 | -0.0001248732
| 4460.496329 | 1.354199 | -0.0002485339 |  | 4460.496329 | 1.4814 | -0.0005329474557 |  | 4460.496329 | 1.482484 | -9.38892608e-05
| 4460.436064 | 1.354111593 | -0.0001949206 |  | 4460.436064 | 1.481256 | -0.0005203477 |  | 4460.436064 | 1.482502 | -7.279898485e-05
| 4460.375798 | 1.354056 | -0.0001060801 |  | 4460.375798 | 1.481129376 | -0.0004637562 |  | 4460.375798 | 1.482519 | -5.962335e-05
| 4460.315533 | 1.354044 | -1.41764844e-06 |  | 4460.315533 | 1.481032381 | -0.0003743182 |  | 4460.315533 | 1.482534 | -5.045394e-05
| 4460.255267 | 1.354073 | 9.878416414e-05 |  | 4460.255267 | 1.480971 | -0.0002657709 |  | 4460.255267 | 1.482547442 | -4.231518e-05
| 4460.195002 | 1.354136 | 0.0001788976 |  | 4460.195002 | 1.480945 | -0.0001507004 |  | 4460.195002 | 1.482562 | -3.392706e-05
| 4460.134736 | 1.354222 | 0.0002290049007 |  | 4460.134736 | 1.480952098 | -3.920664e-05 |  | 4460.134736 | 1.482582 | -2.79824917e-05
| 4460.07447 | 1.354316542 | 0.000244822 |  | 4460.07447 | 1.480986938 | 6.159279172e-05 |  | 4460.07447 | 1.482606 | -2.916364865e-05
| 4460.014205 | 1.354407026 | 0.0002268 |  | 4460.014205 | 1.481044 | 0.0001473524046 |  | 4460.014205 | 1.48263 | -4.238803725e-05
| 4459.953939 | 1.354482 | 0.0001792373 |  | 4459.953939 | 1.481121 | 0.000214756 |  | 4459.953939 | 1.482647 | -6.85602185e-05
| 4459.893674 | 1.354532 | 0.0001099975 |  | 4459.893674 | 1.481212 | 0.000260451 |  | 4459.893674 | 1.482647 | -0.0001033213
| 4459.833408 | 1.354551 | 3.039918e-05 |  | 4459.833408 | 1.481315 | 0.0002810419 |  | 4459.833408 | 1.482626 | -0.0001360395
| 4459.773143 | 1.354537 | -4.647093218e-05 |  | 4459.773143 | 1.481423303 | 0.0002717873 |  | 4459.773143 | 1.482586 | -0.0001539591
| 4459.712877 | 1.354495 | -0.000107155 |  | 4459.712877 | 1.481528617 | 0.000230221 |  | 4459.712877 | 1.482538 | -0.0001464704
| 4459.652611 | 1.354436293 | -0.0001430594 |  | 4459.652611 | 1.481621 | 0.0001552255 |  | 4459.652611 | 1.482496 | -0.0001103873
| 4459.592346 | 1.354373 | -0.0001514249 |  | 4459.592346 | 1.481689 | 4.994142e-05 |  | 4459.592346 | 1.482477 | -5.259317047e-05
| 4459.53208 | 1.354319 | -0.0001366319 |  | 4459.53208 | 1.481721 | -7.766031e-05 |  | 4459.53208 | 1.48249 | 1.195939e-05
| 4459.471815 | 1.354278 | -0.0001079941 |  | 4459.471815 | 1.481708007 | -0.0002142421 |  | 4459.471815 | 1.482535 | 6.457557e-05
| 4459.411549 | 1.354252 | -7.536723208e-05 |  | 4459.411549 | 1.48164783 | -0.0003429294 |  | 4459.411549 | 1.482602 | 8.992401e-05
| 4459.351284 | 1.354234 | -4.462098e-05 |  | 4459.351284 | 1.481545 | -0.0004451664 |  | 4459.351284 | 1.482671 | 8.155403e-05
| 4459.291018 | 1.354218 | -1.534674e-05 |  | 4459.291018 | 1.481412 | -0.0005059836 |  | 4459.291018 | 1.482726704 | 4.411518e-05
| 4459.230752 | 1.3542 | 1.768954e-05 |  | 4459.230752 | 1.481268033 | -0.0005161381 |  | 4459.230752 | 1.482757 | -8.858817925e-06
| 4459.170487 | 1.354182 | 6.118626e-05 |  | 4459.170487 | 1.481135 | -0.00047635 |  | 4459.170487 | 1.48276 | -6.126712e-05
| 4459.110221 | 1.354173407 | 0.0001182271 |  | 4459.110221 | 1.481030175 | -0.0003977339 |  | 4459.110221 | 1.482745 | -0.0001005645
| 4459.049956 | 1.354182 | 0.0001861322 |  | 4459.049956 | 1.480966 | -0.0002981615911 |  | 4459.049956 | 1.482725 | -0.0001226853
| 4458.98969 | 1.354214 | 0.0002556653 |  | 4458.98969 | 1.480941773 | -0.00019792143 |  | 4458.98969 | 1.48271 | -0.0001322298
| 4458.929425 | 1.35427 | 0.0003154735 |  | 4458.929425 | 1.480948 | -0.0001134088 |  | 4458.929425 | 1.482705 | -0.0001389136
| 4458.869159 | 1.354342 | 0.0003570946 |  | 4458.869159 | 1.48097 | -5.217482e-05 |  | 4458.869159 | 1.482706363 | -0.0001522234
| 4458.808893 | 1.354420962 | 0.0003774717 |  | 4458.808893 | 1.48099 | -1.125539e-05 |  | 4458.808893 | 1.482705 | -0.0001760037
| 4458.748628 | 1.354499 | 0.0003803328 |  | 4458.748628 | 1.481001 | 2.039838e-05 |  | 4458.748628 | 1.482692 | -0.0002065531422
| 4458.688362 | 1.354574 | 0.0003713095 |  | 4458.688362 | 1.481000607 | 5.656903e-05 |  | 4458.688362 | 1.482663404 | -0.0002345216
| 4458.628097 | 1.354649 | 0.0003536684 |  | 4458.628097 | 1.481 | 0.0001071687 |  | 4458.628097 | 1.482621 | -0.0002495638
| 4458.567831 | 1.35473 | 0.000323882 |  | 4458.567831 | 1.481013 | 0.0001728507 |  | 4458.567831 | 1.482575 | -0.000245374
| 4458.507565 | 1.354818 | 0.0002719272 |  | 4458.507565 | 1.481051463 | 0.000245143 |  | 4458.507565 | 1.482537 | -0.0002225433
| 4458.4473 | 1.354903 | 0.0001859259 |  | 4458.4473 | 1.481120374 | 0.0003081334 |  | 4458.4473 | 1.482513657 | -0.0001882606
| 4458.387034 | 1.354965 | 6.052332e-05 |  | 4458.387034 | 1.481214 | 0.0003458321119 |  | 4458.387034 | 1.482509 | -0.0001531666
| 4458.326769 | 1.354982 | -9.692932669e-05 |  | 4458.326769 | 1.481319 | 0.0003469762846 |  | 4458.326769 | 1.482518 | -0.0001265905
| 4458.266503 | 1.354934 | -0.0002632778 |  | 4458.266503 | 1.48141726 | 0.0003100786 |  | 4458.266503 | 1.482533 | -0.0001127258
| 4458.206238 | 1.354815 | -0.0004046527 |  | 4458.206238 | 1.481493543 | 0.0002425166 |  | 4458.206238 | 1.482545 | -0.0001102314421
| 4458.145972 | 1.354643 | -0.0004858298 |  | 4458.145972 | 1.481539258 | 0.0001569721 |  | 4458.145972 | 1.482549 | -0.0001134082
| 4458.085706 | 1.354448964 | -0.0004829785 |  | 4458.085706 | 1.481553 | 6.696587e-05 |  | 4458.085706 | 1.482545 | -0.000115971
| 4458.025441 | 1.354279 | -0.0003927152251 |  | 4458.025441 | 1.481538802 | -1.705466e-05 |  | 4458.025441 | 1.482537379 | -0.0001135659
| 4457.965175 | 1.354173172 | -0.000236419 |  | 4457.965175 | 1.481503 | -8.955182e-05 |  | 4457.965175 | 1.482529 | -0.0001052958969
| 4457.90491 | 1.354156 | -5.36626e-05 |  | 4457.90491 | 1.481449 | -0.0001477241811 |  | 4457.90491 | 1.482524 | -9.302506625e-05
| 4457.844644 | 1.354229 | 0.0001083605 |  | 4457.844644 | 1.481380511 | -0.0001891511 |  | 4457.844644 | 1.482523 | -7.917585e-05
| 4457.784379 | 1.354369 | 0.0002092479 |  | 4457.784379 | 1.481299 | -0.000209089 |  | 4457.784379 | 1.482524 | -6.502343e-05
| 4457.724113 | 1.354535 | 0.000226593 |  | 4457.724113 | 1.481211 | -0.0002014123 |  | 4457.724113 | 1.482528 | -4.992267e-05
| 4457.663847 | 1.354683 | 0.0001619752 |  | 4457.663847 | 1.481126409 | -0.0001618700668 |  | 4457.663847 | 1.482535 | -3.30795295e-05
| 4457.603582 | 1.354778 | 3.838385676e-05 |  | 4457.603582 | 1.481058467 | -9.116503e-05 |  | 4457.603582 | 1.482548204 | -1.49908521e-05
| 4457.543316 | 1.354802 | -0.0001084888 |  | 4457.543316 | 1.48102085 | 2.02674322e-06 |  | 4457.543316 | 1.482570188 | 9.661772e-07
| 4457.483051 | 1.354758 | -0.0002415269 |  | 4457.483051 | 1.481020981 | 0.000102314 |  | 4457.483051 | 1.482601 | 9.018034725e-06
| 4457.422785 | 1.354668 | -0.0003329382 |  | 4457.422785 | 1.481057486 | 0.0001917211 |  | 4457.422785 | 1.482636 | 3.318691825e-06
| 4457.36252 | 1.354559178 | -0.0003708983 |  | 4457.36252 | 1.481118 | 0.0002560241 |  | 4457.36252 | 1.482667662 | -1.87935148e-05
| 4457.302254 | 1.354461 | -0.0003603477 |  | 4457.302254 | 1.481187571 | 0.0002909945 |  | 4457.302254 | 1.482686 | -5.403619e-05
| 4457.241988 | 1.354392 | -0.0003186525 |  | 4457.241988 | 1.481249641 | 0.0003019848 |  | 4457.241988 | 1.482684 | -9.337876882e-05
| 4457.181723 | 1.354359 | -0.0002684299 |  | 4457.181723 | 1.481297 | 0.0003025127 |  | 4457.181723 | 1.482662565 | -0.0001244564
| 4457.121457 | 1.354352 | -0.0002293584 |  | 4457.121457 | 1.481335 | 0.0003059471 |  | 4457.121457 | 1.482629 | -0.0001365934
| 4457.061192 | 1.354357 | -0.000211326203 |  | 4457.061192 | 1.481374 | 0.0003187654 |  | 4457.061192 | 1.482597 | -0.0001253389
| 4457.000926 | 1.354357 | -0.0002127854 |  | 4457.000926 | 1.481429 | 0.0003354525 |  | 4457.000926 | 1.48258 | -9.523272697e-05
| 4456.940661 | 1.354339 | -0.0002218705 |  | 4456.940661 | 1.481506 | 0.0003408416 |  | 4456.940661 | 1.482589 | -5.917109331e-05
| 4456.880395 | 1.354302878 | -0.000222793 |  | 4456.880395 | 1.481601 | 0.0003160823 |  | 4456.880395 | 1.482623 | -3.365757883e-05
| 4456.820129 | 1.354258 | -0.000201802 |  | 4456.820129 | 1.481693481 | 0.0002484236 |  | 4456.820129 | 1.482672 | -3.267257e-05
| 4456.759864 | 1.354221 | -0.0001552625 |  | 4456.759864 | 1.481759059 | 0.0001388565 |  | 4456.759864 | 1.48272 | -6.23250143e-05
| 4456.699598 | 1.35421 | -9.094305e-05 |  | 4456.699598 | 1.481775 | 3.951518e-06 |  | 4456.699598 | 1.482749 | -0.0001180665
| 4456.639333 | 1.354233 | -2.690319e-05 |  | 4456.639333 | 1.481730823 | -0.0001273626 |  | 4456.639333 | 1.482746 | -0.0001855838
| 4456.579067 | 1.354285856 | 1.5438e-05 |  | 4456.579067 | 1.481634978 | -0.0002245851 |  | 4456.579067 | 1.482709203 | -0.0002459292701
| 4456.518801 | 1.354352 | 2.02003e-05 |  | 4456.518801 | 1.481511225 | -0.0002650268 |  | 4456.518801 | 1.482647 | -0.0002816377
| 4456.458536 | 1.354406762 | -1.580881e-05 |  | 4456.458536 | 1.481393 | -0.0002433686 |  | 4456.458536 | 1.482576188 | -0.0002827262
| 4456.39827 | 1.354426 | -7.960676e-05 |  | 4456.39827 | 1.481309191 | -0.0001725947 |  | 4456.39827 | 1.482516 | -0.0002501441
| 4456.338005 | 1.354398 | -0.000145103 |  | 4456.338005 | 1.481278779 | -7.90312517e-05 |  | 4456.338005 | 1.482484 | -0.0001950147
| 4456.277739 | 1.35432886 | -0.0001832268 |  | 4456.277739 | 1.481302 | 6.67715455e-06 |  | 4456.277739 | 1.482486 | -0.0001353649
| 4456.217474 | 1.354241 | -0.0001716127 |  | 4456.217474 | 1.481365 | 5.902435e-05 |  | 4456.217474 | 1.482518 | -9.019094796e-05
| 4456.157208 | 1.354167 | -0.0001056177 |  | 4456.157208 | 1.481441 | 6.653209e-05 |  | 4456.157208 | 1.482569753 | -7.385235062e-05
| 4456.096942 | 1.354138 | -1.030872e-06 |  | 4456.096942 | 1.481507 | 3.256719e-05 |  | 4456.096942 | 1.482621 | -9.184789e-05
| 4456.036677 | 1.354172 | 0.0001099904 |  | 4456.036677 | 1.481544 | -2.818951957e-05 |  | 4456.036677 | 1.482654 | -0.0001394921
| 4455.976411 | 1.354263 | 0.0001903492 |  | 4455.976411 | 1.481546477 | -9.546297e-05 |  | 4455.976411 | 1.482655 | -0.0002030025
| 4455.916146 | 1.354387 | 0.0002107041 |  | 4455.916146 | 1.481521 | -0.0001522158 |  | 4455.916146 | 1.482618 | -0.0002635753
| 4455.85588 | 1.354505 | 0.0001618771 |  | 4455.85588 | 1.481478607 | -0.000188117 |  | 4455.85588 | 1.48255 | -0.0003020459
| 4455.795615 | 1.35458 | 5.69472e-05 |  | 4455.795615 | 1.481434329 | -0.000201701974 |  | 4455.795615 | 1.482464 | -0.0003041452
| 4455.735349 | 1.354588 | -7.166696e-05 |  | 4455.735349 | 1.481399 | -0.0001995372229 |  | 4455.735349 | 1.482379 | -0.0002639651
| 4455.675083 | 1.354529 | -0.0001846716 |  | 4455.675083 | 1.481376 | -0.0001916694 |  | 4455.675083 | 1.482317 | -0.0001858661
| 4455.614818 | 1.354422 | -0.0002494555 |  | 4455.614818 | 1.481362 | -0.0001865711 |  | 4455.614818 | 1.482293093 | -8.327127e-05
| 4455.554552 | 1.354301 | -0.0002507939 |  | 4455.554552 | 1.481352 | -0.000189413 |  | 4455.554552 | 1.482315 | 2.441161e-05
| 4455.494287 | 1.354201 | -0.0001950074 |  | 4455.494287 | 1.481337 | -0.0001995915 |  | 4455.494287 | 1.482382179 | 0.0001160558654
| 4455.434021 | 1.354147 | -0.0001059451 |  | 4455.434021 | 1.481311 | -0.0002112523 |  | 4455.434021 | 1.482483 | 0.0001738582
| 4455.373756 | 1.354145 | -1.518871e-05 |  | 4455.373756 | 1.481271 | -0.0002151966165 |  | 4455.373756 | 1.482599 | 0.0001870305
| 4455.31349 | 1.354180653 | 5.014716e-05 |  | 4455.31349 | 1.481224 | -0.0002025082 |  | 4455.31349 | 1.482713 | 0.0001533199
| 4455.253224 | 1.35423 | 7.634857e-05 |  | 4455.253224 | 1.481176871 | -0.0001673817 |  | 4455.253224 | 1.482804794 | 7.887480861e-05
| 4455.192959 | 1.354266 | 6.766562e-05 |  | 4455.192959 | 1.481144 | -0.000109174 |  | 4455.192959 | 1.482863 | -2.418425e-05
| 4455.132693 | 1.354271 | 4.23319865e-05 |  | 4455.132693 | 1.481136 | -3.467184e-05 |  | 4455.132693 | 1.482879 | -0.0001407251887
| 4455.072428 | 1.354242 | 2.481966806e-05 |  | 4455.072428 | 1.481163094 | 4.318816766e-05 |  | 4455.072428 | 1.482854 | -0.0002554693
| 4455.012162 | 1.35419 | 3.644344504e-05 |  | 4455.012162 | 1.481225 | 0.0001080236 |  | 4455.012162 | 1.482792 | -0.0003548226
| 4454.951897 | 1.354138 | 8.709897018e-05 |  | 4454.951897 | 1.481315 | 0.0001437424 |  | 4454.951897 | 1.482699 | -0.0004279718
| 4454.891631 | 1.35411 | 0.0001725824 |  | 4454.891631 | 1.481419 | 0.0001386901608 |  | 4454.891631 | 1.482586474 | -0.0004666598
| 4454.831365 | 1.354121 | 0.0002759843 |  | 4454.831365 | 1.481519 | 8.916979e-05 |  | 4454.831365 | 1.482465 | -0.0004655565
| 4454.7711 | 1.354175825 | 0.0003745252 |  | 4454.7711 | 1.481595 | 2.472025e-07 |  | 4454.7711 | 1.48235 | -0.0004228904
| 4454.710834 | 1.354267 | 0.0004475527 |  | 4454.710834 | 1.481634 | -0.0001162531 |  | 4454.710834 | 1.482255 | -0.0003415466
| 4454.650569 | 1.354376273 | 0.0004828538281 |  | 4454.650569 | 1.481629426 | -0.0002435011 |  | 4454.650569 | 1.482193 | -0.0002302795
| 4454.590303 | 1.354484 | 0.0004796381 |  | 4454.590303 | 1.48158 | -0.0003648666 |  | 4454.590303 | 1.482177 | -0.000103348
| 4454.530037 | 1.354575 | 0.0004480695531 |  | 4454.530037 | 1.481492269 | -0.0004653965 |  | 4454.530037 | 1.482209495 | 2.022023e-05
| 4454.469772 | 1.354642 | 0.0004034609 |  | 4454.469772 | 1.481376 | -0.0005353146 |  | 4454.469772 | 1.482286 | 0.0001203768
| 4454.409506 | 1.354691 | 0.0003598704781 |  | 4454.409506 | 1.481243 | -0.0005680295458 |  | 4454.409506 | 1.48239329 | 0.0001805806
| 4454.349241 | 1.354732 | 0.0003240453 |  | 4454.349241 | 1.481105 | -0.0005612921738 |  | 4454.349241 | 1.482511 | 0.0001917668
| 4454.288975 | 1.354778 | 0.0002932298 |  | 4454.288975 | 1.480974 | -0.0005156508 |  | 4454.288975 | 1.482618 | 0.0001548494
| 4454.22871 | 1.354836 | 0.0002563257 |  | 4454.22871 | 1.48086 | -0.0004341628929 |  | 4454.22871 | 1.482693446 | 8.092333e-05
| 4454.168444 | 1.354901607 | 0.0001990736 |  | 4454.168444 | 1.480774 | -0.0003232542 |  | 4454.168444 | 1.482727 | -1.164978e-05
| 4454.108178 | 1.354963 | 0.0001115872 |  | 4454.108178 | 1.480725 | -0.0001932565 |  | 4454.108178 | 1.482716 | -0.0001016316
| 4454.047913 | 1.355001 | -6.595428432e-06 |  | 4454.047913 | 1.480719 | -5.764755927e-05 |  | 4454.047913 | 1.482669 | -0.000170209
| 4453.987647 | 1.354998556 | -0.0001441014 |  | 4453.987647 | 1.480754 | 6.763851594e-05 |  | 4453.987647 | 1.482602 | -0.0002053657
| 4453.927382 | 1.354946734 | -0.0002799877 |  | 4453.927382 | 1.480823697 | 0.0001682047 |  | 4453.927382 | 1.482532 | -0.0002033395
| 4453.867116 | 1.354849 | -0.0003914005 |  | 4453.867116 | 1.480915 | 0.0002330057 |  | 4453.867116 | 1.482476 | -0.000169002
| 4453.806851 | 1.354722 | -0.0004600056 |  | 4453.806851 | 1.481011 | 0.0002580387 |  | 4453.806851 | 1.482446 | -0.0001137383461
| 4453.746585 | 1.354586 | -0.000478865 |  | 4453.746585 | 1.481095916 | 0.0002463155 |  | 4453.746585 | 1.482448 | -5.205828e-05
| 4453.686319 | 1.354465 | -0.0004535374 |  | 4453.686319 | 1.481155669 | 0.0002082989 |  | 4453.686319 | 1.48248068 | 9.427589e-07
| 4453.626054 | 1.354372 | -0.0003993447 |  | 4453.626054 | 1.481183 | 0.0001586073 |  | 4453.626054 | 1.482536 | 3.292142e-05
| 4453.565788 | 1.354309 | -0.0003338065 |  | 4453.565788 | 1.481179 | 0.0001132525 |  | 4453.565788 | 1.482603 | 3.547291e-05
| 4453.505523 | 1.35427 | -0.000269894 |  | 4453.505523 | 1.481150123 | 8.574021e-05 |  | 4453.505523 | 1.482667 | 6.0042717e-06
| 4453.445257 | 1.35424344 | -0.00021155 |  | 4453.445257 | 1.481108 | 8.519245e-05 |  | 4453.445257 | 1.482714 | -5.158419755e-05
| 4453.384992 | 1.354222 | -0.0001545564 |  | 4453.384992 | 1.481067889 | 0.0001140605 |  | 4453.384992 | 1.482732035 | -0.0001275519
| 4453.324726 | 1.354205 | -9.037842051e-05 |  | 4453.324726 | 1.481043 | 0.000168123 |  | 4453.324726 | 1.482715 | -0.0002070453
| 4453.26446 | 1.354202 | -1.455573e-05 |  | 4453.26446 | 1.481044453 | 0.0002372526 |  | 4453.26446 | 1.482663016 | -0.0002733298834
| 4453.204195 | 1.354223851 | 6.930855216e-05 |  | 4453.204195 | 1.481076 | 0.0003083721 |  | 4453.204195 | 1.482586 | -0.0003111451
| 4453.143929 | 1.354280446 | 0.0001473046 |  | 4453.143929 | 1.481136064 | 0.0003677943 |  | 4453.143929 | 1.482499 | -0.0003106126651
| 4453.083664 | 1.35437 | 0.0002002108 |  | 4453.083664 | 1.481217 | 0.0004042631304 |  | 4453.083664 | 1.482422 | -0.0002706349
| 4453.023398 | 1.354477 | 0.0002107521 |  | 4453.023398 | 1.481307 | 0.0004119105 |  | 4453.023398 | 1.482372 | -0.0001997483024
| 4452.963133 | 1.354579425 | 0.000171703 |  | 4452.963133 | 1.481395 | 0.0003906573245 |  | 4452.963133 | 1.48236228 | -0.0001145934152
| 4452.902867 | 1.354651 | 9.080569562e-05 |  | 4452.902867 | 1.48147 | 0.0003459226 |  | 4452.902867 | 1.482395 | -3.582124e-05
| 4452.842601 | 1.354674 | -1.076435e-05 |  | 4452.842601 | 1.481528 | 0.0002844533 |  | 4452.842601 | 1.482462 | 1.708942e-05
| 4452.782336 | 1.354645 | -0.0001048272 |  | 4452.782336 | 1.481566844 | 0.0002131136 |  | 4452.782336 | 1.482547 | 3.081247e-05
| 4452.72207 | 1.354575 | -0.0001652908 |  | 4452.72207 | 1.481589 | 0.0001355958 |  | 4452.72207 | 1.482629 | 1.504074675e-06
| 4452.661805 | 1.35449 | -0.0001772798 |  | 4452.661805 | 1.481592203 | 5.337544e-05 |  | 4452.661805 | 1.482691 | -6.440622198e-05
| 4452.601539 | 1.354418 | -0.0001411337 |  | 4452.601539 | 1.481574677 | -3.2523861e-05 |  | 4452.601539 | 1.482717 | -0.000153004
| 4452.541273 | 1.35438 | -7.207188e-05 |  | 4452.541273 | 1.481529534 | -0.0001174665 |  | 4452.541273 | 1.482703 | -0.0002462711
| 4452.481008 | 1.354389 | 6.420141702e-06 |  | 4452.481008 | 1.481451633 | -0.0001903149 |  | 4452.481008 | 1.482651 | -0.0003264726
| 4452.420742 | 1.35444 | 6.990444e-05 |  | 4452.420742 | 1.48134178 | -0.0002344593 |  | 4452.420742 | 1.482573 | -0.0003806186
| 4452.360477 | 1.354518958 | 0.0001003727 |  | 4452.360477 | 1.481211 | -0.000231766 |  | 4452.360477 | 1.482481552 | -0.0004018554
| 4452.300211 | 1.35460736 | 8.987117424e-05 |  | 4452.300211 | 1.481082458 | -0.0001695583 |  | 4452.300211 | 1.482392 | -0.0003902096
| 4452.239946 | 1.354685723 | 4.046488e-05 |  | 4452.239946 | 1.480986 | -4.91834e-05 |  | 4452.239946 | 1.482314 | -0.0003511551
| 4452.17968 | 1.354739478 | -3.849895e-05 |  | 4452.17968 | 1.480951 | 0.0001117058 |  | 4452.17968 | 1.482258 | -0.0002936942
| 4452.119414 | 1.354761 | -0.0001340727 |  | 4452.119414 | 1.480995 | 0.0002793109944 |  | 4452.119414 | 1.482223875 | -0.0002277429
| 4452.059149 | 1.354746 | -0.0002329992 |  | 4452.059149 | 1.481114 | 0.0004131825 |  | 4452.059149 | 1.482211 | -0.000162549
| 4451.998883 | 1.354697 | -0.0003220193 |  | 4451.998883 | 1.481286 | 0.0004776874 |  | 4451.998883 | 1.482215 | -0.0001043588
| 4451.938618 | 1.35462 | -0.0003902427 |  | 4451.938618 | 1.481467 | 0.000454934 |  | 4451.938618 | 1.48223 | -5.635099985e-05
| 4451.878352 | 1.354523 | -0.0004276169 |  | 4451.878352 | 1.481613 | 0.0003518213078 |  | 4451.878352 | 1.48225 | -1.850220775e-05
| 4451.818087 | 1.354418 | -0.0004274754 |  | 4451.818087 | 1.481688 | 0.0001980933 |  | 4451.818087 | 1.482271 | 1.136588e-05
| 4451.757821 | 1.354322 | -0.0003885404 |  | 4451.757821 | 1.481678553 | 3.89148e-05 |  | 4451.757821 | 1.482292 | 3.619781645e-05
| 4451.697555 | 1.354249393 | -0.0003162447 |  | 4451.697555 | 1.481598 | -8.19948e-05 |  | 4451.697555 | 1.482314 | 5.785342035e-05
| 4451.63729 | 1.354214 | -0.0002233256 |  | 4451.63729 | 1.481479 | -0.0001347609 |  | 4451.63729 | 1.482338 | 7.629403e-05
| 4451.577024 | 1.354221 | -0.0001278977 |  | 4451.577024 | 1.481368 | -0.0001141814 |  | 4451.577024 | 1.482364439 | 8.937035e-05
| 4451.516759 | 1.354268 | -4.89684e-05 |  | 4451.516759 | 1.4813 | -3.92464947e-05 |  | 4451.516759 | 1.482391872 | 9.464122e-05
| 4451.456493 | 1.354342 | -1.727943e-06 |  | 4451.456493 | 1.481298 | 5.31373e-05 |  | 4451.456493 | 1.4824156 | 9.089129528e-05
| 4451.396228 | 1.354425 | 6.833057826e-06 |  | 4451.396228 | 1.481358 | 0.0001222359 |  | 4451.396228 | 1.48243 | 8.054459116e-05
| 4451.335962 | 1.354501 | -2.087184e-05 |  | 4451.335962 | 1.481453 | 0.0001375720895 |  | 4451.335962 | 1.482431 | 6.998264695e-05
| 4451.275696 | 1.354555 | -7.47319e-05 |  | 4451.275696 | 1.481546 | 8.83609301e-05 |  | 4451.275696 | 1.48242 | 6.828765e-05
| 4451.215431 | 1.354584 | -0.0001414232 |  | 4451.215431 | 1.481601 | -1.377342e-05 |  | 4451.215431 | 1.482402 | 8.412139e-05
| 4451.155165 | 1.354589 | -0.0002091563 |  | 4451.155165 | 1.481593768 | -0.0001393979 |  | 4451.155165 | 1.482390386 | 0.0001215072
| 4451.0949 | 1.354577 | -0.0002715557 |  | 4451.0949 | 1.481520672 | -0.0002517004 |  | 4451.0949 | 1.482398 | 0.0001765405
| 4451.034634 | 1.354555 | -0.0003282642 |  | 4451.034634 | 1.481398 | -0.0003174707 |  | 4451.034634 | 1.482437 | 0.0002370736
| 4450.974369 | 1.354528 | -0.0003838251 |  | 4450.974369 | 1.481256 | -0.0003178396929 |  | 4450.974369 | 1.48251 | 0.0002850317371
| 4450.914103 | 1.35449 | -0.0004429282 |  | 4450.914103 | 1.481131 | -0.0002527292617 |  | 4450.914103 | 1.482608 | 0.0003020631
| 4450.853837 | 1.354436 | -0.000506458 |  | 4450.853837 | 1.481051921 | -0.0001401517 |  | 4450.853837 | 1.482714 | 0.0002757755
| 4450.793572 | 1.354355 | -0.0005685567 |  | 4450.793572 | 1.481035 | -9.734634e-06 |  | 4450.793572 | 1.482805 | 0.0002048782
| 4450.733306 | 1.354243 | -0.0006171004 |  | 4450.733306 | 1.481078 | 0.0001051755294 |  | 4450.733306 | 1.48286 | 0.0001009481
| 4450.673041 | 1.354100989 | -0.0006349122402 |  | 4450.673041 | 1.481163 | 0.0001785546147 |  | 4450.673041 | 1.482867 | -1.475836e-05
| 4450.612775 | 1.35394 | -0.0006058686 |  | 4450.612775 | 1.48126 | 0.0001974861 |  | 4450.612775 | 1.482825 | -0.0001174026
| 4450.552509 | 1.353779 | -0.0005188403 |  | 4450.552509 | 1.481341 | 0.0001668548 |  | 4450.552509 | 1.482749 | -0.0001858447
| 4450.492244 | 1.353645 | -0.0003727825 |  | 4450.492244 | 1.48138274 | 0.0001058806 |  | 4450.492244 | 1.48266 | -0.0002095679
| 4450.431978 | 1.353561721 | -0.0001789693 |  | 4450.431978 | 1.481377 | 4.275701e-05 |  | 4450.431978 | 1.482582172 | -0.00019075893
| 4450.371713 | 1.353549 | 3.993035e-05 |  | 4450.371713 | 1.481333 | 4.83635664e-06 |  | 4450.371713 | 1.482532 | -0.000142939149
| 4450.311447 | 1.353613 | 0.0002533794 |  | 4450.311447 | 1.481272 | 1.040709e-05 |  | 4450.311447 | 1.482517 | -8.5284895e-05
| 4450.251182 | 1.353749 | 0.0004291075 |  | 4450.251182 | 1.481225 | 6.162492e-05 |  | 4450.251182 | 1.482535 | -3.63590297e-05
| 4450.190916 | 1.353933 | 0.0005403918 |  | 4450.190916 | 1.481216499 | 0.0001438979 |  | 4450.190916 | 1.48257186 | -8.185476e-06
| 4450.13065 | 1.354135 | 0.0005729609 |  | 4450.13065 | 1.481261129 | 0.0002300001 |  | 4450.13065 | 1.482614682 | -4.123297e-06
| 4450.070385 | 1.35431888 | 0.0005287904 |  | 4450.070385 | 1.481355 | 0.0002887376 |  | 4450.070385 | 1.482651555 | -1.931693e-05
| 4450.010119 | 1.354454 | 0.0004259227812 |  | 4450.010119 | 1.481478 | 0.0002951809 |  | 4450.010119 | 1.482677 | -4.537329e-05
| 4449.949854 | 1.354523 | 0.000294649 |  | 4449.949854 | 1.481599251 | 0.0002383876361 |  | 4449.949854 | 1.482692 | -7.438182e-05
| 4449.889588 | 1.354525 | 0.0001687571 |  | 4449.889588 | 1.481684838 | 0.0001257234 |  | 4449.889588 | 1.482701 | -0.0001025583
| 4449.829323 | 1.354474778 | 7.746505408e-05 |  | 4449.829323 | 1.48171 | -1.907278e-05 |  | 4449.829323 | 1.482709 | -0.0001310889
| 4449.769057 | 1.354399 | 3.735528e-05 |  | 4449.769057 | 1.481666 | -0.0001632769 |  | 4449.769057 | 1.482716 | -0.0001644319
| 4449.708791 | 1.354326 | 4.95900179e-05 |  | 4449.708791 | 1.481559 | -0.0002728877 |  | 4449.708791 | 1.48272 | -0.0002068001
| 4449.648526 | 1.354282 | 0.000100523 |  | 4449.648526 | 1.48141261 | -0.0003228576 |  | 4449.648526 | 1.482711307 | -0.0002586904
| 4449.58826 | 1.354276663 | 0.0001685904 |  | 4449.58826 | 1.481257 | -0.0003002507 |  | 4449.58826 | 1.482684 | -0.0003150202
| 4449.527995 | 1.35431 | 0.0002311815 |  | 4449.527995 | 1.481127 | -0.000209125 |  | 4449.527995 | 1.48263477 | -0.0003659503
| 4449.467729 | 1.354372 | 0.0002720373 |  | 4449.467729 | 1.481048722 | -6.647129e-05 |  | 4449.467729 | 1.482565 | -0.0003999131
| 4449.407464 | 1.354445 | 0.0002844515 |  | 4449.407464 | 1.48104 | 0.0001011249158 |  | 4449.407464 | 1.482485 | -0.0004074748
| 4449.347198 | 1.354516 | 0.0002713205 |  | 4449.347198 | 1.481105 | 0.0002622523 |  | 4449.347198 | 1.482406 | -0.0003851776
| 4449.286932 | 1.354577079 | 0.0002399886 |  | 4449.286932 | 1.481236 | 0.0003871790938 |  | 4449.286932 | 1.482344 | -0.0003368542
| 4449.226667 | 1.354628 | 0.0001978808 |  | 4449.226667 | 1.481413747 | 0.0004510396 |  | 4449.226667 | 1.482308 | -0.0002733012
| 4449.166401 | 1.354672 | 0.0001478981 |  | 4449.166401 | 1.481608577 | 0.0004391271 |  | 4449.166401 | 1.482301 | -0.0002086627
| 4449.106136 | 1.35471 | 8.798474e-05 |  | 4449.106136 | 1.481788 | 0.0003502501 |  | 4449.106136 | 1.482319 | -0.0001561775
| 4449.04587 | 1.354739 | 1.361481e-05 |  | 4449.04587 | 1.481922 | 0.0001969763 |  | 4449.04587 | 1.482352 | -0.0001250291732
| 4448.985605 | 1.354751 | -7.744673e-05 |  | 4448.985605 | 1.481987 | 4.57865865e-06 |  | 4448.985605 | 1.482387 | -0.0001176258
| 4448.925339 | 1.354735 | -0.0001811209 |  | 4448.925339 | 1.481973335 | -0.0001932792 |  | 4448.925339 | 1.482412 | -0.0001298596408
| 4448.865073 | 1.35468 | -0.0002850624 |  | 4448.865073 | 1.481889 | -0.00036168872 |  | 4448.865073 | 1.482421 | -0.0001532769
| 4448.804808 | 1.354583443 | -0.0003704545 |  | 4448.804808 | 1.481757952 | -0.0004741088087 |  | 4448.804808 | 1.482411169 | -0.0001777019
| 4448.744542 | 1.354454 | -0.0004175742 |  | 4448.744542 | 1.481613 | -0.0005187252 |  | 4448.744542 | 1.482386 | -0.0001943045
| 4448.684277 | 1.354310584 | -0.0004117463 |  | 4448.684277 | 1.481488682 | -0.0005028407 |  | 4448.684277 | 1.482352 | -0.0001976247
| 4448.624011 | 1.354177 | -0.0003486861 |  | 4448.624011 | 1.48141 | -0.000449783 |  | 4448.624011 | 1.482316 | -0.0001854862
| 4448.563745 | 1.35408 | -0.0002374965 |  | 4448.563745 | 1.481386 | -0.0003928865 |  | 4448.563745 | 1.482286 | -0.0001592352
| 4448.50348 | 1.354036 | -9.831324002e-05 |  | 4448.50348 | 1.481405059 | -0.0003642412 |  | 4448.50348 | 1.482265 | -0.0001223853
| 4448.443214 | 1.354052 | 4.244359212e-05 |  | 4448.443214 | 1.48144 | -0.0003843686 |  | 4448.443214 | 1.482259 | -8.021981e-05
| 4448.382949 | 1.354121 | 0.0001587151 |  | 4448.382949 | 1.481457269 | -0.0004553587 |  | 4448.382949 | 1.482268 | -3.863126005e-05
| 4448.322683 | 1.354224 | 0.0002318569 |  | 4448.322683 | 1.481425601 | -0.0005597968 |  | 4448.322683 | 1.482290833 | -4.283574475e-06
| 4448.262418 | 1.354338 | 0.0002542635311 |  | 4448.262418 | 1.481329 | -0.0006654536 |  | 4448.262418 | 1.482324 | 1.696163e-05
| 4448.202152 | 1.35444 | 0.0002304122 |  | 4448.202152 | 1.481169442 | -0.0007355879 |  | 4448.202152 | 1.48236 | 2.101822e-05
| 4448.141886 | 1.354512 | 0.0001751454 |  | 4448.141886 | 1.48097 | -0.0007391097 |  | 4448.141886 | 1.482390483 | 7.825734875e-06
| 4448.081621 | 1.354548 | 0.0001075051 |  | 4448.081621 | 1.480764 | -0.0006595366 |  | 4448.081621 | 1.482407 | -1.802571e-05
| 4448.021355 | 1.354552 | 4.620818e-05 |  | 4448.021355 | 1.480593 | -0.0005000885 |  | 4448.021355 | 1.482404 | -4.76324543e-05
| 4447.96109 | 1.354535 | 4.179652e-06 |  | 4447.96109 | 1.480488 | -0.000281361 |  | 4447.96109 | 1.482381724 | -6.948441e-05
| 4447.900824 | 1.354513 | -1.480213e-05 |  | 4447.900824 | 1.480468 | -3.6305009e-05 |  | 4447.900824 | 1.482348 | -7.375541e-05
| 4447.840559 | 1.35449907 | -1.543406e-05 |  | 4447.840559 | 1.480536263 | 0.0001978007 |  | 4447.840559 | 1.482313 | -5.570587e-05
| 4447.780293 | 1.354502 | -9.100386148e-06 |  | 4447.780293 | 1.480679 | 0.0003881452 |  | 4447.780293 | 1.482292221 | -1.866047e-05
| 4447.720027 | 1.35452 | -8.556653568e-06 |  | 4447.720027 | 1.480872 | 0.0005113886 |  | 4447.720027 | 1.482294 | 2.65508018e-05
| 4447.659762 | 1.354547 | -2.376207633e-05 |  | 4447.659762 | 1.481084519 | 0.0005578188 |  | 4447.659762 | 1.48232 | 6.510033e-05
| 4447.599496 | 1.35457 | -5.781955e-05 |  | 4447.599496 | 1.481287446 | 0.0005298052 |  | 4447.599496 | 1.48236164 | 8.345187e-05
| 4447.539231 | 1.354578277 | -0.000105912 |  | 4447.539231 | 1.481457 | 0.0004396723614 |  | 4447.539231 | 1.482405 | 7.498779e-05
| 4447.478965 | 1.354564 | -0.0001575029 |  | 4447.478965 | 1.481576 | 0.0003062941781 |  | 4447.478965 | 1.482434 | 4.315706143e-05
| 4447.4187 | 1.354529 | -0.0001997638 |  | 4447.4187 | 1.481636 | 0.0001506577 |  | 4447.4187 | 1.482437 | 7.24246075e-07
| 4447.358434 | 1.354481 | -0.0002232337 |  | 4447.358434 | 1.48163723 | -6.026971e-06 |  | 4447.358434 | 1.482411 | -3.502185068e-05
| 4447.298168 | 1.354432 | -0.0002243999 |  | 4447.298168 | 1.481583975 | -0.0001442044 |  | 4447.298168 | 1.482367 | -4.882088946e-05
| 4447.237903 | 1.354393182 | -0.0002074428 |  | 4447.237903 | 1.481487 | -0.0002474125 |  | 4447.237903 | 1.482319576 | -3.364833e-05
| 4447.177637 | 1.354371 | -0.0001812111 |  | 4447.177637 | 1.481361 | -0.0003025984 |  | 4447.177637 | 1.482287 | 6.753276405e-06
| 4447.117372 | 1.354364 | -0.0001563531 |  | 4447.117372 | 1.481225 | -0.0003019916 |  | 4447.117372 | 1.48227981 | 5.881468e-05
| 4447.057106 | 1.354368488 | -0.0001398383 |  | 4447.057106 | 1.481101 | -0.0002450902 |  | 4447.057106 | 1.4823 | 0.0001051134
| 4446.996841 | 1.354375 | -0.0001333409 |  | 4446.996841 | 1.48101 | -0.0001390734 |  | 4446.996841 | 1.482338 | 0.0001309637
| 4446.936575 | 1.354378211 | -0.0001331665 |  | 4446.936575 | 1.480971 | 2.013762e-07 |  | 4446.936575 | 1.482378357 | 0.0001304753
| 4446.876309 | 1.354377 | -0.0001334544 |  | 4446.876309 | 1.48099517 | 0.0001491464 |  | 4446.876309 | 1.482403713 | 0.0001086337
| 4446.816044 | 1.354374017 | -0.0001299819 |  | 4446.816044 | 1.481083 | 0.0002812043 |  | 4446.816044 | 1.482405 | 7.87326e-05
| 4446.755778 | 1.354375662 | -0.0001228989 |  | 4446.755778 | 1.481222881 | 0.0003699855 |  | 4446.755778 | 1.482381 | 5.734359e-05
| 4446.695513 | 1.354386 | -0.0001169722 |  | 4446.695513 | 1.481394 | 0.0003962948 |  | 4446.695513 | 1.482342 | 5.787209117e-05
| 4446.635247 | 1.354403 | -0.0001198967 |  | 4446.635247 | 1.481567 | 0.0003513313 |  | 4446.635247 | 1.482303 | 8.554668254e-05
| 4446.574981 | 1.354422026 | -0.0001371322 |  | 4446.574981 | 1.481712 | 0.0002396337 |  | 4446.574981 | 1.482279 | 0.0001363516
| 4446.514716 | 1.354431425 | -0.0001689256 |  | 4446.514716 | 1.481803312 | 7.860445786e-05 |  | 4446.514716 | 1.482279 | 0.0001991572
| 4446.45445 | 1.354422958 | -0.0002081906 |  | 4446.45445 | 1.481825 | -0.000105097761 |  | 4446.45445 | 1.482305 | 0.0002604024
| 4446.394185 | 1.354394 | -0.0002434123 |  | 4446.394185 | 1.481774644 | -0.0002804381115 |  | 4446.394185 | 1.482353329 | 0.0003084796
| 4446.333919 | 1.354348 | -0.0002622645 |  | 4446.333919 | 1.481662 | -0.0004183303 |  | 4446.333919 | 1.482413 | 0.0003371676002
| 4446.273654 | 1.354299 | -0.0002580741 |  | 4446.273654 | 1.481509652 | -0.0004966816 |  | 4446.273654 | 1.482476 | 0.000345787
| 4446.213388 | 1.354259 | -0.0002319715 |  | 4446.213388 | 1.481346 | -0.0005047505521 |  | 4446.213388 | 1.482534 | 0.0003380006873
| 4446.153122 | 1.35424 | -0.0001938439 |  | 4446.153122 | 1.481202 | -0.0004446408 |  | 4446.153122 | 1.482583 | 0.0003189694454
| 4446.092857 | 1.354245 | -0.000158325 |  | 4446.092857 | 1.481105343 | -0.0003318412239 |  | 4446.092857 | 1.482625 | 0.000293048656
| 4446.032591 | 1.354266 | -0.0001384595 |  | 4446.032591 | 1.481074 | -0.0001922549 |  | 4446.032591 | 1.482659 | 0.0002625906718
| 4445.972326 | 1.354291 | -0.0001407839 |  | 4445.972326 | 1.481115 | -5.758106e-05 |  | 4445.972326 | 1.482687 | 0.0002283389
| 4445.91206 | 1.354305 | -0.000162648 |  | 4445.91206 | 1.481219146 | 4.000131e-05 |  | 4445.91206 | 1.482708118 | 0.0001903722
| 4445.851795 | 1.354299 | -0.000193405 |  | 4445.851795 | 1.481363716 | 7.496897e-05 |  | 4445.851795 | 1.482721 | 0.0001491570403
| 4445.791529 | 1.35427 | -0.0002187349 |  | 4445.791529 | 1.481517 | 3.375326363e-05 |  | 4445.791529 | 1.482725 | 0.0001062046
| 4445.731263 | 1.354228 | -0.000226604 |  | 4445.731263 | 1.481642 | -8.075602e-05 |  | 4445.731263 | 1.482718799 | 6.418259e-05
| 4445.670998 | 1.354184 | -0.0002123377 |  | 4445.670998 | 1.48171 | -0.0002503046 |  | 4445.670998 | 1.482701905 | 2.617155e-05
| 4445.610732 | 1.354152 | -0.0001789288 |  | 4445.610732 | 1.481700931 | -0.0004439769 |  | 4445.610732 | 1.482676 | -4.73416e-06
| 4445.550467 | 1.354138 | -0.0001366383 |  | 4445.550467 | 1.481611 | -0.0006257401 |  | 4445.550467 | 1.482643181 | -2.597805e-05
| 4445.490201 | 1.354145 | -9.696261666e-05 |  | 4445.490201 | 1.481453431 | -0.0007618228268 |  | 4445.490201 | 1.482606 | -3.578447e-05
| 4445.429936 | 1.354166 | -6.9602497e-05 |  | 4445.429936 | 1.481256 | -0.0008292127 |  | 4445.429936 | 1.482569 | -3.272731e-05
| 4445.36967 | 1.354193 | -5.896549048e-05 |  | 4445.36967 | 1.481051 | -0.0008200643 |  | 4445.36967 | 1.482534933 | -1.640445e-05
| 4445.309404 | 1.354215 | -6.37136643e-05 |  | 4445.309404 | 1.48087 | -0.0007416989 |  | 4445.309404 | 1.482508826 | 1.228956e-05
| 4445.249139 | 1.354228437 | -7.869701e-05 |  | 4445.249139 | 1.480737 | -0.000613836 |  | 4445.249139 | 1.482495 | 5.097725e-05
| 4445.188873 | 1.35423 | -9.813611559e-05 |  | 4445.188873 | 1.480663 | -0.0004623093 |  | 4445.188873 | 1.482499 | 9.498093e-05
| 4445.128608 | 1.35422 | -0.0001168063 |  | 4445.128608 | 1.480647279 | -0.0003132415 |  | 4445.128608 | 1.482522 | 0.0001374341
| 4445.068342 | 1.3542 | -0.0001317087 |  | 4445.068342 | 1.480677 | -0.0001871088 |  | 4445.068342 | 1.482564 | 0.0001701165
| 4445.008077 | 1.354171 | -0.0001400649 |  | 4445.008077 | 1.480736998 | -9.641956e-05 |  | 4445.008077 | 1.482621 | 0.00018468
| 4444.947811 | 1.354135756 | -0.000139229 |  | 4444.947811 | 1.480807351 | -4.453836e-05 |  | 4444.947811 | 1.482685 | 0.0001745092
| 4444.887545 | 1.354095 | -0.0001249998 |  | 4444.887545 | 1.480872434 | -2.789103e-05 |  | 4444.887545 | 1.482744821 | 0.0001367359
| 4444.82728 | 1.354054 | -9.340151e-05 |  | 4444.82728 | 1.48092 | -3.715746e-05 |  | 4444.82728 | 1.482787 | 7.359276e-05
| 4444.767014 | 1.354020134 | -4.210601584e-05 |  | 4444.767014 | 1.480942992 | -5.994362e-05 |  | 4444.767014 | 1.482802 | -6.390029675e-06
| 4444.706749 | 1.354005 | 2.65252445e-05 |  | 4444.706749 | 1.480941 | -8.343711e-05 |  | 4444.706749 | 1.482781 | -8.982103879e-05
| 4444.646483 | 1.354017 | 0.0001042279836 |  | 4444.646483 | 1.48092 | -9.647088e-05 |  | 4444.646483 | 1.482725 | -0.0001599661
| 4444.586217 | 1.354061 | 0.0001779277 |  | 4444.586217 | 1.480887724 | -9.189849209e-05 |  | 4444.586217 | 1.482641 | -0.0002010326
| 4444.525952 | 1.354134 | 0.0002321141 |  | 4444.525952 | 1.480855848 | -6.798684e-05 |  | 4444.525952 | 1.482543941 | -0.000201503
| 4444.465686 | 1.354227 | 0.0002537739 |  | 4444.465686 | 1.480833947 | -2.954251699e-05 |  | 4444.465686 | 1.482453759 | -0.0001581984
| 4444.405421 | 1.354323 | 0.0002358088 |  | 4444.405421 | 1.480828 | 1.470384735e-05 |  | 4444.405421 | 1.482389844 | -7.71877e-05
| 4444.345155 | 1.354404 | 0.0001798265 |  | 4444.345155 | 1.480835 | 5.41496e-05 |  | 4444.345155 | 1.482367 | 2.653497318e-05
| 4444.28489 | 1.354455 | 9.590343e-05 |  | 4444.28489 | 1.48085 | 8.185316e-05 |  | 4444.28489 | 1.482391 | 0.0001331951
| 4444.224624 | 1.354467045 | -3.935887e-07 |  | 4444.224624 | 1.48086 | 9.6541e-05 |  | 4444.224624 | 1.482458 | 0.0002223481
| 4444.164358 | 1.354439 | -9.133333e-05 |  | 4444.164358 | 1.480857 | 0.000104934 |  | 4444.164358 | 1.482557 | 0.000278461
| 4444.104093 | 1.354377 | -0.0001610865 |  | 4444.104093 | 1.480837314 | 0.0001188661 |  | 4444.104093 | 1.48267 | 0.0002933858
| 4444.043827 | 1.354295726 | -0.0001992074056 |  | 4444.043827 | 1.480804348 | 0.000151723 |  | 4444.043827 | 1.482781709 | 0.0002672443308
| 4443.983562 | 1.354208 | -0.0002017086492 |  | 4443.983562 | 1.480771 | 0.0002122304 |  | 4443.983562 | 1.482878 | 0.0002061263
| 4443.923296 | 1.35413 | -0.0001707629 |  | 4443.923296 | 1.480755 | 0.0003005355 |  | 4443.923296 | 1.482949592 | 0.0001191664
| 4443.863031 | 1.354073 | -0.0001139929 |  | 4443.863031 | 1.480769 | 0.0004076954 |  | 4443.863031 | 1.482993 | 1.535410661e-05
| 4443.802765 | 1.354044 | -4.270838268e-05 |  | 4443.802765 | 1.480822 | 0.0005178541 |  | 4443.802765 | 1.483006852 | -9.716723651e-05
| 4443.742499 | 1.354047 | 2.944908184e-05 |  | 4443.742499 | 1.480914 | 0.0006132247 |  | 4443.742499 | 1.482989 | -0.0002110743
| 4443.682234 | 1.354077 | 8.926524e-05 |  | 4443.682234 | 1.481033 | 0.0006793141462 |  | 4443.682234 | 1.482938 | -0.0003178283
| 4443.621968 | 1.354127079 | 0.0001257822 |  | 4443.621968 | 1.481166898 | 0.0007092824 |  | 4443.621968 | 1.48285635 | -0.0004072679
| 4443.561703 | 1.354183589 | 0.0001325502 |  | 4443.561703 | 1.4813 | 0.0007035251 |  | 4443.561703 | 1.482749 | -0.0004677349
| 4443.501437 | 1.354231519 | 0.0001096093 |  | 4443.501437 | 1.481424 | 0.0006677029 |  | 4443.501437 | 1.482626 | -0.0004892870253
| 4443.441172 | 1.354257 | 6.434004e-05 |  | 4443.441172 | 1.481532 | 0.0006089462 |  | 4443.441172 | 1.482506085 | -0.0004673838883
| 4443.380906 | 1.354251562 | 9.955806228e-06 |  | 4443.380906 | 1.481622599 | 0.0005329992076 |  | 4443.380906 | 1.482405446 | -0.0004059065
| 4443.32064 | 1.354213 | -3.685779e-05 |  | 4443.32064 | 1.481696 | 0.0004429238 |  | 4443.32064 | 1.482339 | -0.0003167975
| 4443.260375 | 1.354148482 | -6.092554679e-05 |  | 4443.260375 | 1.48175 | 0.0003402589 |  | 4443.260375 | 1.482314 | -0.0002181602
| 4443.200109 | 1.354071 | -5.176116e-05 |  | 4443.200109 | 1.48178 | 0.0002276374 |  | 4443.200109 | 1.482328284 | -0.0001282396
| 4443.139844 | 1.353997 | -7.1395013e-06 |  | 4443.139844 | 1.481782 | 0.0001103273 |  | 4443.139844 | 1.48237 | -6.081888e-05
| 4443.079578 | 1.353942 | 6.74131605e-05 |  | 4443.079578 | 1.481753 | -2.402118e-06 |  | 4443.079578 | 1.482424968 | -2.132140247e-05
| 4443.019313 | 1.353915 | 0.0001603488812 |  | 4443.019313 | 1.481693 | -0.0001001390759 |  | 4443.019313 | 1.48248 | -7.368751e-06
| 4442.959047 | 1.353918691 | 0.0002585040473 |  | 4442.959047 | 1.481608 | -0.0001723627 |  | 4442.959047 | 1.482527 | -1.156748e-05
| 4442.898781 | 1.353949 | 0.0003509542 |  | 4442.898781 | 1.481509 | -0.0002120954 |  | 4442.898781 | 1.482565 | -2.634152e-05
| 4442.838516 | 1.353999 | 0.0004318789 |  | 4442.838516 | 1.481407 | -0.0002159006138 |  | 4442.838516 | 1.482596 | -4.708069e-05
| 4442.77825 | 1.354062 | 0.0005005163 |  | 4442.77825 | 1.481314 | -0.0001848644 |  | 4442.77825 | 1.482622 | -7.341597e-05
| 4442.717985 | 1.354136064 | 0.0005589906 |  | 4442.717985 | 1.48124 | -0.0001233326297 |  | 4442.717985 | 1.482642 | -0.0001069675
| 4442.657719 | 1.354221 | 0.0006091397 |  | 4442.657719 | 1.481194 | -3.818398e-05 |  | 4442.657719 | 1.482653388 | -0.0001486967
| 4442.597453 | 1.354321 | 0.000649310816 |  | 4442.597453 | 1.481183166 | 6.156233725e-05 |  | 4442.597453 | 1.482651 | -0.0001957419
| 4442.537188 | 1.354438 | 0.0006730092 |  | 4442.537188 | 1.481214 | 0.0001635028 |  | 4442.537188 | 1.482632 | -0.0002414674
| 4442.476922 | 1.354572 | 0.0006703764 |  | 4442.476922 | 1.481286 | 0.0002527332 |  | 4442.476922 | 1.482598875 | -0.0002779066
| 4442.416657 | 1.354713544 | 0.0006313489 |  | 4442.416657 | 1.481396 | 0.0003128768 |  | 4442.416657 | 1.482558 | -0.0002998051
| 4442.356391 | 1.35485 | 0.0005500274 |  | 4442.356391 | 1.481531 | 0.000328859 |  | 4442.356391 | 1.482518199 | -0.0003067641525
| 4442.296126 | 1.354964 | 0.0004273052 |  | 4442.296126 | 1.481672945 | 0.0002914584 |  | 4442.296126 | 1.482487 | -0.0003045537554
| 4442.23586 | 1.355039 | 0.0002728845 |  | 4442.23586 | 1.481798133 | 0.0002010554683 |  | 4442.23586 | 1.482465 | -0.0003018308
| 4442.175594 | 1.355067 | 0.000102836 |  | 4442.175594 | 1.481886547 | 6.8369968e-05 |  | 4442.175594 | 1.482448 | -0.0003060874
| 4442.115329 | 1.355045 | -6.432805e-05 |  | 4442.115329 | 1.481925 | -8.753485972e-05 |  | 4442.115329 | 1.482426637 | -0.000318909
| 4442.055063 | 1.35498 | -0.000211726 |  | 4442.055063 | 1.481912 | -0.0002446116 |  | 4442.055063 | 1.482393 | -0.0003351762
| 4441.994798 | 1.354884 | -0.0003280816806 |  | 4441.994798 | 1.481853711 | -0.0003841058 |  | 4441.994798 | 1.482344 | -0.0003448497
| 4441.934532 | 1.354771 | -0.0004092531 |  | 4441.934532 | 1.481765 | -0.0004952253 |  | 4441.934532 | 1.482283 | -0.0003380854
| 4441.874267 | 1.354655217 | -0.0004572632 |  | 4441.874267 | 1.481661251 | -0.0005756005 |  | 4441.874267 | 1.482222 | -0.000309057
| 4441.814001 | 1.354544 | -0.0004785968 |  | 4441.814001 | 1.48155114 | -0.0006298526 |  | 4441.814001 | 1.482172219 | -0.0002596831
| 4441.753735 | 1.35444 | -0.0004798151 |  | 4441.753735 | 1.481438 | -0.0006640132 |  | 4441.753735 | 1.482141 | -0.000197743
| 4441.69347 | 1.354344 | -0.0004661552 |  | 4441.69347 | 1.48132 | -0.0006802366 |  | 4441.69347 | 1.482130806 | -0.0001340294
| 4441.633204 | 1.354253925 | -0.0004394222 |  | 4441.633204 | 1.481194739 | -0.0006753105 |  | 4441.633204 | 1.482137208 | -7.744353e-05
| 4441.572939 | 1.35417 | -0.0003991088 |  | 4441.572939 | 1.481064 | -0.0006415573 |  | 4441.572939 | 1.482153 | -3.164394e-05
| 4441.512673 | 1.354094 | -0.0003436513 |  | 4441.512673 | 1.480937 | -0.0005709473085 |  | 4441.512673 | 1.48217 | 4.967762e-06
| 4441.452408 | 1.354028 | -0.0002721858 |  | 4441.452408 | 1.480828 | -0.0004602062 |  | 4441.452408 | 1.482188 | 3.655846e-05
| 4441.392142 | 1.353979881 | -0.0001858045 |  | 4441.392142 | 1.480754 | -0.0003146126 |  | 4441.392142 | 1.482205699 | 6.695282325e-05
| 4441.331876 | 1.353953 | -8.857472762e-05 |  | 4441.331876 | 1.48072919 | -0.0001482404 |  | 4441.331876 | 1.482227 | 9.681394995e-05
| 4441.271611 | 1.353953 | 1.331666e-05 |  | 4441.271611 | 1.480761 | 1.92314662e-05 |  | 4441.271611 | 1.482255 | 0.0001236751
| 4441.211345 | 1.353979 | 0.0001124132 |  | 4441.211345 | 1.480845 | 0.0001664448 |  | 4441.211345 | 1.482287 | 0.0001440827
| 4441.15108 | 1.354032 | 0.0002004865 |  | 4441.15108 | 1.480971 | 0.0002758974 |  | 4441.15108 | 1.482321 | 0.0001564788
| 4441.090814 | 1.354108 | 0.0002695258 |  | 4441.090814 | 1.481123 | 0.0003366252 |  | 4441.090814 | 1.482352 | 0.0001626377
| 4441.030549 | 1.354200231 | 0.0003126915 |  | 4441.030549 | 1.48128 | 0.000344569 |  | 4441.030549 | 1.482379 | 0.0001666856
| 4440.970283 | 1.3543 | 0.0003250207 |  | 4440.970283 | 1.481425 | 0.0003029219 |  | 4440.970283 | 1.482407 | 0.0001717298
| 4440.910017 | 1.354397 | 0.0003050347415 |  | 4440.910017 | 1.481543 | 0.0002203271 |  | 4440.910017 | 1.48244 | 0.0001771724
| 4440.849752 | 1.354479 | 0.0002547288 |  | 4440.849752 | 1.481623 | 0.0001099001 |  | 4440.849752 | 1.482482 | 0.0001769355
| 4440.789486 | 1.354537 | 0.0001815212 |  | 4440.789486 | 1.48165895 | -1.197463067e-05 |  | 4440.789486 | 1.482532 | 0.0001617706
| 4440.729221 | 1.354561 | 9.661553e-05 |  | 4440.729221 | 1.481650795 | -0.0001277079 |  | 4440.729221 | 1.482581 | 0.0001238077
| 4440.668955 | 1.354552 | 1.461825e-05 |  | 4440.668955 | 1.481607 | -0.0002203389 |  | 4440.668955 | 1.482614 | 6.236931e-05
| 4440.608689 | 1.354514 | -5.07577e-05 |  | 4440.608689 | 1.481543 | -0.0002788026 |  | 4440.608689 | 1.482616 | -1.381655e-05
| 4440.548424 | 1.354458 | -8.888825e-05 |  | 4440.548424 | 1.481478695 | -0.0003003897 |  | 4440.548424 | 1.482582 | -8.680738e-05
| 4440.488158 | 1.354399 | -9.641722e-05 |  | 4440.488158 | 1.481430624 | -0.0002927093 |  | 4440.488158 | 1.482514 | -0.0001362217
| 4440.427893 | 1.354351907 | -7.732033e-05 |  | 4440.427893 | 1.48141 | -0.000271317 |  | 4440.427893 | 1.482427 | -0.000145537
| 4440.367627 | 1.354327 | -4.296225e-05 |  | 4440.367627 | 1.481417031 | -0.0002544871 |  | 4440.367627 | 1.482346655 | -0.0001097062
| 4440.307362 | 1.354328 | -7.77355484e-06 |  | 4440.307362 | 1.481442 | -0.0002571875 |  | 4440.307362 | 1.482293855 | -3.701578e-05
| 4440.247096 | 1.354348 | 1.468051078e-05 |  | 4440.247096 | 1.481469195 | -0.0002854482 |  | 4440.247096 | 1.482283814 | 5.335426785e-05
| 4440.18683 | 1.354375 | 1.634584e-05 |  | 4440.18683 | 1.481482 | -0.0003342146 |  | 4440.18683 | 1.482319 | 0.0001379119
| 4440.126565 | 1.354396974 | -2.978218817e-06 |  | 4440.126565 | 1.481473356 | -0.0003910437 |  | 4440.126565 | 1.482389 | 0.0001962346768
| 4440.066299 | 1.35440037 | -3.530544e-05 |  | 4440.066299 | 1.48144309 | -0.0004422689 |  | 4440.066299 | 1.482476911 | 0.0002169985
| 4440.006034 | 1.35438 | -6.721375941e-05 |  | 4440.006034 | 1.4814 | -0.0004788922 |  | 4440.006034 | 1.482563 | 0.000198939
| 4439.945768 | 1.35434 | -8.435409e-05 |  | 4439.945768 | 1.481355 | -0.0005001424039 |  | 4439.945768 | 1.482633 | 0.000149622
| 4439.885503 | 1.35429 | -7.608145e-05 |  | 4439.885503 | 1.481315 | -0.0005120739 |  | 4439.885503 | 1.482677031 | 8.049898895e-05
| 4439.825237 | 1.354244 | -3.889398e-05 |  | 4439.825237 | 1.481279541 | -0.0005223286 |  | 4439.825237 | 1.482693 | 3.4088592e-06
| 4439.764971 | 1.354219 | 2.291136e-05 |  | 4439.764971 | 1.481242279 | -0.000534269 |  | 4439.764971 | 1.482683 | -7.170151e-05
| 4439.704706 | 1.354224896 | 9.786674e-05 |  | 4439.704706 | 1.481197 | -0.0005439396 |  | 4439.704706 | 1.482649 | -0.0001370054
| 4439.64444 | 1.354266 | 0.0001703434 |  | 4439.64444 | 1.481142 | -0.0005417839945 |  | 4439.64444 | 1.482597564 | -0.0001860193
| 4439.584175 | 1.354339939 | 0.0002246965559 |  | 4439.584175 | 1.481086325 | -0.0005188236 |  | 4439.584175 | 1.482534 | -0.000213517
| 4439.523909 | 1.354436 | 0.0002478917 |  | 4439.523909 | 1.481044 | -0.0004736829 |  | 4439.523909 | 1.482469 | -0.0002165897
| 4439.463644 | 1.354542 | 0.0002324804 |  | 4439.463644 | 1.481030313 | -0.0004166672 |  | 4439.463644 | 1.482411 | -0.0001964013
| 4439.403378 | 1.354639449 | 0.0001765863 |  | 4439.403378 | 1.48104977 | -0.0003676865 |  | 4439.403378 | 1.482371 | -0.0001594893
| 4439.343112 | 1.354714 | 8.536812e-05 |  | 4439.343112 | 1.481093 | -0.0003479394 |  | 4439.343112 | 1.482354 | -0.0001168359
| 4439.282847 | 1.354754 | -3.054095391e-05 |  | 4439.282847 | 1.481137 | -0.0003692245 |  | 4439.282847 | 1.482357 | -8.087429e-05
| 4439.222581 | 1.35475 | -0.0001556381785 |  | 4439.222581 | 1.481155 | -0.0004257923 |  | 4439.222581 | 1.482371992 | -6.104156e-05
| 4439.162316 | 1.354701 | -0.0002722981 |  | 4439.162316 | 1.481126 | -0.0004945351 |  | 4439.162316 | 1.482387 | -5.99258388e-05
| 4439.10205 | 1.354613 | -0.000362549 |  | 4439.10205 | 1.48105 | -0.0005423102 |  | 4439.10205 | 1.482391 | -7.220943e-05
| 4439.041785 | 1.354500867 | -0.0004124221 |  | 4439.041785 | 1.480947 | -0.000541153 |  | 4439.041785 | 1.482376665 | -8.70890731e-05
| 4438.981519 | 1.354384 | -0.0004147137 |  | 4438.981519 | 1.480852396 | -0.0004808196 |  | 4438.981519 | 1.482348 | -9.266848e-05
| 4438.921253 | 1.354282 | -0.0003723164 |  | 4438.921253 | 1.480804 | -0.0003763422 |  | 4438.921253 | 1.482312389 | -8.14643178e-05
| 4438.860988 | 1.354215691 | -0.0002976735 |  | 4438.860988 | 1.480821359 | -0.0002634846 |  | 4438.860988 | 1.48228147 | -5.30060877e-05
| 4438.800722 | 1.354194 | -0.0002114225 |  | 4438.800722 | 1.480899 | -0.0001852141 |  | 4438.800722 | 1.482263 | -1.306948e-05
| 4438.740457 | 1.354215 | -0.000136429 |  | 4438.740457 | 1.481006 | -0.0001730215 |  | 4438.740457 | 1.482259 | 3.000563e-05
| 4438.680191 | 1.354266397 | -9.204898e-05 |  | 4438.680191 | 1.481096 | -0.000233631 |  | 4438.680191 | 1.482266 | 6.973108889e-05
| 4438.619926 | 1.35432748 | -8.780722e-05 |  | 4438.619926 | 1.481127 | -0.0003442445 |  | 4438.619926 | 1.482279 | 0.0001048896
| 4438.55966 | 1.354376 | -0.0001212224 |  | 4438.55966 | 1.481078 | -0.0004612677 |  | 4438.55966 | 1.482295 | 0.0001382713
| 4438.499394 | 1.354393476 | -0.0001779635 |  | 4438.499394 | 1.480959 | -0.0005364863 |  | 4438.499394 | 1.482316 | 0.0001741274
| 4438.439129 | 1.354375 | -0.0002375709 |  | 4438.439129 | 1.480805139 | -0.0005357479 |  | 4438.439129 | 1.48234829 | 0.0002132005
| 4438.378863 | 1.354324 | -0.0002797124 |  | 4438.378863 | 1.480664 | -0.0004515268 |  | 4438.378863 | 1.482398 | 0.0002496343
| 4438.318598 | 1.354259 | -0.0002910243 |  | 4438.318598 | 1.480579 | -0.0003047672 |  | 4438.318598 | 1.482469 | 0.000271958
| 4438.258332 | 1.354196 | -0.0002693459 |  | 4438.258332 | 1.480573 | -0.000134853 |  | 4438.258332 | 1.482553 | 0.0002672655463
| 4438.198066 | 1.354154 | -0.0002234877 |  | 4438.198066 | 1.480643 | 1.503231e-05 |  | 4438.198066 | 1.482636677 | 0.0002271801
| 4438.137801 | 1.35414 | -0.0001688718 |  | 4438.137801 | 1.480766 | 0.0001125906 |  | 4438.137801 | 1.482701 | 0.0001529033
| 4438.077535 | 1.354151167 | -0.0001216818 |  | 4438.077535 | 1.480906591 | 0.0001449554 |  | 4438.077535 | 1.482731 | 5.64627999e-05
| 4438.01727 | 1.354178 | -9.261700587e-05 |  | 4438.01727 | 1.481034 | 0.0001188080484 |  | 4438.01727 | 1.482718 | -4.22527496e-05
| 4437.957004 | 1.354206 | -8.394943e-05 |  | 4437.957004 | 1.48113 | 5.223495e-05 |  | 4437.957004 | 1.482668 | -0.0001224456
| 4437.896739 | 1.354225 | -8.939506e-05 |  | 4437.896739 | 1.481187 | -3.434405e-05 |  | 4437.896739 | 1.482595 | -0.0001695062
| 4437.836473 | 1.354231 | -9.881533e-05 |  | 4437.836473 | 1.481207918 | -0.0001254828 |  | 4437.836473 | 1.482519498 | -0.0001798996963
| 4437.776207 | 1.354227 | -0.0001021792 |  | 4437.776207 | 1.481199 | -0.0002119632491 |  | 4437.776207 | 1.482459 | -0.0001611685
| 4437.715942 | 1.354222 | -9.523306e-05 |  | 4437.715942 | 1.481164 | -0.0002886669 |  | 4437.715942 | 1.482423 | -0.0001283261
| 4437.655676 | 1.354224856 | -8.054294e-05 |  | 4437.655676 | 1.481105 | -0.0003504855 |  | 4437.655676 | 1.48241 | -9.719473915e-05
| 4437.595411 | 1.354240449 | -6.611081e-05 |  | 4437.595411 | 1.481026 | -0.0003892031 |  | 4437.595411 | 1.48241 | -7.863467295e-05
| 4437.535145 | 1.354267 | -6.117275e-05 |  | 4437.535145 | 1.480932978 | -0.0003952559 |  | 4437.535145 | 1.482412 | -7.523080505e-05
| 4437.47488 | 1.354298 | -7.231513e-05 |  | 4437.47488 | 1.480841 | -0.0003622339 |  | 4437.47488 | 1.482404108 | -8.119268e-05
| 4437.414614 | 1.354322 | -9.980199e-05 |  | 4437.414614 | 1.48077 | -0.0002919284 |  | 4437.414614 | 1.482383 | -8.634266e-05
| 4437.354348 | 1.354331 | -0.0001376574 |  | 4437.354348 | 1.480734 | -0.0001960759 |  | 4437.354348 | 1.482350279 | -8.039126e-05
| 4437.294083 | 1.354323642 | -0.0001761978 |  | 4437.294083 | 1.480743068 | -9.479132e-05 |  | 4437.294083 | 1.482316 | -5.68936e-05
| 4437.233817 | 1.354302 | -0.0002066744 |  | 4437.233817 | 1.480794 | -9.753117e-06 |  | 4437.233817 | 1.48229 | -1.565949e-05
| 4437.173552 | 1.354275686 | -0.0002243717 |  | 4437.173552 | 1.480872 | 4.291812e-05 |  | 4437.173552 | 1.482281779 | 3.77283811e-05
| 4437.113286 | 1.354253 | -0.0002314966 |  | 4437.113286 | 1.480958 | 5.709402e-05 |  | 4437.113286 | 1.482296033 | 9.35004359e-05
| 4437.053021 | 1.354237764 | -0.0002351348 |  | 4437.053021 | 1.48103514 | 3.84888199e-05 |  | 4437.053021 | 1.482332 | 0.0001412076
| 4436.992755 | 1.354230482 | -0.0002445686 |  | 4436.992755 | 1.481093 | -1.530761e-06 |  | 4436.992755 | 1.482385 | 0.0001716547
| 4436.932489 | 1.354222703 | -0.0002662972 |  | 4436.932489 | 1.481131882 | -5.026889e-05 |  | 4436.932489 | 1.482445 | 0.0001795229
| 4436.872224 | 1.354203 | -0.0003001246 |  | 4436.872224 | 1.481156 | -0.0001008712344 |  | 4436.872224 | 1.482502 | 0.0001641657584
| 4436.811958 | 1.354162 | -0.0003379905699 |  | 4436.811958 | 1.481173 | -0.0001533224 |  | 4436.811958 | 1.482546778 | 0.0001297739
| 4436.751693 | 1.354095 | -0.0003661337 |  | 4436.751693 | 1.481182 | -0.0002121544 |  | 4436.751693 | 1.482573358 | 8.397842245e-05
| 4436.691427 | 1.354007 | -0.0003690481 |  | 4436.691427 | 1.48118 | -0.0002820951 |  | 4436.691427 | 1.48258 | 3.638354595e-05
| 4436.631162 | 1.353913 | -0.0003357313 |  | 4436.631162 | 1.481156 | -0.0003623198 |  | 4436.631162 | 1.48257 | -4.653222495e-06
| 4436.570896 | 1.35383 | -0.0002635769 |  | 4436.570896 | 1.481101 | -0.0004443708597 |  | 4436.570896 | 1.482549768 | -3.354861e-05
| 4436.51063 | 1.353778 | -0.0001607667 |  | 4436.51063 | 1.48101 | -0.0005126884 |  | 4436.51063 | 1.482527 | -4.93492e-05
| 4436.450365 | 1.353768 | -4.39604e-05 |  | 4436.450365 | 1.480887 | -0.0005499686 |  | 4436.450365 | 1.482509 | -5.552375e-05
| 4436.390099 | 1.353802 | 6.622741e-05 |  | 4436.390099 | 1.480746953 | -0.000541832261 |  | 4436.390099 | 1.482499 | -5.82788e-05
| 4436.329834 | 1.35387093 | 0.0001510079 |  | 4436.329834 | 1.480609011 | -0.0004809718 |  | 4436.329834 | 1.482495 | -6.378986e-05
| 4436.269568 | 1.353959 | 0.0001992323 |  | 4436.269568 | 1.480495173 | -0.0003702144 |  | 4436.269568 | 1.482491 | -7.59512922e-05
| 4436.209302 | 1.354048477 | 0.0002096347 |  | 4436.209302 | 1.480424797 | -0.0002213989 |  | 4436.209302 | 1.482484 | -9.481787e-05
| 4436.149037 | 1.354123 | 0.0001901324 |  | 4436.149037 | 1.480410401 | -5.401428369e-05 |  | 4436.149037 | 1.482466 | -0.0001166468
| 4436.088771 | 1.354175 | 0.0001534444 |  | 4436.088771 | 1.480456 | 0.0001095087 |  | 4436.088771 | 1.482437 | -0.0001352999
| 4436.028506 | 1.354206 | 0.0001122023275 |  | 4436.028506 | 1.480556697 | 0.0002458161 |  | 4436.028506 | 1.482398 | -0.000144599
| 4435.96824 | 1.354221 | 7.430686252e-05 |  | 4435.96824 | 1.480698 | 0.0003345436 |  | 4435.96824 | 1.482354 | -0.0001401632
| 4435.907975 | 1.354228 | 4.131739604e-05 |  | 4435.907975 | 1.480857 | 0.0003633746 |  | 4435.907975 | 1.48231 | -0.0001201854
| 4435.847709 | 1.354230952 | 9.71066146e-06 |  | 4435.847709 | 1.481007 | 0.0003304277 |  | 4435.847709 | 1.482273766 | -8.536801e-05
| 4435.787443 | 1.354229 | -2.550092602e-05 |  | 4435.787443 | 1.481123 | 0.0002460988362 |  | 4435.787443 | 1.482249 | -3.834366e-05
| 4435.727178 | 1.354214856 | -6.5478512e-05 |  | 4435.727178 | 1.481186323 | 0.0001327162 |  | 4435.727178 | 1.482241 | 1.667666e-05
| 4435.666912 | 1.354182 | -0.0001053372 |  | 4435.666912 | 1.481192724 | 1.827686e-05 |  | 4435.666912 | 1.482252135 | 7.36342e-05
| 4435.606647 | 1.354126 | -0.0001338604 |  | 4435.606647 | 1.481151751 | -7.047329e-05 |  | 4435.606647 | 1.482284 | 0.000125404
| 4435.546381 | 1.354051772 | -0.0001373723 |  | 4435.546381 | 1.481085424 | -0.0001158507 |  | 4435.546381 | 1.482335911 | 0.0001631652
| 4435.486116 | 1.353971 | -0.0001045826 |  | 4435.486116 | 1.481022 | -0.0001152518 |  | 4435.486116 | 1.482401 | 0.000178472
| 4435.42585 | 1.353903 | -3.214339156e-05 |  | 4435.42585 | 1.480984 | -8.203125351e-05 |  | 4435.42585 | 1.48247002 | 0.0001651052
| 4435.365584 | 1.353866947 | 7.323674008e-05 |  | 4435.365584 | 1.480982 | -3.86811363e-05 |  | 4435.365584 | 1.48252916 | 0.0001221797
| 4435.305319 | 1.353877 | 0.0001948279 |  | 4435.305319 | 1.481012 | -8.696437e-06 |  | 4435.305319 | 1.482565464 | 5.552741e-05
| 4435.245053 | 1.35393776 | 0.0003109978 |  | 4435.245053 | 1.481057244 | -7.077231e-06 |  | 4435.245053 | 1.482569436 | -2.275727e-05
| 4435.184788 | 1.354043259 | 0.0003999955 |  | 4435.184788 | 1.481096 | -3.526793e-05 |  | 4435.184788 | 1.482539 | -9.688583484e-05
| 4435.124522 | 1.354178708 | 0.0004462695 |  | 4435.124522 | 1.481113 | -8.066732e-05 |  | 4435.124522 | 1.482478 | -0.0001515907
| 4435.064257 | 1.354325 | 0.0004418251 |  | 4435.064257 | 1.481102 | -0.0001247760967 |  | 4435.064257 | 1.482401 | -0.0001764935
| 4435.003991 | 1.354462 | 0.0003882246 |  | 4435.003991 | 1.481073722 | -0.0001514842564 |  | 4435.003991 | 1.482322 | -0.0001688841
| 4434.943725 | 1.354575 | 0.0002930162289 |  | 4434.943725 | 1.481043 | -0.0001541289 |  | 4434.943725 | 1.482254616 | -0.0001332802
| 4434.88346 | 1.354651 | 0.0001682125 |  | 4434.88346 | 1.481028 | -0.000138836 |  | 4434.88346 | 1.482207 | -7.935898127e-05
| 4434.823194 | 1.354686 | 2.748814e-05 |  | 4434.823194 | 1.481036 | -0.000121216 |  | 4434.823194 | 1.482181616 | -1.757797e-05
| 4434.762929 | 1.354677 | -0.0001145055 |  | 4434.762929 | 1.481063 | -0.0001178013 |  | 4434.762929 | 1.482176 | 4.342048e-05
| 4434.702663 | 1.354626796 | -0.0002433754 |  | 4434.702663 | 1.481095 | -0.0001393191 |  | 4434.702663 | 1.482186 | 9.864421555e-05
| 4434.642398 | 1.354544 | -0.0003459682 |  | 4434.642398 | 1.481116 | -0.0001853507 |  | 4434.642398 | 1.482207 | 0.0001463524
| 4434.582132 | 1.354442 | -0.0004134955 |  | 4434.582132 | 1.481110723 | -0.0002449775 |  | 4434.582132 | 1.482237493 | 0.0001858645
| 4434.521866 | 1.354336 | -0.0004434696 |  | 4434.521866 | 1.481076 | -0.0003014727 |  | 4434.521866 | 1.482275 | 0.0002160984
| 4434.461601 | 1.354244 | -0.0004422804 |  | 4434.461601 | 1.481017094 | -0.0003398917 |  | 4434.461601 | 1.482318 | 0.0002347331035
| 4434.401335 | 1.354175 | -0.0004240202 |  | 4434.401335 | 1.480946 | -0.0003502437 |  | 4434.401335 | 1.482363 | 0.0002395128
| 4434.34107 | 1.35413 | -0.000406562 |  | 4434.34107 | 1.480877 | -0.0003309371 |  | 4434.34107 | 1.482404 | 0.0002297811
| 4434.280804 | 1.354097 | -0.0004044088 |  | 4434.280804 | 1.480822 | -0.0002860553 |  | 4434.280804 | 1.482435475 | 0.0002081157
| 4434.220538 | 1.3540585 | -0.0004219807962 |  | 4434.220538 | 1.48078942 | -0.0002229662 |  | 4434.220538 | 1.482452746 | 0.0001800844
| 4434.160273 | 1.353996 | -0.0004502493662 |  | 4434.160273 | 1.480784 | -0.0001497903 |  | 4434.160273 | 1.482455108 | 0.0001535477
| 4434.100007 | 1.35389892 | -0.0004686172 |  | 4434.100007 | 1.480812 | -7.588169324e-05 |  | 4434.100007 | 1.482446 | 0.000135058
| 4434.039742 | 1.353774 | -0.000452593 |  | 4434.039742 | 1.48087377 | -1.359597e-05 |  | 4434.039742 | 1.482433 | 0.0001282166
| 4433.979476 | 1.353642168 | -0.0003839874 |  | 4433.979476 | 1.480968789 | 2.215538e-05 |  | 4433.979476 | 1.482421 | 0.0001324749
| 4433.919211 | 1.353533506 | -0.0002600712 |  | 4433.919211 | 1.481088 | 1.36408e-05 |  | 4433.919211 | 1.482416 | 0.0001436806
| 4433.858945 | 1.353476195 | -9.684041e-05 |  | 4433.858945 | 1.481212 | -5.34237148e-05 |  | 4433.858945 | 1.48242 | 0.0001562934
| 4433.798679 | 1.353485 | 7.552768e-05 |  | 4433.798679 | 1.481312 | -0.0001840121 |  | 4433.798679 | 1.48243 | 0.0001654695
| 4433.738414 | 1.353555 | 0.0002232742671 |  | 4433.738414 | 1.481357704 | -0.0003679853 |  | 4433.738414 | 1.482442 | 0.0001692557
| 4433.678148 | 1.353664 | 0.000321465 |  | 4433.678148 | 1.481323133 | -0.0005781851 |  | 4433.678148 | 1.482453 | 0.0001683921
| 4433.617883 | 1.353779 | 0.0003632672 |  | 4433.617883 | 1.481199 | -0.0007761194 |  | 4433.617883 | 1.48246 | 0.0001657675
| 4433.557617 | 1.353872 | 0.0003613657477 |  | 4433.557617 | 1.480996 | -0.0009213003095 |  | 4433.557617 | 1.482464 | 0.0001643025
| 4433.497352 | 1.353930641 | 0.0003405912449 |  | 4433.497352 | 1.480742708 | -0.0009825049 |  | 4433.497352 | 1.482467 | 0.0001661261
| 4433.437086 | 1.353959 | 0.0003265495 |  | 4433.437086 | 1.480481226 | -0.0009464471 |  | 4433.437086 | 1.482472 | 0.0001713415
| 4433.37682 | 1.353977 | 0.0003335102 |  | 4433.37682 | 1.480253 | -0.0008205117961 |  | 4433.37682 | 1.482480797 | 0.0001784437
| 4433.316555 | 1.354005 | 0.0003586538 |  | 4433.316555 | 1.480089 | -0.0006298209 |  | 4433.316555 | 1.482495 | 0.0001846858
| 4433.256289 | 1.354058 | 0.000384335 |  | 4433.256289 | 1.480005 | -0.0004085443 |  | 4433.256289 | 1.482514 | 0.0001869651
| 4433.196024 | 1.354132362 | 0.000389077 |  | 4433.196024 | 1.480000797 | -0.0001908026107 |  | 4433.196024 | 1.482536 | 0.0001827455
| 4433.135758 | 1.354209007 | 0.0003580367 |  | 4433.135758 | 1.480062 | -3.95169e-06 |  | 4433.135758 | 1.482558 | 0.0001703019
| 4433.075493 | 1.354263 | 0.000293632 |  | 4433.075493 | 1.480167 | 0.0001341358 |  | 4433.075493 | 1.482574239 | 0.0001501875
| 4433.015227 | 1.354275 | 0.0002149762 |  | 4433.015227 | 1.480294 | 0.0002157455 |  | 4433.015227 | 1.482582 | 0.0001247034
| 4432.954961 | 1.354242 | 0.0001511814 |  | 4432.954961 | 1.480418 | 0.0002412737 |  | 4432.954961 | 1.482579415 | 9.8883426e-05
| 4432.894696 | 1.354183 | 0.0001279382 |  | 4432.894696 | 1.480521 | 0.0002187759332 |  | 4432.894696 | 1.482566 | 7.858474255e-05
| 4432.83443 | 1.354126 | 0.0001556154 |  | 4432.83443 | 1.480585 | 0.0001628979 |  | 4432.83443 | 1.482546 | 6.908739e-05
| 4432.774165 | 1.354103 | 0.0002238482 |  | 4432.774165 | 1.480599 | 9.481252e-05 |  | 4432.774165 | 1.482527 | 7.274659e-05
| 4432.713899 | 1.354136 | 0.000304426 |  | 4432.713899 | 1.480565205 | 3.90242236e-05 |  | 4432.713899 | 1.482517 | 8.723063127e-05
| 4432.653634 | 1.354223 | 0.0003620184 |  | 4432.653634 | 1.480494 | 1.908648e-05 |  | 4432.653634 | 1.482519345 | 0.0001057374
| 4432.593368 | 1.354342982 | 0.0003682728 |  | 4432.593368 | 1.48041 | 4.95102117e-05 |  | 4432.593368 | 1.48253567 | 0.0001190613
| 4432.533102 | 1.354463 | 0.0003121186625 |  | 4432.533102 | 1.48034 | 0.0001313855 |  | 4432.533102 | 1.482559582 | 0.0001195931
| 4432.472837 | 1.35455 | 0.0002028635 |  | 4432.472837 | 1.48031 | 0.0002501809 |  | 4432.472837 | 1.482581345 | 0.0001048724
| 4432.412571 | 1.354582 | 6.588283e-05 |  | 4432.412571 | 1.48033317 | 0.0003797383401 |  | 4432.412571 | 1.482591 | 7.927722e-05
| 4432.352306 | 1.354557 | -6.825189e-05 |  | 4432.352306 | 1.480406 | 0.0004916578894 |  | 4432.352306 | 1.482584 | 5.312574e-05
| 4432.29204 | 1.354487 | -0.0001741887987 |  | 4432.29204 | 1.480509 | 0.000565367 |  | 4432.29204 | 1.482561707 | 3.83358e-05
| 4432.231774 | 1.354396 | -0.0002396361 |  | 4432.231774 | 1.480617 | 0.0005965695364 |  | 4432.231774 | 1.482535 | 4.327329e-05
| 4432.171509 | 1.354304 | -0.0002667 |  | 4432.171509 | 1.48071 | 0.0005965802 |  | 4432.171509 | 1.482519 | 6.806177152e-05
| 4432.111243 | 1.354227 | -0.0002669193 |  | 4432.111243 | 1.480778504 | 0.0005855222 |  | 4432.111243 | 1.482524 | 0.0001036962
| 4432.050978 | 1.354167 | -0.0002548102 |  | 4432.050978 | 1.480832 | 0.0005818022 |  | 4432.050978 | 1.482555 | 0.0001353103
| 4431.990712 | 1.354122 | -0.0002411708 |  | 4431.990712 | 1.48089 | 0.0005914275 |  | 4431.990712 | 1.482606326 | 0.0001474939
| 4431.930447 | 1.354084 | -0.0002308149 |  | 4431.930447 | 1.480968188 | 0.0006039296 |  | 4431.930447 | 1.482664 | 0.0001311148
| 4431.870181 | 1.354047 | -0.0002224754 |  | 4431.870181 | 1.481073102 | 0.0005967211 |  | 4431.870181 | 1.482713 | 8.64505529e-05
| 4431.809915 | 1.354009 | -0.0002131517 |  | 4431.809915 | 1.481191 | 0.0005472416228 |  | 4431.809915 | 1.482737803 | 2.318816247e-05
| 4431.74965 | 1.353969 | -0.0001999009 |  | 4431.74965 | 1.481294 | 0.0004445738 |  | 4431.74965 | 1.482735 | -4.372703e-05
| 4431.689384 | 1.35393 | -0.0001826928 |  | 4431.689384 | 1.481349974 | 0.0002991025227 |  | 4431.689384 | 1.482709 | -0.000100581
| 4431.629119 | 1.353891 | -0.0001622452 |  | 4431.629119 | 1.48133541 | 0.000140441 |  | 4431.629119 | 1.48267 | -0.0001397574
| 4431.568853 | 1.353852 | -0.0001385231 |  | 4431.568853 | 1.481249 | 9.5736234e-06 |  | 4431.568853 | 1.48263 | -0.0001616626
| 4431.508588 | 1.35381 | -0.0001094078 |  | 4431.508588 | 1.481113212 | -5.69433437e-05 |  | 4431.508588 | 1.482595524 | -0.0001725194
| 4431.448322 | 1.353765 | -7.060574e-05 |  | 4431.448322 | 1.480969 | -4.02715075e-05 |  | 4431.448322 | 1.482567 | -0.0001802711557
| 4431.388056 | 1.353722 | -1.769871e-05 |  | 4431.388056 | 1.480862528 | 5.309067e-05 |  | 4431.388056 | 1.482540628 | -0.0001894763562
| 4431.327791 | 1.353686 | 5.122582e-05 |  | 4431.327791 | 1.480828 | 0.0001933581 |  | 4431.327791 | 1.48251 | -0.0001996602
| 4431.267525 | 1.353666 | 0.000134291 |  | 4431.267525 | 1.48088 | 0.0003377893 |  | 4431.267525 | 1.482473 | -0.0002056201
| 4431.20726 | 1.353669 | 0.0002242372 |  | 4431.20726 | 1.481009 | 0.0004427528 |  | 4431.20726 | 1.482430416 | -0.0002013413
| 4431.146994 | 1.353694 | 0.000312588 |  | 4431.146994 | 1.481187 | 0.0004766347654 |  | 4431.146994 | 1.482389443 | -0.0001835693603
| 4431.086729 | 1.35374 | 0.0003911938 |  | 4431.086729 | 1.481377 | 0.0004255038 |  | 4431.086729 | 1.482357 | -0.0001541253
| 4431.026463 | 1.353799064 | 0.0004556092 |  | 4431.026463 | 1.481540875 | 0.0002938782 |  | 4431.026463 | 1.482338 | -0.0001192395
| 4430.966197 | 1.353866 | 0.0005054235 |  | 4430.966197 | 1.481649 | 0.0001000026 |  | 4430.966197 | 1.482332 | -8.674116e-05
| 4430.905932 | 1.353938 | 0.0005434366 |  | 4430.905932 | 1.481682569 | -0.000129608 |  | 4430.905932 | 1.482333 | -6.191115e-05
| 4430.845666 | 1.354013185 | 0.0005719714 |  | 4430.845666 | 1.481634 | -0.0003653012 |  | 4430.845666 | 1.482335 | -4.571812e-05
| 4430.785401 | 1.354095 | 0.0005912434 |  | 4430.785401 | 1.481506 | -0.0005772146 |  | 4430.785401 | 1.482331334 | -3.387908873e-05
| 4430.725135 | 1.354186 | 0.0005971876 |  | 4430.725135 | 1.481311085 | -0.0007374934 |  | 4430.725135 | 1.482321 | -1.962583602e-05
| 4430.66487 | 1.354285 | 0.000583275 |  | 4430.66487 | 1.481072 | -0.0008244615 |  | 4430.66487 | 1.482309 | 2.845232474e-06
| 4430.604604 | 1.354384463 | 0.0005426814 |  | 4430.604604 | 1.480821 | -0.0008258365 |  | 4430.604604 | 1.482299 | 3.602662e-05
| 4430.544338 | 1.354474 | 0.0004727164 |  | 4430.544338 | 1.48059 | -0.000743282713 |  | 4430.544338 | 1.4823 | 7.813666e-05
| 4430.484073 | 1.354541 | 0.0003762935 |  | 4430.484073 | 1.480413 | -0.0005946285303 |  | 4430.484073 | 1.482317 | 0.0001237405
| 4430.423807 | 1.354575 | 0.0002634214812 |  | 4430.423807 | 1.480309 | -0.000410622 |  | 4430.423807 | 1.48235 | 0.0001658475
| 4430.363542 | 1.35457 | 0.0001489117 |  | 4430.363542 | 1.48028 | -0.0002280978 |  | 4430.363542 | 1.482398 | 0.0001977947
| 4430.303276 | 1.354529 | 4.935131936e-05 |  | 4430.303276 | 1.480309 | -7.80543e-05 |  | 4430.303276 | 1.482457508 | 0.0002144107
| 4430.24301 | 1.354462194 | -2.202906e-05 |  | 4430.24301 | 1.480367 | 2.27606404e-05 |  | 4430.24301 | 1.482523 | 0.0002119852
| 4430.182745 | 1.354386 | -5.818515372e-05 |  | 4430.182745 | 1.480421 | 7.752642e-05 |  | 4430.182745 | 1.482588 | 0.0001882426
| 4430.122479 | 1.354318 | -6.08411239e-05 |  | 4430.122479 | 1.480449 | 0.00010658824 |  | 4430.122479 | 1.482646 | 0.0001423759
| 4430.062214 | 1.354272 | -4.004943e-05 |  | 4430.062214 | 1.480446 | 0.000138925 |  | 4430.062214 | 1.482687143 | 7.647658e-05
| 4430.001948 | 1.354255 | -1.153175156e-05 |  | 4430.001948 | 1.480428 | 0.0001987122 |  | 4430.001948 | 1.482704 | -3.344203445e-06
| 4429.941683 | 1.354266 | 6.9182756e-06 |  | 4429.941683 | 1.48042 | 0.0002951707 |  | 4429.941683 | 1.482691607 | -8.68777566e-05
| 4429.881417 | 1.354294 | 9.3057566e-07 |  | 4429.881417 | 1.480452108 | 0.0004180783 |  | 4429.881417 | 1.482648 | -0.0001612331
| 4429.821151 | 1.354322 | -3.672603638e-05 |  | 4429.821151 | 1.480539 | 0.0005415407 |  | 4429.821151 | 1.48258 | -0.0002133017079
| 4429.760886 | 1.354331 | -0.000103512 |  | 4429.760886 | 1.480679506 | 0.0006343029 |  | 4429.760886 | 1.482499 | -0.0002341423091
| 4429.70062 | 1.354304204 | -0.0001865636 |  | 4429.70062 | 1.480854 | 0.0006698339 |  | 4429.70062 | 1.482420345 | -0.0002220303
| 4429.640355 | 1.354235037 | -0.0002662632 |  | 4429.640355 | 1.481031681 | 0.0006373782 |  | 4429.640355 | 1.482358 | -0.0001826646
| 4429.580089 | 1.354126 | -0.0003202392 |  | 4429.580089 | 1.481181 | 0.0005441966 |  | 4429.580089 | 1.482321 | -0.0001275417
| 4429.519824 | 1.353992 | -0.0003302481 |  | 4429.519824 | 1.48128 | 0.0004117255993 |  | 4429.519824 | 1.48231 | -6.984893005e-05
| 4429.459558 | 1.353855 | -0.0002864728 |  | 4429.459558 | 1.481322 | 0.000268295 |  | 4429.459558 | 1.482321472 | -2.02338082e-05
| 4429.399292 | 1.353739 | -0.0001910869 |  | 4429.399292 | 1.481315 | 0.000138490032 |  | 4429.399292 | 1.482347 | 1.532338e-05
| 4429.339027 | 1.353666 | -5.752468e-05 |  | 4429.339027 | 1.4812765 | 3.752329e-05 |  | 4429.339027 | 1.482378 | 3.634581e-05
| 4429.278761 | 1.353648 | 9.205533e-05 |  | 4429.278761 | 1.481227 | -3.191273e-05 |  | 4429.278761 | 1.482411 | 4.477981e-05
| 4429.218496 | 1.353685244 | 0.0002331412 |  | 4429.218496 | 1.481183 | -7.77848135e-05 |  | 4429.218496 | 1.482443 | 4.296016e-05
| 4429.15823 | 1.353768 | 0.0003438385 |  | 4429.15823 | 1.481151 | -0.0001134238444 |  | 4429.15823 | 1.482474 | 3.115106e-05
| 4429.097965 | 1.353876 | 0.0004103758 |  | 4429.097965 | 1.481128 | -0.0001522761115 |  | 4429.097965 | 1.482502 | 8.417772e-06
| 4429.037699 | 1.35399 | 0.0004289075 |  | 4429.037699 | 1.481107 | -0.0002033782551 |  | 4429.037699 | 1.482523062 | -2.656249569e-05
| 4428.977433 | 1.354088 | 0.0004056664663 |  | 4428.977433 | 1.481073138 | -0.0002684542 |  | 4428.977433 | 1.482531859 | -7.222696e-05
| 4428.917168 | 1.354158 | 0.0003542066 |  | 4428.917168 | 1.481015 | -0.0003418387 |  | 4428.917168 | 1.482522886 | -0.0001236535
| 4428.856902 | 1.354194 | 0.0002916895 |  | 4428.856902 | 1.480923235 | -0.0004102304 |  | 4428.856902 | 1.482493642 | -0.0001726881
| 4428.796637 | 1.354198 | 0.0002336537 |  | 4428.796637 | 1.480797 | -0.0004565422 |  | 4428.796637 | 1.482447 | -0.0002108156
| 4428.736371 | 1.354179992 | 0.0001918407 |  | 4428.736371 | 1.480644 | -0.0004624747913 |  | 4428.736371 | 1.482388 | -0.0002320827
| 4428.676106 | 1.354151 | 0.0001716567 |  | 4428.676106 | 1.480482 | -0.0004144369 |  | 4428.676106 | 1.482326 | -0.0002345584
| 4428.61584 | 1.354124 | 0.0001719584 |  | 4428.61584 | 1.480334 | -0.0003068602 |  | 4428.61584 | 1.482267 | -0.0002208214
| 4428.555574 | 1.354105 | 0.0001872986 |  | 4428.555574 | 1.480226465 | -0.0001468975 |  | 4428.555574 | 1.482215078 | -0.0001955194
| 4428.495309 | 1.354100267 | 0.0002098227 |  | 4428.495309 | 1.480180557 | 4.611235e-05 |  | 4428.495309 | 1.482169 | -0.0001625169
| 4428.435043 | 1.354108 | 0.0002322951 |  | 4428.435043 | 1.480206 | 0.0002433819 |  | 4428.435043 | 1.482127 | -0.0001226557
| 4428.374778 | 1.354125139 | 0.0002499146 |  | 4428.374778 | 1.4803 | 0.0004144924 |  | 4428.374778 | 1.482088 | -7.408163195e-05
| 4428.314512 | 1.354148 | 0.000260436907 |  | 4428.314512 | 1.480442 | 0.0005339337 |  | 4428.314512 | 1.482056 | -1.341485e-05
| 4428.254246 | 1.354172 | 0.0002641499 |  | 4428.254246 | 1.480604 | 0.00058873 |  | 4428.254246 | 1.482035 | 6.065209e-05
| 4428.193981 | 1.354197 | 0.0002622373 |  | 4428.193981 | 1.480756429 | 0.0005820351 |  | 4428.193981 | 1.482032 | 0.0001455416
| 4428.133715 | 1.354222 | 0.0002554567 |  | 4428.133715 | 1.480877 | 0.0005304673 |  | 4428.133715 | 1.482055 | 0.0002340125
| 4428.07345 | 1.354246 | 0.0002434967 |  | 4428.07345 | 1.480955 | 0.0004574902 |  | 4428.07345 | 1.482104 | 0.0003160717
| 4428.013184 | 1.354268 | 0.0002261098 |  | 4428.013184 | 1.480996 | 0.0003853124 |  | 4428.013184 | 1.482176941 | 0.0003813871
| 4427.952919 | 1.354285 | 0.0002037622 |  | 4427.952919 | 1.481013 | 0.0003276692 |  | 4427.952919 | 1.482264 | 0.0004226534
| 4427.892653 | 1.354296 | 0.0001788938 |  | 4427.892653 | 1.481021 | 0.0002870977 |  | 4427.892653 | 1.482357441 | 0.0004371636
| 4427.832387 | 1.3543 | 0.0001551888 |  | 4427.832387 | 1.481033407 | 0.0002560883788 |  | 4427.832387 | 1.482446467 | 0.0004263458
| 4427.772122 | 1.3543 | 0.0001365029 |  | 4427.772122 | 1.481052 | 0.0002237534 |  | 4427.772122 | 1.482525 | 0.0003949391
| 4427.711856 | 1.354301032 | 0.0001242738 |  | 4427.711856 | 1.48107 | 0.0001814419 |  | 4427.711856 | 1.482588 | 0.0003486698
| 4427.651591 | 1.35431 | 0.0001153927 |  | 4427.651591 | 1.481077864 | 0.0001282136 |  | 4427.651591 | 1.482636003 | 0.0002930428
| 4427.591325 | 1.354331 | 0.0001016591 |  | 4427.591325 | 1.481067806 | 7.018427e-05 |  | 4427.591325 | 1.482667 | 0.0002329027
| 4427.53106 | 1.35436 | 7.308272e-05 |  | 4427.53106 | 1.481038 | 1.88831737e-05 |  | 4427.53106 | 1.482683813 | 0.0001722633
| 4427.470794 | 1.354387 | 2.170089914e-05 |  | 4427.470794 | 1.480993 | -1.630261e-05 |  | 4427.470794 | 1.482686728 | 0.0001146913
| 4427.410528 | 1.354399 | -5.33855792e-05 |  | 4427.410528 | 1.480945 | -3.04085e-05 |  | 4427.410528 | 1.482679 | 6.288396e-05
| 4427.350263 | 1.354379248 | -0.0001437582 |  | 4427.350263 | 1.480905 | -2.707745e-05 |  | 4427.350263 | 1.482664157 | 1.81955123e-05
| 4427.289997 | 1.35432 | -0.0002321785 |  | 4427.289997 | 1.480878893 | -1.548507e-05 |  | 4427.289997 | 1.482646 | -2.015836527e-05
| 4427.229732 | 1.354225 | -0.0002982406 |  | 4427.229732 | 1.480865 | -5.803196e-06 |  | 4427.229732 | 1.482625 | -5.467347e-05
| 4427.169466 | 1.354107 | -0.0003250393 |  | 4427.169466 | 1.480858 | -3.961384e-06 |  | 4427.169466 | 1.482603 | -8.836665e-05
| 4427.109201 | 1.353987 | -0.0003060381 |  | 4427.109201 | 1.480848 | -1.044424e-05 |  | 4427.109201 | 1.482574 | -0.0001228138
| 4427.048935 | 1.353887 | -0.000247265 |  | 4427.048935 | 1.480829056 | -1.910695e-05 |  | 4427.048935 | 1.482535 | -0.0001561897
| 4426.988669 | 1.353822 | -0.0001654067 |  | 4426.988669 | 1.480803 | -2.23916e-05 |  | 4426.988669 | 1.482482 | -0.0001829382
| 4426.928404 | 1.353794 | -8.107081e-05 |  | 4426.928404 | 1.480775646 | -1.557369e-05 |  | 4426.928404 | 1.482415 | -0.0001945941
| 4426.868138 | 1.353792 | -1.077610212e-05 |  | 4426.868138 | 1.480755 | -1.961018e-07 |  | 4426.868138 | 1.482341 | -0.000182834
| 4426.807873 | 1.353801 | 3.923187e-05 |  | 4426.807873 | 1.480745 | 1.582072529e-05 |  | 4426.807873 | 1.48227 | -0.0001425433
| 4426.747607 | 1.353807 | 7.321824e-05 |  | 4426.747607 | 1.480743 | 2.285443e-05 |  | 4426.747607 | 1.482216 | -7.49846005e-05
| 4426.687342 | 1.35380379 | 0.0001027823 |  | 4426.687342 | 1.480739315 | 1.484489e-05 |  | 4426.687342 | 1.48219 | 1.19562e-05
| 4426.627076 | 1.353793 | 0.000139574 |  | 4426.627076 | 1.480719 | -5.040674e-06 |  | 4426.627076 | 1.482201226 | 0.0001047717
| 4426.56681 | 1.353787 | 0.0001892014493 |  | 4426.56681 | 1.480672613 | -2.374497e-05 |  | 4426.56681 | 1.482249241 | 0.0001872158
| 4426.506545 | 1.353794047 | 0.0002480366 |  | 4426.506545 | 1.480599 | -2.121581e-05 |  | 4426.506545 | 1.482327 | 0.0002438358
| 4426.446279 | 1.353821534 | 0.0003058758 |  | 4426.446279 | 1.480511 | 2.14467513e-05 |  | 4426.446279 | 1.482423 | 0.0002638191
| 4426.386014 | 1.353866 | 0.0003509241 |  | 4426.386014 | 1.480435 | 0.000113607 |  | 4426.386014 | 1.482518 | 0.0002428178
| 4426.325748 | 1.353918268 | 0.0003762151 |  | 4426.325748 | 1.480397023 | 0.0002486385 |  | 4426.325748 | 1.482596 | 0.0001838072
| 4426.265482 | 1.353966 | 0.0003829773 |  | 4426.265482 | 1.480421 | 0.0004043882 |  | 4426.265482 | 1.482643 | 9.722484245e-05
| 4426.205217 | 1.354001 | 0.0003794145 |  | 4426.205217 | 1.480514239 | 0.0005476256733 |  | 4426.205217 | 1.482649 | -8.822313025e-07
| 4426.144951 | 1.354024 | 0.0003761394 |  | 4426.144951 | 1.480666 | 0.0006447173 |  | 4426.144951 | 1.482612 | -9.179422e-05
| 4426.084686 | 1.354041275 | 0.0003805428 |  | 4426.084686 | 1.480848 | 0.0006721368 |  | 4426.084686 | 1.48254 | -0.0001575051
| 4426.02442 | 1.354063 | 0.0003925291 |  | 4426.02442 | 1.481027 | 0.000623186378 |  | 4426.02442 | 1.482448 | -0.0001850046
| 4425.964155 | 1.354095 | 0.0004055025 |  | 4425.964155 | 1.481169 | 0.0005090577 |  | 4425.964155 | 1.482355989 | -0.0001695757
| 4425.903889 | 1.354137 | 0.0004096051 |  | 4425.903889 | 1.481252 | 0.0003544266 |  | 4425.903889 | 1.482283 | -0.0001164476
| 4425.843623 | 1.354181 | 0.0003987772 |  | 4425.843623 | 1.481271 | 0.0001874103 |  | 4425.843623 | 1.482243 | -3.993194e-05
| 4425.783358 | 1.354218 | 0.0003733522 |  | 4425.783358 | 1.481231 | 3.344213e-05 |  | 4425.783358 | 1.482243016 | 4.081206602e-05
| 4425.723092 | 1.35424 | 0.000340953708 |  | 4425.723092 | 1.481146 | -9.141039e-05 |  | 4425.723092 | 1.482277 | 0.0001070209
| 4425.662827 | 1.354248 | 0.0003127326 |  | 4425.662827 | 1.481031525 | -0.0001793226758 |  | 4425.662827 | 1.482331 | 0.0001461182
| 4425.602561 | 1.354248 | 0.0002965246 |  | 4425.602561 | 1.480899285 | -0.0002283365727 |  | 4425.602561 | 1.482389112 | 0.0001548012781
| 4425.542296 | 1.35425238 | 0.0002928948 |  | 4425.542296 | 1.480758 | -0.0002372374 |  | 4425.542296 | 1.482436 | 0.0001390073104
| 4425.48203 | 1.354271 | 0.0002939908171 |  | 4425.48203 | 1.480616 | -0.0002032324 |  | 4425.48203 | 1.482465 | 0.0001103373
| 4425.421764 | 1.354304 | 0.0002869877 |  | 4425.421764 | 1.480487 | -0.000124103 |  | 4425.421764 | 1.482476 | 8.086456e-05
| 4425.361499 | 1.354344 | 0.0002606155495 |  | 4425.361499 | 1.480385072 | -1.844874e-06 |  | 4425.361499 | 1.482475 | 5.863674e-05
| 4425.301233 | 1.354378 | 0.0002112989 |  | 4425.301233 | 1.480329 | 0.0001535591 |  | 4425.301233 | 1.48247 | 4.545266e-05
| 4425.240968 | 1.354390133 | 0.000145285 |  | 4425.240968 | 1.480332 | 0.000322449742 |  | 4425.240968 | 1.482468 | 3.806551e-05
| 4425.180702 | 1.354374057 | 7.683789e-05 |  | 4425.180702 | 1.480396 | 0.0004784364374 |  | 4425.180702 | 1.482470172 | 3.10554537e-05
| 4425.120437 | 1.354332562 | 2.17297294e-05 |  | 4425.120437 | 1.480509468 | 0.0005961591 |  | 4425.120437 | 1.482473 | 2.093961e-05
| 4425.060171 | 1.354277 | -9.251629104e-06 |  | 4425.060171 | 1.480648534 | 0.0006597449 |  | 4425.060171 | 1.482474 | 7.2840839e-06
| 4424.999905 | 1.354222902 | -1.41459762e-05 |  | 4424.999905 | 1.480785 | 0.000667945 |  | 4424.999905 | 1.48247 | -7.01767325e-06
| 4424.93964 | 1.354183001 | -1.33901932e-06 |  | 4424.93964 | 1.480897 | 0.0006350857 |  | 4424.93964 | 1.482462 | -1.895435e-05
| 4424.879374 | 1.354162 | 1.647543396e-05 |  | 4424.879374 | 1.480973 | 0.0005838956265 |  | 4424.879374 | 1.482454 | -2.742567e-05
| 4424.819109 | 1.354154 | 2.70878138e-05 |  | 4424.819109 | 1.481020177 | 0.0005362219892 |  | 4424.819109 | 1.482447 | -3.45386088e-05
| 4424.758843 | 1.354151 | 2.474745166e-05 |  | 4424.758843 | 1.481055 | 0.0005040424 |  | 4424.758843 | 1.482442 | -4.39882507e-05
| 4424.698578 | 1.35414 | 1.156152788e-05 |  | 4424.698578 | 1.481096 | 0.0004840375 |  | 4424.698578 | 1.482435 | -5.823943e-05
| 4424.638312 | 1.35411393 | -3.64152932e-06 |  | 4424.638312 | 1.481154 | 0.0004611237 |  | 4424.638312 | 1.48242 | -7.572565e-05
| 4424.578046 | 1.354074 | -9.7132661e-06 |  | 4424.578046 | 1.481226146 | 0.0004156511 |  | 4424.578046 | 1.482392 | -9.020404e-05
| 4424.517781 | 1.354027 | 2.147294014e-06 |  | 4424.517781 | 1.481295 | 0.000335006 |  | 4424.517781 | 1.482355424 | -9.283115e-05
| 4424.457515 | 1.353984 | 3.497908e-05 |  | 4424.457515 | 1.481338 | 0.0002196026724 |  | 4424.457515 | 1.482316598 | -7.713567115e-05
| 4424.39725 | 1.353954 | 8.557194e-05 |  | 4424.39725 | 1.481335607 | 8.537951e-05 |  | 4424.39725 | 1.482288 | -4.297377e-05
| 4424.336984 | 1.353947 | 0.0001459963 |  | 4424.336984 | 1.48128 | -4.208295e-05 |  | 4424.336984 | 1.482279959 | 1.534163035e-06
| 4424.276718 | 1.353965 | 0.0002057278 |  | 4424.276718 | 1.481181 | -0.0001372795 |  | 4424.276718 | 1.482296624 | 4.240191e-05
| 4424.216453 | 1.354006 | 0.0002535111 |  | 4424.216453 | 1.481061 | -0.0001845614 |  | 4424.216453 | 1.482332137 | 6.498298e-05
| 4424.156187 | 1.354064 | 0.0002800458 |  | 4424.156187 | 1.480943 | -0.0001826224 |  | 4424.156187 | 1.482372 | 6.063437e-05
| 4424.095922 | 1.354128 | 0.0002783788 |  | 4424.095922 | 1.480850194 | -0.0001438959 |  | 4424.095922 | 1.4824 | 3.112777e-05
| 4424.035656 | 1.354186 | 0.0002464909 |  | 4424.035656 | 1.480789764 | -8.783239e-05 |  | 4424.035656 | 1.482401 | -1.141107e-05
| 4423.975391 | 1.354223 | 0.0001885778 |  | 4423.975391 | 1.480758656 | -3.24765e-05 |  | 4423.975391 | 1.482373 | -4.894363615e-05
| 4423.915125 | 1.354227 | 0.0001158359 |  | 4423.915125 | 1.480745542 | 1.163564e-05 |  | 4423.915125 | 1.482324 | -6.462327875e-05
| 4423.854859 | 1.354191 | 4.620098e-05 |  | 4423.854859 | 1.480738 | 4.434162e-05 |  | 4423.854859 | 1.482269875 | -4.97554176e-05
| 4423.794594 | 1.354119 | 5.29917842e-07 |  | 4423.794594 | 1.480729 | 7.211208e-05 |  | 4423.794594 | 1.482229 | -6.789335275e-06
| 4423.734328 | 1.354024188 | -3.411498768e-06 |  | 4423.734328 | 1.480719472 | 0.000102417149 |  | 4423.734328 | 1.482216 | 5.171444905e-05
| 4423.674063 | 1.353931 | 4.367386e-05 |  | 4423.674063 | 1.480715434 | 0.0001387442 |  | 4423.674063 | 1.482232 | 0.0001084901
| 4423.613797 | 1.353866 | 0.000137652 |  | 4423.613797 | 1.480723 | 0.0001779704646 |  | 4423.613797 | 1.482272 | 0.0001480822
| 4423.553532 | 1.353849401 | 0.0002613663518 |  | 4423.553532 | 1.48074621 | 0.0002125554 |  | 4423.553532 | 1.482322 | 0.0001619978
| 4423.493266 | 1.353892999 | 0.0003878257 |  | 4423.493266 | 1.48078 | 0.0002343772 |  | 4423.493266 | 1.482367681 | 0.000150619
| 4423.433 | 1.353992 | 0.0004886719 |  | 4423.433 | 1.480818463 | 0.0002387011 |  | 4423.433 | 1.482398 | 0.0001214302
| 4423.372735 | 1.354128858 | 0.0005414481 |  | 4423.372735 | 1.480851 | 0.0002270058362 |  | 4423.372735 | 1.482407 | 8.515998683e-05
| 4423.312469 | 1.354279 | 0.0005356051512 |  | 4423.312469 | 1.480871543 | 0.0002054730824 |  | 4423.312469 | 1.482398 | 5.22992e-05
| 4423.252204 | 1.354416 | 0.0004728475 |  | 4423.252204 | 1.48088 | 0.0001816027 |  | 4423.252204 | 1.482374 | 3.054108e-05
| 4423.191938 | 1.354521 | 0.0003657046 |  | 4423.191938 | 1.480880204 | 0.0001608264 |  | 4423.191938 | 1.482343 | 2.375788e-05
| 4423.131673 | 1.354583 | 0.0002312801 |  | 4423.131673 | 1.480877 | 0.0001432132 |  | 4423.131673 | 1.482311 | 3.273326326e-05
| 4423.071407 | 1.354598 | 8.703043164e-05 |  | 4423.071407 | 1.480873 | 0.0001263666 |  | 4423.071407 | 1.482286094 | 5.606526e-05
| 4423.011141 | 1.354568 | -5.237586e-05 |  | 4423.011141 | 1.480866 | 0.000106225 |  | 4423.011141 | 1.48227298 | 8.991757022e-05
| 4422.950876 | 1.3545 | -0.0001751071 |  | 4422.950876 | 1.480853 | 8.207364e-05 |  | 4422.950876 | 1.482276 | 0.0001281116
| 4422.89061 | 1.354401 | -0.0002716738 |  | 4422.89061 | 1.480826797 | 5.689831e-05 |  | 4422.89061 | 1.482296 | 0.000162671
| 4422.830345 | 1.354278 | -0.0003336041 |  | 4422.830345 | 1.480787 | 3.896926e-05 |  | 4422.830345 | 1.48233 | 0.0001851075
| 4422.770079 | 1.354144 | -0.0003548089 |  | 4422.770079 | 1.480736 | 3.625352e-05 |  | 4422.770079 | 1.48237 | 0.0001895072
| 4422.709814 | 1.354015 | -0.0003335903 |  | 4422.709814 | 1.480683115 | 5.42567e-05 |  | 4422.709814 | 1.482405 | 0.0001749613
| 4422.649548 | 1.35390548 | -0.0002752655 |  | 4422.649548 | 1.480639444 | 9.181873e-05 |  | 4422.649548 | 1.482426 | 0.0001468163258
| 4422.589282 | 1.353828 | -0.000191922 |  | 4422.589282 | 1.480613 | 0.0001418406 |  | 4422.589282 | 1.482427553 | 0.0001159947
| 4422.529017 | 1.353787171 | -0.0001009915 |  | 4422.529017 | 1.480608 | 0.0001930523 |  | 4422.529017 | 1.482412 | 9.43762e-05
| 4422.468751 | 1.35377732 | -1.883248e-05 |  | 4422.468751 | 1.480619 | 0.0002342773 |  | 4422.468751 | 1.48239 | 9.030430559e-05
| 4422.408486 | 1.353785486 | 4.447628908e-05 |  | 4422.408486 | 1.480636872 | 0.0002592884091 |  | 4422.408486 | 1.482372698 | 0.0001043225
| 4422.34822 | 1.353796 | 8.93080011e-05 |  | 4422.34822 | 1.480649 | 0.0002697183 |  | 4422.34822 | 1.482372 | 0.0001284481
| 4422.287954 | 1.353798 | 0.000125495154 |  | 4422.287954 | 1.480646 | 0.0002737530641 |  | 4422.287954 | 1.482391377 | 0.0001495822
| 4422.227689 | 1.353791 | 0.0001674943 |  | 4422.227689 | 1.480627 | 0.000284237268 |  | 4422.227689 | 1.482425 | 0.0001546291
| 4422.167423 | 1.353784 | 0.0002267439 |  | 4422.167423 | 1.480598 | 0.000313065 |  | 4422.167423 | 1.482459727 | 0.0001366435
| 4422.107158 | 1.353795543 | 0.0003050500876 |  | 4422.107158 | 1.480572379 | 0.0003671976 |  | 4422.107158 | 1.482481 | 9.83466685e-05
| 4422.046892 | 1.35384 | 0.0003917106 |  | 4422.046892 | 1.480565631 | 0.000444896717 |  | 4422.046892 | 1.482477 | 5.125557985e-05
| 4421.986627 | 1.353924232 | 0.0004667686 |  | 4421.986627 | 1.480591629 | 0.0005347531 |  | 4421.986627 | 1.482449 | 1.088852725e-05
| 4421.926361 | 1.354042 | 0.00050792 |  | 4421.926361 | 1.480656392 | 0.000619003 |  | 4421.926361 | 1.482401835 | -9.168548625e-06
| 4421.866095 | 1.35417461 | 0.0004992949961 |  | 4421.866095 | 1.480756 | 0.0006773671 |  | 4421.866095 | 1.482352 | -2.834289325e-06
| 4421.80583 | 1.354296 | 0.0004380983971 |  | 4421.80583 | 1.480874 | 0.0006938675998 |  | 4421.80583 | 1.482313 | 2.666591e-05
| 4421.745564 | 1.354384 | 0.0003356454 |  | 4421.745564 | 1.48099 | 0.000661646 |  | 4421.745564 | 1.482295 | 6.860695e-05
| 4421.685299 | 1.354424 | 0.0002131728 |  | 4421.685299 | 1.481078 | 0.0005869474931 |  | 4421.685299 | 1.482299 | 0.0001092592
| 4421.625033 | 1.354419 | 9.430652499e-05 |  | 4421.625033 | 1.481119 | 0.0004893291 |  | 4421.625033 | 1.482320072 | 0.0001376344
| 4421.564768 | 1.35438 | -3.721701806e-06 |  | 4421.564768 | 1.481107644 | 0.0003960021 |  | 4421.564768 | 1.48234664 | 0.0001484253
| 4421.504502 | 1.354326 | -7.515143013e-05 |  | 4421.504502 | 1.481053 | 0.0003357215 |  | 4421.504502 | 1.482368 | 0.0001431905
| 4421.444236 | 1.354271 | -0.000125603 |  | 4421.444236 | 1.480979404 | 0.0003282528 |  | 4421.444236 | 1.482378 | 0.0001285007
| 4421.383971 | 1.354222 | -0.0001677178 |  | 4421.383971 | 1.480920338 | 0.0003782916 |  | 4421.383971 | 1.482372693 | 0.0001128375
| 4421.323705 | 1.354174 | -0.0002137201 |  | 4421.323705 | 1.480908 | 0.0004708082 |  | 4421.323705 | 1.482355 | 0.0001039799
| 4421.26344 | 1.354114 | -0.000268374 |  | 4421.26344 | 1.480963 | 0.0005746176 |  | 4421.26344 | 1.482329 | 0.000107548
| 4421.203174 | 1.354027 | -0.0003251356 |  | 4421.203174 | 1.481086417 | 0.0006500835 |  | 4421.203174 | 1.482302 | 0.0001262136
| 4421.142909 | 1.353905219 | -0.000366483 |  | 4421.142909 | 1.481258 | 0.0006615097 |  | 4421.142909 | 1.482279 | 0.0001604173
| 4421.082643 | 1.353751 | -0.0003704222 |  | 4421.082643 | 1.481438 | 0.0005879229 |  | 4421.082643 | 1.482269 | 0.0002080004
| 4421.022377 | 1.353582 | -0.0003168135 |  | 4421.022377 | 1.481585 | 0.0004312644 |  | 4421.022377 | 1.482275 | 0.0002644167
| 4420.962112 | 1.353426 | -0.0001962443 |  | 4420.962112 | 1.481657 | 0.0002162377 |  | 4420.962112 | 1.482303222 | 0.0003222076
| 4420.901846 | 1.353315 | -1.481321e-05 |  | 4420.901846 | 1.481636 | -1.501651866e-05 |  | 4420.901846 | 1.48235246 | 0.0003724987
| 4420.841581 | 1.353275 | 0.0002052883 |  | 4420.841581 | 1.481525 | -0.0002163039 |  | 4420.841581 | 1.482419 | 0.0004065598
| 4420.781315 | 1.353319 | 0.0004299768 |  | 4420.781315 | 1.48135 | -0.0003493494 |  | 4420.781315 | 1.482494 | 0.0004188742
| 4420.72105 | 1.353445 | 0.0006217372 |  | 4420.72105 | 1.481152557 | -0.0003959117 |  | 4420.72105 | 1.482568 | 0.0004088387
| 4420.660784 | 1.35363 | 0.0007485407 |  | 4420.660784 | 1.480977 | -0.0003603802 |  | 4420.660784 | 1.482633 | 0.0003814605
| 4420.600518 | 1.353839 | 0.0007927258573 |  | 4420.600518 | 1.480858 | -0.0002697423 |  | 4420.600518 | 1.482686 | 0.0003445937
| 4420.540253 | 1.354035308 | 0.000754998 |  | 4420.540253 | 1.480809 | -0.0001628279 |  | 4420.540253 | 1.482729 | 0.0003055012
| 4420.479987 | 1.354186 | 0.000653574 |  | 4420.479987 | 1.480823 | -7.888282003e-05 |  | 4420.479987 | 1.482769 | 0.0002666157
| 4420.419722 | 1.354274094 | 0.0005182 |  | 4420.419722 | 1.480871891 | -4.574951e-05 |  | 4420.419722 | 1.482811 | 0.000224004
| 4420.359456 | 1.354298141 | 0.0003808064 |  | 4420.359456 | 1.480919797 | -7.225082e-05 |  | 4420.359456 | 1.482856251 | 0.0001690502
| 4420.29919 | 1.354272 | 0.0002668707 |  | 4420.29919 | 1.480931 | -0.0001457643698 |  | 4420.29919 | 1.482898031 | 9.316066e-05
| 4420.238925 | 1.354219 | 0.00018899 |  | 4420.238925 | 1.480885 | -0.0002375850184 |  | 4420.238925 | 1.482922 | -6.51353e-06
| 4420.178659 | 1.354159 | 0.0001461898 |  | 4420.178659 | 1.480775 | -0.0003112713168 |  | 4420.178659 | 1.482913 | -0.0001226969
| 4420.118394 | 1.354107 | 0.0001272157 |  | 4420.118394 | 1.480619 | -0.0003336120797 |  | 4420.118394 | 1.482861117 | -0.0002382878
| 4420.058128 | 1.354067 | 0.00011785 |  | 4420.058128 | 1.480447804 | -0.0002846007 |  | 4420.058128 | 1.482767 | -0.0003309761
| 4419.997863 | 1.354032 | 0.0001083089 |  | 4419.997863 | 1.480297143 | -0.0001621687 |  | 4419.997863 | 1.482643 | -0.000380852
| 4419.937597 | 1.353993 | 9.737404e-05 |  | 4419.937597 | 1.480200182 | 1.789443e-05 |  | 4419.937597 | 1.482516 | -0.000378191336
| 4419.877331 | 1.353942 | 9.188257e-05 |  | 4419.877331 | 1.480178 | 0.0002261148 |  | 4419.877331 | 1.482408 | -0.0003272843
| 4419.817066 | 1.353879922 | 0.0001031431 |  | 4419.817066 | 1.480233877 | 0.0004281405 |  | 4419.817066 | 1.482342 | -0.0002457167292
| 4419.7568 | 1.353816 | 0.0001404398949 |  | 4419.7568 | 1.480357669 | 0.0005930234 |  | 4419.7568 | 1.482321407 | -0.0001580788
| 4419.696535 | 1.353764 | 0.000205752 |  | 4419.696535 | 1.480527 | 0.0006992537 |  | 4419.696535 | 1.482340429 | -8.694127e-05
| 4419.636269 | 1.353739 | 0.0002918634 |  | 4419.636269 | 1.480715 | 0.0007375746 |  | 4419.636269 | 1.482381 | -4.593469789e-05
| 4419.576004 | 1.353748 | 0.0003841198 |  | 4419.576004 | 1.48089745 | 0.0007093310269 |  | 4419.576004 | 1.482424 | -3.612341e-05
| 4419.515738 | 1.353791 | 0.0004661792 |  | 4419.515738 | 1.481053 | 0.0006236382 |  | 4419.515738 | 1.482453 | -4.772936e-05
| 4419.455472 | 1.353858 | 0.0005249366 |  | 4419.455472 | 1.48116568 | 0.0004939423682 |  | 4419.455472 | 1.482465 | -6.611530303e-05
| 4419.395207 | 1.353934198 | 0.0005551135 |  | 4419.395207 | 1.48122592 | 0.0003357433 |  | 4419.395207 | 1.482463 | -7.891654e-05
| 4419.334941 | 1.354007494 | 0.0005592861 |  | 4419.334941 | 1.481227 | 0.0001668397 |  | 4419.334941 | 1.482460549 | -8.130166e-05
| 4419.274676 | 1.354069477 | 0.0005458421 |  | 4419.274676 | 1.481166059 | 6.8635123e-06 |  | 4419.274676 | 1.482466 | -7.759895679e-05
| 4419.21441 | 1.354119 | 0.0005239375 |  | 4419.21441 | 1.481048 | -0.0001217349 |  | 4419.21441 | 1.482484 | -7.766501e-05
| 4419.154145 | 1.354159746 | 0.0004996295 |  | 4419.154145 | 1.480886 | -0.0001980309 |  | 4419.154145 | 1.48251 | -9.22126e-05
| 4419.093879 | 1.354197 | 0.0004735928 |  | 4419.093879 | 1.480702 | -0.0002061240431 |  | 4419.093879 | 1.482535 | -0.0001270529366
| 4419.033613 | 1.354235 | 0.0004418856752 |  | 4419.033613 | 1.480526 | -0.0001409742 |  | 4419.033613 | 1.482545 | -0.0001803818788
| 4418.973348 | 1.354269 | 0.0003992065965 |  | 4418.973348 | 1.480388299 | -1.135388e-05 |  | 4418.973348 | 1.482531978 | -0.0002430678597
| 4418.913082 | 1.354295 | 0.0003427622083 |  | 4418.913082 | 1.480312 | 0.0001603243543 |  | 4418.913082 | 1.482492 | -0.0003023768
| 4418.852817 | 1.354303 | 0.0002746337 |  | 4418.852817 | 1.480307 | 0.0003437275 |  | 4418.852817 | 1.482429493 | -0.0003461340102
| 4418.792551 | 1.354286 | 0.0002033004 |  | 4418.792551 | 1.480367 | 0.0005079736 |  | 4418.792551 | 1.482354 | -0.0003670374
| 4418.732286 | 1.354241819 | 0.0001411824 |  | 4418.732286 | 1.480475 | 0.0006314206 |  | 4418.732286 | 1.482277 | -0.0003631232
| 4418.67202 | 1.354176591 | 0.0001007944 |  | 4418.67202 | 1.480605207 | 0.0007045267 |  | 4418.67202 | 1.482206 | -0.0003376871
| 4418.611754 | 1.354102287 | 9.002661e-05 |  | 4418.611754 | 1.480736746 | 0.0007313747 |  | 4418.611754 | 1.482148 | -0.0002961448
| 4418.551489 | 1.354034 | 0.0001097886 |  | 4418.551489 | 1.480856406 | 0.0007230886 |  | 4418.551489 | 1.482103 | -0.0002437533562
| 4418.491223 | 1.353984 | 0.0001527734 |  | 4418.491223 | 1.480960529 | 0.0006915383093 |  | 4418.491223 | 1.482074 | -0.0001841208
| 4418.430958 | 1.353961 | 0.0002053252 |  | 4418.430958 | 1.481051668 | 0.0006430638 |  | 4418.430958 | 1.48206 | -0.0001196797
| 4418.370692 | 1.353963 | 0.0002525403 |  | 4418.370692 | 1.481132175 | 0.0005771579 |  | 4418.370692 | 1.482064 | -5.355393e-05
| 4418.310426 | 1.353979 | 0.0002832023 |  | 4418.310426 | 1.481198 | 0.0004891914 |  | 4418.310426 | 1.482088 | 9.201054876e-06
| 4418.250161 | 1.353996878 | 0.000294124 |  | 4418.250161 | 1.481238792 | 0.0003782056 |  | 4418.250161 | 1.482133 | 6.078527e-05
| 4418.189895 | 1.354002 | 0.000291485 |  | 4418.189895 | 1.481239728 | 0.0002515027 |  | 4418.189895 | 1.482194 | 9.224289773e-05
| 4418.12963 | 1.353987047 | 0.0002893064776 |  | 4418.12963 | 1.481191 | 0.0001267195251 |  | 4418.12963 | 1.482264997 | 9.589740552e-05
| 4418.069364 | 1.353956 | 0.0003034691 |  | 4418.069364 | 1.481092 | 2.802886e-05 |  | 4418.069364 | 1.482332 | 6.854685e-05
| 4418.009099 | 1.353923 | 0.0003454471 |  | 4418.009099 | 1.480958 | -2.126121e-05 |  | 4418.009099 | 1.482381 | 1.355682e-05
| 4417.948833 | 1.353906 | 0.0004166547164 |  | 4417.948833 | 1.480814 | -8.511184e-06 |  | 4417.948833 | 1.482401 | -5.889993e-05
| 4417.888567 | 1.353925 | 0.000506307 |  | 4417.888567 | 1.480691 | 6.444967e-05 |  | 4417.888567 | 1.482389 | -0.0001347332905
| 4417.828302 | 1.353987 | 0.0005939599 |  | 4417.828302 | 1.480613 | 0.0001801598 |  | 4417.828302 | 1.482347 | -0.0001996737997
| 4417.768036 | 1.35409 | 0.0006563428 |  | 4417.768036 | 1.480591 | 0.0003129547 |  | 4417.768036 | 1.482285069 | -0.0002433075
| 4417.707771 | 1.354218782 | 0.0006744672 |  | 4417.707771 | 1.480622 | 0.000436763 |  | 4417.707771 | 1.482215 | -0.0002621734
| 4417.647505 | 1.354349 | 0.0006411735 |  | 4417.647505 | 1.480692 | 0.0005328805473 |  | 4417.647505 | 1.482148 | -0.0002596033
| 4417.58724 | 1.354457111 | 0.0005623219 |  | 4417.58724 | 1.480784098 | 0.0005932243 |  | 4417.58724 | 1.482089 | -0.0002436818
| 4417.526974 | 1.354528 | 0.0004543069 |  | 4417.526974 | 1.480881 | 0.0006193324 |  | 4417.526974 | 1.482039297 | -0.0002222725
| 4417.466708 | 1.354557 | 0.0003374354 |  | 4417.466708 | 1.480972 | 0.0006175995 |  | 4417.466708 | 1.481992 | -0.0001999156502
| 4417.406443 | 1.35455 | 0.0002284598294 |  | 4417.406443 | 1.481055 | 0.0005944283 |  | 4417.406443 | 1.481941177 | -0.0001748504067
| 4417.346177 | 1.35452 | 0.0001358091 |  | 4417.346177 | 1.481124514 | 0.0005537322537 |  | 4417.346177 | 1.481883 | -0.0001403057
| 4417.285912 | 1.354476 | 6.020499e-05 |  | 4417.285912 | 1.481179 | 0.000498582 |  | 4417.285912 | 1.481820745 | -8.69260935e-05
| 4417.225646 | 1.354424 | -2.94243e-06 |  | 4417.225646 | 1.48121199 | 0.0004338843 |  | 4417.225646 | 1.481764 | -7.7974798e-06
| 4417.165381 | 1.354363 | -5.646775648e-05 |  | 4417.165381 | 1.481220933 | 0.0003684054614 |  | 4417.165381 | 1.481726 | 9.726708e-05
| 4417.105115 | 1.354289934 | -9.809747e-05 |  | 4417.105115 | 1.481206 | 0.0003144018631 |  | 4417.105115 | 1.481721 | 0.0002202982919
| 4417.044849 | 1.354204 | -0.0001202119 |  | 4417.044849 | 1.481177 | 0.0002842388 |  | 4417.044849 | 1.481757 | 0.0003462422
| 4416.984584 | 1.354114 | -0.0001144299 |  | 4416.984584 | 1.481150518 | 0.0002833799 |  | 4416.984584 | 1.481833456 | 0.0004567023
| 4416.924318 | 1.354032096 | -7.69754553e-05 |  | 4416.924318 | 1.481145 | 0.0003061039082 |  | 4416.924318 | 1.481942076 | 0.0005351502722
| 4416.864053 | 1.353975 | -1.407544e-05 |  | 4416.864053 | 1.481174 | 0.0003351529 |  | 4416.864053 | 1.482066 | 0.000571382
| 4416.803787 | 1.353953 | 5.830752e-05 |  | 4416.803787 | 1.481239419 | 0.0003467839 |  | 4416.803787 | 1.482186 | 0.0005644966
| 4416.743522 | 1.353966 | 0.000119394 |  | 4416.743522 | 1.481327 | 0.0003190515 |  | 4416.743522 | 1.482287 | 0.000521626
| 4416.683256 | 1.354 | 0.000152071 |  | 4416.683256 | 1.481411 | 0.0002408067 |  | 4416.683256 | 1.482357991 | 0.000455897
| 4416.62299 | 1.354031 | 0.0001512468 |  | 4416.62299 | 1.481463842 | 0.000117505 |  | 4416.62299 | 1.482396 | 0.0003823521
| 4416.562725 | 1.354039577 | 0.0001271443 |  | 4416.562725 | 1.481464 | -3.07052947e-05 |  | 4416.562725 | 1.482403 | 0.0003141667
| 4416.502459 | 1.354014 | 0.0001015066 |  | 4416.502459 | 1.481403 | -0.0001744211724 |  | 4416.502459 | 1.482388903 | 0.0002607509297
| 4416.442194 | 1.353961 | 9.941009e-05 |  | 4416.442194 | 1.481291 | -0.0002854561 |  | 4416.442194 | 1.482362 | 0.0002264564
| 4416.381928 | 1.353901 | 0.0001372679 |  | 4416.381928 | 1.481148637 | -0.0003448810463 |  | 4416.381928 | 1.482331641 | 0.0002116958
| 4416.321662 | 1.353861769 | 0.000215554 |  | 4416.321662 | 1.481004 | -0.0003479469 |  | 4416.321662 | 1.482305 | 0.0002139723
| 4416.261397 | 1.353867535 | 0.0003165413 |  | 4416.261397 | 1.480878714 | -0.0003024833 |  | 4416.261397 | 1.482288 | 0.0002287162
| 4416.201131 | 1.353927 | 0.0004105471 |  | 4416.201131 | 1.480789271 | -0.0002250162 |  | 4416.201131 | 1.482282604 | 0.0002503933
| 4416.140866 | 1.354031 | 0.0004672831 |  | 4416.140866 | 1.48074 | -0.0001343117 |  | 4416.140866 | 1.482290736 | 0.0002725398
| 4416.0806 | 1.354151 | 0.0004677545 |  | 4416.0806 | 1.480727126 | -4.562391e-05 |  | 4416.0806 | 1.48231 | 0.000289466
| 4416.020335 | 1.354256226 | 0.0004108143 |  | 4416.020335 | 1.480745 | 2.935172326e-05 |  | 4416.020335 | 1.482336374 | 0.000296728
| 4415.960069 | 1.354318 | 0.0003141357 |  | 4415.960069 | 1.480784661 | 8.357622e-05 |  | 4415.960069 | 1.482364 | 0.0002924886622
| 4415.899803 | 1.354325 | 0.0002070496 |  | 4415.899803 | 1.480837 | 0.0001116597 |  | 4415.899803 | 1.482386 | 0.0002782764
| 4415.839538 | 1.354281 | 0.0001202427 |  | 4415.839538 | 1.480892 | 0.0001117289 |  | 4415.839538 | 1.482398273 | 0.0002591676
| 4415.779272 | 1.354208343 | 7.492268e-05 |  | 4415.779272 | 1.480939 | 8.432981e-05 |  | 4415.779272 | 1.4824 | 0.0002416339
| 4415.719007 | 1.354134 | 7.760581912e-05 |  | 4415.719007 | 1.480964 | 3.536164e-05 |  | 4415.719007 | 1.482395595 | 0.000231863
| 4415.658741 | 1.354083 | 0.0001183128 |  | 4415.658741 | 1.48096032 | -2.297111e-05 |  | 4415.658741 | 1.48239 | 0.0002327116
| 4415.598476 | 1.354071 | 0.0001766439 |  | 4415.598476 | 1.480926 | -7.441392e-05 |  | 4415.598476 | 1.482392 | 0.0002428099
| 4415.53821 | 1.354099 | 0.0002284878 |  | 4415.53821 | 1.480868 | -0.0001036262 |  | 4415.53821 | 1.482407 | 0.0002560289
| 4415.477944 | 1.354155923 | 0.000253906 |  | 4415.477944 | 1.480803 | -0.0001007188236 |  | 4415.477944 | 1.482436 | 0.0002636087
| 4415.417679 | 1.354223 | 0.0002426669 |  | 4415.417679 | 1.480751 | -6.766988e-05 |  | 4415.417679 | 1.482474 | 0.0002570119
| 4415.357413 | 1.354279 | 0.0001964233 |  | 4415.357413 | 1.480725 | -1.739939e-05 |  | 4415.357413 | 1.482513 | 0.0002309896943
| 4415.297148 | 1.354309 | 0.000126273 |  | 4415.297148 | 1.480733 | 3.029172e-05 |  | 4415.297148 | 1.482542819 | 0.0001858322118
| 4415.236882 | 1.354305 | 4.919111614e-05 |  | 4415.236882 | 1.480764 | 5.48581123e-05 |  | 4415.236882 | 1.482553 | 0.0001275885
| 4415.176617 | 1.354271 | -1.719704e-05 |  | 4415.176617 | 1.480799572 | 4.53911419e-05 |  | 4415.176617 | 1.482538 | 6.69132699e-05
| 4415.116351 | 1.354217 | -5.983732816e-05 |  | 4415.116351 | 1.480815 | 5.3723359e-06 |  | 4415.116351 | 1.482499249 | 1.611887e-05
| 4415.056085 | 1.35416 | -7.40582865e-05 |  | 4415.056085 | 1.48079379 | -4.80332849e-05 |  | 4415.056085 | 1.482443 | -1.418362e-05
| 4414.99582 | 1.354116389 | -6.487275e-05 |  | 4414.99582 | 1.480730036 | -8.88119e-05 |  | 4414.99582 | 1.48238 | -1.772425e-05
| 4414.935554 | 1.354096 | -4.565191e-05 |  | 4414.935554 | 1.480635421 | -9.15795938e-05 |  | 4414.935554 | 1.482323321 | 5.60568145e-06
| 4414.875289 | 1.354099 | -3.331491784e-05 |  | 4414.875289 | 1.480534824 | -4.041689e-05 |  | 4414.875289 | 1.482285 | 5.00139689e-05
| 4414.815023 | 1.354117 | -4.28079764e-05 |  | 4414.815023 | 1.480459072 | 6.41434483e-05 |  | 4414.815023 | 1.482271 | 0.0001050457
| 4414.754758 | 1.354132 | -8.083872731e-05 |  | 4414.754758 | 1.480434541 | 0.000205259761 |  | 4414.754758 | 1.482284 | 0.0001584482551
| 4414.694492 | 1.354126 | -0.0001431917 |  | 4414.694492 | 1.480476 | 0.000354353 |  | 4414.694492 | 1.48232 | 0.0001989316
| 4414.634226 | 1.354084412 | -0.0002146555 |  | 4414.634226 | 1.480581 | 0.0004793582 |  | 4414.634226 | 1.482369 | 0.000218671
| 4414.573961 | 1.354006 | -0.000274633 |  | 4414.573961 | 1.480732 | 0.0005539634 |  | 4414.573961 | 1.482422 | 0.0002149049
| 4414.513695 | 1.353899 | -0.000304061 |  | 4414.513695 | 1.480904 | 0.0005633015499 |  | 4414.513695 | 1.482469 | 0.0001896151173
| 4414.45343 | 1.353782 | -0.0002918009 |  | 4414.45343 | 1.481066 | 0.0005072484 |  | 4414.45343 | 1.482502783 | 0.0001480741636
| 4414.393164 | 1.35367494 | -0.0002384583 |  | 4414.393164 | 1.481195 | 0.0003985075376 |  | 4414.393164 | 1.482519 | 9.7329684e-05
| 4414.332898 | 1.353595 | -0.0001551798 |  | 4414.332898 | 1.481275536 | 0.000257474 |  | 4414.332898 | 1.482518824 | 4.386828265e-05
| 4414.272633 | 1.353548753 | -5.825060594e-05 |  | 4414.272633 | 1.481305 | 0.0001063617484 |  | 4414.272633 | 1.482502 | -7.473236e-06
| 4414.212367 | 1.353533 | 3.722710476e-05 |  | 4414.212367 | 1.481290606 | -3.651589e-05 |  | 4414.212367 | 1.482471 | -5.32029341e-05
| 4414.152102 | 1.353540381 | 0.000122437 |  | 4414.152102 | 1.481243 | -0.0001599432585 |  | 4414.152102 | 1.482427 | -9.045464215e-05
| 4414.091836 | 1.353561 | 0.0001957228 |  | 4414.091836 | 1.481177 | -0.0002600597 |  | 4414.091836 | 1.482372 | -0.0001155895
| 4414.031571 | 1.35359 | 0.0002603838 |  | 4414.031571 | 1.481101 | -0.000339843 |  | 4414.031571 | 1.482307 | -0.0001239396
| 4413.971305 | 1.353629 | 0.0003190525 |  | 4413.971305 | 1.481020784 | -0.0004051867 |  | 4413.971305 | 1.482238836 | -0.0001108199
| 4413.911039 | 1.353681 | 0.0003706951 |  | 4413.911039 | 1.480936696 | -0.0004614090284 |  | 4413.911039 | 1.482175 | -7.333505e-05
| 4413.850774 | 1.353748 | 0.000408633 |  | 4413.850774 | 1.480845 | -0.0005112933 |  | 4413.850774 | 1.482127 | -1.311614e-05
| 4413.790508 | 1.353828176 | 0.0004238329 |  | 4413.790508 | 1.480741292 | -0.0005534386 |  | 4413.790508 | 1.482105 | 6.23128245e-05
| 4413.730243 | 1.353911 | 0.0004091208 |  | 4413.730243 | 1.480622 | -0.0005821136 |  | 4413.730243 | 1.482115 | 0.0001401329
| 4413.669977 | 1.353982 | 0.0003640306 |  | 4413.669977 | 1.480489 | -0.0005895638 |  | 4413.669977 | 1.482155 | 0.000205355
| 4413.609712 | 1.354030253 | 0.0002951247 |  | 4413.609712 | 1.480346 | -0.000568046 |  | 4413.609712 | 1.482216 | 0.000244684
| 4413.549446 | 1.354048 | 0.0002143909 |  | 4413.549446 | 1.480203 | -0.000512303 |  | 4413.549446 | 1.482282 | 0.0002516728
| 4413.48918 | 1.354036652 | 0.0001340853 |  | 4413.48918 | 1.480072 | -0.0004215216 |  | 4413.48918 | 1.482338 | 0.0002288177
| 4413.428915 | 1.354 | 6.333004516e-05 |  | 4413.428915 | 1.479962208 | -0.0002983286 |  | 4413.428915 | 1.482369 | 0.0001872078
| 4413.368649 | 1.353945 | 5.724632104e-06 |  | 4413.368649 | 1.479886 | -0.0001502152 |  | 4413.368649 | 1.482372 | 0.0001429511
| 4413.308384 | 1.353874033 | -3.782049e-05 |  | 4413.308384 | 1.479849177 | 1.19353068e-05 |  | 4413.308384 | 1.482352 | 0.0001114097
| 4413.248118 | 1.353788535 | -6.585629186e-05 |  | 4413.248118 | 1.479856 | 0.0001753595 |  | 4413.248118 | 1.482321 | 0.0001024226
| 4413.187853 | 1.353687 | -7.264081e-05 |  | 4413.187853 | 1.479905 | 0.0003259479 |  | 4413.187853 | 1.482294 | 0.0001164966
| 4413.127587 | 1.353574 | -4.843176e-05 |  | 4413.127587 | 1.479991 | 0.0004501712301 |  | 4413.127587 | 1.482284 | 0.0001456489
| 4413.067321 | 1.353459 | 1.696257e-05 |  | 4413.067321 | 1.480101631 | 0.0005369271 |  | 4413.067321 | 1.482297 | 0.0001764054
| 4413.007056 | 1.353362392 | 0.0001279247 |  | 4413.007056 | 1.480223 | 0.0005794308 |  | 4413.007056 | 1.482328 | 0.000195128
| 4412.94679 | 1.353305 | 0.0002774399 |  | 4412.94679 | 1.480338 | 0.0005774245 |  | 4412.94679 | 1.482368 | 0.0001931715
| 4412.886525 | 1.353306 | 0.0004457574 |  | 4412.886525 | 1.480431624 | 0.0005370795 |  | 4412.886525 | 1.482402 | 0.0001693755
| 4412.826259 | 1.353369 | 0.000604679 |  | 4412.826259 | 1.480490664 | 0.0004699304 |  | 4412.826259 | 1.48242 | 0.0001301106
| 4412.765994 | 1.353485 | 0.0007261913 |  | 4412.765994 | 1.480508757 | 0.0003913514948 |  | 4412.765994 | 1.482415 | 8.707181e-05
| 4412.705728 | 1.353629292 | 0.0007915416 |  | 4412.705728 | 1.480486035 | 0.0003170681278 |  | 4412.705728 | 1.482391 | 5.22579226e-05
| 4412.645462 | 1.353773 | 0.0007970405 |  | 4412.645462 | 1.480427111 | 0.0002604220698 |  | 4412.645462 | 1.482354 | 3.471533e-05
| 4412.585197 | 1.35389 | 0.0007550167 |  | 4412.585197 | 1.480339521 | 0.0002318794059 |  | 4412.585197 | 1.482316 | 3.75607464e-05
| 4412.524931 | 1.353966 | 0.0006875232 |  | 4412.524931 | 1.480231647 | 0.0002400589 |  | 4412.524931 | 1.482286 | 5.756921e-05
| 4412.464666 | 1.354002 | 0.0006180172 |  | 4412.464666 | 1.480114329 | 0.0002927406 |  | 4412.464666 | 1.482273 | 8.704112875e-05
| 4412.4044 | 1.354009 | 0.0005631966 |  | 4412.4044 | 1.480000954 | 0.0003965024 |  | 4412.4044 | 1.482277 | 0.0001160666
| 4412.344134 | 1.354003 | 0.0005291219 |  | 4412.344134 | 1.479910696 | 0.0005553987 |  | 4412.344134 | 1.482294 | 0.0001359921
| 4412.283869 | 1.353998 | 0.0005124668 |  | 4412.283869 | 1.479867 | 0.000765902314 |  | 4412.283869 | 1.482318 | 0.0001417197
| 4412.223603 | 1.353998 | 0.0005052088 |  | 4412.223603 | 1.479897 | 0.001013256 |  | 4412.223603 | 1.482339 | 0.0001332199
| 4412.163338 | 1.354005 | 0.0004998677 |  | 4412.163338 | 1.480021 | 0.001267122 |  | 4412.163338 | 1.48235 | 0.000114907
| 4412.103072 | 1.354015 | 0.0004932808 |  | 4412.103072 | 1.480245 | 0.001486423 |  | 4412.103072 | 1.482349 | 9.427563e-05
| 4412.042807 | 1.354025 | 0.0004859619 |  | 4412.042807 | 1.480554 | 0.001624938 |  | 4412.042807 | 1.482336 | 7.903917e-05
| 4411.982541 | 1.354036425 | 0.0004792627 |  | 4411.982541 | 1.480911 | 0.001646183 |  | 4411.982541 | 1.482317 | 7.464651e-05
| 4411.922275 | 1.354051 | 0.0004725388 |  | 4411.922275 | 1.481261 | 0.001534233 |  | 4411.922275 | 1.482301 | 8.21051929e-05
| 4411.86201 | 1.354069721 | 0.0004619146 |  | 4411.86201 | 1.481546 | 0.001301485 |  | 4411.86201 | 1.482294 | 9.758369e-05
| 4411.801744 | 1.354091 | 0.0004423548 |  | 4411.801744 | 1.48172 | 0.0009880244 |  | 4411.801744 | 1.482298 | 0.0001136226
| 4411.741479 | 1.354107 | 0.0004114273 |  | 4411.741479 | 1.481760675 | 0.000651717001 |  | 4411.741479 | 1.482313778 | 0.0001223775
| 4411.681213 | 1.35411 | 0.0003716151 |  | 4411.681213 | 1.481679 | 0.0003513549 |  | 4411.681213 | 1.482333 | 0.0001184363
| 4411.620948 | 1.354095 | 0.0003317949 |  | 4411.620948 | 1.48151 | 0.0001315845 |  | 4411.620948 | 1.482347 | 0.0001016543
| 4411.560682 | 1.354062 | 0.0003031638 |  | 4411.560682 | 1.481305 | 1.07079e-05 |  | 4411.560682 | 1.48235 | 7.698571273e-05
| 4411.500416 | 1.354021 | 0.0002948445 |  | 4411.500416 | 1.481109 | -1.912727e-05 |  | 4411.500416 | 1.482339 | 5.305774e-05
| 4411.440151 | 1.353984 | 0.0003084421 |  | 4411.440151 | 1.480954 | 1.481713e-05 |  | 4411.440151 | 1.482316 | 3.810569e-05
| 4411.379885 | 1.353963 | 0.0003376294849 |  | 4411.379885 | 1.48085 | 7.93558033e-05 |  | 4411.379885 | 1.482291 | 3.630127e-05
| 4411.31962 | 1.353962 | 0.0003700938 |  | 4411.31962 | 1.48079 | 0.0001488324 |  | 4411.31962 | 1.482272 | 4.54768652e-05
| 4411.259354 | 1.353978 | 0.0003935996 |  | 4411.259354 | 1.480757889 | 0.0002104275 |  | 4411.259354 | 1.482264 | 5.808179e-05
| 4411.199089 | 1.354000116 | 0.0004021654906 |  | 4411.199089 | 1.480741 | 0.0002643295 |  | 4411.199089 | 1.482265 | 6.464384e-05
| 4411.138823 | 1.354017 | 0.0003978265 |  | 4411.138823 | 1.480736138 | 0.0003162736 |  | 4411.138823 | 1.482268546 | 5.857154e-05
| 4411.078557 | 1.354024 | 0.0003901315 |  | 4411.078557 | 1.480747057 | 0.0003680603522 |  | 4411.078557 | 1.482262 | 4.010643e-05
| 4411.018292 | 1.354022 | 0.0003897585 |  | 4411.018292 | 1.48078013 | 0.0004141458 |  | 4411.018292 | 1.482236 | 1.822591e-05
| 4410.958026 | 1.354023 | 0.0004024417611 |  | 4410.958026 | 1.480836 | 0.0004408567 |  | 4410.958026 | 1.482187 | 7.56044995e-06
| 4410.897761 | 1.354038 | 0.0004242592 |  | 4410.897761 | 1.480904 | 0.0004343054 |  | 4410.897761 | 1.482123 | 2.325628e-05
| 4410.837495 | 1.354075265 | 0.0004425673 |  | 4410.837495 | 1.480965 | 0.0003883941 |  | 4410.837495 | 1.48206 | 7.46888276e-05
| 4410.77723 | 1.354133 | 0.000441124 |  | 4410.77723 | 1.480995 | 0.0003107164 |  | 4410.77723 | 1.482019 | 0.0001606618
| 4410.716964 | 1.354196 | 0.0004065956 |  | 4410.716964 | 1.480981 | 0.0002218507 |  | 4410.716964 | 1.482017 | 0.0002684244
| 4410.656698 | 1.354246 | 0.0003363593 |  | 4410.656698 | 1.480922 | 0.0001481112 |  | 4410.656698 | 1.482063516 | 0.0003768152
| 4410.596433 | 1.354261439 | 0.0002397747207 |  | 4410.596433 | 1.480833786 | 0.0001117261 |  | 4410.596433 | 1.482155 | 0.0004623705
| 4410.536167 | 1.354231493 | 0.0001368981 |  | 4410.536167 | 1.480742 | 0.0001210467 |  | 4410.536167 | 1.482277 | 0.0005063665
| 4410.475902 | 1.354156 | 5.118611e-05 |  | 4410.475902 | 1.480669807 | 0.0001682668 |  | 4410.475902 | 1.482407978 | 0.0004998978107
| 4410.415636 | 1.354048042 | 3.050611528e-06 |  | 4410.415636 | 1.480633 | 0.0002332197 |  | 4410.415636 | 1.482526 | 0.0004452011
| 4410.35537 | 1.353927367 | 3.56443648e-06 |  | 4410.35537 | 1.48063 | 0.0002925077 |  | 4410.35537 | 1.4826133 | 0.0003540643
| 4410.295105 | 1.353816 | 5.304746736e-05 |  | 4410.295105 | 1.480645 | 0.0003301713 |  | 4410.295105 | 1.482661 | 0.0002432995
| 4410.234839 | 1.353734052 | 0.0001422404 |  | 4410.234839 | 1.48066 | 0.0003441272038 |  | 4410.234839 | 1.482669 | 0.0001297987
| 4410.174574 | 1.353693 | 0.0002558804 |  | 4410.174574 | 1.480656 | 0.0003454415 |  | 4410.174574 | 1.482642 | 2.716744e-05
| 4410.114308 | 1.353697 | 0.0003768653 |  | 4410.114308 | 1.480631 | 0.0003530876 |  | 4410.114308 | 1.482589 | -5.617797e-05
| 4410.054043 | 1.353745 | 0.0004892006 |  | 4410.054043 | 1.480594 | 0.0003845086 |  | 4410.054043 | 1.482519 | -0.0001158202
| 4409.993777 | 1.353833 | 0.0005781161 |  | 4409.993777 | 1.480563017 | 0.0004467964 |  | 4409.993777 | 1.482441 | -0.0001505027
| 4409.933511 | 1.353949 | 0.0006319306284 |  | 4409.933511 | 1.480559 | 0.0005345075 |  | 4409.933511 | 1.482361 | -0.0001605451
| 4409.873246 | 1.354082 | 0.0006421079 |  | 4409.873246 | 1.480595 | 0.0006307239 |  | 4409.873246 | 1.482287 | -0.0001476263
| 4409.81298 | 1.354214 | 0.0006046801994 |  | 4409.81298 | 1.480674 | 0.0007142014073 |  | 4409.81298 | 1.482225 | -0.0001147485
| 4409.752715 | 1.354329192 | 0.0005222040692 |  | 4409.752715 | 1.480786144 | 0.0007652094 |  | 4409.752715 | 1.482181 | -6.71884605e-05
| 4409.692449 | 1.354413 | 0.000403324 |  | 4409.692449 | 1.480915 | 0.000771713403 |  | 4409.692449 | 1.482157 | -1.20422437e-05
| 4409.632184 | 1.354454 | 0.0002619935081 |  | 4409.632184 | 1.481041 | 0.0007304084 |  | 4409.632184 | 1.482156 | 4.239217365e-05
| 4409.571918 | 1.35445 | 0.0001147613 |  | 4409.571918 | 1.481144944 | 0.0006460173358 |  | 4409.571918 | 1.482173 | 8.846917e-05
| 4409.511652 | 1.354405022 | -2.392184e-05 |  | 4409.511652 | 1.481214 | 0.0005293863 |  | 4409.511652 | 1.482204 | 0.0001202076
| 4409.451387 | 1.354326 | -0.0001439236 |  | 4409.451387 | 1.481237 | 0.0003948843693 |  | 4409.451387 | 1.482243 | 0.0001347732
| 4409.391121 | 1.354221 | -0.0002398528 |  | 4409.391121 | 1.481210437 | 0.0002595552822 |  | 4409.391121 | 1.482282 | 0.0001319194
| 4409.330856 | 1.35409699 | -0.0003100408 |  | 4409.330856 | 1.481134182 | 0.0001428015227 |  | 4409.330856 | 1.482315 | 0.0001133983
| 4409.27059 | 1.353958 | -0.0003527600409 |  | 4409.27059 | 1.48101764 | 6.384724e-05 |  | 4409.27059 | 1.48234 | 8.171534e-05
| 4409.210325 | 1.35380747 | -0.0003638286 |  | 4409.210325 | 1.480878 | 3.779224e-05 |  | 4409.210325 | 1.482351 | 4.010418807e-05
| 4409.150059 | 1.353651 | -0.0003366799289 |  | 4409.150059 | 1.480739 | 7.178816e-05 |  | 4409.150059 | 1.482346 | -7.350786e-06
| 4409.089793 | 1.353499391 | -0.0002651662949 |  | 4409.089793 | 1.480627 | 0.0001615157 |  | 4409.089793 | 1.482320658 | -5.461583e-05
| 4409.029528 | 1.353371 | -0.0001478407 |  | 4409.029528 | 1.480564 | 0.0002898973 |  | 4409.029528 | 1.482275 | -9.377191314e-05
| 4408.969262 | 1.353283 | 7.08393146e-06 |  | 4408.969262 | 1.480561461 | 0.000430858 |  | 4408.969262 | 1.482212 | -0.0001152273
| 4408.908997 | 1.353253295 | 0.0001814916 |  | 4408.908997 | 1.480616595 | 0.0005568946 |  | 4408.908997 | 1.482138 | -0.0001100654091
| 4408.848731 | 1.353285 | 0.0003494816 |  | 4408.848731 | 1.480714 | 0.0006460622156 |  | 4408.848731 | 1.482068 | -7.339843246e-05
| 4408.788466 | 1.353371 | 0.00048442 |  | 4408.788466 | 1.480831 | 0.0006884993864 |  | 4408.788466 | 1.482015 | -7.120153e-06
| 4408.7282 | 1.353489 | 0.0005670913 |  | 4408.7282 | 1.480946485 | 0.0006861006 |  | 4408.7282 | 1.481996 | 7.866705284e-05
| 4408.667934 | 1.353610317 | 0.0005918191 |  | 4408.667934 | 1.481045 | 0.000650244784 |  | 4408.667934 | 1.482017 | 0.000166531
| 4408.607669 | 1.353709 | 0.0005683851 |  | 4408.607669 | 1.481122658 | 0.0005942768939 |  | 4408.607669 | 1.482077 | 0.0002362392
| 4408.547403 | 1.353769 | 0.0005179661 |  | 4408.547403 | 1.481180766 | 0.0005274995905 |  | 4408.547403 | 1.482164 | 0.0002701019
| 4408.487138 | 1.353789 | 0.000465787 |  | 4408.487138 | 1.481223545 | 0.0004528755 |  | 4408.487138 | 1.482258 | 0.0002584608
| 4408.426872 | 1.35378 | 0.0004314870861 |  | 4408.426872 | 1.481251086 | 0.0003689113984 |  | 4408.426872 | 1.482336 | 0.0002025706
| 4408.366606 | 1.353762 | 0.0004232354 |  | 4408.366606 | 1.481258 | 0.000275 |  | 4408.366606 | 1.48238 | 0.0001150259
| 4408.306341 | 1.353755 | 0.0004351244 |  | 4408.306341 | 1.481236 | 0.0001761934803 |  | 4408.306341 | 1.482379 | 1.590777e-05
| 4408.246075 | 1.353767157 | 0.0004513498 |  | 4408.246075 | 1.481179 | 8.52793e-05 |  | 4408.246075 | 1.482335 | -7.31768e-05
| 4408.18581 | 1.353796723 | 0.0004538174 |  | 4408.18581 | 1.481088 | 2.00813612e-05 |  | 4408.18581 | 1.482257995 | -0.0001350308
| 4408.125544 | 1.353829 | 0.000430278 |  | 4408.125544 | 1.480978 | -3.0400208e-06 |  | 4408.125544 | 1.482166 | -0.0001609976
| 4408.065279 | 1.353844 | 0.000380083 |  | 4408.065279 | 1.480872 | 2.27525426e-05 |  | 4408.065279 | 1.482076 | -0.0001519608
| 4408.005013 | 1.353825 | 0.0003157633 |  | 4408.005013 | 1.480792203 | 9.015924e-05 |  | 4408.005013 | 1.482000428 | -0.0001162761627
| 4407.944747 | 1.353762 | 0.000259267 |  | 4407.944747 | 1.480756272 | 0.0001799892 |  | 4407.944747 | 1.481944569 | -6.53190513e-05
| 4407.884482 | 1.353663 | 0.0002344324 |  | 4407.884482 | 1.480767 | 0.0002664787 |  | 4407.884482 | 1.481908 | -8.8386064e-06
| 4407.824216 | 1.353546 | 0.0002593332856 |  | 4407.824216 | 1.480812401 | 0.0003276697 |  | 4407.824216 | 1.481884 | 4.767413e-05
| 4407.763951 | 1.353435 | 0.0003405708361 |  | 4407.763951 | 1.480870873 | 0.0003533126 |  | 4407.763951 | 1.481871 | 0.0001035975
| 4407.703685 | 1.353358 | 0.000470725 |  | 4407.703685 | 1.48092 | 0.000347749 |  | 4407.703685 | 1.481867 | 0.0001602146
| 4407.64342 | 1.353333 | 0.0006316423 |  | 4407.64342 | 1.480945905 | 0.0003281304 |  | 4407.64342 | 1.481872792 | 0.0002189014
| 4407.583154 | 1.353367 | 0.0007986351 |  | 4407.583154 | 1.480949 | 0.0003148796 |  | 4407.583154 | 1.481893 | 0.0002773226913
| 4407.522888 | 1.353458 | 0.00094815 |  | 4407.522888 | 1.480944 | 0.0003235157 |  | 4407.522888 | 1.481931026 | 0.0003296115
| 4407.462623 | 1.353593 | 0.001061672 |  | 4407.462623 | 1.480951006 | 0.0003563179 |  | 4407.462623 | 1.481984 | 0.0003673855
| 4407.402357 | 1.353754 | 0.001129252 |  | 4407.402357 | 1.480988323 | 0.0004025004 |  | 4407.402357 | 1.482047 | 0.0003833146
| 4407.342092 | 1.353924 | 0.001148172 |  | 4407.342092 | 1.481066 | 0.0004404729 |  | 4407.342092 | 1.482108319 | 0.000373744
| 4407.281826 | 1.35409 | 0.001121231 |  | 4407.281826 | 1.481178 | 0.0004458745 |  | 4407.281826 | 1.482157 | 0.0003412605
| 4407.221561 | 1.354241097 | 0.001053413 |  | 4407.221561 | 1.481306 | 0.0004001058181 |  | 4407.221561 | 1.482183 | 0.0002939779
| 4407.161295 | 1.354368192 | 0.0009510536 |  | 4407.161295 | 1.481425 | 0.0002964782 |  | 4407.161295 | 1.482182 | 0.0002442346
| 4407.101029 | 1.354464 | 0.0008198779 |  | 4407.101029 | 1.481509443 | 0.00014107 |  | 4407.101029 | 1.482158 | 0.0002041758
| 4407.040764 | 1.354521 | 0.0006682722 |  | 4407.040764 | 1.481537371 | -4.855051e-05 |  | 4407.040764 | 1.482117192 | 0.0001835866
| 4406.980498 | 1.354531913 | 0.0005074435 |  | 4406.980498 | 1.481499 | -0.0002474098 |  | 4406.980498 | 1.482072 | 0.0001867419
| 4406.920233 | 1.354494 | 0.0003532018 |  | 4406.920233 | 1.481393 | -0.00042905 |  | 4406.920233 | 1.482033222 | 0.0002125552
| 4406.859967 | 1.354409 | 0.0002238265 |  | 4406.859967 | 1.481232 | -0.0005689194 |  | 4406.859967 | 1.482010767 | 0.0002550745
| 4406.799702 | 1.354291 | 0.0001364836 |  | 4406.799702 | 1.48103558 | -0.000649712 |  | 4406.799702 | 1.48201 | 0.0003048428
| 4406.739436 | 1.354158 | 0.000102699631 |  | 4406.739436 | 1.480828 | -0.0006624957 |  | 4406.739436 | 1.482033 | 0.0003509716
| 4406.67917 | 1.354035 | 0.0001238636929 |  | 4406.67917 | 1.480635 | -0.000609054 |  | 4406.67917 | 1.482076 | 0.0003827146
| 4406.618905 | 1.353946 | 0.0001888426 |  | 4406.618905 | 1.480481 | -0.0005016400881 |  | 4406.618905 | 1.482131 | 0.0003915441
| 4406.558639 | 1.353907 | 0.000276385 |  | 4406.558639 | 1.480381963 | -0.0003612956 |  | 4406.558639 | 1.482186 | 0.0003724084
| 4406.498374 | 1.353921355 | 0.000359194 |  | 4406.498374 | 1.480343 | -0.0002138496 |  | 4406.498374 | 1.482228 | 0.0003257257
| 4406.438108 | 1.353978 | 0.0004119047 |  | 4406.438108 | 1.480358 | -8.38694988e-05 |  | 4406.438108 | 1.482244 | 0.0002584736349
| 4406.377843 | 1.354055813 | 0.0004176505 |  | 4406.377843 | 1.48041 | 1.05555037e-05 |  | 4406.377843 | 1.482225 | 0.0001837717
| 4406.317577 | 1.354127 | 0.0003731169468 |  | 4406.317577 | 1.480477 | 6.262532e-05 |  | 4406.317577 | 1.482167 | 0.0001189913
| 4406.257311 | 1.354168 | 0.0002887728 |  | 4406.257311 | 1.48054 | 7.599996e-05 |  | 4406.257311 | 1.482076557 | 8.19639e-05
| 4406.197046 | 1.354163 | 0.0001855919 |  | 4406.197046 | 1.480585593 | 6.303769e-05 |  | 4406.197046 | 1.481968 | 8.666341e-05
| 4406.13678 | 1.354110317 | 8.849255184e-05 |  | 4406.13678 | 1.48061 | 3.746648098e-05 |  | 4406.13678 | 1.481861663 | 0.0001389066
| 4406.076515 | 1.354018691 | 1.873085e-05 |  | 4406.076515 | 1.480615 | 9.70075503e-06 |  | 4406.076515 | 1.481778 | 0.000234679
| 4406.016249 | 1.353907 | -1.069635468e-05 |  | 4406.016249 | 1.480609729 | -1.623608e-05 |  | 4406.016249 | 1.481732791 | 0.000361069
| 4405.955983 | 1.353795 | 1.90008734e-06 |  | 4405.955983 | 1.480596 | -4.175371e-05 |  | 4405.955983 | 1.481736 | 0.0004993235
| 4405.895718 | 1.3537 | 4.86747345e-05 |  | 4405.895718 | 1.4805723 | -6.935604e-05 |  | 4405.895718 | 1.481786476 | 0.0006299085
| 4405.835452 | 1.353631 | 0.0001165622 |  | 4405.835452 | 1.480533 | -9.793705856e-05 |  | 4405.835452 | 1.481877 | 0.0007363122
| 4405.775187 | 1.35359 | 0.0001923328 |  | 4405.775187 | 1.4804726 | -0.0001194773 |  | 4405.775187 | 1.481993 | 0.0008079155106
| 4405.714921 | 1.353572 | 0.0002656213 |  | 4405.714921 | 1.480391 | -0.000120443 |  | 4405.714921 | 1.482123 | 0.0008404237
| 4405.654656 | 1.353572 | 0.000330773 |  | 4405.654656 | 1.480298 | -8.691923e-05 |  | 4405.654656 | 1.482252 | 0.0008343162018
| 4405.59439 | 1.353584 | 0.0003855841 |  | 4405.59439 | 1.480212 | -1.122588e-05 |  | 4405.59439 | 1.482371 | 0.0007930468
| 4405.534124 | 1.353604 | 0.0004295573 |  | 4405.534124 | 1.48015624 | 0.0001015005 |  | 4405.534124 | 1.482470354 | 0.0007217162529
| 4405.473859 | 1.35363 | 0.0004613064 |  | 4405.473859 | 1.480148 | 0.0002342975 |  | 4405.473859 | 1.482543 | 0.0006271860661
| 4405.413593 | 1.353656 | 0.0004793532 |  | 4405.413593 | 1.480194 | 0.0003608271058 |  | 4405.413593 | 1.482581 | 0.0005184546
| 4405.353328 | 1.353678 | 0.0004830873 |  | 4405.353328 | 1.480284759 | 0.0004551801 |  | 4405.353328 | 1.482584 | 0.0004070625
| 4405.293062 | 1.353686 | 0.0004762072 |  | 4405.293062 | 1.480397493 | 0.0005001893193 |  | 4405.293062 | 1.48255 | 0.0003059593
| 4405.232797 | 1.353674 | 0.0004673328 |  | 4405.232797 | 1.480505 | 0.0004945666 |  | 4405.232797 | 1.482487 | 0.0002278075
| 4405.172531 | 1.353643 | 0.0004694435 |  | 4405.172531 | 1.480583311 | 0.0004516799 |  | 4405.172531 | 1.482406 | 0.0001811587169
| 4405.112265 | 1.353599 | 0.0004958962 |  | 4405.112265 | 1.480623 | 0.00039455 |  | 4405.112265 | 1.482322 | 0.0001686552
| 4405.052 | 1.353557 | 0.00055466 |  | 4405.052 | 1.480626 | 0.0003469763811 |  | 4405.052 | 1.48224795 | 0.0001861164
| 4404.991734 | 1.353539 | 0.000643796 |  | 4404.991734 | 1.480611188 | 0.0003250101404 |  | 4404.991734 | 1.482192 | 0.0002244116
| 4404.931469 | 1.353561 | 0.000748632 |  | 4404.931469 | 1.480598174 | 0.0003314182 |  | 4404.931469 | 1.482157 | 0.0002729079
| 4404.871203 | 1.353629 | 0.0008463304 |  | 4404.871203 | 1.480605 | 0.0003565454 |  | 4404.871203 | 1.482141 | 0.000323025
| 4404.810938 | 1.353736 | 0.0009124295 |  | 4404.810938 | 1.48064 | 0.000382935 |  | 4404.810938 | 1.482139013 | 0.0003703631
| 4404.750672 | 1.353862 | 0.0009302355 |  | 4404.750672 | 1.480698768 | 0.0003921499 |  | 4404.750672 | 1.482146 | 0.0004149665588
| 4404.690406 | 1.353978576 | 0.0008973472 |  | 4404.690406 | 1.48077 | 0.0003719253 |  | 4404.690406 | 1.482163 | 0.0004585437
| 4404.630141 | 1.354064 | 0.0008272252292 |  | 4404.630141 | 1.480836 | 0.0003183071 |  | 4404.630141 | 1.482191017 | 0.000501598
| 4404.569875 | 1.354105542 | 0.0007439145 |  | 4404.569875 | 1.480883 | 0.0002367167 |  | 4404.569875 | 1.482235 | 0.0005406445
| 4404.50961 | 1.35411 | 0.0006721016 |  | 4404.50961 | 1.480899 | 0.0001384042323 |  | 4404.50961 | 1.482296 | 0.0005685976
| 4404.449344 | 1.354096 | 0.0006264835 |  | 4404.449344 | 1.480881 | 3.74134e-05 |  | 4404.449344 | 1.482372 | 0.0005760352
| 4404.389079 | 1.354085789 | 0.0006061162608 |  | 4404.389079 | 1.480832895 | -5.412513e-05 |  | 4404.389079 | 1.482454577 | 0.0005550224734
| 4404.328813 | 1.354094 | 0.0005947607 |  | 4404.328813 | 1.480761 | -0.0001267741 |  | 4404.328813 | 1.482531 | 0.0005017447
| 4404.268547 | 1.354121 | 0.0005710819 |  | 4404.268547 | 1.480675 | -0.0001756227491 |  | 4404.268547 | 1.482588 | 0.0004193439
| 4404.208282 | 1.354148 | 0.0005186264 |  | 4404.208282 | 1.480583 | -0.0001995094 |  | 4404.208282 | 1.482613 | 0.000316843
| 4404.148016 | 1.354149 | 0.0004380783 |  | 4404.148016 | 1.480494 | -0.0002010072 |  | 4404.148016 | 1.4826 | 0.0002075317
| 4404.087751 | 1.354104 | 0.0003494056 |  | 4404.087751 | 1.480414 | -0.0001846692 |  | 4404.087751 | 1.482547 | 0.0001066935069
| 4404.027485 | 1.354005 | 0.0002859983 |  | 4404.027485 | 1.480347 | -0.0001574063526 |  | 4404.027485 | 1.482461 | 2.8792e-05
| 4403.967219 | 1.353873 | 0.0002810504 |  | 4403.967219 | 1.48029 | -0.000125483473 |  | 4403.967219 | 1.48235 | -1.426265915e-05
| 4403.906954 | 1.353743 | 0.0003529814253 |  | 4403.906954 | 1.480241 | -9.307354e-05 |  | 4403.906954 | 1.48223 | -1.46920045e-05
| 4403.846688 | 1.35366113 | 0.0004945594202 |  | 4403.846688 | 1.480194 | -6.118785e-05 |  | 4403.846688 | 1.482117 | 2.95986959e-05
| 4403.786423 | 1.353663 | 0.000673067 |  | 4403.786423 | 1.480147065 | -2.68311568e-05 |  | 4403.786423 | 1.482029 | 0.0001137591
| 4403.726157 | 1.353759 | 0.0008394295814 |  | 4403.726157 | 1.480098106 | 1.51592144e-05 |  | 4403.726157 | 1.481981 | 0.0002250928
| 4403.665892 | 1.353934 | 0.0009456164 |  | 4403.665892 | 1.480052 | 6.92353479e-05 |  | 4403.665892 | 1.481984 | 0.0003439573
| 4403.605626 | 1.354146 | 0.0009600394 |  | 4403.605626 | 1.480015844 | 0.0001358175 |  | 4403.605626 | 1.482035 | 0.0004470919
| 4403.54536 | 1.354347 | 0.0008776983326 |  | 4403.54536 | 1.479997 | 0.0002110197 |  | 4403.54536 | 1.482124 | 0.0005130815
| 4403.485095 | 1.354494 | 0.0007193245 |  | 4403.485095 | 1.479998333 | 0.0002852742 |  | 4403.485095 | 1.482227 | 0.000528687
| 4403.424829 | 1.354564 | 0.0005214588 |  | 4403.424829 | 1.480017968 | 0.0003483118 |  | 4403.424829 | 1.482319 | 0.0004936151061
| 4403.364564 | 1.354556 | 0.0003229076 |  | 4403.364564 | 1.480046 | 0.0003925118 |  | 4403.364564 | 1.482375213 | 0.0004212035
| 4403.304298 | 1.354486677 | 0.0001521224 |  | 4403.304298 | 1.480071299 | 0.0004178023 |  | 4403.304298 | 1.482384 | 0.0003354661
| 4403.244033 | 1.35438 | 2.156457052e-05 |  | 4403.244033 | 1.480082 | 0.0004312537515 |  | 4403.244033 | 1.482346617 | 0.0002627607522
| 4403.183767 | 1.354255 | -6.948252348e-05 |  | 4403.183767 | 1.480074463 | 0.0004459736 |  | 4403.183767 | 1.482279 | 0.0002236882
| 4403.123501 | 1.354121 | -0.0001278224749 |  | 4403.123501 | 1.480053495 | 0.0004759448979 |  | 4403.123501 | 1.482204058 | 0.0002265646
| 4403.063236 | 1.353981 | -0.0001576373 |  | 4403.063236 | 1.480032 | 0.0005290755276 |  | 4403.063236 | 1.482144 | 0.0002654432
| 4403.00297 | 1.353835 | -0.0001566465 |  | 4403.00297 | 1.480028 | 0.0006043754 |  | 4403.00297 | 1.482114 | 0.0003243209
| 4402.942705 | 1.353689 | -0.000118042 |  | 4402.942705 | 1.480055 | 0.0006890778 |  | 4402.942705 | 1.482114184 | 0.000383857203
| 4402.882439 | 1.353555 | -3.66610044e-05 |  | 4402.882439 | 1.480116 | 0.000763173 |  | 4402.882439 | 1.482137 | 0.0004293972
| 4402.822174 | 1.353451 | 8.478711984e-05 |  | 4402.822174 | 1.480203 | 0.0008069421 |  | 4402.822174 | 1.482167 | 0.0004554780181
| 4402.761908 | 1.353395 | 0.0002321468 |  | 4402.761908 | 1.480297236 | 0.0008071635727 |  | 4402.761908 | 1.482193886 | 0.0004662614
| 4402.701642 | 1.353394 | 0.0003832073 |  | 4402.701642 | 1.480371 | 0.0007639305 |  | 4402.701642 | 1.482211 | 0.0004709861
| 4402.641377 | 1.353442 | 0.0005143883 |  | 4402.641377 | 1.48040255 | 0.0006929664 |  | 4402.641377 | 1.482222 | 0.0004784134
| 4402.581111 | 1.353522671 | 0.0006092418 |  | 4402.581111 | 1.480378 | 0.0006216288 |  | 4402.581111 | 1.482233 | 0.0004920105
| 4402.520846 | 1.353615 | 0.0006630478939 |  | 4402.520846 | 1.480303 | 0.0005822998048 |  | 4402.520846 | 1.482252 | 0.0005088262
| 4402.46058 | 1.353702306 | 0.0006830651 |  | 4402.46058 | 1.480198 | 0.0006017259 |  | 4402.46058 | 1.482279 | 0.0005217431
| 4402.400315 | 1.353775 | 0.0006824016 |  | 4402.400315 | 1.480099 | 0.0006924191 |  | 4402.400315 | 1.482312 | 0.0005241779
| 4402.340049 | 1.353836 | 0.0006732097 |  | 4402.340049 | 1.480044098 | 0.0008473972581 |  | 4402.340049 | 1.482342 | 0.0005144264
| 4402.279783 | 1.353892 | 0.0006601049 |  | 4402.279783 | 1.480064 | 0.001039989 |  | 4402.279783 | 1.482363 | 0.0004965606
| 4402.219518 | 1.353951 | 0.0006399252 |  | 4402.219518 | 1.480171829 | 0.001229926 |  | 4402.219518 | 1.482372 | 0.0004788822
| 4402.159252 | 1.354011 | 0.0006047151 |  | 4402.159252 | 1.480361 | 0.001373949 |  | 4402.159252 | 1.482373 | 0.0004690169
| 4402.098987 | 1.354067 | 0.0005481374 |  | 4402.098987 | 1.480601 | 0.001438129 |  | 4402.098987 | 1.482374 | 0.0004704752
| 4402.038721 | 1.354108 | 0.0004697689 |  | 4402.038721 | 1.48085 | 0.001407887 |  | 4402.038721 | 1.482383 | 0.0004799995
| 4401.978455 | 1.354123 | 0.000376725 |  | 4401.978455 | 1.481065 | 0.001291812 |  | 4401.978455 | 1.482406245 | 0.0004897071
| 4401.91819 | 1.354109 | 0.0002803344 |  | 4401.91819 | 1.481212 | 0.00111915 |  | 4401.91819 | 1.482441 | 0.0004900642
| 4401.857924 | 1.354067 | 0.0001916598055 |  | 4401.857924 | 1.48128 | 0.0009302785 |  | 4401.857924 | 1.48248 | 0.0004750511
| 4401.797659 | 1.354007 | 0.0001163955 |  | 4401.797659 | 1.48128 | 0.0007639146 |  | 4401.797659 | 1.482515 | 0.0004441713
| 4401.737393 | 1.353932417 | 5.516954056e-05 |  | 4401.737393 | 1.481241 | 0.0006444392 |  | 4401.737393 | 1.482539 | 0.000401915
| 4401.677128 | 1.353846716 | 6.0158623e-06 |  | 4401.677128 | 1.481198 | 0.0005758357 |  | 4401.677128 | 1.482549 | 0.0003557969
| 4401.616862 | 1.353747 | -3.093055708e-05 |  | 4401.616862 | 1.481179 | 0.0005415278 |  | 4401.616862 | 1.482547 | 0.0003116264
| 4401.556596 | 1.353631 | -5.006173e-05 |  | 4401.556596 | 1.481199 | 0.0005116885 |  | 4401.556596 | 1.482539 | 0.0002714956
| 4401.496331 | 1.3535 | -4.074297864e-05 |  | 4401.496331 | 1.481249564 | 0.0004561612 |  | 4401.496331 | 1.482527 | 0.0002336057
| 4401.436065 | 1.353365 | 8.1205578e-06 |  | 4401.436065 | 1.481305932 | 0.0003550054 |  | 4401.436065 | 1.482511 | 0.0001943691
| 4401.3758 | 1.353243392 | 0.0001010513 |  | 4401.3758 | 1.481337 | 0.0002072275178 |  | 4401.3758 | 1.482488 | 0.0001522177
| 4401.315534 | 1.353156766 | 0.0002306627 |  | 4401.315534 | 1.481316 | 2.95428294e-05 |  | 4401.315534 | 1.482451 | 0.0001094905
| 4401.255269 | 1.35312 | 0.0003772574 |  | 4401.255269 | 1.481231 | -0.0001488116 |  | 4401.255269 | 1.482398 | 7.297716e-05
| 4401.195003 | 1.353135 | 0.0005146841 |  | 4401.195003 | 1.481086 | -0.0002971754 |  | 4401.195003 | 1.482330241 | 5.179930822e-05
| 4401.134737 | 1.353189 | 0.0006190503 |  | 4401.134737 | 1.4809 | -0.0003923363 |  | 4401.134737 | 1.482255 | 5.346913e-05
| 4401.074472 | 1.353256 | 0.0006775417082 |  | 4401.074472 | 1.480702011 | -0.0004250264 |  | 4401.074472 | 1.482182 | 8.062860063e-05
| 4401.014206 | 1.353308 | 0.0006947497 |  | 4401.014206 | 1.480517 | -0.0004011008 |  | 4401.014206 | 1.482124 | 0.0001295561
| 4400.953941 | 1.353324 | 0.0006902786 |  | 4400.953941 | 1.480362 | -0.000336673 |  | 4400.953941 | 1.482088 | 0.0001911524
| 4400.893675 | 1.3533 | 0.0006922945 |  | 4400.893675 | 1.480244258 | -0.0002515349 |  | 4400.893675 | 1.482076 | 0.0002540993
| 4400.83341 | 1.35324774 | 0.0007262843 |  | 4400.83341 | 1.480158 | -0.0001623298 |  | 4400.83341 | 1.482082934 | 0.0003083858295
| 4400.773144 | 1.353191 | 0.0008068722 |  | 4400.773144 | 1.480093 | -7.89622971e-05 |  | 4400.773144 | 1.482100673 | 0.0003483594
| 4400.712878 | 1.353158 | 0.0009329031 |  | 4400.712878 | 1.480037 | -2.556462e-06 |  | 4400.712878 | 1.48212 | 0.0003737074
| 4400.652613 | 1.353171 | 0.001089036 |  | 4400.652613 | 1.479982 | 7.287489e-05 |  | 4400.652613 | 1.482134 | 0.0003887172
| 4400.592347 | 1.353243 | 0.001250868 |  | 4400.592347 | 1.479925 | 0.0001567934 |  | 4400.592347 | 1.482139 | 0.0004005628
| 4400.532082 | 1.353372 | 0.001392715 |  | 4400.532082 | 1.479872 | 0.0002587408067 |  | 4400.532082 | 1.482137 | 0.0004159944
| 4400.471816 | 1.353546 | 0.001492925 |  | 4400.471816 | 1.479834 | 0.0003842062596 |  | 4400.471816 | 1.482132 | 0.000439802
| 4400.411551 | 1.353747 | 0.001538036 |  | 4400.411551 | 1.479826 | 0.0005319519 |  | 4400.411551 | 1.482131 | 0.0004736706
| 4400.351285 | 1.353955 | 0.001522117 |  | 4400.351285 | 1.479863683 | 0.0006912764176 |  | 4400.351285 | 1.482139 | 0.0005155755
| 4400.291019 | 1.354148 | 0.0014471 |  | 4400.291019 | 1.479957 | 0.0008416636 |  | 4400.291019 | 1.482161 | 0.0005606234
| 4400.230754 | 1.354308 | 0.001320975 |  | 4400.230754 | 1.480106 | 0.0009562098 |  | 4400.230754 | 1.482198 | 0.0006022934
| 4400.170488 | 1.354421 | 0.001157673 |  | 4400.170488 | 1.480294215 | 0.001008106 |  | 4400.170488 | 1.48225 | 0.0006339604
| 4400.110223 | 1.354476342 | 0.0009758775 |  | 4400.110223 | 1.480492 | 0.0009784585314 |  | 4400.110223 | 1.482311 | 0.000650526
| 4400.049957 | 1.354472797 | 0.0007973894 |  | 4400.049957 | 1.480661 | 0.0008646799 |  | 4400.049957 | 1.482375 | 0.0006494725
| 4399.989691 | 1.354417808 | 0.0006431502246 |  | 4399.989691 | 1.48076 | 0.0006852418 |  | 4399.989691 | 1.482436 | 0.0006314155
| 4399.929426 | 1.354327 | 0.0005288951 |  | 4399.929426 | 1.48076419 | 0.0004779705 |  | 4399.929426 | 1.482489 | 0.0005995441178
| 4399.86916 | 1.354222 | 0.0004609445 |  | 4399.86916 | 1.480667478 | 0.0002917115 |  | 4399.86916 | 1.482530704 | 0.0005581606
| 4399.808895 | 1.354121896 | 0.0004351278 |  | 4399.808895 | 1.480491 | 0.0001718339197 |  | 4399.808895 | 1.482562 | 0.0005108268
| 4399.748629 | 1.354041 | 0.000438974 |  | 4399.748629 | 1.480275 | 0.0001481686 |  | 4399.748629 | 1.48258381 | 0.0004594965
| 4399.688364 | 1.353984 | 0.0004566648 |  | 4399.688364 | 1.48007 | 0.0002256059 |  | 4399.688364 | 1.482596 | 0.0004044699
| 4399.628098 | 1.353946 | 0.0004755537 |  | 4399.628098 | 1.479918 | 0.0003841306 |  | 4399.628098 | 1.482596709 | 0.0003456484
| 4399.567832 | 1.353918 | 0.0004901609 |  | 4399.567832 | 1.479847 | 0.0005868517 |  | 4399.567832 | 1.482583 | 0.0002847805
| 4399.507567 | 1.353892 | 0.0005026096 |  | 4399.507567 | 1.479858 | 0.0007932965 |  | 4399.507567 | 1.482551 | 0.0002265428
| 4399.447301 | 1.353867 | 0.0005193457 |  | 4399.447301 | 1.479937 | 0.0009720333 |  | 4399.447301 | 1.482501 | 0.0001788015411
| 4399.387036 | 1.353848 | 0.0005445893 |  | 4399.387036 | 1.480058559 | 0.001106751 |  | 4399.387036 | 1.482436483 | 0.000149978373
| 4399.32677 | 1.353845 | 0.0005764608 |  | 4399.32677 | 1.480201515 | 0.001196138834 |  | 4399.32677 | 1.482367 | 0.0001462027
| 4399.266505 | 1.353863806 | 0.0006047392 |  | 4399.266505 | 1.480353 | 0.001246731 |  | 4399.266505 | 1.482303 | 0.0001679501
| 4399.206239 | 1.353903 | 0.0006145819 |  | 4399.206239 | 1.480507899 | 0.00126395 |  | 4399.206239 | 1.482258 | 0.0002086637
| 4399.145973 | 1.353951 | 0.0005924191 |  | 4399.145973 | 1.480666957 | 0.001246471 |  | 4399.145973 | 1.482236 | 0.0002566012
| 4399.085708 | 1.353988 | 0.0005332878 |  | 4399.085708 | 1.480824282 | 0.001186565 |  | 4399.085708 | 1.482236555 | 0.0002986515
| 4399.025442 | 1.353993 | 0.0004445893 |  | 4399.025442 | 1.48096476 | 0.001077703 |  | 4399.025442 | 1.48225 | 0.0003252711
| 4398.965177 | 1.35395 | 0.0003459177 |  | 4398.965177 | 1.481066 | 0.0009220988 |  | 4398.965177 | 1.482264 | 0.0003341586
| 4398.904911 | 1.353857 | 0.0002630438 |  | 4398.904911 | 1.481104 | 0.0007372312 |  | 4398.904911 | 1.482267 | 0.0003311127
| 4398.844646 | 1.353725 | 0.0002206256 |  | 4398.844646 | 1.481069 | 0.0005535164 |  | 4398.844646 | 1.482256 | 0.0003267651
| 4398.78438 | 1.353577 | 0.0002335135352 |  | 4398.78438 | 1.480966 | 0.0004063106045 |  | 4398.78438 | 1.482232 | 0.0003321318
| 4398.724114 | 1.353440799 | 0.0003033758 |  | 4398.724114 | 1.48082 | 0.0003242697 |  | 4398.724114 | 1.482205 | 0.0003539247
| 4398.663849 | 1.35334 | 0.0004181364 |  | 4398.663849 | 1.480669 | 0.0003177214116 |  | 4398.663849 | 1.482186 | 0.0003916429
| 4398.603583 | 1.353289 | 0.0005567179493 |  | 4398.603583 | 1.480551061 | 0.0003754477701 |  | 4398.603583 | 1.482181704 | 0.0004385678
| 4398.543318 | 1.353289 | 0.0006950642 |  | 4398.543318 | 1.480488607 | 0.0004690789559 |  | 4398.543318 | 1.482195 | 0.0004848446
| 4398.483052 | 1.353333 | 0.0008129232 |  | 4398.483052 | 1.480487 | 0.000563997 |  | 4398.483052 | 1.482221 | 0.0005228358
| 4398.422787 | 1.353405 | 0.000896946641 |  | 4398.422787 | 1.480530476 | 0.0006316722885 |  | 4398.422787 | 1.482253 | 0.0005496287
| 4398.362521 | 1.353487 | 0.0009424314754 |  | 4398.362521 | 1.480596 | 0.0006580142 |  | 4398.362521 | 1.482283 | 0.0005681068
| 4398.302255 | 1.353563 | 0.0009520731 |  | 4398.302255 | 1.480658 | 0.0006453436446 |  | 4398.302255 | 1.482309 | 0.0005844102
| 4398.24199 | 1.353620308 | 0.0009340968 |  | 4398.24199 | 1.480703 | 0.0006064071 |  | 4398.24199 | 1.482335108 | 0.0006044153
| 4398.181724 | 1.353650761 | 0.0008996906 |  | 4398.181724 | 1.480727 | 0.0005558515 |  | 4398.181724 | 1.482367449 | 0.0006295546
| 4398.121459 | 1.35365 | 0.0008617116 |  | 4398.121459 | 1.480733 | 0.0005028240836 |  | 4398.121459 | 1.482413 | 0.0006562785
| 4398.061193 | 1.35362 | 0.0008337528 |  | 4398.061193 | 1.480729 | 0.0004482826 |  | 4398.061193 | 1.482474897 | 0.0006763371
| 4398.000927 | 1.353566 | 0.0008291669 |  | 4398.000927 | 1.480712 | 0.0003895402 |  | 4398.000927 | 1.482551 | 0.0006806542
| 4397.940662 | 1.353499 | 0.0008586144 |  | 4397.940662 | 1.480678 | 0.0003253085 |  | 4397.940662 | 1.482635 | 0.0006624131
| 4397.880396 | 1.353434287 | 0.0009283948 |  | 4397.880396 | 1.480617 | 0.0002619035 |  | 4397.880396 | 1.482717 | 0.0006189508
| 4397.820131 | 1.353392 | 0.001037731 |  | 4397.820131 | 1.480524 | 0.0002138886 |  | 4397.820131 | 1.482788 | 0.0005524826
| 4397.759865 | 1.353391 | 0.001176979 |  | 4397.759865 | 1.480405 | 0.000200295 |  | 4397.759865 | 1.482841843 | 0.0004680069
| 4397.6996 | 1.353444537 | 0.001327593 |  | 4397.6996 | 1.480276874 | 0.0002362204605 |  | 4397.6996 | 1.482874864 | 0.0003715616
| 4397.639334 | 1.353558 | 0.001464738 |  | 4397.639334 | 1.480166 | 0.000325061 |  | 4397.639334 | 1.482886 | 0.0002687605
| 4397.579068 | 1.353725 | 0.001562048 |  | 4397.579068 | 1.480096 | 0.0004555092 |  | 4397.579068 | 1.482873 | 0.0001645364
| 4397.518803 | 1.353927 | 0.001597415 |  | 4397.518803 | 1.480086 | 0.0006040295 |  | 4397.518803 | 1.482838 | 6.426602345e-05
| 4397.458537 | 1.354135 | 0.001558276 |  | 4397.458537 | 1.480137 | 0.0007412755 |  | 4397.458537 | 1.482779 | -2.621700185e-05
| 4397.398272 | 1.354317 | 0.001446226 |  | 4397.398272 | 1.480236 | 0.0008409691 |  | 4397.398272 | 1.482701034 | -0.0001002887
| 4397.338006 | 1.354444 | 0.001277654 |  | 4397.338006 | 1.480360283 | 0.0008878102 |  | 4397.338006 | 1.482608 | -0.0001519142
| 4397.277741 | 1.354498 | 0.001080423 |  | 4397.277741 | 1.480484 | 0.0008796060296 |  | 4397.277741 | 1.48251 | -0.0001776803
| 4397.217475 | 1.354475 | 0.0008879503 |  | 4397.217475 | 1.480586 | 0.0008258569 |  | 4397.217475 | 1.482414 | -0.0001783988
| 4397.157209 | 1.354387 | 0.0007314255941 |  | 4397.157209 | 1.480654 | 0.0007419763 |  | 4397.157209 | 1.48233 | -0.000158921
| 4397.096944 | 1.354257 | 0.0006318706 |  | 4397.096944 | 1.480683 | 0.0006447989564 |  | 4397.096944 | 1.482259905 | -0.000126655
| 4397.036678 | 1.354116 | 0.0005961645 |  | 4397.036678 | 1.480675079 | 0.0005487045732 |  | 4397.036678 | 1.482204 | -8.860627e-05
| 4396.976413 | 1.353991 | 0.0006161694 |  | 4396.976413 | 1.480637 | 0.0004633955 |  | 4396.976413 | 1.482158834 | -4.905415e-05
| 4396.916147 | 1.3539 | 0.0006734334 |  | 4396.916147 | 1.480576339 | 0.0003947385 |  | 4396.916147 | 1.48212 | -8.395359675e-06
| 4396.855882 | 1.353847 | 0.0007461775 |  | 4396.855882 | 1.480498177 | 0.0003456287 |  | 4396.855882 | 1.482087 | 3.561487e-05
| 4396.795616 | 1.353827 | 0.0008165087 |  | 4396.795616 | 1.480408 | 0.000317954159 |  | 4396.795616 | 1.48206 | 8.51939e-05
| 4396.73535 | 1.353826 | 0.0008750386 |  | 4396.73535 | 1.480310955 | 0.0003122726 |  | 4396.73535 | 1.482045 | 0.0001400383465
| 4396.675085 | 1.353834 | 0.0009222195 |  | 4396.675085 | 1.48021 | 0.0003299418 |  | 4396.675085 | 1.482046673 | 0.000195524
| 4396.614819 | 1.353843 | 0.0009642278 |  | 4396.614819 | 1.480108 | 0.0003719295 |  | 4396.614819 | 1.482065 | 0.0002437416554
| 4396.554554 | 1.353855 | 0.001008228 |  | 4396.554554 | 1.480009 | 0.0004415299069 |  | 4396.554554 | 1.482095 | 0.0002766207
| 4396.494288 | 1.353876 | 0.001056935 |  | 4396.494288 | 1.47992 | 0.0005421754 |  | 4396.494288 | 1.482129 | 0.0002893878
| 4396.434023 | 1.353913613 | 0.001106348 |  | 4396.434023 | 1.479852744 | 0.0006758803 |  | 4396.434023 | 1.482155 | 0.0002831492
| 4396.373757 | 1.353969 | 0.001147691 |  | 4396.373757 | 1.479821 | 0.0008404983 |  | 4396.373757 | 1.482165 | 0.0002652091
| 4396.313491 | 1.354039 | 0.001171284 |  | 4396.313491 | 1.479841 | 0.00102576 |  | 4396.313491 | 1.482155409 | 0.0002467756
| 4396.253226 | 1.354113 | 0.001171708 |  | 4396.253226 | 1.479925631 | 0.001211256661 |  | 4396.253226 | 1.48213 | 0.0002387569
| 4396.19296 | 1.354179 | 0.001150909 |  | 4396.19296 | 1.480079 | 0.001369017 |  | 4396.19296 | 1.482098 | 0.0002477195
| 4396.132695 | 1.354230614 | 0.001117706 |  | 4396.132695 | 1.480289 | 0.001468433 |  | 4396.132695 | 1.482071 | 0.0002733853
| 4396.072429 | 1.354266 | 0.001083503 |  | 4396.072429 | 1.480528 | 0.001486085 |  | 4396.072429 | 1.482056027 | 0.0003094415
| 4396.012163 | 1.354292 | 0.001057106 |  | 4396.012163 | 1.48076 | 0.001413091 |  | 4396.012163 | 1.482055926 | 0.000346489
| 4395.951898 | 1.354321 | 0.001040089 |  | 4395.951898 | 1.480946 | 0.0012594 |  | 4395.951898 | 1.482066759 | 0.0003761688
| 4395.891632 | 1.354362 | 0.001026059 |  | 4395.891632 | 1.481058148 | 0.001052065 |  | 4395.891632 | 1.48208 | 0.0003949471
| 4395.831367 | 1.354419 | 0.001002094 |  | 4395.831367 | 1.481082446 | 0.0008280103 |  | 4395.831367 | 1.482088 | 0.0004056896
| 4395.771101 | 1.354486 | 0.0009552325 |  | 4395.771101 | 1.481025 | 0.0006236606 |  | 4395.771101 | 1.482086835 | 0.000416315741
| 4395.710836 | 1.354548477 | 0.000877616 |  | 4395.710836 | 1.480908121 | 0.0004653374 |  | 4395.710836 | 1.482078 | 0.0004360733194
| 4395.65057 | 1.35459 | 0.0007706612 |  | 4395.65057 | 1.480756 | 0.0003646158181 |  | 4395.65057 | 1.48207 | 0.0004712882
| 4395.590304 | 1.354596 | 0.000645471699 |  | 4395.590304 | 1.480594 | 0.0003209531078 |  | 4395.590304 | 1.482076 | 0.0005218096
| 4395.530039 | 1.354559541 | 0.0005192748 |  | 4395.530039 | 1.480437 | 0.0003257176 |  | 4395.530039 | 1.482105192 | 0.0005794972
| 4395.469773 | 1.354483918 | 0.0004104798 |  | 4395.469773 | 1.480292152 | 0.0003702664 |  | 4395.469773 | 1.482164 | 0.0006298767474
| 4395.409508 | 1.35438 | 0.0003334922 |  | 4395.409508 | 1.480164 | 0.0004503601164 |  | 4395.409508 | 1.48225 | 0.0006563161644
| 4395.349242 | 1.354263 | 0.0002956526 |  | 4395.349242 | 1.480057 | 0.000565807029 |  | 4395.349242 | 1.482348 | 0.0006448544
| 4395.288977 | 1.354151 | 0.000295959604 |  | 4395.288977 | 1.479983 | 0.0007161874 |  | 4395.288977 | 1.482440568 | 0.0005893692
| 4395.228711 | 1.354055 | 0.0003273767 |  | 4395.228711 | 1.479958856 | 0.0008947678 |  | 4395.228711 | 1.482505637 | 0.0004940787871
| 4395.168445 | 1.353985 | 0.0003788291 |  | 4395.168445 | 1.479999 | 0.001084587 |  | 4395.168445 | 1.482525351 | 0.0003737699
| 4395.10818 | 1.353941908 | 0.0004384451 |  | 4395.10818 | 1.480110651 | 0.001258745 |  | 4395.10818 | 1.482491 | 0.0002509163
| 4395.047914 | 1.353924761 | 0.0004951438 |  | 4395.047914 | 1.480289 | 0.001385304 |  | 4395.047914 | 1.482404 | 0.0001505498
| 4394.987649 | 1.353927872 | 0.0005402622 |  | 4394.987649 | 1.480510241 | 0.001436344178 |  | 4394.987649 | 1.482279189 | 9.428099e-05
| 4394.927383 | 1.353943 | 0.0005680443 |  | 4394.927383 | 1.480741 | 0.001395912 |  | 4394.927383 | 1.482139 | 9.514648e-05
| 4394.867118 | 1.353961 | 0.0005766906 |  | 4394.867118 | 1.480940551 | 0.001265729 |  | 4394.867118 | 1.48201 | 0.0001545659
| 4394.806852 | 1.353973 | 0.0005680008 |  | 4394.806852 | 1.481074084 | 0.001065263 |  | 4394.806852 | 1.481916 | 0.0002618437
| 4394.746586 | 1.353972 | 0.000547924 |  | 4394.746586 | 1.481118283 | 0.0008270810679 |  | 4394.746586 | 1.481873 | 0.000396899
| 4394.686321 | 1.353954 | 0.0005247666 |  | 4394.686321 | 1.481065252 | 0.0005898822 |  | 4394.686321 | 1.481887 | 0.0005348182
| 4394.626055 | 1.353918442 | 0.0005080422955 |  | 4394.626055 | 1.48092409 | 0.0003918057 |  | 4394.626055 | 1.481951 | 0.0006517989067
| 4394.56579 | 1.353872037 | 0.0005048632669 |  | 4394.56579 | 1.480717 | 0.0002627237 |  | 4394.56579 | 1.482051 | 0.0007298782303
| 4394.505524 | 1.353821891 | 0.0005193172 |  | 4394.505524 | 1.480476217 | 0.0002214755 |  | 4394.505524 | 1.482165 | 0.0007606323
| 4394.445259 | 1.353776 | 0.0005508707 |  | 4394.445259 | 1.480236 | 0.0002737664 |  | 4394.445259 | 1.482272 | 0.0007460720926
| 4394.384993 | 1.353741 | 0.000595739 |  | 4394.384993 | 1.480030817 | 0.000412641 |  | 4394.384993 | 1.482354 | 0.000697511
| 4394.324727 | 1.35372 | 0.0006483235 |  | 4394.324727 | 1.479891 | 0.0006181846 |  | 4394.324727 | 1.482403 | 0.0006312371
| 4394.264462 | 1.353714 | 0.0007036126 |  | 4394.264462 | 1.479836 | 0.0008610798975 |  | 4394.264462 | 1.48242 | 0.0005645572028
| 4394.204196 | 1.353721 | 0.0007578389 |  | 4394.204196 | 1.479874526 | 0.001106032 |  | 4394.204196 | 1.482412 | 0.000510523
| 4394.143931 | 1.353739 | 0.0008092908 |  | 4394.143931 | 1.479998 | 0.00131728 |  | 4394.143931 | 1.482393 | 0.0004753437
| 4394.083665 | 1.353771 | 0.0008557812 |  | 4394.083665 | 1.480186402 | 0.001465491791 |  | 4394.083665 | 1.482374 | 0.0004570229213
| 4394.023399 | 1.353815 | 0.0008945754 |  | 4394.023399 | 1.480409 | 0.001532249 |  | 4394.023399 | 1.482364 | 0.0004474913952
| 4393.963134 | 1.353872214 | 0.0009210349 |  | 4393.963134 | 1.480629 | 0.001513797 |  | 4393.963134 | 1.482363 | 0.0004361554
| 4393.902868 | 1.353939695 | 0.0009291929 |  | 4393.902868 | 1.480817111 | 0.001421577 |  | 4393.902868 | 1.482366 | 0.000414652
| 4393.842603 | 1.354012 | 0.0009131491 |  | 4393.842603 | 1.480948 | 0.001277727 |  | 4393.842603 | 1.482361 | 0.0003807089
| 4393.782337 | 1.35408 | 0.0008694607966 |  | 4393.782337 | 1.481012 | 0.001110625 |  | 4393.782337 | 1.482339 | 0.0003396429
| 4393.722072 | 1.354133 | 0.0007986933 |  | 4393.722072 | 1.481010263 | 0.0009484770098 |  | 4393.722072 | 1.482294 | 0.0003028742
| 4393.661806 | 1.35416 | 0.000705678 |  | 4393.661806 | 1.480955 | 0.0008152538 |  | 4393.661806 | 1.482228 | 0.0002843198
| 4393.60154 | 1.354152 | 0.0005998476328 |  | 4393.60154 | 1.480865426 | 0.0007258872 |  | 4393.60154 | 1.482152 | 0.000294485503
| 4393.541275 | 1.354104728 | 0.0004933266099 |  | 4393.541275 | 1.480765 | 0.0006859063433 |  | 4393.541275 | 1.482083 | 0.0003366306
| 4393.481009 | 1.354017 | 0.0004005933 |  | 4393.481009 | 1.480675505 | 0.0006909442 |  | 4393.481009 | 1.482033654 | 0.0004047743423
| 4393.420744 | 1.353893 | 0.0003365091 |  | 4393.420744 | 1.480614304 | 0.0007278656 |  | 4393.420744 | 1.482015 | 0.000485409241
| 4393.360478 | 1.353743 | 0.0003145791 |  | 4393.360478 | 1.480591 | 0.0007773026 |  | 4393.360478 | 1.482029 | 0.0005622349565
| 4393.300213 | 1.353582755 | 0.0003450515 |  | 4393.300213 | 1.480604976 | 0.0008174191 |  | 4393.300213 | 1.482065 | 0.0006217038957
| 4393.239947 | 1.353432 | 0.0004319242 |  | 4393.239947 | 1.480645 | 0.0008291598 |  | 4393.239947 | 1.48211171 | 0.0006574344
| 4393.179681 | 1.353313 | 0.0005707169 |  | 4393.179681 | 1.48069 | 0.0008009462 |  | 4393.179681 | 1.482155 | 0.000671821
| 4393.119416 | 1.353245424 | 0.0007469414073 |  | 4393.119416 | 1.480716 | 0.000734026 |  | 4393.119416 | 1.482186 | 0.0006736946
| 4393.05915 | 1.353242 | 0.0009376005 |  | 4393.05915 | 1.480703 | 0.000642447 |  | 4393.05915 | 1.482204 | 0.000673987
| 4392.998885 | 1.353303 | 0.001115773 |  | 4392.998885 | 1.480638 | 0.0005500519 |  | 4392.998885 | 1.482214 | 0.0006808674
| 4392.938619 | 1.353418 | 0.001256395 |  | 4392.938619 | 1.480526 | 0.000484255 |  | 4392.938619 | 1.482225 | 0.0006964129
| 4392.878354 | 1.353563 | 0.001342939 |  | 4392.878354 | 1.480383 | 0.0004668771842 |  | 4392.878354 | 1.48224334 | 0.0007170835
| 4392.818088 | 1.353714 | 0.001372026 |  | 4392.818088 | 1.480235448 | 0.0005071977 |  | 4392.818088 | 1.482272 | 0.000735837781
| 4392.757822 | 1.353846499 | 0.001352546 |  | 4392.757822 | 1.480111 | 0.0005994535 |  | 4392.757822 | 1.482309 | 0.0007460131
| 4392.697557 | 1.353948 | 0.001302352 |  | 4392.697557 | 1.480026632 | 0.0007258282 |  | 4392.697557 | 1.482346 | 0.0007450658287
| 4392.637291 | 1.354016 | 0.001240064 |  | 4392.637291 | 1.479989 | 0.0008630962 |  | 4392.637291 | 1.482379959 | 0.0007346700118
| 4392.577026 | 1.354059 | 0.001179662 |  | 4392.577026 | 1.479989 | 0.0009919615 |  | 4392.577026 | 1.48240673 | 0.0007193637
| 4392.51676 | 1.354086545 | 0.001125452 |  | 4392.51676 | 1.480012435 | 0.001103204 |  | 4392.51676 | 1.482428 | 0.0007034014
| 4392.456495 | 1.354107 | 0.001074137 |  | 4392.456495 | 1.480045289 | 0.001199158 |  | 4392.456495 | 1.482446673 | 0.0006884095
| 4392.396229 | 1.354121 | 0.001019246 |  | 4392.396229 | 1.480081 | 0.001289713 |  | 4392.396229 | 1.482466 | 0.0006720275
| 4392.335963 | 1.354122 | 0.0009576761488 |  | 4392.335963 | 1.480125 | 0.001384518 |  | 4392.335963 | 1.482487 | 0.0006501623
| 4392.275698 | 1.354101 | 0.0008938961 |  | 4392.275698 | 1.480187353 | 0.001485917542 |  | 4392.275698 | 1.482504234 | 0.0006192517
| 4392.215432 | 1.354053859 | 0.0008401291 |  | 4392.215432 | 1.480281528 | 0.001585673 |  | 4392.215432 | 1.482511 | 0.000579836
| 4392.155167 | 1.353985285 | 0.0008111836 |  | 4392.155167 | 1.480412 | 0.001666222 |  | 4392.155167 | 1.482502686 | 0.0005369794
| 4392.094901 | 1.35391 | 0.000817613256 |  | 4392.094901 | 1.480571798 | 0.001708003325 |  | 4392.094901 | 1.482476 | 0.0004990209
| 4392.034635 | 1.353849 | 0.0008589134 |  | 4392.034635 | 1.480742 | 0.001696692 |  | 4392.034635 | 1.482435 | 0.0004747588
| 4391.97437 | 1.353819 | 0.00092217 |  | 4391.97437 | 1.480897 | 0.001631163091 |  | 4391.97437 | 1.482388 | 0.0004694121
| 4391.914104 | 1.35382743 | 0.0009852565 |  | 4391.914104 | 1.481015 | 0.001523812 |  | 4391.914104 | 1.482342717 | 0.0004836033705
| 4391.853839 | 1.353865 | 0.001025883 |  | 4391.853839 | 1.481083 | 0.001396884 |  | 4391.853839 | 1.482307384 | 0.000513
| 4391.793573 | 1.353912 | 0.001030585 |  | 4391.793573 | 1.481102823 | 0.001275013 |  | 4391.793573 | 1.482285 | 0.0005510848
| 4391.733308 | 1.353942761 | 0.001001278 |  | 4391.733308 | 1.481087843 | 0.001176800732 |  | 4391.733308 | 1.482275 | 0.000592203
| 4391.673042 | 1.353938085 | 0.0009547035 |  | 4391.673042 | 1.481057 | 0.001109 |  | 4391.673042 | 1.482275 | 0.0006331849
| 4391.612776 | 1.353892 | 0.0009169222 |  | 4391.612776 | 1.481029281 | 0.001066972 |  | 4391.612776 | 1.482283 | 0.0006738135
| 4391.552511 | 1.353815 | 0.0009127106 |  | 4391.552511 | 1.481013 | 0.001038127545 |  | 4391.552511 | 1.482298 | 0.0007148768
| 4391.492245 | 1.353731 | 0.0009570163209 |  | 4391.492245 | 1.481006464 | 0.001009237 |  | 4391.492245 | 1.482323 | 0.0007562295
| 4391.43198 | 1.353668386 | 0.001048422 |  | 4391.43198 | 1.481002 | 0.0009724332 |  | 4391.43198 | 1.482360221 | 0.0007950806
| 4391.371714 | 1.353648 | 0.001171039 |  | 4391.371714 | 1.480988719 | 0.000928887 |  | 4391.371714 | 1.482410613 | 0.0008262945
| 4391.311449 | 1.353682 | 0.001299773 |  | 4391.311449 | 1.480959 | 0.0008875439 |  | 4391.311449 | 1.482471591 | 0.0008440768
| 4391.251183 | 1.353763 | 0.001409836 |  | 4391.251183 | 1.480914916 | 0.0008607909 |  | 4391.251183 | 1.482537575 | 0.0008444021
| 4391.190917 | 1.353879 | 0.00148314 |  | 4391.190917 | 1.480866 | 0.0008582371266 |  | 4391.190917 | 1.482602 | 0.0008266568
| 4391.130652 | 1.35401 | 0.001512314 |  | 4391.130652 | 1.480828 | 0.0008811258868 |  | 4391.130652 | 1.482658 | 0.0007933183
| 4391.070386 | 1.354137 | 0.001499435 |  | 4391.070386 | 1.480816 | 0.0009208626 |  | 4391.070386 | 1.482702 | 0.0007488807
| 4391.010121 | 1.354248 | 0.001452034 |  | 4391.010121 | 1.480837663 | 0.0009610278043 |  | 4391.010121 | 1.482733 | 0.000697914
| 4390.949855 | 1.354335 | 0.001379153 |  | 4390.949855 | 1.48089 | 0.000981777 |  | 4390.949855 | 1.482751 | 0.0006438748
| 4390.88959 | 1.354395183 | 0.001289315448 |  | 4390.88959 | 1.480961 | 0.0009671925 |  | 4390.88959 | 1.482756 | 0.0005892832
| 4390.829324 | 1.354424528 | 0.001190335 |  | 4390.829324 | 1.48103 | 0.0009093968 |  | 4390.829324 | 1.482747354 | 0.0005369537
| 4390.769058 | 1.354421 | 0.001091705 |  | 4390.769058 | 1.481074826 | 0.0008126392 |  | 4390.769058 | 1.482725 | 0.0004915583
| 4390.708793 | 1.35438364 | 0.001005335 |  | 4390.708793 | 1.481078395 | 0.0006909168 |  | 4390.708793 | 1.48269 | 0.0004591405
| 4390.648527 | 1.354319 | 0.000944277257 |  | 4390.648527 | 1.481032 | 0.0005648457108 |  | 4390.648527 | 1.482649 | 0.0004455279525
| 4390.588262 | 1.354240264 | 0.0009196524 |  | 4390.588262 | 1.480939 | 0.0004560481401 |  | 4390.588262 | 1.482611 | 0.0004533063
| 4390.527996 | 1.354165 | 0.0009353642 |  | 4390.527996 | 1.480808469 | 0.0003818842 |  | 4390.527996 | 1.482589 | 0.0004790197957
| 4390.467731 | 1.35411253 | 0.0009849453 |  | 4390.467731 | 1.480658 | 0.0003530265 |  | 4390.467731 | 1.48259 | 0.0005128439
| 4390.407465 | 1.354097 | 0.001052279 |  | 4390.407465 | 1.480505 | 0.0003724483041 |  | 4390.407465 | 1.482616 | 0.000540831
| 4390.347199 | 1.354121 | 0.001115803 |  | 4390.347199 | 1.480365 | 0.0004367254 |  | 4390.347199 | 1.482661 | 0.0005494854
| 4390.286934 | 1.354176 | 0.001155494 |  | 4390.286934 | 1.480253 | 0.0005380778806 |  | 4390.286934 | 1.482711 | 0.0005312698
| 4390.226668 | 1.354243154 | 0.001160187 |  | 4390.226668 | 1.48017662 | 0.0006658042 |  | 4390.226668 | 1.482751 | 0.0004873974
| 4390.166403 | 1.354302085 | 0.001130707 |  | 4390.166403 | 1.48014386 | 0.0008067534749 |  | 4390.166403 | 1.482770571 | 0.0004272495
| 4390.106137 | 1.354337 | 0.00107904 |  | 4390.106137 | 1.480156525 | 0.0009453457 |  | 4390.106137 | 1.482764229 | 0.0003648312
| 4390.045871 | 1.354343 | 0.001022355 |  | 4390.045871 | 1.480212 | 0.001065495 |  | 4390.045871 | 1.482738 | 0.0003128402
| 4389.985606 | 1.354325 | 0.0009757305 |  | 4389.985606 | 1.480299871 | 0.00115106 |  | 4389.985606 | 1.482701 | 0.0002776312
| 4389.92534 | 1.354294 | 0.0009471897717 |  | 4389.92534 | 1.48040322 | 0.001190798 |  | 4389.92534 | 1.482665 | 0.0002576469
| 4389.865075 | 1.354261 | 0.0009361149 |  | 4389.865075 | 1.480499 | 0.001182558 |  | 4389.865075 | 1.48263634 | 0.000245313
| 4389.804809 | 1.354234 | 0.000935897 |  | 4389.804809 | 1.480565 | 0.001136733 |  | 4389.804809 | 1.482614 | 0.0002321692
| 4389.744544 | 1.354211 | 0.0009401265 |  | 4389.744544 | 1.480586 | 0.001074213 |  | 4389.744544 | 1.482590371 | 0.0002134225
| 4389.684278 | 1.354187 | 0.0009473133 |  | 4389.684278 | 1.480561 | 0.001022373 |  | 4389.684278 | 1.482558 | 0.0001911989
| 4389.624012 | 1.354158 | 0.0009625956 |  | 4389.624012 | 1.480504 | 0.001006539 |  | 4389.624012 | 1.482512 | 0.0001736171977
| 4389.563747 | 1.354127748 | 0.0009949833 |  | 4389.563747 | 1.480443 | 0.001040335 |  | 4389.563747 | 1.482455279 | 0.0001707888
| 4389.503481 | 1.354107 | 0.001050659 |  | 4389.503481 | 1.480407188 | 0.001119776 |  | 4389.503481 | 1.482396 | 0.0001897216
| 4389.443216 | 1.354112 | 0.001126974 |  | 4389.443216 | 1.480424 | 0.001223131 |  | 4389.443216 | 1.482347 | 0.0002307919
| 4389.38295 | 1.354158179 | 0.001209473 |  | 4389.38295 | 1.480502 | 0.001316517 |  | 4389.38295 | 1.482319 | 0.0002863307
| 4389.322685 | 1.354249 | 0.00127514075 |  | 4389.322685 | 1.480629 | 0.001365426 |  | 4389.322685 | 1.48231568 | 0.0003442327
| 4389.262419 | 1.354375 | 0.001298801 |  | 4389.262419 | 1.480778 | 0.001345770454 |  | 4389.262419 | 1.482335 | 0.0003918174
| 4389.202153 | 1.354512 | 0.001263678 |  | 4389.202153 | 1.480910752 | 0.00125264 |  | 4389.202153 | 1.482367 | 0.000420965
| 4389.141888 | 1.354628 | 0.001168657 |  | 4389.141888 | 1.480991 | 0.001101209 |  | 4389.141888 | 1.482402 | 0.0004299923
| 4389.081622 | 1.354695 | 0.001030188 |  | 4389.081622 | 1.480998 | 0.0009227641 |  | 4389.081622 | 1.482429 | 0.0004234025
| 4389.021357 | 1.354697984 | 0.0008774168 |  | 4389.021357 | 1.480927 | 0.00075319 |  | 4389.021357 | 1.482444135 | 0.0004088772
| 4388.961091 | 1.354639 | 0.0007431835 |  | 4388.961091 | 1.48079258 | 0.0006243689 |  | 4388.961091 | 1.482449 | 0.0003935711904
| 4388.900826 | 1.354538 | 0.0006528595 |  | 4388.900826 | 1.480621 | 0.0005553738 |  | 4388.900826 | 1.482448089 | 0.0003812571
| 4388.84056 | 1.354422962 | 0.0006174195711 |  | 4388.84056 | 1.480438733 | 0.000551088 |  | 4388.84056 | 1.482445 | 0.0003720707248
| 4388.780294 | 1.354321 | 0.0006309527 |  | 4388.780294 | 1.480271 | 0.0006038628 |  | 4388.780294 | 1.482443 | 0.0003630436
| 4388.720029 | 1.354248688 | 0.0006759251 |  | 4388.720029 | 1.480134 | 0.0006988792 |  | 4388.720029 | 1.482439603 | 0.0003507738
| 4388.659763 | 1.354212 | 0.0007307666 |  | 4388.659763 | 1.480034 | 0.0008191581 |  | 4388.659763 | 1.482433 | 0.0003333392
| 4388.599498 | 1.354202686 | 0.00077861 |  | 4388.599498 | 1.47997 | 0.0009494621 |  | 4388.599498 | 1.482417 | 0.000311905698
| 4388.539232 | 1.354208 | 0.0008123188 |  | 4388.539232 | 1.479937973 | 0.001077599 |  | 4388.539232 | 1.482388 | 0.0002904533
| 4388.478967 | 1.354217 | 0.0008338643322 |  | 4388.478967 | 1.479929 | 0.001195809 |  | 4388.478967 | 1.482346 | 0.0002754138
| 4388.418701 | 1.354225 | 0.000850331 |  | 4388.418701 | 1.479933 | 0.001300394 |  | 4388.418701 | 1.482291 | 0.0002736123
| 4388.358435 | 1.354234399 | 0.0008679569 |  | 4388.358435 | 1.479939 | 0.001393991 |  | 4388.358435 | 1.482228 | 0.0002920432
| 4388.29817 | 1.354252 | 0.0008867142 |  | 4388.29817 | 1.479939 | 0.001484321 |  | 4388.29817 | 1.482166 | 0.0003345583
| 4388.237904 | 1.354284 | 0.0009004118 |  | 4388.237904 | 1.479933 | 0.00158416663 |  | 4388.237904 | 1.482114 | 0.0004018687
| 4388.177639 | 1.354327281 | 0.0008986048 |  | 4388.177639 | 1.479926003 | 0.001706759878 |  | 4388.177639 | 1.482084 | 0.0004897030866
| 4388.117373 | 1.354374 | 0.0008728058 |  | 4388.117373 | 1.479936 | 0.001859967 |  | 4388.117373 | 1.482084 | 0.0005888886587
| 4388.057107 | 1.35441 | 0.0008213518 |  | 4388.057107 | 1.479983 | 0.002040810188 |  | 4388.057107 | 1.482116 | 0.0006868221764
| 4387.996842 | 1.354422 | 0.0007511253 |  | 4387.996842 | 1.480087 | 0.002233053 |  | 4387.996842 | 1.482178971 | 0.0007700476836
| 4387.936576 | 1.354402 | 0.000676403 |  | 4387.936576 | 1.480257 | 0.002409367 |  | 4387.936576 | 1.482263 | 0.0008278425
| 4387.876311 | 1.354351 | 0.0006140976 |  | 4387.876311 | 1.480485 | 0.002540162 |  | 4387.876311 | 1.482356 | 0.0008554654893
| 4387.816045 | 1.354279 | 0.0005773181 |  | 4387.816045 | 1.480749 | 0.002601902 |  | 4387.816045 | 1.482444 | 0.0008550542715
| 4387.75578 | 1.354203 | 0.0005713366 |  | 4387.75578 | 1.481017 | 0.00258612709 |  | 4387.75578 | 1.482519 | 0.0008344945
| 4387.695514 | 1.354136 | 0.0005922017 |  | 4387.695514 | 1.481258 | 0.002501810854 |  | 4387.695514 | 1.482578 | 0.0008036759
| 4387.635248 | 1.354087778 | 0.0006295621 |  | 4387.635248 | 1.481454111 | 0.00237079399 |  | 4387.635248 | 1.482624 | 0.000770554
| 4387.574983 | 1.354061 | 0.0006701217 |  | 4387.574983 | 1.481599907 | 0.002218493 |  | 4387.574983 | 1.482663 | 0.0007379515
| 4387.514717 | 1.354048868 | 0.0007043788 |  | 4387.514717 | 1.481705292 | 0.002063564 |  | 4387.514717 | 1.4827 | 0.0007032333
| 4387.454452 | 1.354043 | 0.0007283352 |  | 4387.454452 | 1.481785 | 0.001911767366 |  | 4387.454452 | 1.482734 | 0.0006614966763
| 4387.394186 | 1.354035 | 0.0007447324 |  | 4387.394186 | 1.481847335 | 0.001757628038 |  | 4387.394186 | 1.482761 | 0.0006096282
| 4387.333921 | 1.35402 | 0.0007604414 |  | 4387.333921 | 1.481891548 | 0.001591288 |  | 4387.333921 | 1.482771 | 0.0005503246
| 4387.273655 | 1.354002 | 0.0007827684 |  | 4387.273655 | 1.481904021 | 0.001408797 |  | 4387.273655 | 1.48276 | 0.0004924474
| 4387.213389 | 1.353986 | 0.0008153166 |  | 4387.213389 | 1.481868 | 0.001219495 |  | 4387.213389 | 1.482729 | 0.0004486667
| 4387.153124 | 1.35398 | 0.0008564445 |  | 4387.153124 | 1.481774 | 0.001046299 |  | 4387.153124 | 1.482688 | 0.0004293737
| 4387.092858 | 1.35399 | 0.0008995263 |  | 4387.092858 | 1.481627 | 0.0009187802 |  | 4387.092858 | 1.482653 | 0.0004375212
| 4387.032593 | 1.354016 | 0.0009352259 |  | 4387.032593 | 1.481453 | 0.0008605981458 |  | 4387.032593 | 1.482641 | 0.0004652256
| 4386.972327 | 1.354052 | 0.0009550097 |  | 4386.972327 | 1.481288 | 0.0008790512076 |  | 4386.972327 | 1.48266 | 0.0004952835
| 4386.912062 | 1.35409 | 0.000954968 |  | 4386.912062 | 1.481167 | 0.0009599021945 |  | 4386.912062 | 1.482708 | 0.0005075774
| 4386.851796 | 1.354117 | 0.0009366381 |  | 4386.851796 | 1.481115 | 0.001071096 |  | 4386.851796 | 1.48277 | 0.0004861048
| 4386.79153 | 1.354125 | 0.0009079722 |  | 4386.79153 | 1.481133 | 0.001173313 |  | 4386.79153 | 1.482826 | 0.0004260208
| 4386.731265 | 1.354111706 | 0.0008804199 |  | 4386.731265 | 1.481200929 | 0.00123394236 |  | 4386.731265 | 1.482852 | 0.0003354784
| 4386.670999 | 1.354079 | 0.0008659685 |  | 4386.670999 | 1.481287 | 0.001236975 |  | 4386.670999 | 1.482837 | 0.0002333981
| 4386.610734 | 1.354035 | 0.0008735241758 |  | 4386.610734 | 1.481359 | 0.001187069 |  | 4386.610734 | 1.482779054 | 0.0001424001
| 4386.550468 | 1.353994071 | 0.0009068607 |  | 4386.550468 | 1.481393921 | 0.001103757 |  | 4386.550468 | 1.48269 | 8.1325152e-05
| 4386.490203 | 1.353967558 | 0.0009623945396 |  | 4386.490203 | 1.481384 | 0.001012645 |  | 4386.490203 | 1.482588509 | 5.95041203e-05
| 4386.429937 | 1.353965 | 0.001031643 |  | 4386.429937 | 1.481336 | 0.0009356782 |  | 4386.429937 | 1.482493195 | 7.548006e-05
| 4386.369671 | 1.353991 | 0.001102231 |  | 4386.369671 | 1.481266 | 0.0008848401394 |  | 4386.369671 | 1.482418056 | 0.0001191441
| 4386.309406 | 1.354044 | 0.001161958 |  | 4386.309406 | 1.481186 | 0.0008620489 |  | 4386.309406 | 1.482368967 | 0.0001768180563
| 4386.24914 | 1.354115 | 0.0012012 |  | 4386.24914 | 1.481107 | 0.0008639001 |  | 4386.24914 | 1.4823441 | 0.0002363712
| 4386.188875 | 1.354197068 | 0.00121466 |  | 4386.188875 | 1.481033 | 0.0008868229 |  | 4386.188875 | 1.482338 | 0.0002903009092
| 4386.128609 | 1.354278 | 0.00120177401 |  | 4386.128609 | 1.480967276 | 0.0009298626 |  | 4386.128609 | 1.482343732 | 0.000335598
| 4386.068343 | 1.354351 | 0.001165562 |  | 4386.068343 | 1.480914 | 0.0009936418 |  | 4386.068343 | 1.482357 | 0.0003725468
| 4386.008078 | 1.354408 | 0.001111154 |  | 4386.008078 | 1.480883 | 0.001076759 |  | 4386.008078 | 1.482376 | 0.0004018966506
| 4385.947812 | 1.354448 | 0.001043946 |  | 4385.947812 | 1.480884558 | 0.001171834 |  | 4385.947812 | 1.482398489 | 0.0004241765
| 4385.887547 | 1.354468 | 0.0009688015082 |  | 4385.887547 | 1.480926 | 0.001263369 |  | 4385.887547 | 1.482424 | 0.0004388255
| 4385.827281 | 1.354465157 | 0.000890658 |  | 4385.827281 | 1.481003691 | 0.001332093 |  | 4385.827281 | 1.48245 | 0.0004453386547
| 4385.767016 | 1.35444 | 0.0008155252 |  | 4385.767016 | 1.48110518 | 0.001360901 |  | 4385.767016 | 1.482475459 | 0.0004441969
| 4385.70675 | 1.354391 | 0.0007507493 |  | 4385.70675 | 1.481208 | 0.001342072 |  | 4385.70675 | 1.482497 | 0.0004369167
| 4385.646484 | 1.354322128 | 0.0007047163 |  | 4385.646484 | 1.481288 | 0.001281409 |  | 4385.646484 | 1.482516 | 0.0004251057
| 4385.586219 | 1.35424 | 0.0006857379 |  | 4385.586219 | 1.481328 | 0.001196266 |  | 4385.586219 | 1.482531 | 0.0004094966
| 4385.525953 | 1.354157 | 0.0006983895 |  | 4385.525953 | 1.48132404 | 0.001110648 |  | 4385.525953 | 1.482543073 | 0.0003894366429
| 4385.465688 | 1.354087 | 0.000742013 |  | 4385.465688 | 1.481284 | 0.001046089 |  | 4385.465688 | 1.48255 | 0.0003640166489
| 4385.405422 | 1.354042 | 0.0008080708 |  | 4385.405422 | 1.481226799 | 0.001014841 |  | 4385.405422 | 1.482549 | 0.0003333104
| 4385.345157 | 1.354031 | 0.0008824756 |  | 4385.345157 | 1.481171409 | 0.001016989 |  | 4385.345157 | 1.482535 | 0.000300464
| 4385.284891 | 1.354052 | 0.0009481235 |  | 4385.284891 | 1.481132 | 0.001043139 |  | 4385.284891 | 1.482505479 | 0.0002717567
| 4385.224625 | 1.354097 | 0.0009901349 |  | 4385.224625 | 1.481116 | 0.001079536 |  | 4385.224625 | 1.482462 | 0.0002555552
| 4385.16436 | 1.354148 | 0.001000622 |  | 4385.16436 | 1.481119 | 0.001113791 |  | 4385.16436 | 1.482412 | 0.0002592395
| 4385.104094 | 1.354189 | 0.0009816997359 |  | 4385.104094 | 1.481135 | 0.001139798 |  | 4385.104094 | 1.482365858 | 0.0002857863
| 4385.043829 | 1.354204 | 0.0009450026729 |  | 4385.043829 | 1.481156 | 0.001156927 |  | 4385.043829 | 1.482335 | 0.0003317184
| 4384.983563 | 1.354188 | 0.0009091074 |  | 4384.983563 | 1.481179 | 0.001168656 |  | 4384.983563 | 1.482327 | 0.0003876902
| 4384.923298 | 1.354145 | 0.0008925259 |  | 4384.923298 | 1.481205 | 0.001176697 |  | 4384.923298 | 1.482346 | 0.0004406645
| 4384.863032 | 1.354091 | 0.0009087131 |  | 4384.863032 | 1.481237 | 0.001180087 |  | 4384.863032 | 1.482386873 | 0.000478082021
| 4384.802766 | 1.354046 | 0.0009609596 |  | 4384.802766 | 1.481274 | 0.001174419 |  | 4384.802766 | 1.482439 | 0.0004916052
| 4384.742501 | 1.354031 | 0.001041096 |  | 4384.742501 | 1.481313 | 0.001155123245 |  | 4384.742501 | 1.482489758 | 0.0004793346003
| 4384.682235 | 1.354058 | 0.001131175 |  | 4384.682235 | 1.481346 | 0.001120743 |  | 4384.682235 | 1.482528 | 0.0004454464
| 4384.62197 | 1.35413 | 0.001208359 |  | 4384.62197 | 1.481364 | 0.001075461 |  | 4384.62197 | 1.482546 | 0.000398324232
| 4384.561704 | 1.354237 | 0.00125049 |  | 4384.561704 | 1.481362587 | 0.001028814 |  | 4384.561704 | 1.482542 | 0.0003475218
| 4384.501439 | 1.354361 | 0.001242625 |  | 4384.501439 | 1.481345 | 0.0009920884 |  | 4384.501439 | 1.482517 | 0.0003020299
| 4384.441173 | 1.354477 | 0.00117989273 |  | 4384.441173 | 1.481319 | 0.000973852611 |  | 4384.441173 | 1.482474 | 0.0002686691
| 4384.380907 | 1.35456 | 0.001069603 |  | 4384.380907 | 1.4813 | 0.0009747775 |  | 4384.380907 | 1.482419 | 0.0002524092
| 4384.320642 | 1.354589714 | 0.0009298714 |  | 4384.320642 | 1.4813 | 0.0009865396781 |  | 4384.320642 | 1.482357 | 0.00025675
| 4384.260376 | 1.354557877 | 0.0007862514 |  | 4384.260376 | 1.481322883 | 0.0009939267518 |  | 4384.260376 | 1.482295 | 0.0002841807
| 4384.200111 | 1.354467 | 0.0006664395 |  | 4384.200111 | 1.481364 | 0.0009801195 |  | 4384.200111 | 1.482240949 | 0.0003352713
| 4384.139845 | 1.354331 | 0.0005949978 |  | 4384.139845 | 1.481408637 | 0.0009334375 |  | 4384.139845 | 1.482204389 | 0.0004077192
| 4384.079579 | 1.354176181 | 0.0005875816 |  | 4384.079579 | 1.481434154 | 0.0008526403 |  | 4384.079579 | 1.482194 | 0.0004952354
| 4384.019314 | 1.354032 | 0.0006472542 |  | 4384.019314 | 1.481421 | 0.0007504292 |  | 4384.019314 | 1.482214547 | 0.0005878063926
| 4383.959048 | 1.353927 | 0.0007625868 |  | 4383.959048 | 1.481358 | 0.0006494359 |  | 4383.959048 | 1.482269 | 0.0006726964
| 4383.898783 | 1.353882 | 0.000910517 |  | 4383.898783 | 1.481248 | 0.0005768760252 |  | 4383.898783 | 1.482353 | 0.0007368467169
| 4383.838517 | 1.353906 | 0.001060114 |  | 4383.838517 | 1.481108 | 0.0005555831 |  | 4383.838517 | 1.482457 | 0.0007697187
| 4383.778252 | 1.353988 | 0.001180887 |  | 4383.778252 | 1.480968 | 0.0005967826 |  | 4383.778252 | 1.482567 | 0.0007656374
| 4383.717986 | 1.35411 | 0.001250158 |  | 4383.717986 | 1.480858949 | 0.0006948621 |  | 4383.717986 | 1.48266935 | 0.0007249184
| 4383.65772 | 1.35424 | 0.001258699 |  | 4383.65772 | 1.4808045 | 0.0008284082 |  | 4383.65772 | 1.482751 | 0.0006537817
| 4383.597455 | 1.354351 | 0.001213024 |  | 4383.597455 | 1.480815 | 0.0009662764939 |  | 4383.597455 | 1.482803 | 0.0005627889681
| 4383.537189 | 1.354421 | 0.001132674 |  | 4383.537189 | 1.480882864 | 0.001076731 |  | 4383.537189 | 1.48282 | 0.0004653207
| 4383.476924 | 1.354445 | 0.001042807 |  | 4383.476924 | 1.480985 | 0.001136933 |  | 4383.476924 | 1.482805 | 0.0003748803
| 4383.416658 | 1.354429873 | 0.000966662 |  | 4383.416658 | 1.481092 | 0.00114012 |  | 4383.416658 | 1.482765 | 0.0003027183
| 4383.356393 | 1.354392 | 0.0009176629 |  | 4383.356393 | 1.481175 | 0.001096325 |  | 4383.356393 | 1.482711 | 0.0002559311613
| 4383.296127 | 1.354352 | 0.0008966275 |  | 4383.296127 | 1.481216942 | 0.001028698 |  | 4383.296127 | 1.482655 | 0.000236084
| 4383.235861 | 1.354323 | 0.0008936486 |  | 4383.235861 | 1.481217864 | 0.0009639738 |  | 4383.235861 | 1.482610437 | 0.0002386321
| 4383.175596 | 1.354309 | 0.0008938822141 |  | 4383.175596 | 1.481193 | 0.0009223199664 |  | 4383.175596 | 1.482584423 | 0.0002540281
| 4383.11533 | 1.354302 | 0.0008854470624 |  | 4383.11533 | 1.481164 | 0.0009098581549 |  | 4383.11533 | 1.482579601 | 0.0002698719
| 4383.055065 | 1.35429 | 0.0008652891 |  | 4383.055065 | 1.48115182 | 0.0009176485693 |  | 4383.055065 | 1.482592 | 0.000274692
| 4382.994799 | 1.354261 | 0.000840335 |  | 4382.994799 | 1.481167 | 0.0009244229 |  | 4382.994799 | 1.482612 | 0.0002605251
| 4382.934534 | 1.354211103 | 0.0008247332 |  | 4382.934534 | 1.481203 | 0.0009072929 |  | 4382.934534 | 1.482629 | 0.0002256968
| 4382.874268 | 1.354147 | 0.0008329533 |  | 4382.874268 | 1.481238 | 0.0008508117 |  | 4382.874268 | 1.482631 | 0.0001744283
| 4382.814002 | 1.354083616 | 0.0008727529 |  | 4382.814002 | 1.481244 | 0.000755908 |  | 4382.814002 | 1.482611 | 0.0001159652
| 4382.753737 | 1.354039 | 0.0009411869 |  | 4382.753737 | 1.481196 | 0.0006407377 |  | 4382.753737 | 1.482568603 | 6.039031567e-05
| 4382.693471 | 1.354025 | 0.00102555 |  | 4382.693471 | 1.481082 | 0.0005371096852 |  | 4382.693471 | 1.482507 | 1.693735225e-05
| 4382.633206 | 1.354045 | 0.001107679 |  | 4382.633206 | 1.480909 | 0.000480363747 |  | 4382.633206 | 1.482432 | -8.804433725e-06
| 4382.57294 | 1.354091212 | 0.001172395 |  | 4382.57294 | 1.480703 | 0.0004992599828 |  | 4382.57294 | 1.482351 | -1.448909155e-05
| 4382.512675 | 1.35415 | 0.001211962 |  | 4382.512675 | 1.4805 | 0.0006064746628 |  | 4382.512675 | 1.482269405 | -8.2430275e-08
| 4382.452409 | 1.354205 | 0.001229198 |  | 4382.452409 | 1.480341 | 0.0007953625 |  | 4382.452409 | 1.482192 | 3.323282e-05
| 4382.392143 | 1.354249 | 0.001234696 |  | 4382.392143 | 1.480258 | 0.001041174 |  | 4382.392143 | 1.482124 | 8.445643e-05
| 4382.331878 | 1.354282 | 0.001240171 |  | 4382.331878 | 1.480267 | 0.001308592 |  | 4382.331878 | 1.482069333 | 0.0001517517
| 4382.271612 | 1.354313 | 0.00125301 |  | 4382.271612 | 1.480369006 | 0.001559083572 |  | 4382.271612 | 1.482033 | 0.0002312606
| 4382.211347 | 1.354353 | 0.001272501886 |  | 4382.211347 | 1.480547389 | 0.001760099 |  | 4382.211347 | 1.482020706 | 0.000316772
| 4382.151081 | 1.354407 | 0.001290439 |  | 4382.151081 | 1.480776 | 0.001890191656 |  | 4382.151081 | 1.482033 | 0.0003991905
| 4382.090815 | 1.354476 | 0.001295827 |  | 4382.090815 | 1.481026 | 0.001941 |  | 4382.090815 | 1.482066484 | 0.0004691434
| 4382.03055 | 1.354551 | 0.001280591 |  | 4382.03055 | 1.481268001 | 0.001915783 |  | 4382.03055 | 1.482114 | 0.0005193974
| 4381.970284 | 1.354623 | 0.001243224 |  | 4381.970284 | 1.481482 | 0.001825804799 |  | 4381.970284 | 1.482165537 | 0.0005479155
| 4381.910019 | 1.354681834 | 0.001189661 |  | 4381.910019 | 1.481652 | 0.001686672 |  | 4381.910019 | 1.482211 | 0.0005581565
| 4381.849753 | 1.354725469 | 0.001129468 |  | 4381.849753 | 1.481769 | 0.001516072 |  | 4381.849753 | 1.482245 | 0.0005580581897
| 4381.789488 | 1.354759 | 0.001069283 |  | 4381.789488 | 1.481831 | 0.001330644062 |  | 4381.789488 | 1.48226913 | 0.0005560049
| 4381.729222 | 1.35479 | 0.001009745 |  | 4381.729222 | 1.481837552 | 0.00114625 |  | 4381.729222 | 1.482287804 | 0.0005571384
| 4381.668956 | 1.354824 | 0.0009433728904 |  | 4381.668956 | 1.481792602 | 0.0009786905 |  | 4381.668956 | 1.482308 | 0.0005607190424
| 4381.608691 | 1.354858807 | 0.0008590855 |  | 4381.608691 | 1.481704274 | 0.0008424897096 |  | 4381.608691 | 1.482333 | 0.0005612244
| 4381.548425 | 1.354883 | 0.0007478755 |  | 4381.548425 | 1.481585 | 0.0007504982 |  | 4381.548425 | 1.482362 | 0.0005511933
| 4381.48816 | 1.354877 | 0.0006104283 |  | 4381.48816 | 1.481453087 | 0.0007113372949 |  | 4381.48816 | 1.482385 | 0.0005263141725
| 4381.427894 | 1.354824 | 0.000459180585 |  | 4381.427894 | 1.481329944 | 0.0007259713 |  | 4381.427894 | 1.482392 | 0.0004892256
| 4381.367629 | 1.354714099 | 0.0003171181264 |  | 4381.367629 | 1.481238 | 0.0007862793963 |  | 4381.367629 | 1.482374 | 0.0004503121
| 4381.307363 | 1.354552 | 0.0002106784 |  | 4381.307363 | 1.481195 | 0.0008728467 |  | 4381.307363 | 1.482331 | 0.0004249542
| 4381.247097 | 1.354356 | 0.0001619155936 |  | 4381.247097 | 1.481207 | 0.0009594960473 |  | 4381.247097 | 1.482271704 | 0.0004278565
| 4381.186832 | 1.354151247 | 0.0001811631884 |  | 4381.186832 | 1.481268124 | 0.001017644 |  | 4381.186832 | 1.482213061 | 0.00046668
| 4381.126566 | 1.353967063 | 0.0002647728546 |  | 4381.126566 | 1.481357 | 0.001025333 |  | 4381.126566 | 1.482175199 | 0.0005387337
| 4381.066301 | 1.353825 | 0.0003969942 |  | 4381.066301 | 1.481441 | 0.000973688 |  | 4381.066301 | 1.482174 | 0.0006301817964
| 4381.006035 | 1.353734 | 0.0005562185 |  | 4381.006035 | 1.48149 | 0.0008718728 |  | 4381.006035 | 1.482217142 | 0.0007201248382
| 4380.94577 | 1.353696 | 0.0007213868 |  | 4380.94577 | 1.481478917 | 0.0007455487 |  | 4380.94577 | 1.482298 | 0.0007868052
| 4380.885504 | 1.353703 | 0.0008773485 |  | 4380.885504 | 1.481401 | 0.0006306018 |  | 4380.885504 | 1.482403 | 0.0008145337
| 4380.825238 | 1.353744 | 0.001015053 |  | 4380.825238 | 1.481271 | 0.000561533458 |  | 4380.825238 | 1.482509 | 0.0007973581
| 4380.764973 | 1.353812 | 0.001130579 |  | 4380.764973 | 1.481118 | 0.0005606381 |  | 4380.764973 | 1.482597 | 0.0007405
| 4380.704707 | 1.353899026 | 0.001221775507 |  | 4380.704707 | 1.480982 | 0.0006304611 |  | 4380.704707 | 1.482653 | 0.0006572774
| 4380.644442 | 1.354002 | 0.001285832 |  | 4380.644442 | 1.480895 | 0.0007527362 |  | 4380.644442 | 1.482671 | 0.0005653066
| 4380.584176 | 1.354113 | 0.001318593 |  | 4380.584176 | 1.480876 | 0.0008942738 |  | 4380.584176 | 1.482652 | 0.0004812152
| 4380.523911 | 1.354224504 | 0.001317508 |  | 4380.523911 | 1.480922005 | 0.001019038 |  | 4380.523911 | 1.482607532 | 0.0004171342
| 4380.463645 | 1.354324 | 0.001283154 |  | 4380.463645 | 1.481013 | 0.001098686 |  | 4380.463645 | 1.482548 | 0.0003793023
| 4380.403379 | 1.3544 | 0.001221344 |  | 4380.403379 | 1.481119 | 0.001121633 |  | 4380.403379 | 1.482486 | 0.0003682812
| 4380.343114 | 1.354444 | 0.001143021 |  | 4380.343114 | 1.48121 | 0.001093753159 |  | 4380.343114 | 1.482430142 | 0.0003800925
| 4380.282848 | 1.354452967 | 0.001061903 |  | 4380.282848 | 1.481267 | 0.001034009 |  | 4380.282848 | 1.482387 | 0.0004085298916
| 4380.222583 | 1.354429339 | 0.000991669621 |  | 4380.222583 | 1.481286 | 0.0009655347 |  | 4380.222583 | 1.48236 | 0.0004464221
| 4380.162317 | 1.354381057 | 0.0009434731188 |  | 4380.162317 | 1.481273 | 0.0009073601 |  | 4380.162317 | 1.482348 | 0.0004880683
| 4380.102051 | 1.354318996 | 0.0009239855 |  | 4380.102051 | 1.481243493 | 0.0008676756 |  | 4380.102051 | 1.482349 | 0.0005289958
| 4380.041786 | 1.354255017 | 0.0009359437 |  | 4380.041786 | 1.481209933 | 0.0008454262 |  | 4380.041786 | 1.482360768 | 0.0005670331
| 4379.98152 | 1.354201 | 0.0009779471448 |  | 4379.98152 | 1.481179 | 0.0008334028 |  | 4379.98152 | 1.482382329 | 0.0006010132
| 4379.921255 | 1.35417 | 0.001044604 |  | 4379.921255 | 1.48115109 | 0.0008241088 |  | 4379.921255 | 1.482413 | 0.0006301087
| 4379.860989 | 1.35417 | 0.001126075 |  | 4379.860989 | 1.48112 | 0.0008146131 |  | 4379.860989 | 1.482453754 | 0.0006522533
| 4379.800724 | 1.354208 | 0.001207701 |  | 4379.800724 | 1.481080396 | 0.0008074487 |  | 4379.800724 | 1.482504 | 0.0006633119425
| 4379.740458 | 1.354285 | 0.001270853 |  | 4379.740458 | 1.481031 | 0.0008091854 |  | 4379.740458 | 1.482561978 | 0.0006578327
| 4379.680192 | 1.354388 | 0.001297365 |  | 4379.680192 | 1.480974259 | 0.0008262846 |  | 4379.680192 | 1.482620755 | 0.0006308247
| 4379.619927 | 1.3545 | 0.001273999 |  | 4379.619927 | 1.480917 | 0.0008630026 |  | 4379.619927 | 1.482671 | 0.0005803706
| 4379.559661 | 1.354593 | 0.001199214 |  | 4379.559661 | 1.480867 | 0.0009194061 |  | 4379.559661 | 1.482701 | 0.0005101457
| 4379.499396 | 1.35464 | 0.001086228 |  | 4379.499396 | 1.480830484 | 0.0009924075 |  | 4379.499396 | 1.482701516 | 0.0004299267
| 4379.43913 | 1.354625801 | 0.0009621326358 |  | 4379.43913 | 1.480810945 | 0.001078331 |  | 4379.43913 | 1.48267 | 0.0003541053
| 4379.378865 | 1.354548 | 0.0008614608 |  | 4379.378865 | 1.480812124 | 0.001173786 |  | 4379.378865 | 1.482611166 | 0.0002975842
| 4379.318599 | 1.354427 | 0.0008157396 |  | 4379.318599 | 1.480838 | 0.001274302 |  | 4379.318599 | 1.482537222 | 0.000271028972
| 4379.258333 | 1.354294436 | 0.0008428806 |  | 4379.258333 | 1.480891811 | 0.001374200118 |  | 4379.258333 | 1.482464 | 0.0002767081
| 4379.198068 | 1.354192 | 0.0009405271 |  | 4379.198068 | 1.480978 | 0.001463714 |  | 4379.198068 | 1.482407 | 0.0003080855
| 4379.137802 | 1.35415244 | 0.001084633 |  | 4379.137802 | 1.481094 | 0.001529615 |  | 4379.137802 | 1.482374023 | 0.000352042
| 4379.077537 | 1.354192 | 0.001236816 |  | 4379.077537 | 1.481234 | 0.001558047 |  | 4379.077537 | 1.482363957 | 0.000394204
| 4379.017271 | 1.354305 | 0.001355805 |  | 4379.017271 | 1.481378858 | 0.001538767 |  | 4379.017271 | 1.482368 | 0.0004241253
| 4378.957006 | 1.354463 | 0.001410223 |  | 4378.957006 | 1.481509081 | 0.001471176667 |  | 4378.957006 | 1.48237506 | 0.0004396101
| 4378.89674 | 1.354629 | 0.001387142 |  | 4378.89674 | 1.481603967 | 0.001365047 |  | 4378.89674 | 1.482374 | 0.0004462114
| 4378.836474 | 1.354764 | 0.001295234 |  | 4378.836474 | 1.48165 | 0.001240239 |  | 4378.836474 | 1.482363 | 0.000454459
| 4378.776209 | 1.354842091 | 0.001160215 |  | 4378.776209 | 1.481646 | 0.001120449 |  | 4378.776209 | 1.482345391 | 0.0004736685
| 4378.715943 | 1.354852192 | 0.001016428 |  | 4378.715943 | 1.481602353 | 0.001026957 |  | 4378.715943 | 1.482332 | 0.0005079204
| 4378.655678 | 1.354803 | 0.0008960851 |  | 4378.655678 | 1.481537812 | 0.0009718702 |  | 4378.655678 | 1.482333 | 0.0005532564
| 4378.595412 | 1.354716 | 0.0008218477 |  | 4378.595412 | 1.481473 | 0.0009554930205 |  | 4378.595412 | 1.482355 | 0.000599793349
| 4378.535147 | 1.35462 | 0.0008018243 |  | 4378.535147 | 1.481425115 | 0.0009685117583 |  | 4378.535147 | 1.482396 | 0.0006358254604
| 4378.474881 | 1.35454 | 0.0008303957 |  | 4378.474881 | 1.481401 | 0.00099678 |  | 4378.474881 | 1.482447 | 0.0006533193
| 4378.414615 | 1.354497 | 0.0008908379 |  | 4378.414615 | 1.481399 | 0.001026767 |  | 4378.414615 | 1.482498 | 0.0006509307
| 4378.35435 | 1.354499 | 0.0009605685 |  | 4378.35435 | 1.481415319 | 0.001049932 |  | 4378.35435 | 1.48253974 | 0.0006342807
| 4378.294084 | 1.354542 | 0.001016916 |  | 4378.294084 | 1.481441 | 0.001062968 |  | 4378.294084 | 1.482569 | 0.0006122269
| 4378.233819 | 1.354615761 | 0.001041033 |  | 4378.233819 | 1.481472015 | 0.00106676 |  | 4378.233819 | 1.482591 | 0.0005926001
| 4378.173553 | 1.354699 | 0.00102268 |  | 4378.173553 | 1.481506549 | 0.001062169 |  | 4378.173553 | 1.482612 | 0.0005773608
| 4378.113287 | 1.35477 | 0.0009617555 |  | 4378.113287 | 1.481543845 | 0.001048224 |  | 4378.113287 | 1.482639 | 0.0005619371
| 4378.053022 | 1.354808 | 0.0008695399771 |  | 4378.053022 | 1.481581754 | 0.001023096 |  | 4378.053022 | 1.482674473 | 0.0005372733
| 4377.992756 | 1.354802 | 0.0007660446 |  | 4377.992756 | 1.481616421 | 0.0009851008 |  | 4377.992756 | 1.482711525 | 0.0004947639
| 4377.932491 | 1.354751 | 0.000675075 |  | 4377.932491 | 1.481642 | 0.0009350390014 |  | 4377.932491 | 1.482739 | 0.0004307669
| 4377.872225 | 1.354666 | 0.000618066 |  | 4377.872225 | 1.481652338 | 0.0008778939 |  | 4377.872225 | 1.482743 | 0.0003499424
| 4377.81196 | 1.354570877 | 0.0006070469 |  | 4377.81196 | 1.481647 | 0.0008208969744 |  | 4377.81196 | 1.482715 | 0.0002643560731
| 4377.751694 | 1.354489746 | 0.0006409962 |  | 4377.751694 | 1.481628305 | 0.0007713659 |  | 4377.751694 | 1.482655 | 0.0001901131
| 4377.691428 | 1.354443688 | 0.0007051266 |  | 4377.691428 | 1.481603382 | 0.0007322280825 |  | 4377.691428 | 1.482569 | 0.0001419417
| 4377.631163 | 1.354442 | 0.0007761617 |  | 4377.631163 | 1.481579 | 0.0007020369 |  | 4377.631163 | 1.482472 | 0.0001284921
| 4377.570897 | 1.354481 | 0.0008296928 |  | 4377.570897 | 1.481556897 | 0.000674697 |  | 4377.570897 | 1.482380114 | 0.0001499898
| 4377.510632 | 1.354542791 | 0.0008488250404 |  | 4377.510632 | 1.481535 | 0.0006449932787 |  | 4377.510632 | 1.482307 | 0.0001991627
| 4377.450366 | 1.354606 | 0.0008282668 |  | 4377.450366 | 1.481507 | 0.0006111431952 |  | 4377.450366 | 1.48226 | 0.0002640214
| 4377.390101 | 1.354651 | 0.0007762034 |  | 4377.390101 | 1.481465011 | 0.0005785456913 |  | 4377.390101 | 1.482239 | 0.0003323014
| 4377.329835 | 1.354666 | 0.0007085952 |  | 4377.329835 | 1.481407 | 0.0005577859935 |  | 4377.329835 | 1.482241 | 0.0003940511
| 4377.269569 | 1.354651 | 0.0006434141 |  | 4377.269569 | 1.48134 | 0.0005604843 |  | 4377.269569 | 1.482259 | 0.0004439014063
| 4377.209304 | 1.354617683 | 0.0005925933 |  | 4377.209304 | 1.481278 | 0.0005929757 |  | 4377.209304 | 1.482286 | 0.0004798749
| 4377.149038 | 1.354577 | 0.0005597376 |  | 4377.149038 | 1.481237446 | 0.0006517502 |  | 4377.149038 | 1.482316 | 0.0005025038
| 4377.088773 | 1.354541 | 0.0005394399 |  | 4377.088773 | 1.481232 | 0.0007232054112 |  | 4377.088773 | 1.482345632 | 0.0005130088181
| 4377.028507 | 1.354513 | 0.0005220957 |  | 4377.028507 | 1.481267 | 0.0007871914 |  | 4377.028507 | 1.482372 | 0.0005134842
| 4376.968242 | 1.354488 | 0.000499098 |  | 4376.968242 | 1.481333 | 0.0008238541 |  | 4376.968242 | 1.482392 | 0.0005059428
| 4376.907976 | 1.354457 | 0.0004672470292 |  | 4376.907976 | 1.48141262 | 0.0008208162 |  | 4376.907976 | 1.482405 | 0.0004937658
| 4376.84771 | 1.354413 | 0.0004299475 |  | 4376.84771 | 1.481485 | 0.000777152271 |  | 4376.84771 | 1.482408 | 0.0004808278
| 4376.787445 | 1.354349 | 0.0003960434 |  | 4376.787445 | 1.481533302 | 0.0007029311 |  | 4376.787445 | 1.482404 | 0.0004716881
| 4376.727179 | 1.354266056 | 0.0003760975 |  | 4376.727179 | 1.481549 | 0.0006141845 |  | 4376.727179 | 1.482397 | 0.0004693043
| 4376.666914 | 1.354170051 | 0.000378926 |  | 4376.666914 | 1.481534302 | 0.0005260632548 |  | 4376.666914 | 1.482390873 | 0.0004740068
| 4376.606648 | 1.35407 | 0.0004099138 |  | 4376.606648 | 1.481497 | 0.0004477131 |  | 4376.606648 | 1.482391 | 0.0004828954
| 4376.546383 | 1.353977332 | 0.0004697714 |  | 4376.546383 | 1.481446 | 0.0003808848 |  | 4376.546383 | 1.4824 | 0.00049062
| 4376.486117 | 1.353900598 | 0.0005558693635 |  | 4376.486117 | 1.481385 | 0.0003219610739 |  | 4376.486117 | 1.482415 | 0.000491019
| 4376.425851 | 1.353849 | 0.0006625116 |  | 4376.425851 | 1.481312 | 0.0002673426 |  | 4376.425851 | 1.482431 | 0.0004800246
| 4376.365586 | 1.353828 | 0.0007814715 |  | 4376.365586 | 1.481222 | 0.0002183151 |  | 4376.365586 | 1.482441 | 0.0004572245728
| 4376.30532 | 1.353844 | 0.0009016247 |  | 4376.30532 | 1.481107 | 0.0001841918484 |  | 4376.30532 | 1.482438 | 0.0004269817451
| 4376.245055 | 1.353895 | 0.001009487 |  | 4376.245055 | 1.480971 | 0.0001785928 |  | 4376.245055 | 1.482418 | 0.0003966463
| 4376.184789 | 1.353975 | 0.001091458 |  | 4376.184789 | 1.480822 | 0.0002153842 |  | 4376.184789 | 1.482383 | 0.0003749842
| 4376.124524 | 1.354073 | 0.001136577 |  | 4376.124524 | 1.480681 | 0.0003022161732 |  | 4376.124524 | 1.482337224 | 0.0003685186
| 4376.064258 | 1.354169 | 0.001141019 |  | 4376.064258 | 1.480569 | 0.0004355927 |  | 4376.064258 | 1.482289 | 0.0003804917
| 4376.003992 | 1.35424705 | 0.001110389 |  | 4376.003992 | 1.480504 | 0.0006013443 |  | 4376.003992 | 1.482247552 | 0.0004100069
| 4375.943727 | 1.354292 | 0.001059146 |  | 4375.943727 | 1.480495 | 0.0007774608119 |  | 4375.943727 | 1.482218 | 0.0004526581
| 4375.883461 | 1.354301 | 0.001007079 |  | 4375.883461 | 1.480541202 | 0.000941074 |  | 4375.883461 | 1.482203 | 0.0005025987
| 4375.823196 | 1.354281 | 0.000972931 |  | 4375.823196 | 1.480629 | 0.001074519 |  | 4375.823196 | 1.482203355 | 0.0005541211
| 4375.76293 | 1.35425 | 0.000967529 |  | 4375.76293 | 1.480741853 | 0.001169465 |  | 4375.76293 | 1.4822186 | 0.0006027542
| 4375.702664 | 1.354226 | 0.0009901702 |  | 4375.702664 | 1.48086364 | 0.00122658 |  | 4375.702664 | 1.482247 | 0.000644865
| 4375.642399 | 1.354224 | 0.001028924 |  | 4375.642399 | 1.480983992 | 0.001252534 |  | 4375.642399 | 1.482286 | 0.0006772687
| 4375.582133 | 1.35425 | 0.001065784 |  | 4375.582133 | 1.481099693 | 0.001254705795 |  | 4375.582133 | 1.482334155 | 0.000696504089
| 4375.521868 | 1.354296 | 0.001083404 |  | 4375.521868 | 1.481212 | 0.001236948 |  | 4375.521868 | 1.482387 | 0.0006990288
| 4375.461602 | 1.354346 | 0.001072808 |  | 4375.461602 | 1.481322603 | 0.001197609 |  | 4375.461602 | 1.482439 | 0.0006821008
| 4375.401337 | 1.354382 | 0.001035844 |  | 4375.401337 | 1.48142937 | 0.001130775 |  | 4375.401337 | 1.482482 | 0.0006453741
| 4375.341071 | 1.35439 | 0.0009853893 |  | 4375.341071 | 1.481523937 | 0.001031264 |  | 4375.341071 | 1.482507594 | 0.0005926732
| 4375.280805 | 1.354368 | 0.0009386962 |  | 4375.280805 | 1.481592196 | 0.0008976621 |  | 4375.280805 | 1.482509 | 0.0005318114245
| 4375.22054 | 1.354322 | 0.0009118462629 |  | 4375.22054 | 1.481618 | 0.0007377509 |  | 4375.22054 | 1.482483 | 0.0004739289
| 4375.160274 | 1.354265 | 0.0009142252 |  | 4375.160274 | 1.481588 | 0.0005681368 |  | 4375.160274 | 1.482434 | 0.0004303982904
| 4375.100009 | 1.354214 | 0.0009455897275 |  | 4375.100009 | 1.48149979 | 0.0004123986 |  | 4375.100009 | 1.482368884 | 0.0004106304
| 4375.039743 | 1.35418 | 0.000998492 |  | 4375.039743 | 1.481361 | 0.0002949594 |  | 4375.039743 | 1.4823 | 0.0004185588
| 4374.979478 | 1.354169766 | 0.001061838 |  | 4374.979478 | 1.481192187 | 0.0002342921 |  | 4374.979478 | 1.482239 | 0.0004526973
| 4374.919212 | 1.354182 | 0.001125396 |  | 4374.919212 | 1.481021259 | 0.0002368947 |  | 4374.919212 | 1.482195 | 0.0005061376
| 4374.858946 | 1.354212 | 0.001182345 |  | 4374.858946 | 1.480877 | 0.0002947581 |  | 4374.858946 | 1.482173 | 0.0005694792434
| 4374.798681 | 1.354255251 | 0.001229234 |  | 4374.798681 | 1.480779 | 0.0003858874 |  | 4374.798681 | 1.482172 | 0.0006334253
| 4374.738415 | 1.354309 | 0.001264748 |  | 4374.738415 | 1.480734 | 0.0004804958 |  | 4374.738415 | 1.482189832 | 0.0006908505
| 4374.67815 | 1.354371 | 0.001287526 |  | 4374.67815 | 1.480732729 | 0.0005487111441 |  | 4374.67815 | 1.48222 | 0.0007376613
| 4374.617884 | 1.354438 | 0.001294838775 |  | 4374.617884 | 1.480748 | 0.000571646053 |  | 4374.617884 | 1.482259 | 0.0007725272
| 4374.557619 | 1.354506 | 0.001284285 |  | 4374.557619 | 1.480746519 | 0.0005471091 |  | 4374.557619 | 1.482302 | 0.0007953743
| 4374.497353 | 1.354568159 | 0.001255224 |  | 4374.497353 | 1.480699 | 0.0004921047 |  | 4374.497353 | 1.482346 | 0.0008060446835
| 4374.437087 | 1.354617 | 0.001211286 |  | 4374.437087 | 1.480586566 | 0.000439219 |  | 4374.437087 | 1.48239 | 0.0008041304
| 4374.376822 | 1.354647 | 0.001160016 |  | 4374.376822 | 1.480413338 | 0.0004273598904 |  | 4374.376822 | 1.482429 | 0.0007897587
| 4374.316556 | 1.354660206 | 0.001110813 |  | 4374.316556 | 1.480203 | 0.0004897613 |  | 4374.316556 | 1.482458 | 0.000764320067
| 4374.256291 | 1.354661 | 0.00107093 |  | 4374.256291 | 1.479994157 | 0.0006429463 |  | 4374.256291 | 1.482473 | 0.000732030994
| 4374.196025 | 1.354659 | 0.001042912 |  | 4374.196025 | 1.479829 | 0.0008825695832 |  | 4374.196025 | 1.482472 | 0.0006992599929
| 4374.13576 | 1.354663 | 0.001021894 |  | 4374.13576 | 1.479744 | 0.001183216456 |  | 4374.13576 | 1.482454 | 0.0006739741403
| 4374.075494 | 1.354677 | 0.0009981486 |  | 4374.075494 | 1.479755 | 0.001507228958 |  | 4374.075494 | 1.482427 | 0.0006629435
| 4374.015228 | 1.354695286 | 0.0009613801 |  | 4374.015228 | 1.479859667 | 0.001815771 |  | 4374.015228 | 1.482396 | 0.0006696346326
| 4373.954963 | 1.354706945 | 0.000905962 |  | 4373.954963 | 1.480040075 | 0.002078651 |  | 4373.954963 | 1.482372 | 0.0006927968
| 4373.894697 | 1.354697917 | 0.0008350048 |  | 4373.894697 | 1.480269454 | 0.002281338 |  | 4373.894697 | 1.482362 | 0.0007270898108
| 4373.834432 | 1.354657002 | 0.0007605321 |  | 4373.834432 | 1.480524097 | 0.00242337 |  | 4373.834432 | 1.482367896 | 0.0007642942
| 4373.774166 | 1.354582 | 0.0007008525 |  | 4373.774166 | 1.480789 | 0.002512248 |  | 4373.774166 | 1.482389 | 0.000796173
| 4373.7139 | 1.354481038 | 0.000673788869 |  | 4373.7139 | 1.48106014 | 0.00255504235 |  | 4373.7139 | 1.48241962 | 0.0008167875
| 4373.653635 | 1.354372576 | 0.0006906442674 |  | 4373.653635 | 1.481337 | 0.002552282814 |  | 4373.653635 | 1.482453 | 0.0008241605
| 4373.593369 | 1.354278 | 0.0007512429 |  | 4373.593369 | 1.481615891 | 0.002496705213 |  | 4373.593369 | 1.482482682 | 0.0008200513
| 4373.533104 | 1.354217 | 0.0008441404 |  | 4373.533104 | 1.481887 | 0.002377994 |  | 4373.533104 | 1.482505 | 0.0008086205331
| 4373.472838 | 1.354199 | 0.000949751 |  | 4373.472838 | 1.482126204 | 0.002190449 |  | 4373.472838 | 1.482518 | 0.0007948671747
| 4373.412573 | 1.354221 | 0.001047601 |  | 4373.412573 | 1.482306 | 0.001942663 |  | 4373.412573 | 1.482523414 | 0.0007830294
| 4373.352307 | 1.354274218 | 0.001121439 |  | 4373.352307 | 1.482402 | 0.001658568 |  | 4373.352307 | 1.482524 | 0.0007756953
| 4373.292041 | 1.35434 | 0.001164607 |  | 4373.292041 | 1.482403 | 0.001375178 |  | 4373.292041 | 1.482523 | 0.0007735764
| 4373.231776 | 1.354404 | 0.00117966 |  | 4373.231776 | 1.482318 | 0.001132675 |  | 4373.231776 | 1.482522 | 0.0007763034
| 4373.17151 | 1.354455 | 0.001176078 |  | 4373.17151 | 1.482177 | 0.0009615894 |  | 4373.17151 | 1.482524 | 0.0007828121
| 4373.111245 | 1.354490911 | 0.001165061 |  | 4373.111245 | 1.4820203 | 0.0008735350703 |  | 4373.111245 | 1.48253 | 0.0007915893818
| 4373.050979 | 1.354515 | 0.001155653 |  | 4373.050979 | 1.481887 | 0.0008576591 |  | 4373.050979 | 1.482539729 | 0.000801082
| 4372.990714 | 1.354534 | 0.001151889 |  | 4372.990714 | 1.481805 | 0.0008849984204 |  | 4372.990714 | 1.482554 | 0.000809074
| 4372.930448 | 1.354553 | 0.001152821 |  | 4372.930448 | 1.481778779 | 0.0009195873 |  | 4372.930448 | 1.482572 | 0.0008136048
| 4372.870182 | 1.354577008 | 0.001154657 |  | 4372.870182 | 1.481794979 | 0.0009304361 |  | 4372.870182 | 1.482593 | 0.0008126835052
| 4372.809917 | 1.354604 | 0.001154048 |  | 4372.809917 | 1.481827 | 0.0009020888 |  | 4372.809917 | 1.482612138 | 0.0008055734
| 4372.749651 | 1.354631 | 0.001149607 |  | 4372.749651 | 1.481846 | 0.0008372069 |  | 4372.749651 | 1.482627 | 0.0007929396
| 4372.689386 | 1.354658 | 0.001142616 |  | 4372.689386 | 1.481833806 | 0.0007535789 |  | 4372.689386 | 1.482636 | 0.0007775411
| 4372.62912 | 1.354684395 | 0.001135376 |  | 4372.62912 | 1.481786442 | 0.0006742044 |  | 4372.62912 | 1.482637 | 0.0007632223115
| 4372.568855 | 1.354713 | 0.00112891 |  | 4372.568855 | 1.481714064 | 0.0006180724 |  | 4372.568855 | 1.482631 | 0.0007543027
| 4372.508589 | 1.354749 | 0.001121297 |  | 4372.508589 | 1.481634897 | 0.0005928058 |  | 4372.508589 | 1.482623 | 0.0007539117099
| 4372.448323 | 1.354793 | 0.001106993 |  | 4372.448323 | 1.481566 | 0.0005938071 |  | 4372.448323 | 1.482616219 | 0.0007633728
| 4372.388058 | 1.35484476 | 0.001078437 |  | 4372.388058 | 1.481518 | 0.0006069393497 |  | 4372.388058 | 1.482618 | 0.0007807135
| 4372.327792 | 1.354898 | 0.00102893 |  | 4372.327792 | 1.481489 | 0.0006165493 |  | 4372.327792 | 1.482631215 | 0.0008013637749
| 4372.267527 | 1.354941 | 0.0009551243574 |  | 4372.267527 | 1.481467 | 0.0006130574 |  | 4372.267527 | 1.482658 | 0.0008187021
| 4372.207261 | 1.354963 | 0.0008600126 |  | 4372.207261 | 1.481437447 | 0.0005960924 |  | 4372.207261 | 1.482697 | 0.0008254471
| 4372.146996 | 1.354953 | 0.0007526369 |  | 4372.146996 | 1.481389649 | 0.0005763880856 |  | 4372.146996 | 1.482742 | 0.0008154916
| 4372.08673 | 1.354906 | 0.0006468422 |  | 4372.08673 | 1.481322 | 0.0005697896323 |  | 4372.08673 | 1.482785 | 0.0007855788
| 4372.026464 | 1.354822 | 0.0005579494 |  | 4372.026464 | 1.481242 | 0.0005913633812 |  | 4372.026464 | 1.482814 | 0.0007372895
| 4371.966199 | 1.35471 | 0.0004998521 |  | 4371.966199 | 1.48117 | 0.0006492253 |  | 4371.966199 | 1.482822299 | 0.000677236606
| 4371.905933 | 1.354584 | 0.0004816524 |  | 4371.905933 | 1.481125356 | 0.0007393318 |  | 4371.905933 | 1.482803 | 0.000616954719
| 4371.845668 | 1.354458 | 0.0005059999 |  | 4371.845668 | 1.481127 | 0.0008447188 |  | 4371.845668 | 1.482757 | 0.0005703742
| 4371.785402 | 1.35435 | 0.0005689148 |  | 4371.785402 | 1.481182 | 0.0009395543 |  | 4371.785402 | 1.482693461 | 0.0005500341353
| 4371.725136 | 1.354269 | 0.0006610654 |  | 4371.725136 | 1.481283 | 0.0009952914 |  | 4371.725136 | 1.482626242 | 0.0005635697
| 4371.664871 | 1.354224 | 0.0007693724734 |  | 4371.664871 | 1.481405 | 0.0009894059 |  | 4371.664871 | 1.482573 | 0.000610098
| 4371.604605 | 1.354214716 | 0.0008800987 |  | 4371.604605 | 1.481516 | 0.0009126459916 |  | 4371.604605 | 1.482549508 | 0.0006795274
| 4371.54434 | 1.354237 | 0.0009809720577 |  | 4371.54434 | 1.481577 | 0.000774933 |  | 4371.54434 | 1.482564 | 0.0007542903652
| 4371.484074 | 1.354283 | 0.001063965 |  | 4371.484074 | 1.481559 | 0.0006053727 |  | 4371.484074 | 1.482615 | 0.0008143455
| 4371.423809 | 1.354343 | 0.001125009 |  | 4371.423809 | 1.48145 | 0.0004471835679 |  | 4371.423809 | 1.482691 | 0.0008430836
| 4371.363543 | 1.354405973 | 0.001165796 |  | 4371.363543 | 1.48126 | 0.000347137265 |  | 4371.363543 | 1.482770961 | 0.0008327819
| 4371.303277 | 1.354467 | 0.001191522 |  | 4371.303277 | 1.481023 | 0.0003426924967 |  | 4371.303277 | 1.482835403 | 0.0007871194
| 4371.243012 | 1.354522 | 0.001208893 |  | 4371.243012 | 1.480791 | 0.0004505086 |  | 4371.243012 | 1.482869 | 0.0007205135
| 4371.182746 | 1.354576404 | 0.001223564 |  | 4371.182746 | 1.480618 | 0.0006590805 |  | 4371.182746 | 1.482867 | 0.0006526182
| 4371.122481 | 1.354634 | 0.00123741 |  | 4371.122481 | 1.480548 | 0.0009303057772 |  | 4371.122481 | 1.482835778 | 0.0006020458
| 4371.062215 | 1.354701 | 0.001247417 |  | 4371.062215 | 1.480599 | 0.001209094 |  | 4371.062215 | 1.482791 | 0.0005801655
| 4371.00195 | 1.354781 | 0.001246237 |  | 4371.00195 | 1.480758 | 0.001438833248 |  | 4371.00195 | 1.48275115 | 0.0005878414
| 4370.941684 | 1.35487 | 0.001224159 |  | 4370.941684 | 1.480988 | 0.001577811 |  | 4370.941684 | 1.482731042 | 0.0006158071
| 4370.881418 | 1.354962 | 0.001172962 |  | 4370.881418 | 1.481238 | 0.001609555833 |  | 4370.881418 | 1.482738 | 0.0006487152
| 4370.821153 | 1.355041675 | 0.001089281 |  | 4370.821153 | 1.481457 | 0.001545969 |  | 4370.821153 | 1.482768828 | 0.0006706049
| 4370.760887 | 1.355094 | 0.0009773928 |  | 4370.760887 | 1.481613 | 0.00142046 |  | 4370.760887 | 1.482814 | 0.0006704890876
| 4370.700622 | 1.35510706 | 0.0008494304 |  | 4370.700622 | 1.481695436 | 0.001273844 |  | 4370.700622 | 1.48286 | 0.0006442179
| 4370.640356 | 1.355074408 | 0.0007235632 |  | 4370.640356 | 1.481718 | 0.001140473 |  | 4370.640356 | 1.482893 | 0.0005950860604
| 4370.580091 | 1.355 | 0.0006193971773 |  | 4370.580091 | 1.481706 | 0.001037826 |  | 4370.580091 | 1.482906 | 0.000531119
| 4370.519825 | 1.354896 | 0.0005536187 |  | 4370.519825 | 1.481683164 | 0.0009653592 |  | 4370.519825 | 1.482895 | 0.0004620752
| 4370.459559 | 1.354783 | 0.0005352066 |  | 4370.459559 | 1.481665426 | 0.0009096080121 |  | 4370.459559 | 1.482859222 | 0.0003969743
| 4370.399294 | 1.354683 | 0.0005625694 |  | 4370.399294 | 1.481653 | 0.0008546047014 |  | 4370.399294 | 1.482802 | 0.000343239
| 4370.339028 | 1.354614 | 0.0006239614 |  | 4370.339028 | 1.481633737 | 0.0007924805 |  | 4370.339028 | 1.482727 | 0.0003072987
| 4370.278763 | 1.354588 | 0.0007001612 |  | 4370.278763 | 1.481597 | 0.0007270473706 |  | 4370.278763 | 1.482639 | 0.0002949218
| 4370.218497 | 1.354605 | 0.0007685192 |  | 4370.218497 | 1.481535823 | 0.0006719371628 |  | 4370.218497 | 1.482545 | 0.0003114936
| 4370.158232 | 1.354655 | 0.0008093816 |  | 4370.158232 | 1.481458 | 0.0006420778 |  | 4370.158232 | 1.482456 | 0.000360283
| 4370.097966 | 1.354719 | 0.0008101185 |  | 4370.097966 | 1.481379 | 0.000645371 |  | 4370.097966 | 1.482384 | 0.000440592
| 4370.0377 | 1.354776 | 0.0007688867478 |  | 4370.0377 | 1.481318035 | 0.0006771733788 |  | 4370.0377 | 1.482342341 | 0.0005458203
| 4369.977435 | 1.354805 | 0.0006939768 |  | 4369.977435 | 1.481288303 | 0.0007207005571 |  | 4369.977435 | 1.482341 | 0.0006628487
| 4369.917169 | 1.354791 | 0.0006030406 |  | 4369.917169 | 1.481289316 | 0.0007541219816 |  | 4369.917169 | 1.482383 | 0.0007741463
| 4369.856904 | 1.35473 | 0.0005183594333 |  | 4369.856904 | 1.481306552 | 0.0007597644 |  | 4369.856904 | 1.482464 | 0.0008613605
| 4369.796638 | 1.354628 | 0.000461807 |  | 4369.796638 | 1.481317523 | 0.0007324192 |  | 4369.796638 | 1.48257 | 0.0009100337
| 4369.736372 | 1.354502175 | 0.0004500876 |  | 4369.736372 | 1.4813 | 0.0006816313677 |  | 4369.736372 | 1.482682 | 0.0009133925439
| 4369.676107 | 1.354373 | 0.0004911717 |  | 4369.676107 | 1.481243 | 0.0006282774 |  | 4369.676107 | 1.48278 | 0.0008740257
| 4369.615841 | 1.354262 | 0.0005825929 |  | 4369.615841 | 1.481147 | 0.000595866234 |  | 4369.615841 | 1.482848 | 0.0008031477
| 4369.555576 | 1.354191 | 0.0007129279 |  | 4369.555576 | 1.481026943 | 0.0006037717 |  | 4369.555576 | 1.482877 | 0.000717808968
| 4369.49531 | 1.35417 | 0.0008632992583 |  | 4369.49531 | 1.480904 | 0.0006587417142 |  | 4369.49531 | 1.482866 | 0.0006367646
| 4369.435045 | 1.354202256 | 0.001012728 |  | 4369.435045 | 1.480798 | 0.0007571475 |  | 4369.435045 | 1.482822 | 0.0005765205
| 4369.374779 | 1.354283 | 0.001141258 |  | 4369.374779 | 1.480723 | 0.0008876183 |  | 4369.374779 | 1.482759182 | 0.0005480404
| 4369.314513 | 1.354399403 | 0.001233924 |  | 4369.314513 | 1.480682 | 0.001037452 |  | 4369.314513 | 1.482693627 | 0.000555668
| 4369.254248 | 1.354534 | 0.0012824 |  | 4369.254248 | 1.480678 | 0.001196844 |  | 4369.254248 | 1.482642 | 0.0005962081
| 4369.193982 | 1.354671 | 0.001285785 |  | 4369.193982 | 1.480710337 | 0.001359485152 |  | 4369.193982 | 1.482616878 | 0.0006598528
| 4369.133717 | 1.354793 | 0.00124972 |  | 4369.133717 | 1.480781 | 0.001520296 |  | 4369.133717 | 1.482627 | 0.0007316951348
| 4369.073451 | 1.35489 | 0.001184606 |  | 4369.073451 | 1.48089321 | 0.001670556978 |  | 4369.073451 | 1.482672051 | 0.0007950768659
| 4369.013186 | 1.354956 | 0.001103199 |  | 4369.013186 | 1.48105 | 0.001796632358 |  | 4369.013186 | 1.482745 | 0.0008342095
| 4368.95292 | 1.354992 | 0.001018509 |  | 4368.95292 | 1.481248007 | 0.001879832 |  | 4368.95292 | 1.482833 | 0.0008382151
| 4368.892654 | 1.355 | 0.0009419111 |  | 4368.892654 | 1.48147059 | 0.001902595504 |  | 4368.892654 | 1.482918 | 0.0008036795
| 4368.832389 | 1.35499 | 0.0008809538 |  | 4368.832389 | 1.481694 | 0.001854474 |  | 4368.832389 | 1.482981 | 0.000736148
| 4368.772123 | 1.354971758 | 0.0008392179 |  | 4368.772123 | 1.481889 | 0.00173764 |  | 4368.772123 | 1.483011 | 0.0006489876623
| 4368.711858 | 1.354954367 | 0.0008158114 |  | 4368.711858 | 1.48203 | 0.001568425 |  | 4368.711858 | 1.483003 | 0.0005595704
| 4368.651592 | 1.354945732 | 0.0008060384 |  | 4368.651592 | 1.482102 | 0.001373301 |  | 4368.651592 | 1.482961 | 0.0004851406
| 4368.591327 | 1.354951 | 0.0008030082 |  | 4368.591327 | 1.482102 | 0.001182903 |  | 4368.591327 | 1.482898 | 0.0004377119
| 4368.531061 | 1.354972 | 0.0007978941 |  | 4368.531061 | 1.482043 | 0.001022899 |  | 4368.531061 | 1.482828399 | 0.0004211915
| 4368.470795 | 1.355006 | 0.0007829781 |  | 4368.470795 | 1.481945 | 0.000909909 |  | 4368.470795 | 1.482766227 | 0.0004316054
| 4368.41053 | 1.355047 | 0.0007515861553 |  | 4368.41053 | 1.481831 | 0.0008491192 |  | 4368.41053 | 1.48272 | 0.0004593560979
| 4368.350264 | 1.355088 | 0.0007001495 |  | 4368.350264 | 1.481720773 | 0.0008371939 |  | 4368.350264 | 1.482691 | 0.0004937203
| 4368.289999 | 1.355121 | 0.0006280967 |  | 4368.289999 | 1.481627856 | 0.0008655591 |  | 4368.289999 | 1.482676 | 0.0005268763
| 4368.229733 | 1.355135161 | 0.0005384365 |  | 4368.229733 | 1.481562 | 0.0009237629 |  | 4368.229733 | 1.482667107 | 0.0005559056
| 4368.169468 | 1.355124 | 0.0004378817058 |  | 4368.169468 | 1.48153 | 0.001001047 |  | 4368.169468 | 1.48266 | 0.0005827257363
| 4368.109202 | 1.355084 | 0.0003365597 |  | 4368.109202 | 1.481535716 | 0.001085243 |  | 4368.109202 | 1.482654 | 0.0006118697
| 4368.048936 | 1.355014 | 0.000245611351 |  | 4368.048936 | 1.48158 | 0.001162718 |  | 4368.048936 | 1.48265 | 0.0006470138
| 4367.988671 | 1.354918 | 0.0001767841 |  | 4367.988671 | 1.48166 | 0.001217508 |  | 4367.988671 | 1.482655 | 0.0006888441
| 4367.928405 | 1.354808555 | 0.0001383497 |  | 4367.928405 | 1.481763097 | 0.001235404 |  | 4367.928405 | 1.482672095 | 0.0007344068
| 4367.86814 | 1.354697198 | 0.0001331673 |  | 4367.86814 | 1.48187039 | 0.001208504577 |  | 4367.86814 | 1.4827042 | 0.0007779507
| 4367.807874 | 1.354598 | 0.0001573565 |  | 4367.807874 | 1.48196 | 0.001139077 |  | 4367.807874 | 1.48275 | 0.0008139546
| 4367.747608 | 1.354519 | 0.0002011334 |  | 4367.747608 | 1.482013 | 0.001041565 |  | 4367.747608 | 1.482805 | 0.0008385792992
| 4367.687343 | 1.354465 | 0.0002508201 |  | 4367.687343 | 1.482022423 | 0.0009386499 |  | 4367.687343 | 1.482867 | 0.0008501894
| 4367.627077 | 1.35443 | 0.0002945886 |  | 4367.627077 | 1.481993 | 0.0008545402 |  | 4367.627077 | 1.482931579 | 0.0008493884
| 4367.566812 | 1.354402 | 0.0003258578 |  | 4367.566812 | 1.481944355 | 0.0008056598 |  | 4367.566812 | 1.482998324 | 0.0008359636
| 4367.506546 | 1.354369 | 0.0003467868 |  | 4367.506546 | 1.481902 | 0.0007932714949 |  | 4367.506546 | 1.483066 | 0.0008085093
| 4367.446281 | 1.354322 | 0.0003675735 |  | 4367.446281 | 1.481886 | 0.0008038632176 |  | 4367.446281 | 1.483134 | 0.0007634878
| 4367.386015 | 1.354262 | 0.0004026458 |  | 4367.386015 | 1.481906011 | 0.0008125877 |  | 4367.386015 | 1.483194495 | 0.0006976051
| 4367.325749 | 1.354198 | 0.000464556 |  | 4367.325749 | 1.481952 | 0.0007947571 |  | 4367.325749 | 1.483239741 | 0.0006097103273
| 4367.265484 | 1.354148 | 0.0005576881156 |  | 4367.265484 | 1.482001 | 0.0007359382 |  | 4367.265484 | 1.483259 | 0.0005045108
| 4367.205218 | 1.354129644 | 0.0006747988 |  | 4367.205218 | 1.482024 | 0.0006388118 |  | 4367.205218 | 1.483242 | 0.0003926269
| 4367.144953 | 1.354156 | 0.0007983968 |  | 4367.144953 | 1.482 | 0.0005245142 |  | 4367.144953 | 1.483188 | 0.00028954
| 4367.084687 | 1.354227 | 0.0009050479 |  | 4367.084687 | 1.481922488 | 0.0004237171 |  | 4367.084687 | 1.483101 | 0.0002116503927
| 4367.024422 | 1.354331 | 0.0009744556 |  | 4367.024422 | 1.481807 | 0.0003660446929 |  | 4367.024422 | 1.482994 | 0.0001712997729
| 4366.964156 | 1.354444 | 0.0009963062 |  | 4366.964156 | 1.481682 | 0.0003674523876 |  | 4366.964156 | 1.482886751 | 0.0001730089
| 4366.90389 | 1.35454329 | 0.0009740536 |  | 4366.90389 | 1.481583085 | 0.0004237847 |  | 4366.90389 | 1.482796027 | 0.000211448
| 4366.843625 | 1.35461 | 0.0009238617 |  | 4366.843625 | 1.481537 | 0.0005111156 |  | 4366.843625 | 1.482735 | 0.0002733719
| 4366.783359 | 1.354638 | 0.0008686797 |  | 4366.783359 | 1.481550831 | 0.0005941027 |  | 4366.783359 | 1.482707 | 0.0003418362
| 4366.723094 | 1.354635 | 0.0008296408 |  | 4366.723094 | 1.481612 | 0.0006386374 |  | 4366.723094 | 1.482706 | 0.000401626
| 4366.662828 | 1.354621 | 0.0008187266 |  | 4366.662828 | 1.481689258 | 0.0006243886 |  | 4366.662828 | 1.482722 | 0.0004438305
| 4366.602563 | 1.354616296 | 0.0008345121 |  | 4366.602563 | 1.481746229 | 0.0005515532 |  | 4366.602563 | 1.482741 | 0.0004679204
| 4366.542297 | 1.354635 | 0.0008639978 |  | 4366.542297 | 1.481752 | 0.0004402940638 |  | 4366.542297 | 1.482753718 | 0.0004803702
| 4366.482031 | 1.354682 | 0.0008886633 |  | 4366.482031 | 1.481693 | 0.0003242752 |  | 4366.482031 | 1.482757 | 0.0004912423366
| 4366.421766 | 1.354751 | 0.0008914994 |  | 4366.421766 | 1.481575 | 0.0002387149 |  | 4366.421766 | 1.482755 | 0.0005092804683
| 4366.3615 | 1.354825 | 0.0008625971 |  | 4366.3615 | 1.481421 | 0.0002092492 |  | 4366.3615 | 1.482755789 | 0.0005382875
| 4366.301235 | 1.354888 | 0.0008026347 |  | 4366.301235 | 1.481262 | 0.0002450965 |  | 4366.301235 | 1.48277 | 0.0005754082
| 4366.240969 | 1.354926 | 0.0007209008 |  | 4366.240969 | 1.481129 | 0.0003385344823 |  | 4366.240969 | 1.482801 | 0.0006122349
| 4366.180704 | 1.354933066 | 0.0006314399 |  | 4366.180704 | 1.481042072 | 0.0004696355 |  | 4366.180704 | 1.482851 | 0.0006384323
| 4366.120438 | 1.354910264 | 0.0005479425 |  | 4366.120438 | 1.481007332 | 0.0006133532 |  | 4366.120438 | 1.48291292 | 0.0006450831499
| 4366.060172 | 1.354865 | 0.0004805255 |  | 4366.060172 | 1.48102 | 0.0007481472 |  | 4366.060172 | 1.482976051 | 0.0006281431
| 4365.999907 | 1.354805 | 0.000434562 |  | 4365.999907 | 1.481066 | 0.0008599098 |  | 4365.999907 | 1.48303 | 0.0005891438375
| 4365.939641 | 1.35474 | 0.0004114296 |  | 4365.939641 | 1.481132 | 0.0009435743 |  | 4365.939641 | 1.483067 | 0.0005344350177
| 4365.879376 | 1.354678471 | 0.0004098298 |  | 4365.879376 | 1.481206 | 0.0009999151489 |  | 4365.879376 | 1.483083508 | 0.0004726202
| 4365.81911 | 1.354626 | 0.0004269842 |  | 4365.81911 | 1.481279 | 0.00103302 |  | 4365.81911 | 1.48308 | 0.0004120569089
| 4365.758844 | 1.354589 | 0.0004581685 |  | 4365.758844 | 1.481347785 | 0.00104617 |  | 4365.758844 | 1.483058 | 0.0003588831
| 4365.698579 | 1.354572 | 0.0004965837 |  | 4365.698579 | 1.481406719 | 0.001043171 |  | 4365.698579 | 1.483024 | 0.0003173406
| 4365.638313 | 1.354577 | 0.00053213 |  | 4365.638313 | 1.481452 | 0.001027845 |  | 4365.638313 | 1.482981 | 0.0002901168
| 4365.578048 | 1.354602 | 0.0005539064181 |  | 4365.578048 | 1.481478 | 0.001006966 |  | 4365.578048 | 1.482933 | 0.0002795475
| 4365.517782 | 1.354637 | 0.0005522142 |  | 4365.517782 | 1.481484 | 0.0009907169249 |  | 4365.517782 | 1.482886 | 0.0002875057
| 4365.457517 | 1.354669 | 0.0005231948 |  | 4365.457517 | 1.481473 | 0.0009910315 |  | 4365.457517 | 1.482847 | 0.0003148972
| 4365.397251 | 1.354681 | 0.0004708066 |  | 4365.397251 | 1.481458 | 0.001017798 |  | 4365.397251 | 1.482825 | 0.0003590431
| 4365.336985 | 1.354662 | 0.0004077884181 |  | 4365.336985 | 1.481455 | 0.001073921 |  | 4365.336985 | 1.482827 | 0.0004126829
| 4365.27672 | 1.354609 | 0.000352294 |  | 4365.27672 | 1.481482 | 0.001152187 |  | 4365.27672 | 1.482861 | 0.0004630494
| 4365.216454 | 1.354529 | 0.0003224206 |  | 4365.216454 | 1.481552 | 0.001234803 |  | 4365.216454 | 1.482922 | 0.0004947608
| 4365.156189 | 1.354436 | 0.0003301049 |  | 4365.156189 | 1.481667892 | 0.001297595 |  | 4365.156189 | 1.483003 | 0.0004933457
| 4365.095923 | 1.354353 | 0.0003775102 |  | 4365.095923 | 1.481817 | 0.001317398 |  | 4365.095923 | 1.483084 | 0.0004507057
| 4365.035658 | 1.354296 | 0.0004558342 |  | 4365.035658 | 1.481977481 | 0.001279957 |  | 4365.035658 | 1.483145 | 0.0003686576
| 4364.975392 | 1.354277 | 0.0005482033052 |  | 4364.975392 | 1.48212 | 0.001184870161 |  | 4364.975392 | 1.483168 | 0.0002599754551
| 4364.915126 | 1.354296 | 0.0006356014143 |  | 4364.915126 | 1.482219839 | 0.001047149 |  | 4364.915126 | 1.483143 | 0.0001456415
| 4364.854861 | 1.354346 | 0.0007019469 |  | 4364.854861 | 1.482265283 | 0.0008917097 |  | 4364.854861 | 1.483073 | 4.906911685e-05
| 4364.794595 | 1.354412278 | 0.0007383300229 |  | 4364.794595 | 1.48225846 | 0.0007455671692 |  | 4364.794595 | 1.482971 | -1.103481e-05
| 4364.73433 | 1.35448 | 0.0007436902 |  | 4364.73433 | 1.482216 | 0.0006286584 |  | 4364.73433 | 1.48286 | -2.561424585e-05
| 4364.674064 | 1.354539 | 0.0007228367 |  | 4364.674064 | 1.482161195 | 0.0005466735 |  | 4364.674064 | 1.482761 | 1.825056e-06
| 4364.613799 | 1.35458 | 0.0006834759607 |  | 4364.613799 | 1.482113509 | 0.0004913591 |  | 4364.613799 | 1.482690103 | 5.756918e-05
| 4364.553533 | 1.354602 | 0.0006329311 |  | 4364.553533 | 1.482082 | 0.0004449034 |  | 4364.553533 | 1.482654449 | 0.0001225544
| 4364.493267 | 1.354603 | 0.0005777693 |  | 4364.493267 | 1.482062665 | 0.000388715477 |  | 4364.493267 | 1.482649 | 0.0001787135
| 4364.433002 | 1.354583 | 0.0005234882 |  | 4364.433002 | 1.482038 | 0.000312167 |  | 4364.433002 | 1.482661 | 0.0002148141
| 4364.372736 | 1.35454 | 0.0004762609 |  | 4364.372736 | 1.481988 | 0.0002189205 |  | 4364.372736 | 1.482675 | 0.0002285029
| 4364.312471 | 1.354478 | 0.0004437594 |  | 4364.312471 | 1.481897163 | 0.0001258521 |  | 4364.312471 | 1.482678491 | 0.0002258588
| 4364.252205 | 1.354399 | 0.0004344169 |  | 4364.252205 | 1.481763731 | 5.802856e-05 |  | 4364.252205 | 1.482666 | 0.0002178266
| 4364.19194 | 1.354313 | 0.0004552423583 |  | 4364.19194 | 1.481601 | 3.874021e-05 |  | 4364.19194 | 1.482637 | 0.000216063
| 4364.131674 | 1.354232 | 0.0005096388 |  | 4364.131674 | 1.48143519 | 8.042203e-05 |  | 4364.131674 | 1.482599 | 0.0002289362
| 4364.071408 | 1.35416929 | 0.0005945052 |  | 4364.071408 | 1.481294 | 0.0001798505643 |  | 4364.071408 | 1.48256 | 0.000259875
| 4364.011143 | 1.354137 | 0.0007005149 |  | 4364.011143 | 1.4812 | 0.0003195876 |  | 4364.011143 | 1.482531 | 0.0003071705
| 4363.950877 | 1.35414 | 0.0008144113905 |  | 4363.950877 | 1.481162833 | 0.0004740393 |  | 4363.950877 | 1.482517 | 0.0003653614
| 4363.890612 | 1.354178293 | 0.000921931 |  | 4363.890612 | 1.481176843 | 0.0006190336 |  | 4363.890612 | 1.482522 | 0.0004271709
| 4363.830346 | 1.354243 | 0.001012293 |  | 4363.830346 | 1.481226 | 0.0007392083616 |  | 4363.830346 | 1.482545 | 0.0004850906
| 4363.77008 | 1.354325 | 0.001080569 |  | 4363.77008 | 1.481293577 | 0.0008326674 |  | 4363.77008 | 1.482582295 | 0.0005330936
| 4363.709815 | 1.354415 | 0.001127237 |  | 4363.709815 | 1.481367646 | 0.0009067256 |  | 4363.709815 | 1.482629 | 0.0005670144017
| 4363.649549 | 1.354507706 | 0.001156374 |  | 4363.649549 | 1.481448 | 0.0009715541 |  | 4363.649549 | 1.4826797 | 0.0005854277
| 4363.589284 | 1.354602 | 0.001172379 |  | 4363.589284 | 1.481542 | 0.001031778 |  | 4363.589284 | 1.482727 | 0.0005898489
| 4363.529018 | 1.3547 | 0.001176685 |  | 4363.529018 | 1.481662501 | 0.001081227 |  | 4363.529018 | 1.482766 | 0.0005849379905
| 4363.468753 | 1.354805 | 0.001166142 |  | 4363.468753 | 1.481813 | 0.001102829 |  | 4363.468753 | 1.482795 | 0.0005767734
| 4363.408487 | 1.354915863 | 0.001134372 |  | 4363.408487 | 1.481985 | 0.001075774 |  | 4363.408487 | 1.482817 | 0.0005720042
| 4363.348221 | 1.355027 | 0.001074122 |  | 4363.348221 | 1.482156 | 0.0009847947 |  | 4363.348221 | 1.482836 | 0.0005745893
| 4363.287956 | 1.355128 | 0.0009816374 |  | 4363.287956 | 1.482294 | 0.0008299510591 |  | 4363.287956 | 1.482861805 | 0.000584899
| 4363.22769 | 1.355205 | 0.0008583837 |  | 4363.22769 | 1.482369139 | 0.0006305345 |  | 4363.22769 | 1.482899595 | 0.0005978929
| 4363.167425 | 1.355244542 | 0.0007137634 |  | 4363.167425 | 1.482366 | 0.0004208071892 |  | 4363.167425 | 1.482953 | 0.0006052977
| 4363.107159 | 1.355239 | 0.0005629720126 |  | 4363.107159 | 1.482289 | 0.0002396231 |  | 4363.107159 | 1.48302 | 0.0005969237924
| 4363.046894 | 1.355189 | 0.0004241856623 |  | 4363.046894 | 1.482166 | 0.0001176742969 |  | 4363.046894 | 1.483093458 | 0.0005651106271
| 4362.986628 | 1.355103 | 0.0003139504 |  | 4362.986628 | 1.482036 | 6.495065e-05 |  | 4362.986628 | 1.483162 | 0.0005064976
| 4362.926362 | 1.354995 | 0.0002434108 |  | 4362.926362 | 1.481937525 | 6.69152814e-05 |  | 4362.926362 | 1.483213 | 0.0004239056942
| 4362.866097 | 1.354884 | 0.000215532 |  | 4362.866097 | 1.481891964 | 8.952796e-05 |  | 4362.866097 | 1.483239 | 0.0003250164
| 4362.805831 | 1.354787 | 0.0002245143 |  | 4362.805831 | 1.481897 | 9.294543e-05 |  | 4362.805831 | 1.483235 | 0.0002206194
| 4362.745566 | 1.354716 | 0.0002578369 |  | 4362.745566 | 1.481926 | 4.59634128e-05 |  | 4362.745566 | 1.483201 | 0.0001214494
| 4362.6853 | 1.354676 | 0.0002997134931 |  | 4362.6853 | 1.481938 | -6.004931e-05 |  | 4362.6853 | 1.483142445 | 3.62541582e-05
| 4362.625035 | 1.354662 | 0.0003356235 |  | 4362.625035 | 1.481893085 | -0.000207423 |  | 4362.625035 | 1.483064696 | -2.912211845e-05
| 4362.564769 | 1.354664 | 0.0003559635 |  | 4362.564769 | 1.481769738 | -0.0003573078 |  | 4362.564769 | 1.482974 | -7.122633495e-05
| 4362.504503 | 1.35467 | 0.0003580109 |  | 4362.504503 | 1.481571633 | -0.0004635561 |  | 4362.504503 | 1.482878 | -8.828249125e-05
| 4362.444238 | 1.354669 | 0.0003459851 |  | 4362.444238 | 1.481328263 | -0.0004896645113 |  | 4362.444238 | 1.482781 | -7.911985605e-05
| 4362.383972 | 1.354657 | 0.0003285685 |  | 4362.383972 | 1.481085 | -0.000420739785 |  | 4362.383972 | 1.482691858 | -4.347203682e-05
| 4362.323707 | 1.354633 | 0.0003153504 |  | 4362.323707 | 1.480887 | -0.0002689986 |  | 4362.323707 | 1.482617 | 1.70060731e-05
| 4362.263441 | 1.354603413 | 0.0003128484 |  | 4362.263441 | 1.480764 | -6.798513e-05 |  | 4362.263441 | 1.482566 | 9.764775e-05
| 4362.203176 | 1.354578 | 0.0003218782 |  | 4362.203176 | 1.480726 | 0.0001399796 |  | 4362.203176 | 1.482545 | 0.0001900074
| 4362.14291 | 1.354563817 | 0.0003374745 |  | 4362.14291 | 1.480755189 | 0.0003179555 |  | 4362.14291 | 1.482559 | 0.0002825996
| 4362.082644 | 1.354563857 | 0.000350325433 |  | 4362.082644 | 1.480823397 | 0.0004460537638 |  | 4362.082644 | 1.482605 | 0.0003625552
| 4362.022379 | 1.354574 | 0.0003507429 |  | 4362.022379 | 1.480899 | 0.0005235557953 |  | 4362.022379 | 1.482676927 | 0.0004183362
| 4361.962113 | 1.354586 | 0.0003324299975 |  | 4361.962113 | 1.480959 | 0.0005660424 |  | 4361.962113 | 1.482764 | 0.0004417692
| 4361.901848 | 1.354586064 | 0.0002955977817 |  | 4361.901848 | 1.480997 | 0.0005943069 |  | 4361.901848 | 1.482853799 | 0.0004296519
| 4361.841582 | 1.354564227 | 0.0002478659 |  | 4361.841582 | 1.48102 | 0.0006253877 |  | 4361.841582 | 1.482932 | 0.0003838028455
| 4361.781316 | 1.354514 | 0.0002016993 |  | 4361.781316 | 1.48104 | 0.0006653235237 |  | 4361.781316 | 1.482989 | 0.0003106101
| 4361.721051 | 1.354438 | 0.0001723361 |  | 4361.721051 | 1.481068 | 0.0007094742 |  | 4361.721051 | 1.483015 | 0.0002195907
| 4361.660785 | 1.354345 | 0.0001721222 |  | 4361.660785 | 1.481107 | 0.0007474533 |  | 4361.660785 | 1.48300548 | 0.0001226706
| 4361.60052 | 1.354248754 | 0.0002081157 |  | 4361.60052 | 1.48115 | 0.0007710161 |  | 4361.60052 | 1.482961 | 3.286604e-05
| 4361.540254 | 1.354167 | 0.0002789349323 |  | 4361.540254 | 1.481187059 | 0.0007790128 |  | 4361.540254 | 1.482884 | -3.682477819e-05
| 4361.479989 | 1.354113 | 0.0003765577 |  | 4361.479989 | 1.481207 | 0.0007795408 |  | 4361.479989 | 1.482785 | -7.519438428e-05
| 4361.419723 | 1.354095 | 0.0004869118 |  | 4361.419723 | 1.481207504 | 0.0007866002 |  | 4361.419723 | 1.48267748 | -7.514732e-05
| 4361.359457 | 1.354116 | 0.000594189 |  | 4361.359457 | 1.481197 | 0.000813364 |  | 4361.359457 | 1.482577 | -3.533462042e-05
| 4361.299192 | 1.354171 | 0.0006830145 |  | 4361.299192 | 1.481189 | 0.000866546 |  | 4361.299192 | 1.482499 | 3.822956e-05
| 4361.238926 | 1.354247197 | 0.0007426220493 |  | 4361.238926 | 1.481201 | 0.0009427556 |  | 4361.238926 | 1.482455 | 0.0001330538
| 4361.178661 | 1.354331604 | 0.000767547 |  | 4361.178661 | 1.481246 | 0.001028994 |  | 4361.178661 | 1.48245 | 0.000232754
| 4361.118395 | 1.354409 | 0.0007593777 |  | 4361.118395 | 1.481327519 | 0.001108313 |  | 4361.118395 | 1.482482 | 0.0003209222
| 4361.05813 | 1.354465 | 0.0007258253 |  | 4361.05813 | 1.481439021 | 0.001163972 |  | 4361.05813 | 1.482538 | 0.0003852326
| 4360.997864 | 1.354494 | 0.0006798003388 |  | 4360.997864 | 1.481569 | 0.001185404 |  | 4360.997864 | 1.482607 | 0.000420105
| 4360.937598 | 1.354492251 | 0.0006365072 |  | 4360.937598 | 1.481701 | 0.001168598 |  | 4360.937598 | 1.482674 | 0.0004269377256
| 4360.877333 | 1.354468 | 0.0006103334 |  | 4360.877333 | 1.481823 | 0.001116988 |  | 4360.877333 | 1.482731 | 0.0004126528
| 4360.817067 | 1.354432 | 0.0006103207075 |  | 4360.817067 | 1.481924 | 0.001036984 |  | 4360.817067 | 1.482772 | 0.000385818237
| 4360.756802 | 1.354403 | 0.0006382047 |  | 4360.756802 | 1.481999 | 0.0009371869 |  | 4360.756802 | 1.482799 | 0.0003540773
| 4360.696536 | 1.354393 | 0.0006865568 |  | 4360.696536 | 1.482042 | 0.0008269932591 |  | 4360.696536 | 1.482814564 | 0.0003218752
| 4360.636271 | 1.354412025 | 0.0007410906246 |  | 4360.636271 | 1.482051664 | 0.0007165889 |  | 4360.636271 | 1.48282091 | 0.0002911074729
| 4360.576005 | 1.354459 | 0.0007846205 |  | 4360.576005 | 1.48203 | 0.0006173219 |  | 4360.576005 | 1.48282 | 0.0002623835
| 4360.515739 | 1.354524 | 0.0008029737261 |  | 4360.515739 | 1.48198188 | 0.0005410585782 |  | 4360.515739 | 1.482811 | 0.0002364708
| 4360.455474 | 1.35459 | 0.0007900089 |  | 4360.455474 | 1.481919 | 0.0004974415 |  | 4360.455474 | 1.482796 | 0.0002155887
| 4360.395208 | 1.354639 | 0.0007507561 |  | 4360.395208 | 1.481857008 | 0.0004913297 |  | 4360.395208 | 1.482775299 | 0.0002025396
| 4360.334943 | 1.354657556 | 0.0007002385 |  | 4360.334943 | 1.481815 | 0.000518527 |  | 4360.334943 | 1.482752906 | 0.0001994035
| 4360.274677 | 1.354646 | 0.0006583444 |  | 4360.274677 | 1.481806718 | 0.0005659173 |  | 4360.274677 | 1.482734 | 0.0002058494
| 4360.214412 | 1.354614 | 0.0006429609 |  | 4360.214412 | 1.48184 | 0.0006135796 |  | 4360.214412 | 1.482721 | 0.0002189133
| 4360.154146 | 1.354583 | 0.0006624104 |  | 4360.154146 | 1.481911 | 0.0006397337 |  | 4360.154146 | 1.482717842 | 0.0002340454
| 4360.09388 | 1.354575 | 0.0007120353 |  | 4360.09388 | 1.482004841 | 0.0006278059 |  | 4360.09388 | 1.482721 | 0.0002471413
| 4360.033615 | 1.35460547 | 0.0007744702 |  | 4360.033615 | 1.482100412 | 0.0005702342058 |  | 4360.033615 | 1.482728 | 0.0002562508
| 4359.973349 | 1.35468 | 0.0008248968381 |  | 4359.973349 | 1.482176 | 0.0004706539973 |  | 4359.973349 | 1.482736 | 0.0002622778
| 4359.913084 | 1.354787914 | 0.0008397737 |  | 4359.913084 | 1.482215807 | 0.0003426754546 |  | 4359.913084 | 1.482744336 | 0.0002683318
| 4359.852818 | 1.354908 | 0.0008039655 |  | 4359.852818 | 1.482212 | 0.0002042849214 |  | 4359.852818 | 1.482755 | 0.0002764088
| 4359.792552 | 1.355012 | 0.000716243901 |  | 4359.792552 | 1.482166 | 7.307707e-05 |  | 4359.792552 | 1.482772 | 0.0002858476
| 4359.732287 | 1.355078 | 0.0005895015 |  | 4359.732287 | 1.482086 | -3.70175164e-05 |  | 4359.732287 | 1.482800346 | 0.0002917704
| 4359.672021 | 1.355092 | 0.00044604 |  | 4359.672021 | 1.481983 | -0.0001180035608 |  | 4359.672021 | 1.482839 | 0.0002867848
| 4359.611756 | 1.355054 | 0.0003108522296 |  | 4359.611756 | 1.48186804 | -0.0001661681 |  | 4359.611756 | 1.482881 | 0.0002636411
| 4359.55149 | 1.354976 | 0.0002039457 |  | 4359.55149 | 1.481751 | -0.0001813842975 |  | 4359.55149 | 1.482919271 | 0.0002191391
| 4359.491225 | 1.354876 | 0.0001361564756 |  | 4359.491225 | 1.481641 | -0.0001652116 |  | 4359.491225 | 1.482941 | 0.0001558848
| 4359.430959 | 1.354772 | 0.0001080722 |  | 4359.430959 | 1.481547926 | -0.0001215125 |  | 4359.430959 | 1.482938 | 8.270719135e-05
| 4359.370693 | 1.35468 | 0.0001123598 |  | 4359.370693 | 1.48148 | -5.708042e-05 |  | 4359.370693 | 1.482908 | 1.162290885e-05
| 4359.310428 | 1.354605733 | 0.000138664 |  | 4359.310428 | 1.481443 | 1.752964e-05 |  | 4359.310428 | 1.482855 | -4.611046e-05
| 4359.250162 | 1.354552 | 0.0001769525817 |  | 4359.250162 | 1.481437724 | 8.86193e-05 |  | 4359.250162 | 1.482787 | -8.334013e-05
| 4359.189897 | 1.354518 | 0.00021978 |  | 4359.189897 | 1.48146 | 0.0001430497 |  | 4359.189897 | 1.482714 | -9.80183e-05
| 4359.129631 | 1.3545 | 0.0002625728 |  | 4359.129631 | 1.481498 | 0.0001708153 |  | 4359.129631 | 1.482643 | -9.28719e-05
| 4359.069366 | 1.354498002 | 0.0003011854 |  | 4359.069366 | 1.481535 | 0.0001699714 |  | 4359.069366 | 1.482578 | -7.183626e-05
| 4359.0091 | 1.354509 | 0.0003317851 |  | 4359.0091 | 1.481558 | 0.0001465154 |  | 4359.0091 | 1.482521 | -3.747977e-05
| 4358.948834 | 1.354529 | 0.0003497098 |  | 4358.948834 | 1.481558 | 0.0001135695 |  | 4358.948834 | 1.482471204 | 1.00360963e-05
| 4358.888569 | 1.354552 | 0.0003516031 |  | 4358.888569 | 1.481535 | 8.567674e-05 |  | 4358.888569 | 1.482433728 | 7.174427e-05
| 4358.828303 | 1.35457 | 0.0003375745 |  | 4358.828303 | 1.481499 | 7.428413e-05 |  | 4358.828303 | 1.482415349 | 0.0001468026
| 4358.768038 | 1.354573 | 0.0003130544 |  | 4358.768038 | 1.481461126 | 8.30113e-05 |  | 4358.768038 | 1.482425 | 0.0002290976
| 4358.707772 | 1.354558 | 0.0002886563 |  | 4358.707772 | 1.481433 | 0.0001080824 |  | 4358.707772 | 1.482467279 | 0.0003063416
| 4358.647507 | 1.354525429 | 0.0002766588069 |  | 4358.647507 | 1.48142 | 0.0001407605 |  | 4358.647507 | 1.482542 | 0.0003617938
| 4358.587241 | 1.354487 | 0.00028728 |  | 4358.587241 | 1.481422 | 0.00017169 |  | 4358.587241 | 1.482639 | 0.0003792141
| 4358.526975 | 1.354457 | 0.0003230344 |  | 4358.526975 | 1.481434 | 0.0001959289835 |  | 4358.526975 | 1.482738 | 0.0003487688
| 4358.46671 | 1.354451 | 0.000377242 |  | 4358.46671 | 1.481448421 | 0.0002141547 |  | 4358.46671 | 1.482814 | 0.00027226
| 4358.406444 | 1.354479 | 0.0004339675 |  | 4358.406444 | 1.481465 | 0.0002311298395 |  | 4358.406444 | 1.482846 | 0.0001640017
| 4358.346179 | 1.354541 | 0.0004735185 |  | 4358.346179 | 1.481486 | 0.0002509631811 |  | 4358.346179 | 1.482823366 | 4.846707e-05
| 4358.285913 | 1.354624 | 0.0004785265 |  | 4358.285913 | 1.481522 | 0.000272401 |  | 4358.285913 | 1.482747 | -4.690876425e-05
| 4358.225648 | 1.354708 | 0.0004406896 |  | 4358.225648 | 1.481577 | 0.0002870842 |  | 4358.225648 | 1.482633434 | -9.873666e-05
| 4358.165382 | 1.354772 | 0.0003637558634 |  | 4358.165382 | 1.481654 | 0.0002809629 |  | 4358.165382 | 1.482507402 | -9.488415e-05
| 4358.105116 | 1.354798 | 0.0002632048 |  | 4358.105116 | 1.481744 | 0.0002387526 |  | 4358.105116 | 1.482397 | -3.744711e-05
| 4358.044851 | 1.35478 | 0.0001605879 |  | 4358.044851 | 1.48182639 | 0.0001512469967 |  | 4358.044851 | 1.482323 | 5.852283e-05
| 4357.984585 | 1.354726 | 7.707923e-05 |  | 4357.984585 | 1.481879333 | 2.124925e-05 |  | 4357.984585 | 1.482297217 | 0.0001704204
| 4357.92432 | 1.354651088 | 2.5979147e-05 |  | 4357.92432 | 1.481882 | -0.0001365054652 |  | 4357.92432 | 1.482318 | 0.0002742909
| 4357.864054 | 1.354576 | 9.28142028e-06 |  | 4357.864054 | 1.481824 | -0.0002967951 |  | 4357.864054 | 1.482373495 | 0.0003515542
| 4357.803788 | 1.354516 | 1.80526038e-05 |  | 4357.803788 | 1.481709 | -0.0004322310684 |  | 4357.803788 | 1.482444381 | 0.0003930251574
| 4357.743523 | 1.35448 | 3.683425256e-05 |  | 4357.743523 | 1.481552 | -0.0005205109645 |  | 4357.743523 | 1.482512 | 0.0004001161
| 4357.683257 | 1.354464 | 4.987908338e-05 |  | 4357.683257 | 1.48138 | -0.0005509685 |  | 4357.683257 | 1.482562 | 0.0003823739728
| 4357.622992 | 1.354459 | 4.716579694e-05 |  | 4357.622992 | 1.481217546 | -0.0005265476032 |  | 4357.622992 | 1.482589 | 0.0003542971
| 4357.562726 | 1.35445 | 2.721041e-05 |  | 4357.562726 | 1.481082 | -0.0004607544 |  | 4357.562726 | 1.482593 | 0.0003298447
| 4357.502461 | 1.354427 | -2.91365872e-06 |  | 4357.502461 | 1.480983 | -0.0003716681 |  | 4357.502461 | 1.482582 | 0.0003196901
| 4357.442195 | 1.354385 | -3.214767594e-05 |  | 4357.442195 | 1.480917 | -0.0002754263 |  | 4357.442195 | 1.482569 | 0.0003278204
| 4357.381929 | 1.35432827 | -4.954515e-05 |  | 4357.381929 | 1.480877238 | -0.0001814341 |  | 4357.381929 | 1.482564041 | 0.0003519429
| 4357.321664 | 1.354265208 | -4.912714677e-05 |  | 4357.321664 | 1.480856 | -9.175271e-05 |  | 4357.321664 | 1.482575 | 0.0003845403
| 4357.261398 | 1.354205 | -3.112325e-05 |  | 4357.261398 | 1.48085033 | -3.96586e-06 |  | 4357.261398 | 1.482605712 | 0.0004154228
| 4357.201133 | 1.354154386 | -2.828942e-07 |  | 4357.201133 | 1.480863 | 8.348732e-05 |  | 4357.201133 | 1.482652 | 0.0004347197
| 4357.140867 | 1.354115 | 3.679383e-05 |  | 4357.140867 | 1.480902 | 0.0001666503005 |  | 4357.140867 | 1.482708 | 0.0004356777
| 4357.080602 | 1.354086 | 7.516582349e-05 |  | 4357.080602 | 1.480970453 | 0.0002341018 |  | 4357.080602 | 1.482763 | 0.0004156474203
| 4357.020336 | 1.354063 | 0.0001136149 |  | 4357.020336 | 1.481066 | 0.0002693842 |  | 4357.020336 | 1.482809 | 0.0003769748729
| 4356.96007 | 1.354045 | 0.0001533386 |  | 4356.96007 | 1.481175769 | 0.0002557805 |  | 4356.96007 | 1.482839978 | 0.0003252424
| 4356.899805 | 1.354033 | 0.0001956252 |  | 4356.899805 | 1.481275 | 0.0001842574244 |  | 4356.899805 | 1.482852 | 0.0002681286
| 4356.839539 | 1.354031 | 0.0002398904 |  | 4356.839539 | 1.481334281 | 5.952114e-05 |  | 4356.839539 | 1.482845 | 0.0002131874
| 4356.779274 | 1.354042424 | 0.0002814178 |  | 4356.779274 | 1.481328 | -9.863234e-05 |  | 4356.779274 | 1.48282279 | 0.0001666569136
| 4356.719008 | 1.354065 | 0.0003129024 |  | 4356.719008 | 1.481241 | -0.0002565887 |  | 4356.719008 | 1.482791 | 0.000132471
| 4356.658743 | 1.354094321 | 0.000327968 |  | 4356.658743 | 1.48107836 | -0.0003764654 |  | 4356.658743 | 1.482754 | 0.0001121195
| 4356.598477 | 1.354119 | 0.0003247259 |  | 4356.598477 | 1.480861 | -0.0004246850373 |  | 4356.598477 | 1.482718 | 0.0001050772
| 4356.538211 | 1.354128522 | 0.0003086064 |  | 4356.538211 | 1.480624607 | -0.000381307047 |  | 4356.538211 | 1.482686 | 0.0001090023547
| 4356.477946 | 1.354118 | 0.0002911021732 |  | 4356.477946 | 1.480412 | -0.0002465423 |  | 4356.477946 | 1.482661937 | 0.0001205585
| 4356.41768 | 1.354089 | 0.0002861039096 |  | 4356.41768 | 1.48026 | -3.995386e-05 |  | 4356.41768 | 1.482646 | 0.0001359322
| 4356.357415 | 1.354054 | 0.0003036990642 |  | 4356.357415 | 1.48019 | 0.0002055197284 |  | 4356.357415 | 1.482639 | 0.0001516127486
| 4356.297149 | 1.354029 | 0.0003454159 |  | 4356.297149 | 1.480205429 | 0.0004528820638 |  | 4356.297149 | 1.482637 | 0.000165131
| 4356.236884 | 1.354029 | 0.0004015575 |  | 4356.236884 | 1.480294 | 0.0006703446 |  | 4356.236884 | 1.482638 | 0.0001759436
| 4356.176618 | 1.354062 | 0.0004543013 |  | 4356.176618 | 1.480432692 | 0.0008385541394 |  | 4356.176618 | 1.48264 | 0.0001851512
| 4356.116352 | 1.354121 | 0.0004831548 |  | 4356.116352 | 1.480597087 | 0.0009515381183 |  | 4356.116352 | 1.482644 | 0.0001948375
| 4356.056087 | 1.354192 | 0.0004741706 |  | 4356.056087 | 1.480767768 | 0.001013934 |  | 4356.056087 | 1.48265 | 0.0002068956
| 4355.995821 | 1.354249 | 0.0004241953 |  | 4355.995821 | 1.480934 | 0.001034191 |  | 4355.995821 | 1.482663793 | 0.0002207373
| 4355.935556 | 1.354272 | 0.0003445299 |  | 4355.935556 | 1.48109 | 0.001019268 |  | 4355.935556 | 1.482688 | 0.0002330708
| 4355.87529 | 1.354249 | 0.0002569248 |  | 4355.87529 | 1.481233515 | 0.0009715172 |  | 4355.87529 | 1.48272301 | 0.0002373631
| 4355.815024 | 1.35418 | 0.0001864707 |  | 4355.815024 | 1.481359 | 0.0008903069 |  | 4355.815024 | 1.482767 | 0.0002265685
| 4355.754759 | 1.35408 | 0.0001533457 |  | 4355.754759 | 1.481454438 | 0.0007770405 |  | 4355.754759 | 1.482812 | 0.0001950959
| 4355.694493 | 1.353971 | 0.0001666598 |  | 4355.694493 | 1.48150628 | 0.00063997 |  | 4355.694493 | 1.482848 | 0.0001419618142
| 4355.634228 | 1.353874 | 0.0002231075 |  | 4355.634228 | 1.481503 | 0.0004967723 |  | 4355.634228 | 1.482865235 | 7.207885e-05
| 4355.573962 | 1.353807 | 0.0003097193 |  | 4355.573962 | 1.481442 | 0.0003726973 |  | 4355.573962 | 1.482856 | -4.56907015e-06
| 4355.513697 | 1.353773 | 0.0004093961182 |  | 4355.513697 | 1.481336 | 0.0002936348 |  | 4355.513697 | 1.48282 | -7.55931498e-05
| 4355.453431 | 1.35377 | 0.0005081469 |  | 4355.453431 | 1.481210865 | 0.0002768888 |  | 4355.453431 | 1.482763 | -0.0001302853
| 4355.393165 | 1.35379 | 0.0005980715 |  | 4355.393165 | 1.481098 | 0.0003252278 |  | 4355.393165 | 1.482695 | -0.0001624513
| 4355.3329 | 1.353826 | 0.0006775682 |  | 4355.3329 | 1.481027 | 0.0004245798 |  | 4355.3329 | 1.482626 | -0.000172142
| 4355.272634 | 1.353875 | 0.0007482671 |  | 4355.272634 | 1.481016 | 0.0005473232264 |  | 4355.272634 | 1.482567 | -0.000164898537
| 4355.212369 | 1.353936 | 0.0008108958554 |  | 4355.212369 | 1.481068 | 0.0006614269 |  | 4355.212369 | 1.482518322 | -0.0001484285
| 4355.152103 | 1.354015 | 0.0008620521 |  | 4355.152103 | 1.481167 | 0.0007398364217 |  | 4355.152103 | 1.482479689 | -0.0001294784
| 4355.091838 | 1.354109 | 0.0008939237 |  | 4355.091838 | 1.48129 | 0.0007679382 |  | 4355.091838 | 1.482446394 | -0.0001109296
| 4355.031572 | 1.354215 | 0.0008967606674 |  | 4355.031572 | 1.481413 | 0.0007448278 |  | 4355.031572 | 1.482414484 | -9.1847144e-05
| 4354.971306 | 1.354319213 | 0.0008639847 |  | 4354.971306 | 1.481514 | 0.0006802864339 |  | 4354.971306 | 1.482383 | -6.886344435e-05
| 4354.911041 | 1.354406 | 0.0007957062 |  | 4354.911041 | 1.481585 | 0.0005889547 |  | 4354.911041 | 1.482353 | -3.868693205e-05
| 4354.850775 | 1.35446 | 0.0007016389 |  | 4354.850775 | 1.481622903 | 0.0004839189251 |  | 4354.850775 | 1.482331 | -6.629251e-07
| 4354.79051 | 1.354471 | 0.0005983184 |  | 4354.79051 | 1.481628 | 0.0003742935 |  | 4354.79051 | 1.482321 | 4.21253418e-05
| 4354.730244 | 1.354439 | 0.0005064248 |  | 4354.730244 | 1.481599 | 0.0002670137 |  | 4354.730244 | 1.482324 | 8.392137e-05
| 4354.669979 | 1.354374148 | 0.0004436473 |  | 4354.669979 | 1.481535425 | 0.0001711146 |  | 4354.669979 | 1.482341 | 0.000118506317
| 4354.609713 | 1.354294 | 0.000421354 |  | 4354.609713 | 1.481436367 | 0.0001001719 |  | 4354.609713 | 1.482364709 | 0.0001416519
| 4354.549447 | 1.354219 | 0.0004405311 |  | 4354.549447 | 1.481308921 | 7.18655235e-05 |  | 4354.549447 | 1.482391 | 0.0001517536
| 4354.489182 | 1.354166 | 0.0004934441 |  | 4354.489182 | 1.481171815 | 0.0001023443718 |  | 4354.489182 | 1.482415 | 0.0001504810175
| 4354.428916 | 1.354146137 | 0.0005656341 |  | 4354.428916 | 1.481053 | 0.0001982521 |  | 4354.428916 | 1.482434 | 0.0001406557
| 4354.368651 | 1.354163 | 0.0006406571807 |  | 4354.368651 | 1.480988 | 0.0003503402 |  | 4354.368651 | 1.482445351 | 0.0001253327
| 4354.308385 | 1.354213 | 0.0007033302 |  | 4354.308385 | 1.481002 | 0.0005295297 |  | 4354.308385 | 1.482451 | 0.0001062194
| 4354.24812 | 1.354286 | 0.0007433597 |  | 4354.24812 | 1.481105 | 0.0006941559407 |  | 4354.24812 | 1.48245 | 8.405897e-05
| 4354.187854 | 1.354372 | 0.0007555767 |  | 4354.187854 | 1.481285 | 0.0007996493 |  | 4354.187854 | 1.482441 | 5.921961e-05
| 4354.127588 | 1.354461 | 0.000739963 |  | 4354.127588 | 1.481502753 | 0.0008145800741 |  | 4354.127588 | 1.482422542 | 3.339533e-05
| 4354.067323 | 1.354544 | 0.0006989632 |  | 4354.067323 | 1.481712 | 0.0007297058 |  | 4354.067323 | 1.482392622 | 9.630784e-06
| 4354.007057 | 1.354617 | 0.0006363377 |  | 4354.007057 | 1.481865 | 0.0005627338 |  | 4354.007057 | 1.482350907 | -7.63028e-06
| 4353.946792 | 1.354676 | 0.0005547478 |  | 4353.946792 | 1.481932216 | 0.0003520767 |  | 4353.946792 | 1.482298965 | -1.359441e-05
| 4353.886526 | 1.354717 | 0.0004566383 |  | 4353.886526 | 1.481908694 | 0.000144888 |  | 4353.886526 | 1.482241 | -3.93534605e-06
| 4353.82626 | 1.354735406 | 0.0003445891 |  | 4353.82626 | 1.481814 | -1.91294e-05 |  | 4353.82626 | 1.482181 | 2.382172e-05
| 4353.765995 | 1.354726 | 0.0002231546 |  | 4353.765995 | 1.481682 | -0.0001177831 |  | 4353.765995 | 1.482126 | 7.074568e-05
| 4353.705729 | 1.354683594 | 0.0001002287 |  | 4353.705729 | 1.481552 | -0.0001519682 |  | 4353.705729 | 1.482082523 | 0.0001360646519
| 4353.645464 | 1.354605089 | -1.199124716e-05 |  | 4353.645464 | 1.481449 | -0.0001404583 |  | 4353.645464 | 1.482057 | 0.0002172691
| 4353.585198 | 1.354494296 | -9.999712782e-05 |  | 4353.585198 | 1.481386 | -0.0001103862 |  | 4353.585198 | 1.482055 | 0.0003093325
| 4353.524933 | 1.354361 | -0.0001512555 |  | 4353.524933 | 1.481355 | -8.687157e-05 |  | 4353.524933 | 1.482084308 | 0.0004037787
| 4353.464667 | 1.354221 | -0.0001586643 |  | 4353.464667 | 1.481339 | -8.30511142e-05 |  | 4353.464667 | 1.482147 | 0.0004884382
| 4353.404401 | 1.354094 | -0.0001236337 |  | 4353.404401 | 1.481319 | -9.8421052e-05 |  | 4353.404401 | 1.482239 | 0.0005489337
| 4353.344136 | 1.353994008 | -5.659387876e-05 |  | 4353.344136 | 1.48128 | -0.000121403 |  | 4353.344136 | 1.482351552 | 0.0005714952
| 4353.28387 | 1.35393 | 2.568799058e-05 |  | 4353.28387 | 1.481222 | -0.0001358584 |  | 4353.28387 | 1.482467 | 0.0005474812
| 4353.223605 | 1.353901 | 0.0001053294 |  | 4353.223605 | 1.481150773 | -0.0001279342024 |  | 4353.223605 | 1.482562981 | 0.0004773627
| 4353.163339 | 1.353896 | 0.000169461 |  | 4353.163339 | 1.481081 | -9.027586e-05 |  | 4353.163339 | 1.482620111 | 0.0003726676
| 4353.103074 | 1.353901 | 0.0002135789 |  | 4353.103074 | 1.481029 | -2.474592e-05 |  | 4353.103074 | 1.482625 | 0.0002545115
| 4353.042808 | 1.353904 | 0.0002424515 |  | 4353.042808 | 1.481008 | 5.933886e-05 |  | 4353.042808 | 1.482578 | 0.0001482103
| 4352.982542 | 1.3539 | 0.0002659911 |  | 4352.982542 | 1.481024815 | 0.0001476619968 |  | 4352.982542 | 1.48249 | 7.654627315e-05
| 4352.922277 | 1.353892102 | 0.0002936378 |  | 4352.922277 | 1.481081 | 0.0002232391795 |  | 4352.922277 | 1.482382787 | 5.288522e-05
| 4352.862011 | 1.353890097 | 0.0003282832 |  | 4352.862011 | 1.481171 | 0.0002695029 |  | 4352.862011 | 1.482281 | 7.778098e-05
| 4352.801746 | 1.353903 | 0.0003638213 |  | 4352.801746 | 1.481281 | 0.0002723248 |  | 4352.801746 | 1.482205 | 0.0001398891081
| 4352.74148 | 1.353933 | 0.0003875416 |  | 4352.74148 | 1.481392 | 0.0002239714415 |  | 4352.74148 | 1.482166 | 0.0002205463
| 4352.681215 | 1.353972 | 0.0003863645 |  | 4352.681215 | 1.481482 | 0.0001250282 |  | 4352.681215 | 1.482162 | 0.0003007401
| 4352.620949 | 1.354002 | 0.0003541556 |  | 4352.620949 | 1.481529766 | -1.329959e-05 |  | 4352.620949 | 1.482184 | 0.0003667942
| 4352.560683 | 1.354004 | 0.0002977031 |  | 4352.560683 | 1.481519941 | -0.0001701877543 |  | 4352.560683 | 1.482219 | 0.000413428
| 4352.500418 | 1.353963 | 0.0002360915 |  | 4352.500418 | 1.481449 | -0.0003192074 |  | 4352.500418 | 1.482258 | 0.0004428682
| 4352.440152 | 1.35388 | 0.000195559 |  | 4352.440152 | 1.481326 | -0.0004346485 |  | 4352.440152 | 1.482293 | 0.0004613298439
| 4352.379887 | 1.353769 | 0.0001995811 |  | 4352.379887 | 1.481172 | -0.0004984958267 |  | 4352.379887 | 1.482327 | 0.0004747236
| 4352.319621 | 1.353658 | 0.0002594793 |  | 4352.319621 | 1.481014 | -0.0005063521 |  | 4352.319621 | 1.482361538 | 0.0004850555465
| 4352.259356 | 1.353578 | 0.0003691601 |  | 4352.259356 | 1.480876 | -0.0004680172 |  | 4352.259356 | 1.482400378 | 0.0004902244
| 4352.19909 | 1.353551 | 0.0005064594 |  | 4352.19909 | 1.480769026 | -0.0004023425 |  | 4352.19909 | 1.482443499 | 0.0004858213
| 4352.138824 | 1.353582096 | 0.0006404416 |  | 4352.138824 | 1.480694277 | -0.0003301582 |  | 4352.138824 | 1.482486927 | 0.0004677984
| 4352.078559 | 1.35366 | 0.0007429263 |  | 4352.078559 | 1.48063929 | -0.0002652741 |  | 4352.078559 | 1.482525 | 0.0004352079
| 4352.018293 | 1.353761 | 0.000797573698 |  | 4352.018293 | 1.480588 | -0.0002088279 |  | 4352.018293 | 1.48255006 | 0.0003906806
| 4351.958028 | 1.353857 | 0.0008049323 |  | 4351.958028 | 1.48053 | -0.0001505452 |  | 4351.958028 | 1.48256 | 0.00033985
| 4351.897762 | 1.353926 | 0.000780495 |  | 4351.897762 | 1.480464 | -7.386214e-05 |  | 4351.897762 | 1.482553 | 0.0002886804
| 4351.837496 | 1.353961 | 0.0007470788 |  | 4351.837496 | 1.48040562 | 3.45291654e-05 |  | 4351.837496 | 1.482531 | 0.0002422548
| 4351.777231 | 1.353971 | 0.0007251207518 |  | 4351.777231 | 1.480376 | 0.0001758623445 |  | 4351.777231 | 1.482497 | 0.0002035793
| 4351.716965 | 1.353971 | 0.0007253409 |  | 4351.716965 | 1.480398 | 0.0003361692814 |  | 4351.716965 | 1.482453729 | 0.0001744908
| 4351.6567 | 1.35398243 | 0.000745026 |  | 4351.6567 | 1.480481448 | 0.000489159 |  | 4351.6567 | 1.482402 | 0.0001566836
| 4351.596434 | 1.354016 | 0.0007707447 |  | 4351.596434 | 1.480622352 | 0.0006035926 |  | 4351.596434 | 1.482343 | 0.000152795
| 4351.536169 | 1.354072 | 0.0007849482 |  | 4351.536169 | 1.480799 | 0.0006544994 |  | 4351.536169 | 1.482281 | 0.0001662953337
| 4351.475903 | 1.354143 | 0.0007725509 |  | 4351.475903 | 1.480978 | 0.0006309966 |  | 4351.475903 | 1.482221134 | 0.0001999417103
| 4351.415637 | 1.354211 | 0.0007267642 |  | 4351.415637 | 1.481127361 | 0.0005400549 |  | 4351.415637 | 1.482171 | 0.0002542385
| 4351.355372 | 1.35426 | 0.0006511007 |  | 4351.355372 | 1.481221333 | 0.0004037535 |  | 4351.355372 | 1.482138 | 0.0003262234
| 4351.295106 | 1.354274 | 0.0005575132 |  | 4351.295106 | 1.481249373 | 0.0002523492992 |  | 4351.295106 | 1.482129887 | 0.000408789
| 4351.234841 | 1.35425 | 0.0004625657 |  | 4351.234841 | 1.481217 | 0.0001155726247 |  | 4351.234841 | 1.48215 | 0.0004924516
| 4351.174575 | 1.354190691 | 0.0003829617 |  | 4351.174575 | 1.481142 | 1.438816e-05 |  | 4351.174575 | 1.482197928 | 0.000566514
| 4351.11431 | 1.354105 | 0.0003318868865 |  | 4351.11431 | 1.481047376 | -4.241417e-05 |  | 4351.11431 | 1.482269 | 0.000621419
| 4351.054044 | 1.354007 | 0.0003169622 |  | 4351.054044 | 1.480954031 | -5.74913e-05 |  | 4351.054044 | 1.482354378 | 0.000650002047
| 4350.993778 | 1.353911 | 0.0003393261 |  | 4350.993778 | 1.480878 | -4.20843733e-05 |  | 4350.993778 | 1.482445 | 0.0006480663
| 4350.933513 | 1.353833266 | 0.0003940172 |  | 4350.933513 | 1.480824 | -1.100596e-05 |  | 4350.933513 | 1.482531 | 0.0006148034777
| 4350.873247 | 1.353783 | 0.0004709857 |  | 4350.873247 | 1.480793191 | 2.23153567e-05 |  | 4350.873247 | 1.4826 | 0.0005531429
| 4350.812982 | 1.353766 | 0.0005566188 |  | 4350.812982 | 1.480777334 | 4.823594e-05 |  | 4350.812982 | 1.482641 | 0.0004700844
| 4350.752716 | 1.353782 | 0.0006363144 |  | 4350.752716 | 1.480767572 | 6.287077e-05 |  | 4350.752716 | 1.482649 | 0.0003769216
| 4350.692451 | 1.353824 | 0.0006974569 |  | 4350.692451 | 1.480755022 | 6.770605e-05 |  | 4350.692451 | 1.482619 | 0.0002882538
| 4350.632185 | 1.35388 | 0.000731807 |  | 4350.632185 | 1.480734 | 6.834865e-05 |  | 4350.632185 | 1.482556 | 0.0002197417
| 4350.571919 | 1.35393561 | 0.0007384748 |  | 4350.571919 | 1.480702622 | 7.230158e-05 |  | 4350.571919 | 1.482471515 | 0.0001844731
| 4350.511654 | 1.353979 | 0.0007227536 |  | 4350.511654 | 1.480664 | 8.724099e-05 |  | 4350.511654 | 1.482383 | 0.0001890968
| 4350.451388 | 1.354002212 | 0.0006950604417 |  | 4350.451388 | 1.480625392 | 0.0001172326688 |  | 4350.451388 | 1.482308 | 0.0002309702
| 4350.391123 | 1.354004 | 0.0006676773 |  | 4350.391123 | 1.480595 | 0.00016203349 |  | 4350.391123 | 1.482264 | 0.0002980918
| 4350.330857 | 1.35399 | 0.0006510151 |  | 4350.330857 | 1.48058 | 0.0002160138359 |  | 4350.330857 | 1.482258537 | 0.0003715718427
| 4350.270592 | 1.353969 | 0.0006510797295 |  | 4350.270592 | 1.480583 | 0.0002711280079 |  | 4350.270592 | 1.482287 | 0.0004315939
| 4350.210326 | 1.353951836 | 0.0006684686 |  | 4350.210326 | 1.48060114 | 0.000319283 |  | 4350.210326 | 1.482338 | 0.0004630019
| 4350.15006 | 1.353946 | 0.0006986944 |  | 4350.15006 | 1.480627962 | 0.0003561815 |  | 4350.15006 | 1.482391 | 0.0004596564
| 4350.089795 | 1.353958 | 0.0007341308 |  | 4350.089795 | 1.480656 | 0.0003828345659 |  | 4350.089795 | 1.482428 | 0.000426231
| 4350.029529 | 1.353989 | 0.0007657555187 |  | 4350.029529 | 1.480682683 | 0.0004052109 |  | 4350.029529 | 1.48243673 | 0.0003762722
| 4349.969264 | 1.354036777 | 0.0007843482 |  | 4349.969264 | 1.480710004 | 0.0004297009 |  | 4349.969264 | 1.482411634 | 0.0003273297
| 4349.908998 | 1.354094 | 0.0007828321 |  | 4349.908998 | 1.480747 | 0.0004585542 |  | 4349.908998 | 1.482358369 | 0.0002962183
| 4349.848732 | 1.354153197 | 0.0007565657 |  | 4349.848732 | 1.480803 | 0.0004856677 |  | 4349.848732 | 1.482288766 | 0.0002941268
| 4349.788467 | 1.354202 | 0.0007053347 |  | 4349.788467 | 1.480883463 | 0.0004968303615 |  | 4349.788467 | 1.482218 | 0.0003255399
| 4349.728201 | 1.35423 | 0.0006337828 |  | 4349.728201 | 1.480983032 | 0.0004738462092 |  | 4349.728201 | 1.482159 | 0.0003879606
| 4349.667936 | 1.354228 | 0.0005523018 |  | 4349.667936 | 1.481083711 | 0.0004020876904 |  | 4349.667936 | 1.482125 | 0.000473986
| 4349.60767 | 1.354193 | 0.0004750855 |  | 4349.60767 | 1.481159 | 0.0002788462 |  | 4349.60767 | 1.482122 | 0.0005732697
| 4349.547405 | 1.35413 | 0.0004166373 |  | 4349.547405 | 1.481182 | 0.0001170350429 |  | 4349.547405 | 1.482154 | 0.0006738933
| 4349.487139 | 1.354052 | 0.0003878436 |  | 4349.487139 | 1.48113573 | -5.591802e-05 |  | 4349.487139 | 1.48222 | 0.0007635946657
| 4349.426873 | 1.353973 | 0.00039157742 |  | 4349.426873 | 1.481019396 | -0.0002060139136 |  | 4349.426873 | 1.482314974 | 0.0008304173
| 4349.366608 | 1.35391 | 0.0004218606 |  | 4349.366608 | 1.48085 | -0.0003037476 |  | 4349.366608 | 1.48243 | 0.0008639201
| 4349.306342 | 1.35387 | 0.0004657626 |  | 4349.306342 | 1.480659 | -0.0003325836304 |  | 4349.306342 | 1.482553 | 0.0008577234
| 4349.246077 | 1.353855 | 0.0005077941 |  | 4349.246077 | 1.480477 | -0.0002948435 |  | 4349.246077 | 1.482666 | 0.0008108443
| 4349.185811 | 1.353854276 | 0.0005364647 |  | 4349.185811 | 1.48033 | -0.0002080302702 |  | 4349.185811 | 1.482755 | 0.0007297728
| 4349.125546 | 1.353856 | 0.0005485796 |  | 4349.125546 | 1.480225 | -9.639768e-05 |  | 4349.125546 | 1.482808 | 0.0006279048215
| 4349.06528 | 1.353848 | 0.0005500089 |  | 4349.06528 | 1.480159045 | 1.85828662e-05 |  | 4349.06528 | 1.482819476 | 0.0005227723
| 4349.005014 | 1.353826 | 0.000552199 |  | 4349.005014 | 1.480117 | 0.0001265625 |  | 4349.005014 | 1.482796 | 0.0004319133
| 4348.944749 | 1.353795529 | 0.0005661632 |  | 4348.944749 | 1.48008581 | 0.0002290775 |  | 4348.944749 | 1.482748 | 0.0003681659
| 4348.884483 | 1.353767 | 0.0005962919 |  | 4348.884483 | 1.480061 | 0.0003354719 |  | 4348.884483 | 1.482695 | 0.000336066596
| 4348.824218 | 1.353751 | 0.0006386209 |  | 4348.824218 | 1.480048 | 0.0004546035 |  | 4348.824218 | 1.482651 | 0.0003312482
| 4348.763952 | 1.353754507 | 0.0006814966 |  | 4348.763952 | 1.480061 | 0.0005875678 |  | 4348.763952 | 1.482627 | 0.0003419895
| 4348.703687 | 1.353773 | 0.0007124714 |  | 4348.703687 | 1.480110494 | 0.0007242061 |  | 4348.703687 | 1.482626706 | 0.0003534348
| 4348.643421 | 1.353794 | 0.000724688 |  | 4348.643421 | 1.480202397 | 0.0008461102 |  | 4348.643421 | 1.482645 | 0.0003519129
| 4348.583155 | 1.353804 | 0.0007212024 |  | 4348.583155 | 1.480328 | 0.0009341991 |  | 4348.583155 | 1.48267 | 0.0003291082
| 4348.52289 | 1.353793 | 0.0007147151943 |  | 4348.52289 | 1.480471 | 0.0009765726 |  | 4348.52289 | 1.482689 | 0.0002835787
| 4348.462624 | 1.353765 | 0.0007215159 |  | 4348.462624 | 1.480609 | 0.0009730771 |  | 4348.462624 | 1.482689 | 0.0002210486
| 4348.402359 | 1.353731 | 0.0007536792 |  | 4348.402359 | 1.480726 | 0.0009346383 |  | 4348.402359 | 1.48266421 | 0.0001517383
| 4348.342093 | 1.353711 | 0.0008124996 |  | 4348.342093 | 1.480816539 | 0.0008775132726 |  | 4348.342093 | 1.482612 | 8.80523738e-05
| 4348.281828 | 1.353722 | 0.0008856934 |  | 4348.281828 | 1.480885 | 0.0008150642115 |  | 4348.281828 | 1.482536 | 4.14769743e-05
| 4348.221562 | 1.353769 | 0.0009520824586 |  | 4348.221562 | 1.480941 | 0.0007522895876 |  | 4348.221562 | 1.482446 | 2.033906955e-05
| 4348.161296 | 1.353844 | 0.000990011 |  | 4348.161296 | 1.480993 | 0.000684333 |  | 4348.161296 | 1.482352 | 2.84046e-05
| 4348.101031 | 1.353926606 | 0.0009867039 |  | 4348.101031 | 1.481042312 | 0.0006009438876 |  | 4348.101031 | 1.482264 | 6.490269085e-05
| 4348.040765 | 1.353992 | 0.0009445275 |  | 4348.040765 | 1.481077346 | 0.0004938392 |  | 4348.040765 | 1.482193703 | 0.000124626
| 4347.9805 | 1.35402 | 0.0008800719 |  | 4347.9805 | 1.481082 | 0.0003636209 |  | 4347.9805 | 1.482146 | 0.0001999734
| 4347.920234 | 1.354006 | 0.0008185843 |  | 4347.920234 | 1.48104 | 0.0002225477 |  | 4347.920234 | 1.482123 | 0.0002815293
| 4347.859968 | 1.353959 | 0.0007835798137 |  | 4347.859968 | 1.480945 | 9.284642e-05 |  | 4347.859968 | 1.482125403 | 0.0003608084
| 4347.799703 | 1.353903 | 0.0007878606 |  | 4347.799703 | 1.480801 | -1.132911e-07 |  | 4347.799703 | 1.482148 | 0.0004306867
| 4347.739437 | 1.35386 | 0.0008289021 |  | 4347.739437 | 1.480627 | -3.646525e-05 |  | 4347.739437 | 1.482187 | 0.0004863647
| 4347.679172 | 1.353849009 | 0.0008911741 |  | 4347.679172 | 1.480452 | -7.84035075e-06 |  | 4347.679172 | 1.482237 | 0.0005250136
| 4347.618906 | 1.353875 | 0.0009524033 |  | 4347.618906 | 1.480300965 | 8.011710635e-05 |  | 4347.618906 | 1.482292005 | 0.0005452698
| 4347.558641 | 1.35393 | 0.0009927798 |  | 4347.558641 | 1.480197321 | 0.0002097325 |  | 4347.558641 | 1.482347 | 0.0005463858
| 4347.498375 | 1.353995738 | 0.001002048 |  | 4347.498375 | 1.480151 | 0.0003552847 |  | 4347.498375 | 1.482398 | 0.0005284957
| 4347.438109 | 1.354055 | 0.0009819522904 |  | 4347.438109 | 1.480159 | 0.0004912215 |  | 4347.438109 | 1.482436 | 0.000492963
| 4347.377844 | 1.354094094 | 0.0009434389 |  | 4347.377844 | 1.480208 | 0.0005970709 |  | 4347.377844 | 1.482457 | 0.0004440075
| 4347.317578 | 1.354111 | 0.0009009123907 |  | 4347.317578 | 1.480277376 | 0.0006610787 |  | 4347.317578 | 1.482453 | 0.0003890334
| 4347.257313 | 1.354112 | 0.0008656005 |  | 4347.257313 | 1.480346 | 0.0006822475078 |  | 4347.257313 | 1.482423 | 0.0003386865323
| 4347.197047 | 1.354107 | 0.0008415922 |  | 4347.197047 | 1.480392 | 0.000669962 |  | 4347.197047 | 1.48237 | 0.0003048481
| 4347.136782 | 1.354103789 | 0.0008258988 |  | 4347.136782 | 1.480405 | 0.0006415493 |  | 4347.136782 | 1.482303 | 0.0002975883
| 4347.076516 | 1.354107 | 0.0008107393125 |  | 4347.076516 | 1.480382 | 0.0006185492484 |  | 4347.076516 | 1.482235 | 0.0003216722
| 4347.01625 | 1.354112 | 0.0007890708148 |  | 4347.01625 | 1.480332 | 0.0006206008 |  | 4347.01625 | 1.482183 | 0.000374461
| 4346.955985 | 1.354112272 | 0.0007582917 |  | 4346.955985 | 1.480273 | 0.000659922 |  | 4346.955985 | 1.482156 | 0.0004456127
| 4346.895719 | 1.354101 | 0.0007217581 |  | 4346.895719 | 1.480229 | 0.0007373089 |  | 4346.895719 | 1.482162 | 0.0005202479
| 4346.835454 | 1.354073 | 0.0006871417 |  | 4346.835454 | 1.480221 | 0.0008392525752 |  | 4346.835454 | 1.482197 | 0.0005827006595
| 4346.775188 | 1.35403 | 0.0006638347 |  | 4346.775188 | 1.480259 | 0.0009427485 |  | 4346.775188 | 1.482249834 | 0.00062144
| 4346.714923 | 1.35398 | 0.0006586586 |  | 4346.714923 | 1.480337 | 0.001021323 |  | 4346.714923 | 1.482307005 | 0.0006320388839
| 4346.654657 | 1.353932238 | 0.0006734084 |  | 4346.654657 | 1.480436 | 0.001055887527 |  | 4346.654657 | 1.48235423 | 0.0006182095642
| 4346.594391 | 1.353896 | 0.0007041466 |  | 4346.594391 | 1.480528281 | 0.001041219 |  | 4346.594391 | 1.482382 | 0.0005898648
| 4346.534126 | 1.353877 | 0.0007427101 |  | 4346.534126 | 1.480587 | 0.0009901566 |  | 4346.534126 | 1.482388 | 0.0005593806
| 4346.47386 | 1.353876 | 0.0007796905 |  | 4346.47386 | 1.480597431 | 0.0009283141 |  | 4346.47386 | 1.482376365 | 0.0005375971
| 4346.413595 | 1.353888 | 0.0008074657 |  | 4346.413595 | 1.480563 | 0.000886058 |  | 4346.413595 | 1.482355 | 0.0005314915
| 4346.353329 | 1.353907 | 0.000821739 |  | 4346.353329 | 1.480504 | 0.0008855498 |  | 4346.353329 | 1.482333 | 0.0005423485
| 4346.293064 | 1.353924 | 0.0008227305 |  | 4346.293064 | 1.480449 | 0.0009325184876 |  | 4346.293064 | 1.48232 | 0.0005669091744
| 4346.232798 | 1.353934 | 0.0008139801 |  | 4346.232798 | 1.480426 | 0.001014747 |  | 4346.232798 | 1.482321023 | 0.0005988174
| 4346.172532 | 1.353934117 | 0.0008005149 |  | 4346.172532 | 1.480446 | 0.001106788 |  | 4346.172532 | 1.482337 | 0.0006309177
| 4346.112267 | 1.353925 | 0.0007867967513 |  | 4346.112267 | 1.480506 | 0.001182546 |  | 4346.112267 | 1.482365521 | 0.000656723
| 4346.052001 | 1.353907401 | 0.0007761289 |  | 4346.052001 | 1.480586 | 0.001225091 |  | 4346.052001 | 1.482404 | 0.0006712197
| 4345.991736 | 1.353883 | 0.0007699173 |  | 4345.991736 | 1.480660669 | 0.001233896 |  | 4345.991736 | 1.482448 | 0.0006712243
| 4345.93147 | 1.353854 | 0.0007691359 |  | 4345.93147 | 1.480714 | 0.001223977 |  | 4345.93147 | 1.482489535 | 0.0006560238
| 4345.871204 | 1.353817 | 0.0007754767275 |  | 4345.871204 | 1.480742 | 0.001217339 |  | 4345.871204 | 1.482525 | 0.0006268493
| 4345.810939 | 1.353775 | 0.0007926249211 |  | 4345.810939 | 1.480759 | 0.001232058 |  | 4345.810939 | 1.482548504 | 0.0005870178
| 4345.750673 | 1.35373 | 0.0008255088 |  | 4345.750673 | 1.480785 | 0.001272516 |  | 4345.750673 | 1.482558 | 0.0005412618868
| 4345.690408 | 1.353687 | 0.000878853 |  | 4345.690408 | 1.480842212 | 0.001327985 |  | 4345.690408 | 1.482552 | 0.0004949152
| 4345.630142 | 1.353655799 | 0.0009544824 |  | 4345.630142 | 1.48094 | 0.001375254 |  | 4345.630142 | 1.482532375 | 0.0004526695
| 4345.569877 | 1.35364915 | 0.001048622 |  | 4345.569877 | 1.481070457 | 0.001389308552 |  | 4345.569877 | 1.482502 | 0.0004178012
| 4345.509611 | 1.353676 | 0.00115084 |  | 4345.509611 | 1.481214 | 0.001352963419 |  | 4345.509611 | 1.482462084 | 0.0003918845
| 4345.449345 | 1.353740916 | 0.001246118 |  | 4345.449345 | 1.481343 | 0.001264490635 |  | 4345.449345 | 1.482416 | 0.0003760874
| 4345.38908 | 1.35384 | 0.001317302 |  | 4345.38908 | 1.481436 | 0.001136583 |  | 4345.38908 | 1.482365 | 0.0003713135
| 4345.328814 | 1.35396 | 0.00135109 |  | 4345.328814 | 1.481479924 | 0.0009907987 |  | 4345.328814 | 1.48231 | 0.0003797756
| 4345.268549 | 1.354083 | 0.001341344 |  | 4345.268549 | 1.481477 | 0.0008498821 |  | 4345.268549 | 1.482254 | 0.0004042807
| 4345.208283 | 1.354192504 | 0.001291711 |  | 4345.208283 | 1.481438002 | 0.0007299194 |  | 4345.208283 | 1.482202 | 0.0004472905531
| 4345.148018 | 1.354273 | 0.001213766 |  | 4345.148018 | 1.48137906 | 0.0006372372 |  | 4345.148018 | 1.482163 | 0.000508546
| 4345.087752 | 1.354320473 | 0.001122905 |  | 4345.087752 | 1.481312911 | 0.0005697344 |  | 4345.087752 | 1.482144 | 0.0005836157
| 4345.027486 | 1.35433621 | 0.001033441 |  | 4345.027486 | 1.481246 | 0.0005211807 |  | 4345.027486 | 1.482152204 | 0.0006632444
| 4344.967221 | 1.354329 | 0.0009548686809 |  | 4344.967221 | 1.481180563 | 0.0004862843 |  | 4344.967221 | 1.482187 | 0.0007352894
| 4344.906955 | 1.354307 | 0.0008898532236 |  | 4344.906955 | 1.481114878 | 0.0004622406 |  | 4344.906955 | 1.482244 | 0.0007880613
| 4344.84669 | 1.354278 | 0.0008366207 |  | 4344.84669 | 1.481048643 | 0.0004499449 |  | 4344.84669 | 1.48231 | 0.000814232
| 4344.786424 | 1.354243 | 0.0007920295 |  | 4344.786424 | 1.480983 | 0.0004504944 |  | 4344.786424 | 1.482372 | 0.0008133688
| 4344.726159 | 1.354201 | 0.0007552021 |  | 4344.726159 | 1.480922 | 0.0004648613 |  | 4344.726159 | 1.482419 | 0.0007925080086
| 4344.665893 | 1.354151 | 0.0007285512 |  | 4344.665893 | 1.480867227 | 0.0004917447 |  | 4344.665893 | 1.482444 | 0.0007637271854
| 4344.605627 | 1.354094 | 0.000717428 |  | 4344.605627 | 1.480823 | 0.0005292856 |  | 4344.605627 | 1.48244888 | 0.0007396776
| 4344.545362 | 1.354039 | 0.000725529314 |  | 4344.545362 | 1.48079 | 0.0005748566 |  | 4344.545362 | 1.482442 | 0.0007291726
| 4344.485096 | 1.353992533 | 0.0007528450575 |  | 4344.485096 | 1.48077 | 0.0006279521741 |  | 4344.485096 | 1.482435 | 0.0007346579
| 4344.424831 | 1.353965 | 0.0007929825 |  | 4344.424831 | 1.480767 | 0.0006865131 |  | 4344.424831 | 1.482436 | 0.0007513959
| 4344.364565 | 1.353960118 | 0.0008346793 |  | 4344.364565 | 1.480785 | 0.0007462803749 |  | 4344.364565 | 1.482451 | 0.0007704963286
| 4344.3043 | 1.353975 | 0.0008662358 |  | 4344.3043 | 1.480828933 | 0.0007985397 |  | 4344.3043 | 1.482476 | 0.0007829007
| 4344.244034 | 1.353999 | 0.0008796651 |  | 4344.244034 | 1.480896894 | 0.000830812 |  | 4344.244034 | 1.482506 | 0.0007833043352
| 4344.183768 | 1.354022 | 0.0008743697 |  | 4344.183768 | 1.480981 | 0.0008299274807 |  | 4344.183768 | 1.482531 | 0.0007719187907
| 4344.123503 | 1.354034 | 0.0008565582 |  | 4344.123503 | 1.481063545 | 0.0007876483 |  | 4344.123503 | 1.482546 | 0.0007541506832
| 4344.063237 | 1.354031 | 0.0008363868 |  | 4344.063237 | 1.481124762 | 0.00070546 |  | 4344.063237 | 1.482548 | 0.0007377726
| 4344.002972 | 1.354019 | 0.0008227506 |  | 4344.002972 | 1.481145476 | 0.0005963345248 |  | 4344.002972 | 1.482542 | 0.0007299504
| 4343.942706 | 1.354006 | 0.0008181855 |  | 4343.942706 | 1.481116 | 0.0004826169 |  | 4343.942706 | 1.482533888 | 0.0007340124369
| 4343.882441 | 1.354001 | 0.0008182139 |  | 4343.882441 | 1.481038788 | 0.0003894151 |  | 4343.882441 | 1.482530971 | 0.0007489721
| 4343.822175 | 1.354005 | 0.0008130771 |  | 4343.822175 | 1.480931 | 0.0003358093 |  | 4343.822175 | 1.482538295 | 0.0007700422
| 4343.761909 | 1.354013 | 0.0007931116 |  | 4343.761909 | 1.480815281 | 0.0003301955 |  | 4343.761909 | 1.482557255 | 0.0007911934
| 4343.701644 | 1.354013 | 0.0007541882656 |  | 4343.701644 | 1.480715 | 0.0003665268847 |  | 4343.701644 | 1.482586 | 0.000807159
| 4343.641378 | 1.35399 | 0.0007013998 |  | 4343.641378 | 1.480646 | 0.0004287861 |  | 4343.641378 | 1.482620621 | 0.0008151620521
| 4343.581113 | 1.353935 | 0.0006486514 |  | 4343.581113 | 1.48061 | 0.0004972648 |  | 4343.581113 | 1.482657618 | 0.0008148603
| 4343.520847 | 1.353849 | 0.000613880145 |  | 4343.520847 | 1.4806 | 0.0005561096 |  | 4343.520847 | 1.482695 | 0.0008076652484
| 4343.460581 | 1.353743 | 0.000612968 |  | 4343.460581 | 1.480604 | 0.000598005 |  | 4343.460581 | 1.482731867 | 0.0007947591266
| 4343.400316 | 1.353633465 | 0.0006536733 |  | 4343.400316 | 1.48060996 | 0.0006238572758 |  | 4343.400316 | 1.482769582 | 0.0007759423
| 4343.34005 | 1.353541 | 0.0007331635 |  | 4343.34005 | 1.48061 | 0.00064048 |  | 4343.34005 | 1.482808 | 0.0007494169702
| 4343.279785 | 1.353481 | 0.0008392701 |  | 4343.279785 | 1.480603 | 0.0006554309145 |  | 4343.279785 | 1.482846 | 0.0007121519
| 4343.219519 | 1.353458 | 0.0009545594 |  | 4343.219519 | 1.480594 | 0.000672286 |  | 4343.219519 | 1.482879 | 0.0006616384
| 4343.159254 | 1.353469 | 0.001063149 |  | 4343.159254 | 1.480585 | 0.0006908161306 |  | 4343.159254 | 1.482902 | 0.0005974697752
| 4343.098988 | 1.353505 | 0.001154506 |  | 4343.098988 | 1.4805774 | 0.0007082818 |  | 4343.098988 | 1.482906 | 0.0005225122
| 4343.038722 | 1.353553 | 0.00122559 |  | 4343.038722 | 1.480568 | 0.0007232276662 |  | 4343.038722 | 1.482886309 | 0.000443858
| 4342.978457 | 1.353605 | 0.001279199 |  | 4342.978457 | 1.480552 | 0.0007379616 |  | 4342.978457 | 1.482840673 | 0.0003711613
| 4342.918191 | 1.353656 | 0.001320833 |  | 4342.918191 | 1.480528 | 0.0007586384008 |  | 4342.918191 | 1.482771 | 0.0003156963
| 4342.857926 | 1.353708 | 0.001354781 |  | 4342.857926 | 1.480500149 | 0.0007923213 |  | 4342.857926 | 1.482686055 | 0.0002868854
| 4342.79766 | 1.353761957 | 0.001382337 |  | 4342.79766 | 1.480477 | 0.0008432359 |  | 4342.79766 | 1.482597 | 0.0002904489558
| 4342.737395 | 1.35382 | 0.001401079 |  | 4342.737395 | 1.48047 | 0.0009087085 |  | 4342.737395 | 1.482518 | 0.0003257622
| 4342.677129 | 1.353881315 | 0.001407432 |  | 4342.677129 | 1.480488 | 0.0009787262 |  | 4342.677129 | 1.482462 | 0.0003856007
| 4342.616863 | 1.353941 | 0.001398113 |  | 4342.616863 | 1.480531028 | 0.001038735 |  | 4342.616863 | 1.482436484 | 0.0004571229
| 4342.556598 | 1.353993 | 0.001373658 |  | 4342.556598 | 1.480592 | 0.001075257 |  | 4342.556598 | 1.482443 | 0.0005251242038
| 4342.496332 | 1.354031 | 0.001337317 |  | 4342.496332 | 1.480654 | 0.001081216 |  | 4342.496332 | 1.482475923 | 0.0005755389649
| 4342.436067 | 1.354051 | 0.001295254975 |  | 4342.436067 | 1.4807 | 0.001059814 |  | 4342.436067 | 1.482521 | 0.0005992871
| 4342.375801 | 1.354055 | 0.001254157 |  | 4342.375801 | 1.480716836 | 0.001025223 |  | 4342.375801 | 1.482565 | 0.0005949839
| 4342.315536 | 1.354042 | 0.001219979 |  | 4342.315536 | 1.480699519 | 0.0009974697 |  | 4342.315536 | 1.482592 | 0.0005692563
| 4342.25527 | 1.354019 | 0.001196536 |  | 4342.25527 | 1.480657093 | 0.0009969981 |  | 4342.25527 | 1.482594 | 0.0005346645
| 4342.195004 | 1.353988 | 0.001185949 |  | 4342.195004 | 1.48060928 | 0.00103637 |  | 4342.195004 | 1.482573 | 0.0005059107
| 4342.134739 | 1.353954 | 0.001188856 |  | 4342.134739 | 1.48058 | 0.001115669 |  | 4342.134739 | 1.482534 | 0.0004953771
| 4342.074473 | 1.353921 | 0.0012058 |  | 4342.074473 | 1.480592 | 0.00122139318 |  | 4342.074473 | 1.48249 | 0.0005097178
| 4342.014208 | 1.353890588 | 0.001236822 |  | 4342.014208 | 1.480658 | 0.001329226 |  | 4342.014208 | 1.482456 | 0.0005477571
| 4341.953942 | 1.353868458 | 0.001281441 |  | 4341.953942 | 1.48077408 | 0.0014106 |  | 4341.953942 | 1.482441 | 0.0006015307312
| 4341.893677 | 1.353859466 | 0.001337702 |  | 4341.893677 | 1.480923987 | 0.001441487 |  | 4341.893677 | 1.482452233 | 0.0006588736
| 4341.833411 | 1.353868 | 0.001400807 |  | 4341.833411 | 1.48108 | 0.001409800928 |  | 4341.833411 | 1.482486 | 0.0007072523
| 4341.773145 | 1.353897 | 0.001464086 |  | 4341.773145 | 1.481211 | 0.001318999842 |  | 4341.773145 | 1.482535377 | 0.0007374827234
| 4341.71288 | 1.353946 | 0.001519438 |  | 4341.71288 | 1.481293197 | 0.001187951 |  | 4341.71288 | 1.482589046 | 0.0007459634
| 4341.652614 | 1.354009 | 0.001559556 |  | 4341.652614 | 1.481314 | 0.001045002 |  | 4341.652614 | 1.482637 | 0.0007349951
| 4341.592349 | 1.354081 | 0.001580143 |  | 4341.592349 | 1.481279541 | 0.0009205884663 |  | 4341.592349 | 1.482671 | 0.000711693
| 4341.532083 | 1.354151 | 0.001580843 |  | 4341.532083 | 1.481208947 | 0.0008363286 |  | 4341.532083 | 1.482690529 | 0.0006848705713
| 4341.471817 | 1.354212863 | 0.001565699897 |  | 4341.471817 | 1.481129 | 0.0007994268 |  | 4341.471817 | 1.482697582 | 0.000662329
| 4341.411552 | 1.354263 | 0.001541274 |  | 4341.411552 | 1.481066174 | 0.0008013149 |  | 4341.411552 | 1.482698 | 0.0006485959
| 4341.351286 | 1.3543 | 0.001514779 |  | 4341.351286 | 1.481034074 | 0.0008208069156 |  | 4341.351286 | 1.4827 | 0.0006437103
| 4341.291021 | 1.354329 | 0.001491261 |  | 4341.291021 | 1.481032 | 0.0008340509027 |  | 4341.291021 | 1.482708 | 0.0006438472
| 4341.230755 | 1.354356 | 0.001472082 |  | 4341.230755 | 1.481045035 | 0.0008230135 |  | 4341.230755 | 1.482723 | 0.0006431572
| 4341.17049 | 1.354382973 | 0.001455267 |  | 4341.17049 | 1.48105006 | 0.0007833098 |  | 4341.17049 | 1.482744 | 0.0006360101
| 4341.110224 | 1.354413 | 0.001436819 |  | 4341.110224 | 1.481026 | 0.000726463429 |  | 4341.110224 | 1.482764471 | 0.0006195923
| 4341.049958 | 1.354444213 | 0.001413105 |  | 4341.049958 | 1.480964 | 0.0006749177 |  | 4341.049958 | 1.482778876 | 0.0005951142
| 4340.989693 | 1.354472 | 0.001383131 |  | 4340.989693 | 1.48087 | 0.0006531424381 |  | 4340.989693 | 1.482782759 | 0.0005676829
| 4340.929427 | 1.354494141 | 0.001348677 |  | 4340.929427 | 1.480764 | 0.0006786202505 |  | 4340.929427 | 1.482776 | 0.0005443761
| 4340.869162 | 1.354508 | 0.001313798321 |  | 4340.869162 | 1.480672646 | 0.000754168 |  | 4340.869162 | 1.482761839 | 0.0005317803
| 4340.808896 | 1.354516242 | 0.001282469 |  | 4340.808896 | 1.480622 | 0.0008669052 |  | 4340.808896 | 1.482749 | 0.0005330417604
| 4340.748631 | 1.354523 | 0.001256129 |  | 4340.748631 | 1.480625266 | 0.0009921936677 |  | 4340.748631 | 1.48274747 | 0.0005458956
| 4340.688365 | 1.354532143 | 0.001232825 |  | 4340.688365 | 1.480682 | 0.001101971 |  | 4340.688365 | 1.482763 | 0.0005623398
| 4340.628099 | 1.354546 | 0.001207581 |  | 4340.628099 | 1.480776 | 0.001174086 |  | 4340.628099 | 1.482798 | 0.000571146
| 4340.567834 | 1.354562052 | 0.001174938 |  | 4340.567834 | 1.48088553 | 0.001198094 |  | 4340.567834 | 1.482848 | 0.0005606629
| 4340.507568 | 1.354574 | 0.001132661 |  | 4340.507568 | 1.480986823 | 0.001175837 |  | 4340.507568 | 1.482899997 | 0.00052333
| 4340.447303 | 1.354574636 | 0.001083035 |  | 4340.447303 | 1.481062768 | 0.00111943 |  | 4340.447303 | 1.482941 | 0.0004582714
| 4340.387037 | 1.35456 | 0.001033321 |  | 4340.387037 | 1.481106 | 0.001044847 |  | 4340.387037 | 1.482956887 | 0.0003725416
| 4340.326772 | 1.354531 | 0.0009925257 |  | 4340.326772 | 1.481115 | 0.0009672019 |  | 4340.326772 | 1.48294 | 0.0002793369
| 4340.266506 | 1.354496617 | 0.0009673286 |  | 4340.266506 | 1.4810972 | 0.0008973619653 |  | 4340.266506 | 1.482888 | 0.0001946141
| 4340.20624 | 1.354466 | 0.000957768 |  | 4340.20624 | 1.481058 | 0.0008410598195 |  | 4340.20624 | 1.482809993 | 0.000132233
| 4340.145975 | 1.354449 | 0.0009569029292 |  | 4340.145975 | 1.481003 | 0.0008018113 |  | 4340.145975 | 1.482718 | 0.0001007385
| 4340.085709 | 1.354448 | 0.0009517916 |  | 4340.085709 | 1.480937 | 0.0007822358 |  | 4340.085709 | 1.482625518 | 0.0001013170967
| 4340.025444 | 1.354457 | 0.0009302816 |  | 4340.025444 | 1.480863773 | 0.0007852592885 |  | 4340.025444 | 1.482546 | 0.0001281163
| 4339.965178 | 1.354459871 | 0.0008862423 |  | 4339.965178 | 1.480790438 | 0.0008135126932 |  | 4339.965178 | 1.482486 | 0.0001715771
| 4339.904913 | 1.354440981 | 0.0008242585 |  | 4339.904913 | 1.480725 | 0.0008685911 |  | 4339.904913 | 1.482446 | 0.0002213628
| 4339.844647 | 1.354388 | 0.0007596547 |  | 4339.844647 | 1.480676895 | 0.0009482353 |  | 4339.844647 | 1.482423 | 0.0002696878
| 4339.784381 | 1.354300211 | 0.0007136591 |  | 4339.784381 | 1.480655214 | 0.001046286 |  | 4339.784381 | 1.482411 | 0.0003129948
| 4339.724116 | 1.354189749 | 0.0007055064 |  | 4339.724116 | 1.480666067 | 0.001153324 |  | 4339.724116 | 1.482405259 | 0.0003515323
| 4339.66385 | 1.354078967 | 0.0007448994 |  | 4339.66385 | 1.480712 | 0.001257976 |  | 4339.66385 | 1.482404 | 0.0003876951
| 4339.603585 | 1.353993 | 0.0008270514 |  | 4339.603585 | 1.480791 | 0.001348787 |  | 4339.603585 | 1.482408 | 0.0004234411
| 4339.543319 | 1.353949 | 0.0009341568 |  | 4339.543319 | 1.480898 | 0.001415609 |  | 4339.543319 | 1.48242 | 0.0004583263
| 4339.483053 | 1.353953 | 0.001041399 |  | 4339.483053 | 1.481025 | 0.001450163 |  | 4339.483053 | 1.482442 | 0.0004893061
| 4339.422788 | 1.353996 | 0.001126066 |  | 4339.422788 | 1.481162 | 0.001446664118 |  | 4339.422788 | 1.482474 | 0.0005111270975
| 4339.362522 | 1.354057278 | 0.001175159 |  | 4339.362522 | 1.481297 | 0.00140225 |  | 4339.362522 | 1.482512 | 0.0005187067218
| 4339.302257 | 1.354116 | 0.001189354 |  | 4339.302257 | 1.481417 | 0.001317719 |  | 4339.302257 | 1.482549338 | 0.0005091588
| 4339.241991 | 1.354157 | 0.001180846 |  | 4339.241991 | 1.481508234 | 0.001198693 |  | 4339.241991 | 1.482577497 | 0.0004839516837
| 4339.181726 | 1.354174 | 0.001167471 |  | 4339.181726 | 1.48156 | 0.001055941 |  | 4339.181726 | 1.48259 | 0.0004486468
| 4339.12146 | 1.354176 | 0.001163531 |  | 4339.12146 | 1.481566 | 0.0009041208 |  | 4339.12146 | 1.482584 | 0.0004119759
| 4339.061194 | 1.354174343 | 0.001175028 |  | 4339.061194 | 1.481526502 | 0.0007592785 |  | 4339.061194 | 1.482561 | 0.0003830128396
| 4339.000929 | 1.354183 | 0.00119748 |  | 4339.000929 | 1.481447 | 0.0006363588 |  | 4339.000929 | 1.482528 | 0.0003686109
| 4338.940663 | 1.354208 | 0.001219311 |  | 4338.940663 | 1.481338 | 0.0005462295 |  | 4338.940663 | 1.482494 | 0.0003711294
| 4338.880398 | 1.354245 | 0.001227988 |  | 4338.880398 | 1.481214 | 0.0004942025 |  | 4338.880398 | 1.48246689 | 0.0003878293
| 4338.820132 | 1.354283 | 0.001217249 |  | 4338.820132 | 1.481087115 | 0.0004802301245 |  | 4338.820132 | 1.482453 | 0.0004120437
| 4338.759867 | 1.354308 | 0.001189635 |  | 4338.759867 | 1.480968 | 0.0005000226197 |  | 4338.759867 | 1.482452 | 0.0004351585256
| 4338.699601 | 1.354312 | 0.001156281 |  | 4338.699601 | 1.480865 | 0.0005482037 |  | 4338.699601 | 1.482461647 | 0.0004505162
| 4338.639335 | 1.354294 | 0.001131775 |  | 4338.639335 | 1.480782 | 0.0006186928 |  | 4338.639335 | 1.482474 | 0.0004547876813
| 4338.57907 | 1.354265 | 0.001128382 |  | 4338.57907 | 1.480724 | 0.0007051235 |  | 4338.57907 | 1.48248192 | 0.0004494605
| 4338.518804 | 1.354238 | 0.001150241 |  | 4338.518804 | 1.480694 | 0.0008009478 |  | 4338.518804 | 1.482481 | 0.0004395774
| 4338.458539 | 1.354229 | 0.001192346 |  | 4338.458539 | 1.480694 | 0.0008980062 |  | 4338.458539 | 1.482472 | 0.0004317827347
| 4338.398273 | 1.354247 | 0.001241738 |  | 4338.398273 | 1.480724 | 0.0009862775 |  | 4338.398273 | 1.482458 | 0.0004309885
| 4338.338008 | 1.354294 | 0.001282629 |  | 4338.338008 | 1.480780646 | 0.001055646 |  | 4338.338008 | 1.482445 | 0.0004387596
| 4338.277742 | 1.354361723 | 0.001301121 |  | 4338.277742 | 1.480856 | 0.001096651 |  | 4338.277742 | 1.482438921 | 0.0004520037
| 4338.217476 | 1.354437 | 0.001289891 |  | 4338.217476 | 1.480937803 | 0.001103986 |  | 4338.217476 | 1.482442 | 0.000464919
| 4338.157211 | 1.354507 | 0.001248757 |  | 4338.157211 | 1.481014 | 0.001076877499 |  | 4338.157211 | 1.482454 | 0.0004708697
| 4338.096945 | 1.354559156 | 0.001183852 |  | 4338.096945 | 1.481071 | 0.001019084 |  | 4338.096945 | 1.482468 | 0.0004650940069
| 4338.03668 | 1.354588 | 0.001104452 |  | 4338.03668 | 1.481099 | 0.0009387173 |  | 4338.03668 | 1.4824771 | 0.0004467598262
| 4337.976414 | 1.354591 | 0.001020265826 |  | 4337.976414 | 1.481091 | 0.0008465067 |  | 4337.976414 | 1.482474722 | 0.0004193081
| 4337.916149 | 1.35457 | 0.0009388338 |  | 4337.916149 | 1.481042 | 0.000754850306 |  | 4337.916149 | 1.482456 | 0.0003893474
| 4337.855883 | 1.354529 | 0.0008653476257 |  | 4337.855883 | 1.480952124 | 0.0006778096261 |  | 4337.855883 | 1.482422 | 0.0003647903
| 4337.795617 | 1.354471 | 0.0008028885621 |  | 4337.795617 | 1.480824 | 0.0006304511 |  | 4337.795617 | 1.482374 | 0.00035278
| 4337.735352 | 1.354398 | 0.0007544769 |  | 4337.735352 | 1.480668 | 0.0006285352479 |  | 4337.735352 | 1.48232 | 0.0003581579
| 4337.675086 | 1.354312 | 0.0007230252 |  | 4337.675086 | 1.480498 | 0.0006847633 |  | 4337.675086 | 1.482267 | 0.0003823319
| 4337.614821 | 1.354216 | 0.0007129621 |  | 4337.614821 | 1.480337575 | 0.000806745 |  | 4337.614821 | 1.482222313 | 0.0004238418
| 4337.554555 | 1.354114 | 0.0007288091 |  | 4337.554555 | 1.480212836 | 0.000992155 |  | 4337.554555 | 1.482192 | 0.000478182
| 4337.494289 | 1.354013896 | 0.0007742881 |  | 4337.494289 | 1.480149085 | 0.001226949 |  | 4337.494289 | 1.482181 | 0.0005385019
| 4337.434024 | 1.353927 | 0.0008500521 |  | 4337.434024 | 1.480165079 | 0.001485995 |  | 4337.434024 | 1.482188608 | 0.0005965580604
| 4337.373758 | 1.353863218 | 0.0009522496159 |  | 4337.373758 | 1.480267 | 0.00173689 |  | 4337.373758 | 1.482214 | 0.0006439377
| 4337.313493 | 1.353833 | 0.00107189 |  | 4337.313493 | 1.480448 | 0.001946669 |  | 4337.313493 | 1.482249 | 0.0006737983879
| 4337.253227 | 1.353842324 | 0.00119573 |  | 4337.253227 | 1.480684 | 0.002088962792 |  | 4337.253227 | 1.482283 | 0.0006830566
| 4337.192962 | 1.35389 | 0.001307985 |  | 4337.192962 | 1.480947 | 0.002149207 |  | 4337.192962 | 1.482306566 | 0.0006745599
| 4337.132696 | 1.353968 | 0.00139445 |  | 4337.132696 | 1.481204 | 0.002126798556 |  | 4337.132696 | 1.482309313 | 0.0006572513
| 4337.07243 | 1.354062 | 0.001446092 |  | 4337.07243 | 1.481427 | 0.002033985 |  | 4337.07243 | 1.482288 | 0.0006446974
| 4337.012165 | 1.354156 | 0.001461893 |  | 4337.012165 | 1.481596 | 0.0018912568 |  | 4337.012165 | 1.482248 | 0.0006514298
| 4336.951899 | 1.354234 | 0.001449025 |  | 4336.951899 | 1.481702 | 0.001723754 |  | 4336.951899 | 1.482202 | 0.000688098
| 4336.891634 | 1.354289 | 0.001421317 |  | 4336.891634 | 1.481745469 | 0.00155569312 |  | 4336.891634 | 1.482167 | 0.0007569357
| 4336.831368 | 1.354321 | 0.001393818 |  | 4336.831368 | 1.481734 | 0.001408161 |  | 4336.831368 | 1.48216216 | 0.0008495807666
| 4336.771103 | 1.354338 | 0.001378112 |  | 4336.771103 | 1.481683 | 0.00129756 |  | 4336.771103 | 1.482198 | 0.0009489088
| 4336.710837 | 1.354354 | 0.001377384 |  | 4336.710837 | 1.481610272 | 0.001234021 |  | 4336.710837 | 1.482275 | 0.001033339
| 4336.650571 | 1.354381 | 0.001385953 |  | 4336.650571 | 1.481538 | 0.001220028 |  | 4336.650571 | 1.482381797 | 0.001084009
| 4336.590306 | 1.354424925 | 0.001391742 |  | 4336.590306 | 1.481486 | 0.001249931 |  | 4336.590306 | 1.482499388 | 0.001090136
| 4336.53004 | 1.354481269 | 0.001381707 |  | 4336.53004 | 1.481472 | 0.001309451 |  | 4336.53004 | 1.482606 | 0.001053039
| 4336.469775 | 1.354539 | 0.001347366 |  | 4336.469775 | 1.481507 | 0.001377354 |  | 4336.469775 | 1.482684 | 0.000984255
| 4336.409509 | 1.354581 | 0.001289672 |  | 4336.409509 | 1.481589851 | 0.001429077323 |  | 4336.409509 | 1.482724421 | 0.0009020069186
| 4336.349244 | 1.354598 | 0.001218641 |  | 4336.349244 | 1.481708 | 0.001442547 |  | 4336.349244 | 1.482731 | 0.0008242675
| 4336.288978 | 1.354583 | 0.00115062 |  | 4336.288978 | 1.481839288 | 0.001404716 |  | 4336.288978 | 1.482712 | 0.0007636443
| 4336.228712 | 1.354544 | 0.001100731 |  | 4336.228712 | 1.481958394 | 0.001314382504 |  | 4336.228712 | 1.482682 | 0.0007244311
| 4336.168447 | 1.354493 | 0.00107827 |  | 4336.168447 | 1.482042452 | 0.001183520722 |  | 4336.168447 | 1.482652361 | 0.0007034161878
| 4336.108181 | 1.354447 | 0.001083473 |  | 4336.108181 | 1.482078 | 0.001033441 |  | 4336.108181 | 1.482627226 | 0.0006935881
| 4336.047916 | 1.354417 | 0.00110762 |  | 4336.047916 | 1.482065 | 0.0008881662 |  | 4336.047916 | 1.482607 | 0.0006884415
| 4335.98765 | 1.354408 | 0.0011378 |  | 4335.98765 | 1.482016 | 0.0007672752209 |  | 4335.98765 | 1.482587 | 0.0006851392
| 4335.927385 | 1.354415 | 0.001162861 |  | 4335.927385 | 1.481947968 | 0.0006806522077 |  | 4335.927385 | 1.482564 | 0.0006854649
| 4335.867119 | 1.354431713 | 0.001177196 |  | 4335.867119 | 1.481882 | 0.0006255036 |  | 4335.867119 | 1.482538 | 0.0006940886608
| 4335.806853 | 1.354448 | 0.001182632 |  | 4335.806853 | 1.481831848 | 0.0005896243 |  | 4335.806853 | 1.482512 | 0.0007155284
| 4335.746588 | 1.35446 | 0.001185271 |  | 4335.746588 | 1.481800554 | 0.0005558495 |  | 4335.746588 | 1.482494 | 0.0007508273
| 4335.686322 | 1.354471 | 0.001191229 |  | 4335.686322 | 1.481780374 | 0.0005083181473 |  | 4335.686322 | 1.482490272 | 0.0007969108
| 4335.626057 | 1.354486646 | 0.001202832 |  | 4335.626057 | 1.481754856 | 0.0004399454 |  | 4335.626057 | 1.482506 | 0.0008464783
| 4335.565791 | 1.354515154 | 0.001215675 |  | 4335.565791 | 1.481706 | 0.0003547562 |  | 4335.565791 | 1.482543 | 0.0008905407
| 4335.505525 | 1.3545588 | 0.001220131 |  | 4335.505525 | 1.481619208 | 0.0002680374 |  | 4335.505525 | 1.482595856 | 0.0009207395
| 4335.44526 | 1.354613 | 0.001205992 |  | 4335.44526 | 1.481491477 | 0.0002023104 |  | 4335.44526 | 1.482659 | 0.0009316562
| 4335.384994 | 1.354667927 | 0.001166443 |  | 4335.384994 | 1.481332 | 0.0001811132002 |  | 4335.384994 | 1.482723155 | 0.0009210563
| 4335.324729 | 1.354709235 | 0.00110172 |  | 4335.324729 | 1.481163133 | 0.0002216358 |  | 4335.324729 | 1.482781288 | 0.0008901911
| 4335.264463 | 1.354725 | 0.001019492 |  | 4335.264463 | 1.481015 | 0.0003280562 |  | 4335.264463 | 1.482826 | 0.0008428796609
| 4335.204198 | 1.35470903 | 0.0009327365 |  | 4335.204198 | 1.48092 | 0.000488312 |  | 4335.204198 | 1.482854 | 0.0007849075
| 4335.143932 | 1.354661 | 0.0008562307 |  | 4335.143932 | 1.480899 | 0.000675105 |  | 4335.143932 | 1.482860182 | 0.0007234733756
| 4335.083666 | 1.354589352 | 0.0008020523 |  | 4335.083666 | 1.480960751 | 0.000852389 |  | 4335.083666 | 1.482846 | 0.0006668304
| 4335.023401 | 1.354504 | 0.0007776395 |  | 4335.023401 | 1.481093 | 0.0009826726 |  | 4335.023401 | 1.482815278 | 0.0006230974
| 4334.963135 | 1.354418 | 0.0007856086 |  | 4334.963135 | 1.481268 | 0.001039131 |  | 4334.963135 | 1.482775 | 0.0005985411
| 4334.90287 | 1.35434263 | 0.0008234693 |  | 4334.90287 | 1.481448 | 0.001010367 |  | 4334.90287 | 1.482735 | 0.0005953067
| 4334.842604 | 1.354289 | 0.000885172 |  | 4334.842604 | 1.481595 | 0.0009059228 |  | 4334.842604 | 1.482707 | 0.000610311
| 4334.782339 | 1.354265 | 0.0009611219 |  | 4334.782339 | 1.48168 | 0.000750774506 |  | 4334.782339 | 1.482697582 | 0.0006347392
| 4334.722073 | 1.354274 | 0.001038824 |  | 4334.722073 | 1.481693 | 0.0005787363192 |  | 4334.722073 | 1.482710811 | 0.0006560872
| 4334.661807 | 1.354315356 | 0.001103688 |  | 4334.661807 | 1.481638886 | 0.0004226558 |  | 4334.661807 | 1.482741 | 0.0006615724
| 4334.601542 | 1.354381406 | 0.001141821 |  | 4334.601542 | 1.481538 | 0.0003051860124 |  | 4334.601542 | 1.482778 | 0.00064277
| 4334.541276 | 1.354457 | 0.001143523 |  | 4334.541276 | 1.481414 | 0.0002351685 |  | 4334.541276 | 1.482805644 | 0.0005982427
| 4334.481011 | 1.354523 | 0.001107687 |  | 4334.481011 | 1.481289 | 0.0002083938 |  | 4334.481011 | 1.482811 | 0.0005349887348
| 4334.420745 | 1.35456 | 0.001043631 |  | 4334.420745 | 1.481175904 | 0.0002125288 |  | 4334.420745 | 1.482785 | 0.0004662117
| 4334.36048 | 1.354558 | 0.0009703933 |  | 4334.36048 | 1.481078179 | 0.0002347038 |  | 4334.36048 | 1.482728 | 0.0004081039
| 4334.300214 | 1.354517 | 0.0009111208 |  | 4334.300214 | 1.480992 | 0.000266385495 |  | 4334.300214 | 1.482647864 | 0.0003747623386
| 4334.239948 | 1.354449 | 0.0008861358858 |  | 4334.239948 | 1.480911353 | 0.0003055189 |  | 4334.239948 | 1.482557 | 0.000374725792
| 4334.179683 | 1.354379 | 0.0009051852 |  | 4334.179683 | 1.480834 | 0.000354788976 |  | 4334.179683 | 1.482472 | 0.0004089439
| 4334.119417 | 1.354333 | 0.0009628627 |  | 4334.119417 | 1.480760681 | 0.0004179956 |  | 4334.119417 | 1.482405024 | 0.000471413
| 4334.059152 | 1.354328 | 0.001040303 |  | 4334.059152 | 1.480697 | 0.0004967550613 |  | 4334.059152 | 1.482366 | 0.0005512053
| 4333.998886 | 1.354369 | 0.001111103 |  | 4333.998886 | 1.480647619 | 0.0005884627 |  | 4333.998886 | 1.482359 | 0.0006355569
| 4333.938621 | 1.354446 | 0.001150803 |  | 4333.938621 | 1.480615 | 0.000688827 |  | 4333.938621 | 1.48238 | 0.0007120574
| 4333.878355 | 1.354536 | 0.001145766 |  | 4333.878355 | 1.480598 | 0.0007945607 |  | 4333.878355 | 1.482423 | 0.0007711087
| 4333.818089 | 1.354614 | 0.001096739 |  | 4333.818089 | 1.480596 | 0.0009049927 |  | 4333.818089 | 1.482478742 | 0.0008063657
| 4333.757824 | 1.354659595 | 0.00101836 |  | 4333.757824 | 1.480609 | 0.001022383 |  | 4333.757824 | 1.482536538 | 0.0008158919
| 4333.697558 | 1.354665 | 0.0009323967882 |  | 4333.697558 | 1.480643 | 0.001149300771 |  | 4333.697558 | 1.482585 | 0.000801975
| 4333.637293 | 1.354636 | 0.0008598691 |  | 4333.637293 | 1.480709404 | 0.001283496 |  | 4333.637293 | 1.482616 | 0.0007714688
| 4333.577027 | 1.354586 | 0.0008135234 |  | 4333.577027 | 1.480818 | 0.001414566 |  | 4333.577027 | 1.482622 | 0.0007349657
| 4333.516761 | 1.354535 | 0.0007954598 |  | 4333.516761 | 1.480975 | 0.001523895744 |  | 4333.516761 | 1.482604 | 0.0007051431
| 4333.456496 | 1.354494 | 0.0007984265645 |  | 4333.456496 | 1.481177 | 0.00158747 |  | 4333.456496 | 1.482568 | 0.0006940295789
| 4333.39623 | 1.35447 | 0.000811406 |  | 4333.39623 | 1.481404 | 0.001584202063 |  | 4333.39623 | 1.482525 | 0.0007097295
| 4333.335965 | 1.354461 | 0.0008236605 |  | 4333.335965 | 1.481628 | 0.001502164372 |  | 4333.335965 | 1.482491 | 0.0007536103
| 4333.275699 | 1.354464 | 0.0008292527 |  | 4333.275699 | 1.481816 | 0.001344677 |  | 4333.275699 | 1.482479 | 0.0008193245
| 4333.215434 | 1.354471335 | 0.0008258857 |  | 4333.215434 | 1.481938 | 0.001130989 |  | 4333.215434 | 1.482499116 | 0.0008935205
| 4333.155168 | 1.354481 | 0.0008134436 |  | 4333.155168 | 1.481975781 | 0.0008918819 |  | 4333.155168 | 1.482554 | 0.0009594404398
| 4333.094902 | 1.35449 | 0.0007913124 |  | 4333.094902 | 1.481927491 | 0.0006629712 |  | 4333.094902 | 1.482635 | 0.001001203
| 4333.034637 | 1.354497 | 0.0007576132 |  | 4333.034637 | 1.481806 | 0.0004763826 |  | 4333.034637 | 1.48273 | 0.001008461
| 4332.974371 | 1.354494 | 0.000710673 |  | 4332.974371 | 1.481634 | 0.000354867 |  | 4332.974371 | 1.482821 | 0.0009789441
| 4332.914106 | 1.354473 | 0.000652841 |  | 4332.914106 | 1.48144244 | 0.000309623 |  | 4332.914106 | 1.482892 | 0.0009191044
| 4332.85384 | 1.354425476 | 0.0005917578 |  | 4332.85384 | 1.481259388 | 0.0003399202 |  | 4332.85384 | 1.482933 | 0.0008418991
| 4332.793575 | 1.354348 | 0.0005416708 |  | 4332.793575 | 1.481111 | 0.0004355660274 |  | 4332.793575 | 1.482942 | 0.0007628113903
| 4332.733309 | 1.35424408 | 0.0005190292 |  | 4332.733309 | 1.481018 | 0.0005787433414 |  | 4332.733309 | 1.482923113 | 0.0006956408
| 4332.673043 | 1.354128667 | 0.0005373732 |  | 4332.673043 | 1.480994656 | 0.0007465707 |  | 4332.673043 | 1.482888 | 0.0006492845
| 4332.612778 | 1.354022 | 0.0006009327559 |  | 4332.612778 | 1.481045693 | 0.0009118184 |  | 4332.612778 | 1.482848 | 0.0006257479
| 4332.552512 | 1.353946723 | 0.0007024404 |  | 4332.552512 | 1.48116758 | 0.001045439 |  | 4332.552512 | 1.482814973 | 0.0006213391
| 4332.492247 | 1.353916522 | 0.0008236450436 |  | 4332.492247 | 1.481345 | 0.001119733661 |  | 4332.492247 | 1.482794477 | 0.0006277925761
| 4332.431981 | 1.353935 | 0.0009415404 |  | 4332.431981 | 1.48155 | 0.001114298 |  | 4332.431981 | 1.482787981 | 0.0006362414
| 4332.371716 | 1.353994 | 0.001034579002 |  | 4332.371716 | 1.481748 | 0.001021406 |  | 4332.371716 | 1.482792061 | 0.0006388978
| 4332.31145 | 1.354075 | 0.001090057 |  | 4332.31145 | 1.481901 | 0.0008495867 |  | 4332.31145 | 1.4828 | 0.0006319364323
| 4332.251184 | 1.354159 | 0.001106211 |  | 4332.251184 | 1.481980417 | 0.0006240969459 |  | 4332.251184 | 1.482806 | 0.0006155503
| 4332.190919 | 1.354228 | 0.001090951 |  | 4332.190919 | 1.481969182 | 0.0003821572 |  | 4332.190919 | 1.482803 | 0.0005937773
| 4332.130653 | 1.354274578 | 0.001057747 |  | 4332.130653 | 1.481871556 | 0.0001636185 |  | 4332.130653 | 1.482791 | 0.0005724839
| 4332.070388 | 1.354298 | 0.001020076 |  | 4332.070388 | 1.481709541 | 7.349099e-07 |  | 4332.070388 | 1.482770488 | 0.0005574968
| 4332.010122 | 1.354303909 | 0.0009876536 |  | 4332.010122 | 1.481516262 | -8.977909692e-05 |  | 4332.010122 | 1.482747 | 0.0005522367
| 4331.949857 | 1.354299732 | 0.0009649347 |  | 4331.949857 | 1.481327 | -0.0001099377 |  | 4331.949857 | 1.482728 | 0.0005568205
| 4331.889591 | 1.354292 | 0.0009520897 |  | 4331.889591 | 1.481167353 | -7.836946e-05 |  | 4331.889591 | 1.482716 | 0.0005676926
| 4331.829325 | 1.354287 | 0.0009470167 |  | 4331.829325 | 1.481048 | -2.141784e-05 |  | 4331.829325 | 1.482716 | 0.0005787154
| 4331.76906 | 1.354285 | 0.00094714 |  | 4331.76906 | 1.480964131 | 3.649555e-05 |  | 4331.76906 | 1.482724 | 0.0005836902
| 4331.708794 | 1.354291 | 0.0009494532962 |  | 4331.708794 | 1.480897 | 8.16387917e-05 |  | 4331.708794 | 1.482736 | 0.0005780383
| 4331.648529 | 1.354304 | 0.0009498365 |  | 4331.648529 | 1.480828 | 0.000115543 |  | 4331.648529 | 1.482746 | 0.0005608022
| 4331.588263 | 1.354325912 | 0.0009429582 |  | 4331.588263 | 1.480743 | 0.000152251 |  | 4331.588263 | 1.482747 | 0.0005350964
| 4331.527997 | 1.354352 | 0.0009229330195 |  | 4331.527997 | 1.480644 | 0.0002117487 |  | 4331.527997 | 1.482736 | 0.0005064287
| 4331.467732 | 1.354377 | 0.0008856641 |  | 4331.467732 | 1.480544 | 0.0003105554 |  | 4331.467732 | 1.482714 | 0.000481395
| 4331.407466 | 1.354389 | 0.0008311527 |  | 4331.407466 | 1.480468 | 0.0004534024446 |  | 4331.407466 | 1.482685 | 0.0004645236
| 4331.347201 | 1.354379963 | 0.0007653703 |  | 4331.347201 | 1.480440623 | 0.0006303663 |  | 4331.347201 | 1.482654 | 0.0004571196
| 4331.286935 | 1.354345 | 0.0006993225 |  | 4331.286935 | 1.480479 | 0.0008169419 |  | 4331.286935 | 1.48262567 | 0.0004566421
| 4331.22667 | 1.354285164 | 0.0006457186 |  | 4331.22667 | 1.480586886 | 0.0009826234 |  | 4331.22667 | 1.482602769 | 0.0004583014714
| 4331.166404 | 1.354210044 | 0.0006141542 |  | 4331.166404 | 1.480749962 | 0.001097876 |  | 4331.166404 | 1.482583 | 0.0004571875518
| 4331.106138 | 1.354131994 | 0.0006073933 |  | 4331.106138 | 1.480942963 | 0.001143386495 |  | 4331.106138 | 1.482562311 | 0.0004507076
| 4331.045873 | 1.354062 | 0.0006203814 |  | 4331.045873 | 1.481135 | 0.00111352 |  | 4331.045873 | 1.482534 | 0.0004396413
| 4330.985607 | 1.354005224 | 0.0006433062 |  | 4330.985607 | 1.481296 | 0.001017372 |  | 4330.985607 | 1.482494 | 0.0004290115558
| 4330.925342 | 1.353959061 | 0.0006658411 |  | 4330.925342 | 1.481406 | 0.0008743183 |  | 4330.925342 | 1.482441 | 0.0004259382
| 4330.865076 | 1.353915 | 0.0006835397 |  | 4330.865076 | 1.481455 | 0.0007089345 |  | 4330.865076 | 1.482377913 | 0.0004377399777
| 4330.804811 | 1.353863 | 0.0006994174719 |  | 4330.804811 | 1.481443 | 0.0005449139154 |  | 4330.804811 | 1.482311 | 0.0004693807
| 4330.744545 | 1.353801 | 0.0007230545 |  | 4330.744545 | 1.48138 | 0.0004018268 |  | 4330.744545 | 1.482249753 | 0.0005222531
| 4330.684279 | 1.35373 | 0.0007653667 |  | 4330.684279 | 1.481278322 | 0.0002930734 |  | 4330.684279 | 1.482201139 | 0.0005936606696
| 4330.624014 | 1.353663 | 0.0008328381 |  | 4330.624014 | 1.481154296 | 0.000225558771 |  | 4330.624014 | 1.482172 | 0.0006779564
| 4330.563748 | 1.353614303 | 0.0009229588955 |  | 4330.563748 | 1.481022582 | 0.0002007182 |  | 4330.563748 | 1.482164 | 0.0007674427
| 4330.503483 | 1.353592762 | 0.001025049 |  | 4330.503483 | 1.480897 | 0.0002159815 |  | 4330.503483 | 1.482178 | 0.0008550188373
| 4330.443217 | 1.3536 | 0.001124172 |  | 4330.443217 | 1.480789 | 0.0002645589 |  | 4330.443217 | 1.482211 | 0.0009344307
| 4330.382952 | 1.353628 | 0.001208232 |  | 4330.382952 | 1.480707 | 0.0003369463 |  | 4330.382952 | 1.482258734 | 0.001001168
| 4330.322686 | 1.353664 | 0.001273526 |  | 4330.322686 | 1.480654 | 0.0004214474 |  | 4330.322686 | 1.482316 | 0.001052767
| 4330.26242 | 1.353696 | 0.001326085 |  | 4330.26242 | 1.480631 | 0.0005071923 |  | 4330.26242 | 1.482379 | 0.001087979839
| 4330.202155 | 1.35372 | 0.001378165 |  | 4330.202155 | 1.480632 | 0.0005850054 |  | 4330.202155 | 1.482441 | 0.001107164
| 4330.141889 | 1.353743 | 0.001441204 |  | 4330.141889 | 1.48065 | 0.000649207 |  | 4330.141889 | 1.4825 | 0.001111921
| 4330.081624 | 1.35378 | 0.001518422 |  | 4330.081624 | 1.480679855 | 0.000697335 |  | 4330.081624 | 1.48255 | 0.001104992
| 4330.021358 | 1.353845 | 0.001601568 |  | 4330.021358 | 1.480715 | 0.0007299814 |  | 4330.021358 | 1.482589 | 0.001090669
| 4329.961093 | 1.353947 | 0.001671822 |  | 4329.961093 | 1.480751 | 0.0007477187 |  | 4329.961093 | 1.482616 | 0.001073688
| 4329.900827 | 1.354079 | 0.001707951 |  | 4329.900827 | 1.480785 | 0.0007505743 |  | 4329.900827 | 1.482632 | 0.001059132
| 4329.840561 | 1.354221647 | 0.001694103 |  | 4329.840561 | 1.480812 | 0.0007386241797 |  | 4329.840561 | 1.482641 | 0.001050689
| 4329.780296 | 1.354349 | 0.001628044 |  | 4329.780296 | 1.480826437 | 0.0007138502 |  | 4329.780296 | 1.482647 | 0.001050286
| 4329.72003 | 1.354438523 | 0.001522296271 |  | 4329.72003 | 1.48082 | 0.0006820627 |  | 4329.72003 | 1.482655 | 0.001057437
| 4329.659765 | 1.354476 | 0.001400137 |  | 4329.659765 | 1.480789 | 0.0006542382 |  | 4329.659765 | 1.482668909 | 0.001069153
| 4329.599499 | 1.354464 | 0.001287248 |  | 4329.599499 | 1.480735 | 0.0006450787 |  | 4329.599499 | 1.48269 | 0.001081062
| 4329.539233 | 1.354415482 | 0.001203012 |  | 4329.539233 | 1.480669 | 0.0006684480819 |  | 4329.539233 | 1.482716 | 0.001088852
| 4329.478968 | 1.354352 | 0.001155234 |  | 4329.478968 | 1.480611659 | 0.0007310038634 |  | 4329.478968 | 1.482746 | 0.001089607
| 4329.418702 | 1.354291075 | 0.001139619 |  | 4329.418702 | 1.480585 | 0.0008269572221 |  | 4329.418702 | 1.482774 | 0.001082722
| 4329.358437 | 1.354243711 | 0.001144346 |  | 4329.358437 | 1.480607 | 0.0009376325 |  | 4329.358437 | 1.482796 | 0.001070302
| 4329.298171 | 1.354211 | 0.001157545 |  | 4329.298171 | 1.480683 | 0.001035034 |  | 4329.298171 | 1.482811 | 0.00105606
| 4329.237906 | 1.354187 | 0.001171977 |  | 4329.237906 | 1.480803898 | 0.001090439 |  | 4329.237906 | 1.482819 | 0.001044442
| 4329.17764 | 1.354165761 | 0.001187665 |  | 4329.17764 | 1.480943502 | 0.001084386 |  | 4329.17764 | 1.482824 | 0.001038475
| 4329.117374 | 1.354146 | 0.001208613 |  | 4329.117374 | 1.481069 | 0.001013227 |  | 4329.117374 | 1.482828555 | 0.001038961
| 4329.057109 | 1.354131 | 0.001239122 |  | 4329.057109 | 1.481151 | 0.0008916639 |  | 4329.057109 | 1.482838 | 0.001044057
| 4328.996843 | 1.354128837 | 0.001278357 |  | 4328.996843 | 1.481173089 | 0.0007463704111 |  | 4328.996843 | 1.482853 | 0.001049807
| 4328.936578 | 1.354145 | 0.001319462 |  | 4328.936578 | 1.481134 | 0.0006073651 |  | 4328.936578 | 1.482875 | 0.001051793
| 4328.876312 | 1.354181 | 0.001351635 |  | 4328.876312 | 1.481048 | 0.0004981909 |  | 4328.876312 | 1.482898 | 0.001046561
| 4328.816047 | 1.35423 | 0.001364741 |  | 4328.816047 | 1.480935922 | 0.0004295561 |  | 4328.816047 | 1.48292 | 0.001033285
| 4328.755781 | 1.354281555 | 0.001353298 |  | 4328.755781 | 1.480818 | 0.0003992754 |  | 4328.755781 | 1.482934 | 0.001013642
| 4328.695515 | 1.354322098 | 0.001319621 |  | 4328.695515 | 1.480704702 | 0.0003976905287 |  | 4328.695515 | 1.48293902 | 0.0009920785238
| 4328.63525 | 1.354343 | 0.001272095125 |  | 4328.63525 | 1.480598059 | 0.0004148893 |  | 4328.63525 | 1.482933 | 0.0009738598
| 4328.574984 | 1.354342 | 0.001221841 |  | 4328.574984 | 1.480494 | 0.0004466966 |  | 4328.574984 | 1.482918 | 0.0009641432
| 4328.514719 | 1.354321 | 0.00117822 |  | 4328.514719 | 1.480387 | 0.0004966782 |  | 4328.514719 | 1.482899 | 0.0009667449423
| 4328.454453 | 1.354288 | 0.001146193 |  | 4328.454453 | 1.480282 | 0.0005724553803 |  | 4328.454453 | 1.482882 | 0.000983375
| 4328.394188 | 1.354247 | 0.00112704 |  | 4328.394188 | 1.480187 | 0.0006798995 |  | 4328.394188 | 1.482871 | 0.001013227
| 4328.333922 | 1.354202 | 0.001119875 |  | 4328.333922 | 1.480115 | 0.0008189677 |  | 4328.333922 | 1.482873 | 0.001053523
| 4328.273656 | 1.354155 | 0.001124703 |  | 4328.273656 | 1.480081273 | 0.0009806225017 |  | 4328.273656 | 1.482892 | 0.001099329
| 4328.213391 | 1.354105 | 0.001144041 |  | 4328.213391 | 1.480091955 | 0.001150429 |  | 4328.213391 | 1.482931 | 0.001143803
| 4328.153125 | 1.354059 | 0.00118174 |  | 4328.153125 | 1.480147 | 0.001312572 |  | 4328.153125 | 1.482989024 | 0.001178983
| 4328.09286 | 1.354023 | 0.001239253 |  | 4328.09286 | 1.480239682 | 0.001455065 |  | 4328.09286 | 1.483062 | 0.001196934
| 4328.032594 | 1.35401 | 0.001312814 |  | 4328.032594 | 1.480362362 | 0.001570661 |  | 4328.032594 | 1.483144 | 0.001191201
| 4327.972329 | 1.354026 | 0.00139184 |  | 4327.972329 | 1.480508331 | 0.001655188065 |  | 4327.972329 | 1.483222 | 0.001159212
| 4327.912063 | 1.354075 | 0.001461013 |  | 4327.912063 | 1.480673 | 0.001704087 |  | 4327.912063 | 1.483287 | 0.001103826
| 4327.851797 | 1.354149 | 0.001505225 |  | 4327.851797 | 1.48085 | 0.001710018 |  | 4327.851797 | 1.483328 | 0.001033604
| 4327.791532 | 1.354234 | 0.001514781 |  | 4327.791532 | 1.481028 | 0.001663779 |  | 4327.791532 | 1.483341 | 0.0009612806
| 4327.731266 | 1.354311 | 0.001489668 |  | 4327.731266 | 1.481189 | 0.001560191 |  | 4327.731266 | 1.483331 | 0.0009006381
| 4327.671001 | 1.354367 | 0.001438753 |  | 4327.671001 | 1.481307 | 0.00140329075 |  | 4327.671001 | 1.483307 | 0.0008614858
| 4327.610735 | 1.354396 | 0.001376812 |  | 4327.610735 | 1.481358 | 0.001212175 |  | 4327.610735 | 1.483283 | 0.0008469653
| 4327.550469 | 1.354399 | 0.001317589 |  | 4327.550469 | 1.48133 | 0.00101812 |  | 4327.550469 | 1.483275 | 0.0008511282
| 4327.490204 | 1.354385 | 0.001269033 |  | 4327.490204 | 1.481228 | 0.0008579372708 |  | 4327.490204 | 1.483289913 | 0.0008610431542
| 4327.429938 | 1.354366 | 0.001231585 |  | 4327.429938 | 1.481076011 | 0.0007617217 |  | 4327.429938 | 1.483329 | 0.0008605819
| 4327.369673 | 1.354345 | 0.001199686 |  | 4327.369673 | 1.480911 | 0.0007427091 |  | 4327.369673 | 1.483382 | 0.0008361437551
| 4327.309407 | 1.354321 | 0.001166727 |  | 4327.309407 | 1.480772 | 0.0007914706 |  | 4327.309407 | 1.483433228 | 0.0007812916
| 4327.249142 | 1.354288951 | 0.001130205 |  | 4327.249142 | 1.480683 | 0.0008805902 |  | 4327.249142 | 1.483467 | 0.0006990658
| 4327.188876 | 1.35424 | 0.001094059 |  | 4327.188876 | 1.480648879 | 0.0009750152 |  | 4327.188876 | 1.483469802 | 0.0006008923
| 4327.12861 | 1.354171373 | 0.001068076 |  | 4327.12861 | 1.480654475 | 0.001045834 |  | 4327.12861 | 1.483437 | 0.0005030126
| 4327.068345 | 1.354086446 | 0.001062964227 |  | 4327.068345 | 1.480671 | 0.001081379 |  | 4327.068345 | 1.483374 | 0.0004208737
| 4327.008079 | 1.353995 | 0.001086212 |  | 4327.008079 | 1.480671281 | 0.001090521 |  | 4327.008079 | 1.483289 | 0.0003651274
| 4326.947814 | 1.353909 | 0.001138477 |  | 4326.947814 | 1.480641 | 0.001096832 |  | 4326.947814 | 1.48319655 | 0.0003393669283
| 4326.887548 | 1.353838233 | 0.001214486 |  | 4326.887548 | 1.480585789 | 0.001126977 |  | 4326.887548 | 1.483107 | 0.0003412538
| 4326.827283 | 1.35378724 | 0.001306237 |  | 4326.827283 | 1.480526 | 0.001198254 |  | 4326.827283 | 1.48302801 | 0.0003649202375
| 4326.767017 | 1.353755501 | 0.001407119 |  | 4326.767017 | 1.480491 | 0.001310783 |  | 4326.767017 | 1.482962011 | 0.0004045714
| 4326.706751 | 1.353741 | 0.001515138 |  | 4326.706751 | 1.480503909 | 0.001447024 |  | 4326.706751 | 1.48291 | 0.0004560171
| 4326.646486 | 1.353744 | 0.001631573 |  | 4326.646486 | 1.480572 | 0.001579271 |  | 4326.646486 | 1.482871904 | 0.0005176199809
| 4326.58622 | 1.353772 | 0.001756947 |  | 4326.58622 | 1.480688 | 0.001680142 |  | 4326.58622 | 1.482851 | 0.0005877818
| 4326.525955 | 1.353833 | 0.001886588 |  | 4326.525955 | 1.48083 | 0.001732457 |  | 4326.525955 | 1.482852024 | 0.0006632365
| 4326.465689 | 1.353935 | 0.002007328 |  | 4326.465689 | 1.480972493 | 0.001734333 |  | 4326.465689 | 1.482878 | 0.000737105
| 4326.405424 | 1.354079 | 0.002099751 |  | 4326.405424 | 1.481096 | 0.001696382071 |  | 4326.405424 | 1.48293 | 0.0007994647
| 4326.345158 | 1.354253 | 0.002143689 |  | 4326.345158 | 1.481192 | 0.001635944 |  | 4326.345158 | 1.48300305 | 0.0008393981
| 4326.284892 | 1.354432562 | 0.002126756 |  | 4326.284892 | 1.481263916 | 0.001568491 |  | 4326.284892 | 1.483087351 | 0.0008482405
| 4326.224627 | 1.354591 | 0.002050248 |  | 4326.224627 | 1.481321 | 0.001501132 |  | 4326.224627 | 1.483168 | 0.0008229571
| 4326.164361 | 1.354703 | 0.001930968 |  | 4326.164361 | 1.481373058 | 0.001432015 |  | 4326.164361 | 1.48323113 | 0.0007681208
| 4326.104096 | 1.354757 | 0.001795964 |  | 4326.104096 | 1.481424 | 0.00135142 |  | 4326.104096 | 1.483265 | 0.000694638
| 4326.04383 | 1.354757 | 0.001673725 |  | 4326.04383 | 1.481469 | 0.001248741 |  | 4326.04383 | 1.483264 | 0.0006179639972
| 4325.983565 | 1.354722 | 0.001584493 |  | 4325.983565 | 1.481492 | 0.001118462 |  | 4325.983565 | 1.483234 | 0.0005535296
| 4325.923299 | 1.354675 | 0.001534558383 |  | 4325.923299 | 1.481476 | 0.0009646715 |  | 4325.923299 | 1.483182 | 0.0005135141
| 4325.863033 | 1.354637 | 0.001515983 |  | 4325.863033 | 1.481404 | 0.0008026829 |  | 4325.863033 | 1.483124 | 0.0005034245
| 4325.802768 | 1.35462 | 0.001512622 |  | 4325.802768 | 1.481269 | 0.0006565676 |  | 4325.802768 | 1.483075175 | 0.0005209987
| 4325.742502 | 1.35462 | 0.001508269 |  | 4325.742502 | 1.481074 | 0.0005545648 |  | 4325.742502 | 1.483047 | 0.0005572032
| 4325.682237 | 1.35463035 | 0.001493423883 |  | 4325.682237 | 1.480838 | 0.0005232452785 |  | 4325.682237 | 1.483044 | 0.0005986904
| 4325.621971 | 1.354639 | 0.001467143 |  | 4325.621971 | 1.480589614 | 0.0005795153 |  | 4325.621971 | 1.483065 | 0.000631586
| 4325.561705 | 1.354639419 | 0.001435007 |  | 4325.561705 | 1.480367 | 0.000725216642 |  | 4325.561705 | 1.483101 | 0.0006450703873
| 4325.50144 | 1.354632 | 0.001402439 |  | 4325.50144 | 1.480205 | 0.0009454904415 |  | 4325.50144 | 1.483138052 | 0.0006347707
| 4325.441174 | 1.354621 | 0.00137133 |  | 4325.441174 | 1.48013 | 0.001209843 |  | 4325.441174 | 1.483164 | 0.0006037436
| 4325.380909 | 1.354607 | 0.001338202 |  | 4325.380909 | 1.4801522 | 0.001478184549 |  | 4325.380909 | 1.483168 | 0.0005621928
| 4325.320643 | 1.354587 | 0.001298442 |  | 4325.320643 | 1.480261772 | 0.00171029 |  | 4325.320643 | 1.48314795 | 0.0005242087
| 4325.260378 | 1.354549 | 0.001251841 |  | 4325.260378 | 1.48043123 | 0.001875117 |  | 4325.260378 | 1.483109 | 0.0005029933
| 4325.200112 | 1.354484 | 0.001208257 |  | 4325.200112 | 1.480622284 | 0.001959393 |  | 4325.200112 | 1.483064 | 0.000507107
| 4325.139846 | 1.354386 | 0.00118586 |  | 4325.139846 | 1.480797 | 0.001970048 |  | 4325.139846 | 1.483027729 | 0.0005364215865
| 4325.079581 | 1.35426658 | 0.001207053 |  | 4325.079581 | 1.480926839 | 0.001930855 |  | 4325.079581 | 1.483013 | 0.0005826231
| 4325.019315 | 1.354148 | 0.001287285 |  | 4325.019315 | 1.481000706 | 0.001875178084 |  | 4325.019315 | 1.483025 | 0.0006312902
| 4324.95905 | 1.35406492 | 0.001426341 |  | 4324.95905 | 1.48102643 | 0.001835418 |  | 4324.95905 | 1.483062 | 0.0006675878
| 4324.898784 | 1.354047 | 0.001603928 |  | 4324.898784 | 1.481026 | 0.001833046 |  | 4324.898784 | 1.483113 | 0.0006809975
| 4324.838519 | 1.354111 | 0.001783467378 |  | 4324.838519 | 1.481029319 | 0.00187484271 |  | 4324.838519 | 1.483162 | 0.0006691601
| 4324.778253 | 1.354252 | 0.001922757745 |  | 4324.778253 | 1.481064 | 0.001950163879 |  | 4324.778253 | 1.483197 | 0.0006381908754
| 4324.717987 | 1.354441 | 0.001988425947 |  | 4324.717987 | 1.481146 | 0.002036291602 |  | 4324.717987 | 1.483212268 | 0.0006002354
| 4324.657722 | 1.354636 | 0.001966017 |  | 4324.657722 | 1.481279 | 0.002105628123 |  | 4324.657722 | 1.483209 | 0.0005678446098
| 4324.597456 | 1.354796 | 0.00186504 |  | 4324.597456 | 1.481454 | 0.002131072 |  | 4324.597456 | 1.483197182 | 0.0005492491
| 4324.537191 | 1.354889 | 0.001715008 |  | 4324.537191 | 1.481647 | 0.002094769651 |  | 4324.537191 | 1.483187 | 0.0005453347
| 4324.476925 | 1.354906 | 0.001553758 |  | 4324.476925 | 1.48183 | 0.001990282 |  | 4324.476925 | 1.483188 | 0.0005501226
| 4324.41666 | 1.354857 | 0.001416358 |  | 4324.41666 | 1.481973 | 0.001825102 |  | 4324.41666 | 1.483203 | 0.0005533671
| 4324.356394 | 1.354765 | 0.001325166 |  | 4324.356394 | 1.482053 | 0.001619343 |  | 4324.356394 | 1.483228 | 0.000545688
| 4324.296128 | 1.354657 | 0.001286912 |  | 4324.296128 | 1.48205736 | 0.001401923 |  | 4324.296128 | 1.483254721 | 0.0005217615
| 4324.235863 | 1.354556 | 0.001295526 |  | 4324.235863 | 1.481987 | 0.001205806 |  | 4324.235863 | 1.483273 | 0.000482741
| 4324.175597 | 1.354476 | 0.001338041 |  | 4324.175597 | 1.481859 | 0.001059607 |  | 4324.175597 | 1.483277 | 0.0004344968
| 4324.115332 | 1.354423 | 0.001401105525 |  | 4324.115332 | 1.481702 | 0.0009813455 |  | 4324.115332 | 1.483263 | 0.0003853253817
| 4324.055066 | 1.354396 | 0.001474353 |  | 4324.055066 | 1.481548 | 0.0009731501 |  | 4324.055066 | 1.483232 | 0.0003428259
| 4323.994801 | 1.354396 | 0.001550226 |  | 4323.994801 | 1.481428 | 0.001020659 |  | 4323.994801 | 1.483190759 | 0.0003121971
| 4323.934535 | 1.354421 | 0.001621571 |  | 4323.934535 | 1.481357 | 0.001097875 |  | 4323.934535 | 1.483143 | 0.0002954314
| 4323.874269 | 1.354469 | 0.001680687 |  | 4323.874269 | 1.481337684 | 0.001175317 |  | 4323.874269 | 1.483094 | 0.0002930505
| 4323.814004 | 1.354535 | 0.00171858 |  | 4323.814004 | 1.481355 | 0.001230338 |  | 4323.814004 | 1.483046225 | 0.0003046339568
| 4323.753738 | 1.354609 | 0.001729081 |  | 4323.753738 | 1.481385 | 0.001253226 |  | 4323.753738 | 1.483005 | 0.0003297595
| 4323.693473 | 1.354678 | 0.001710404 |  | 4323.693473 | 1.481409 | 0.001249746 |  | 4323.693473 | 1.482974 | 0.0003665775
| 4323.633207 | 1.354729 | 0.001668896 |  | 4323.633207 | 1.481415504 | 0.001234586 |  | 4323.633207 | 1.482958 | 0.0004113969
| 4323.572941 | 1.354752 | 0.001617018 |  | 4323.572941 | 1.481405 | 0.001224492773 |  | 4323.572941 | 1.48296 | 0.0004574026
| 4323.512676 | 1.354749105 | 0.001570041 |  | 4323.512676 | 1.48139019 | 0.001228943 |  | 4323.512676 | 1.482979486 | 0.0004964693345
| 4323.45241 | 1.354727126 | 0.001539848717 |  | 4323.45241 | 1.481385 | 0.00124543 |  | 4323.45241 | 1.483010603 | 0.0005212425
| 4323.392145 | 1.354699 | 0.001531996 |  | 4323.392145 | 1.481396 | 0.001262331 |  | 4323.392145 | 1.483044 | 0.0005283184
| 4323.331879 | 1.354677041 | 0.001543464 |  | 4323.331879 | 1.481422 | 0.001265049 |  | 4323.331879 | 1.483071 | 0.0005202445
| 4323.271614 | 1.354669 | 0.001566097 |  | 4323.271614 | 1.481447 | 0.001245068 |  | 4323.271614 | 1.483084 | 0.0005052486
| 4323.211348 | 1.354675 | 0.001589925 |  | 4323.211348 | 1.481456 | 0.001205463 |  | 4323.211348 | 1.483082 | 0.0004938882
| 4323.151082 | 1.35469 | 0.001608619 |  | 4323.151082 | 1.481436655 | 0.001160503 |  | 4323.151082 | 1.483074 | 0.0004946700877
| 4323.090817 | 1.354708187 | 0.001621012 |  | 4323.090817 | 1.481389 | 0.001129569 |  | 4323.090817 | 1.483069 | 0.0005099134108
| 4323.030551 | 1.354725 | 0.001630838 |  | 4323.030551 | 1.481325 | 0.001128376 |  | 4323.030551 | 1.483078 | 0.0005345216
| 4322.970286 | 1.354741837 | 0.001642825 |  | 4322.970286 | 1.481266 | 0.001161666 |  | 4322.970286 | 1.483105 | 0.0005576715
| 4322.91002 | 1.354763 | 0.001659701 |  | 4322.91002 | 1.48123 | 0.001220974 |  | 4322.91002 | 1.483147307 | 0.0005675623461
| 4322.849755 | 1.354793 | 0.001679174 |  | 4322.849755 | 1.481225 | 0.001288599 |  | 4322.849755 | 1.483195 | 0.0005565944
| 4322.789489 | 1.354837854 | 0.001695174 |  | 4322.789489 | 1.48125 | 0.001345886 |  | 4322.789489 | 1.483235 | 0.0005249576
| 4322.729223 | 1.354895 | 0.001699439 |  | 4322.729223 | 1.481289188 | 0.001381436 |  | 4322.729223 | 1.483257 | 0.0004807027
| 4322.668958 | 1.35496 | 0.001685093 |  | 4322.668958 | 1.481327938 | 0.001394632 |  | 4322.668958 | 1.483259 | 0.0004360688
| 4322.608692 | 1.355022 | 0.001649445 |  | 4322.608692 | 1.481354 | 0.001394964 |  | 4322.608692 | 1.483244 | 0.0004024031
| 4322.548427 | 1.355074 | 0.001594161 |  | 4322.548427 | 1.481365 | 0.001396355 |  | 4322.548427 | 1.483224422 | 0.0003856235
| 4322.488161 | 1.355108 | 0.001524771 |  | 4322.488161 | 1.48137 | 0.00140917 |  | 4322.488161 | 1.483211 | 0.0003834311399
| 4322.427896 | 1.35512 | 0.001448701 |  | 4322.427896 | 1.481379 | 0.001436215402 |  | 4322.427896 | 1.483210226 | 0.0003876907
| 4322.36763 | 1.355111 | 0.001373673 |  | 4322.36763 | 1.4814031 | 0.001471719441 |  | 4322.36763 | 1.483222937 | 0.0003878766
| 4322.307364 | 1.35508 | 0.001307186 |  | 4322.307364 | 1.481447 | 0.001505701 |  | 4322.307364 | 1.483243 | 0.0003765931
| 4322.247099 | 1.355033 | 0.001255276 |  | 4322.247099 | 1.481509 | 0.001527221 |  | 4322.247099 | 1.483260206 | 0.0003521747
| 4322.186833 | 1.354975 | 0.00122339 |  | 4322.186833 | 1.481583 | 0.001529248 |  | 4322.186833 | 1.483268211 | 0.000319243
| 4322.126568 | 1.354913 | 0.001214538 |  | 4322.126568 | 1.48166 | 0.001508238 |  | 4322.126568 | 1.483264 | 0.0002856581
| 4322.066302 | 1.354857582 | 0.001228918 |  | 4322.066302 | 1.481733 | 0.001463604 |  | 4322.066302 | 1.483251643 | 0.0002586649
| 4322.006037 | 1.354817218 | 0.001262384 |  | 4322.006037 | 1.481795 | 0.001395278 |  | 4322.006037 | 1.483238 | 0.0002411221
| 4321.945771 | 1.354798829 | 0.001306569 |  | 4321.945771 | 1.481838315 | 0.001304493 |  | 4321.945771 | 1.48323 | 0.0002302859
| 4321.885505 | 1.354805 | 0.001350511 |  | 4321.885505 | 1.481850727 | 0.001196379 |  | 4321.885505 | 1.483231 | 0.0002188548
| 4321.82524 | 1.354831 | 0.001383552 |  | 4321.82524 | 1.481822 | 0.001082851 |  | 4321.82524 | 1.48324 | 0.0001985513
| 4321.764974 | 1.354871 | 0.001397736 |  | 4321.764974 | 1.481748311 | 0.0009833796439 |  | 4321.764974 | 1.48325 | 0.0001636259599
| 4321.704709 | 1.35491299 | 0.001390669 |  | 4321.704709 | 1.481636 | 0.0009211911 |  | 4321.704709 | 1.48325 | 0.0001134541
| 4321.644443 | 1.354948 | 0.00136464 |  | 4321.644443 | 1.481505 | 0.0009152055 |  | 4321.644443 | 1.483232 | 5.34139058e-05
| 4321.584177 | 1.35497 | 0.001325624 |  | 4321.584177 | 1.481388 | 0.0009707590584 |  | 4321.584177 | 1.48319 | -6.800320725e-06
| 4321.523912 | 1.354976 | 0.001280521 |  | 4321.523912 | 1.481316273 | 0.001074403 |  | 4321.523912 | 1.483124 | -5.545805155e-05
| 4321.463646 | 1.354966977 | 0.001235498 |  | 4321.463646 | 1.48131 | 0.001194708 |  | 4321.463646 | 1.483041 | -8.17611492e-05
| 4321.403381 | 1.354944 | 0.001194839 |  | 4321.403381 | 1.481369 | 0.001292176 |  | 4321.403381 | 1.482950078 | -7.873691e-05
| 4321.343115 | 1.354908 | 0.001162255 |  | 4321.343115 | 1.481467 | 0.001334366 |  | 4321.343115 | 1.482865378 | -4.42707159e-05
| 4321.28285 | 1.354864 | 0.001140782 |  | 4321.28285 | 1.481566 | 0.001308605 |  | 4321.28285 | 1.4828 | 1.724431e-05
| 4321.222584 | 1.354813 | 0.001133938 |  | 4321.222584 | 1.481625 | 0.001227922 |  | 4321.222584 | 1.482765 | 9.586211e-05
| 4321.162318 | 1.354761127 | 0.001144453 |  | 4321.162318 | 1.481619793 | 0.001127871 |  | 4321.162318 | 1.482765 | 0.0001768976
| 4321.102053 | 1.354716 | 0.001171996 |  | 4321.102053 | 1.481552 | 0.001051144 |  | 4321.102053 | 1.482799 | 0.0002441676
| 4321.041787 | 1.354685 | 0.001212322 |  | 4321.041787 | 1.481447 | 0.001030877 |  | 4321.041787 | 1.482859 | 0.0002827688
| 4320.981522 | 1.354672 | 0.001257279 |  | 4320.981522 | 1.481349 | 0.001076983 |  | 4320.981522 | 1.482927146 | 0.0002835342
| 4320.921256 | 1.354674624 | 0.001297001 |  | 4320.921256 | 1.481294 | 0.00117161 |  | 4320.921256 | 1.482986 | 0.0002456212
| 4320.860991 | 1.354686695 | 0.001324889 |  | 4320.860991 | 1.481302 | 0.00127845 |  | 4320.860991 | 1.483016 | 0.0001779053
| 4320.800725 | 1.354698 | 0.001339606 |  | 4320.800725 | 1.481366 | 0.001357011 |  | 4320.800725 | 1.483008 | 9.669362e-05
| 4320.740459 | 1.354698348 | 0.001347672 |  | 4320.740459 | 1.481456 | 0.001380918486 |  | 4320.740459 | 1.482958 | 2.170217e-05
| 4320.680194 | 1.354686 | 0.001360623 |  | 4320.680194 | 1.481532275 | 0.001347425 |  | 4320.680194 | 1.482875 | -2.891196421e-05
| 4320.619928 | 1.354667 | 0.001389701 |  | 4320.619928 | 1.481563 | 0.001278714 |  | 4320.619928 | 1.482773386 | -4.3409e-05
| 4320.559663 | 1.354655 | 0.001440205 |  | 4320.559663 | 1.481538 | 0.001210893 |  | 4320.559663 | 1.482669712 | -1.843886675e-05
| 4320.499397 | 1.354663 | 0.001508092 |  | 4320.499397 | 1.481468 | 0.001178949 |  | 4320.499397 | 1.48258 | 4.14976336e-05
| 4320.439132 | 1.354704 | 0.001580284 |  | 4320.439132 | 1.481386 | 0.001203028 |  | 4320.439132 | 1.482514 | 0.0001271272
| 4320.378866 | 1.354778 | 0.001638458 |  | 4320.378866 | 1.481328 | 0.001279941 |  | 4320.378866 | 1.482478 | 0.0002276221
| 4320.3186 | 1.354875 | 0.001665856 |  | 4320.3186 | 1.481320401 | 0.001386496 |  | 4320.3186 | 1.482472 | 0.0003331282
| 4320.258335 | 1.354979 | 0.001653379 |  | 4320.258335 | 1.481372 | 0.001487767 |  | 4320.258335 | 1.482497 | 0.0004353699
| 4320.198069 | 1.35507 | 0.001602523 |  | 4320.198069 | 1.481469 | 0.001551312 |  | 4320.198069 | 1.48255 | 0.0005266528
| 4320.137804 | 1.355132596 | 0.001524204 |  | 4320.137804 | 1.481584 | 0.001558028 |  | 4320.137804 | 1.482629 | 0.0005986119
| 4320.077538 | 1.355159 | 0.001434325 |  | 4320.077538 | 1.48168 | 0.00150866 |  | 4320.077538 | 1.482729002 | 0.0006418416
| 4320.017273 | 1.355149 | 0.001349222 |  | 4320.017273 | 1.481731716 | 0.001421917 |  | 4320.017273 | 1.482839 | 0.0006479922
| 4319.957007 | 1.355112 | 0.001281665 |  | 4319.957007 | 1.481724 | 0.001329523 |  | 4319.957007 | 1.482944243 | 0.0006125630739
| 4319.896741 | 1.355055563 | 0.001239794209 |  | 4319.896741 | 1.481662 | 0.001265379 |  | 4319.896741 | 1.483027 | 0.0005391523
| 4319.836476 | 1.354992 | 0.001227424 |  | 4319.836476 | 1.48157 | 0.001255924 |  | 4319.836476 | 1.483070956 | 0.0004400087713
| 4319.77621 | 1.354932 | 0.001245174 |  | 4319.77621 | 1.481482 | 0.001312402 |  | 4319.77621 | 1.483069 | 0.0003347059
| 4319.715945 | 1.354887851 | 0.001290614 |  | 4319.715945 | 1.481434 | 0.001426463 |  | 4319.715945 | 1.483023 | 0.0002450377
| 4319.655679 | 1.354869842 | 0.001357181 |  | 4319.655679 | 1.481453514 | 0.001572573 |  | 4319.655679 | 1.482947 | 0.0001887936
| 4319.595413 | 1.354888 | 0.001432516 |  | 4319.595413 | 1.481555 | 0.001711183 |  | 4319.595413 | 1.482861134 | 0.0001742385
| 4319.535148 | 1.354945 | 0.001499133 |  | 4319.535148 | 1.481728 | 0.0018004 |  | 4319.535148 | 1.482787 | 0.0001978389
| 4319.474882 | 1.355036 | 0.001537689 |  | 4319.474882 | 1.481943046 | 0.00180655 |  | 4319.474882 | 1.482739 | 0.000245851
| 4319.414617 | 1.355145 | 0.001532918 |  | 4319.414617 | 1.482156 | 0.001714406196 |  | 4319.414617 | 1.482723 | 0.0002998221
| 4319.354351 | 1.355247 | 0.001479868 |  | 4319.354351 | 1.482319 | 0.001532628 |  | 4319.354351 | 1.482733966 | 0.0003426025
| 4319.294086 | 1.355319 | 0.001387169 |  | 4319.294086 | 1.482394 | 0.001293208244 |  | 4319.294086 | 1.482758 | 0.0003637534
| 4319.23382 | 1.355345315 | 0.001275901 |  | 4319.23382 | 1.482362778 | 0.001042731 |  | 4319.23382 | 1.482781 | 0.0003618756
| 4319.173554 | 1.355325 | 0.001172611 |  | 4319.173554 | 1.482233344 | 0.0008308693 |  | 4319.173554 | 1.48279 | 0.0003438459
| 4319.113289 | 1.355273 | 0.001098841 |  | 4319.113289 | 1.482036 | 0.0006951172 |  | 4319.113289 | 1.482779 | 0.0003212451
| 4319.053023 | 1.355211 | 0.001063439 |  | 4319.053023 | 1.481813 | 0.0006529196 |  | 4319.053023 | 1.482749526 | 0.0003059499
| 4318.992758 | 1.355165 | 0.001059067 |  | 4318.992758 | 1.481608021 | 0.0006980064566 |  | 4318.992758 | 1.482708 | 0.0003066702475
| 4318.932492 | 1.355146135 | 0.001065564 |  | 4318.932492 | 1.481451 | 0.0008065037 |  | 4318.932492 | 1.482664 | 0.0003273339
| 4318.872227 | 1.355152 | 0.001059729 |  | 4318.872227 | 1.481354 | 0.0009469944003 |  | 4318.872227 | 1.482626359 | 0.0003668299
| 4318.811961 | 1.355163 | 0.00102697 |  | 4318.811961 | 1.481313 | 0.001090976 |  | 4318.811961 | 1.482603 | 0.0004202982
| 4318.751695 | 1.355157 | 0.0009680417 |  | 4318.751695 | 1.481314 | 0.001220638 |  | 4318.751695 | 1.482598 | 0.0004810056
| 4318.69143 | 1.355115 | 0.0008998548 |  | 4318.69143 | 1.481339 | 0.001330721 |  | 4318.69143 | 1.482611 | 0.0005416503378
| 4318.631164 | 1.355033 | 0.0008486982 |  | 4318.631164 | 1.481377364 | 0.001424675 |  | 4318.631164 | 1.482642 | 0.0005954678
| 4318.570899 | 1.354925 | 0.0008389032 |  | 4318.570899 | 1.481425 | 0.00150891 |  | 4318.570899 | 1.482687 | 0.0006371917
| 4318.510633 | 1.354819 | 0.0008822323 |  | 4318.510633 | 1.481482 | 0.001586993 |  | 4318.510633 | 1.482738804 | 0.0006636039
| 4318.450368 | 1.354745 | 0.0009724966 |  | 4318.450368 | 1.481554 | 0.001658268 |  | 4318.450368 | 1.482792508 | 0.0006744443
| 4318.390102 | 1.354723 | 0.001086862 |  | 4318.390102 | 1.481641 | 0.001717986374 |  | 4318.390102 | 1.482843 | 0.0006713994
| 4318.329836 | 1.354760492 | 0.001194039 |  | 4318.329836 | 1.481739 | 0.001760977025 |  | 4318.329836 | 1.482887 | 0.0006580378
| 4318.269571 | 1.354844 | 0.001265002 |  | 4318.269571 | 1.481845 | 0.001784832115 |  | 4318.269571 | 1.482923 | 0.0006378761
| 4318.209305 | 1.35495 | 0.001282212 |  | 4318.209305 | 1.481953 | 0.001789846 |  | 4318.209305 | 1.482952882 | 0.0006133149618
| 4318.14904 | 1.355047554 | 0.001243661 |  | 4318.14904 | 1.48206 | 0.00177823859 |  | 4318.14904 | 1.482977 | 0.0005849923
| 4318.088774 | 1.355113 | 0.001161648 |  | 4318.088774 | 1.482164909 | 0.001751522 |  | 4318.088774 | 1.482994 | 0.0005524455
| 4318.028509 | 1.355131 | 0.001057179 |  | 4318.028509 | 1.482268 | 0.001709033 |  | 4318.028509 | 1.483003 | 0.0005153422294
| 4317.968243 | 1.355099 | 0.0009538456 |  | 4317.968243 | 1.482367 | 0.001648438 |  | 4317.968243 | 1.483001 | 0.0004756493181
| 4317.907977 | 1.355023 | 0.0008717176044 |  | 4317.907977 | 1.482457 | 0.001567601 |  | 4317.907977 | 1.482983307 | 0.0004381607551
| 4317.847712 | 1.354918 | 0.0008252983982 |  | 4317.847712 | 1.482531 | 0.00146732 |  | 4317.847712 | 1.482951 | 0.0004100918923
| 4317.787446 | 1.354799 | 0.0008220585 |  | 4317.787446 | 1.482582 | 0.001352666 |  | 4317.787446 | 1.482909843 | 0.0003984891
| 4317.727181 | 1.35468389 | 0.0008633468 |  | 4317.727181 | 1.482605414 | 0.001232084 |  | 4317.727181 | 1.482867 | 0.0004074077
| 4317.666915 | 1.354587 | 0.0009446755 |  | 4317.666915 | 1.482603 | 0.001115095 |  | 4317.666915 | 1.482834 | 0.0004357497
| 4317.606649 | 1.354523 | 0.001056197 |  | 4317.606649 | 1.482579 | 0.001008625 |  | 4317.606649 | 1.482818119 | 0.0004765561615
| 4317.546384 | 1.354499066 | 0.001183736 |  | 4317.546384 | 1.48254 | 0.0009153489 |  | 4317.546384 | 1.482824 | 0.0005189217
| 4317.486118 | 1.354518 | 0.001311357 |  | 4317.486118 | 1.482491 | 0.0008349925 |  | 4317.486118 | 1.482849 | 0.0005518187
| 4317.425853 | 1.354574 | 0.001423403 |  | 4317.425853 | 1.482433509 | 0.0007653591 |  | 4317.425853 | 1.482885 | 0.0005674217786
| 4317.365587 | 1.354656 | 0.001509313 |  | 4317.365587 | 1.482368 | 0.0007063509 |  | 4317.365587 | 1.48292 | 0.0005640732
| 4317.305322 | 1.354751059 | 0.001565035 |  | 4317.305322 | 1.482292 | 0.0006601543 |  | 4317.305322 | 1.482945 | 0.0005459415
| 4317.245056 | 1.354847 | 0.001593606 |  | 4317.245056 | 1.482208789 | 0.0006319169 |  | 4317.245056 | 1.482955 | 0.0005215953
| 4317.18479 | 1.354937 | 0.001602107 |  | 4317.18479 | 1.482123 | 0.0006256354 |  | 4317.18479 | 1.482949 | 0.0005002401
| 4317.124525 | 1.355019 | 0.001598387 |  | 4317.124525 | 1.482042123 | 0.0006427612 |  | 4317.124525 | 1.482934 | 0.0004889839
| 4317.064259 | 1.355096556 | 0.001586873 |  | 4317.064259 | 1.481975691 | 0.0006793495 |  | 4317.064259 | 1.482917 | 0.0004907375711
| 4317.003994 | 1.355173 | 0.001568045 |  | 4317.003994 | 1.481928112 | 0.0007278679 |  | 4317.003994 | 1.482904 | 0.0005043485
| 4316.943728 | 1.35525 | 0.00153864 |  | 4316.943728 | 1.4819 | 0.0007800956 |  | 4316.943728 | 1.482901 | 0.000525216
| 4316.883463 | 1.355324086 | 0.001495427 |  | 4316.883463 | 1.481887662 | 0.0008294494396 |  | 4316.883463 | 1.482909 | 0.0005474424
| 4316.823197 | 1.355392 | 0.001437409 |  | 4316.823197 | 1.481885 | 0.0008736001 |  | 4316.823197 | 1.48293 | 0.0005649078
| 4316.762931 | 1.355448 | 0.001367155 |  | 4316.762931 | 1.481889 | 0.0009143811 |  | 4316.762931 | 1.482957918 | 0.0005725030917
| 4316.702666 | 1.35549 | 0.001289128 |  | 4316.702666 | 1.481899673 | 0.0009544759 |  | 4316.702666 | 1.482989 | 0.0005667236
| 4316.6424 | 1.35552 | 0.001207384 |  | 4316.6424 | 1.481919 | 0.0009945661 |  | 4316.6424 | 1.483016 | 0.0005467009
| 4316.582135 | 1.35554 | 0.001122879 |  | 4316.582135 | 1.481949826 | 0.001031949 |  | 4316.582135 | 1.483031 | 0.0005145882
| 4316.521869 | 1.355551 | 0.001033016 |  | 4316.521869 | 1.481993 | 0.00106129 |  | 4316.521869 | 1.483029 | 0.0004767661
| 4316.461604 | 1.355552 | 0.000933838 |  | 4316.461604 | 1.482046 | 0.001076902 |  | 4316.461604 | 1.483007 | 0.0004425269159
| 4316.401338 | 1.355534 | 0.0008238615 |  | 4316.401338 | 1.482101378 | 0.001076157 |  | 4316.401338 | 1.482967282 | 0.000422757952
| 4316.341072 | 1.355487 | 0.0007075753 |  | 4316.341072 | 1.482152 | 0.001061003 |  | 4316.341072 | 1.482918 | 0.0004263808
| 4316.280807 | 1.355404249 | 0.0005964472 |  | 4316.280807 | 1.482195 | 0.001036652 |  | 4316.280807 | 1.482872 | 0.0004571791
| 4316.220541 | 1.355285 | 0.000506173 |  | 4316.220541 | 1.482230485 | 0.001009125 |  | 4316.220541 | 1.482843 | 0.0005115221
| 4316.160276 | 1.355137 | 0.0004525556 |  | 4316.160276 | 1.482263 | 0.0009804821 |  | 4316.160276 | 1.482842 | 0.0005787589
| 4316.10001 | 1.354975 | 0.0004461433 |  | 4316.10001 | 1.482296637 | 0.0009484592 |  | 4316.10001 | 1.482873 | 0.000643765
| 4316.039745 | 1.354818 | 0.0004897657 |  | 4316.039745 | 1.482332 | 0.0009066856 |  | 4316.039745 | 1.48293 | 0.00069199
| 4315.979479 | 1.354682752 | 0.0005778137 |  | 4315.979479 | 1.482362686 | 0.0008493013 |  | 4315.979479 | 1.483002395 | 0.0007134234994
| 4315.919213 | 1.354580837 | 0.0006997479 |  | 4315.919213 | 1.482378 | 0.0007756126 |  | 4315.919213 | 1.483076 | 0.0007058572
| 4315.858948 | 1.354519 | 0.0008432984 |  | 4315.858948 | 1.482367 | 0.000692955 |  | 4315.858948 | 1.483138594 | 0.0006736971
| 4315.798682 | 1.354501 | 0.0009969708 |  | 4315.798682 | 1.482323 | 0.0006165251 |  | 4315.798682 | 1.483183 | 0.0006260555
| 4315.738417 | 1.354527 | 0.001149853 |  | 4315.738417 | 1.482251 | 0.0005638652 |  | 4315.738417 | 1.483208393 | 0.0005721545552
| 4315.678151 | 1.354599 | 0.001289988 |  | 4315.678151 | 1.482165134 | 0.0005491932521 |  | 4315.678151 | 1.483217 | 0.0005186833
| 4315.617885 | 1.354714 | 0.001402851 |  | 4315.617885 | 1.482087 | 0.0005763652 |  | 4315.617885 | 1.483211687 | 0.0004687525
| 4315.55762 | 1.354864 | 0.001472507 |  | 4315.55762 | 1.482037 | 0.000636596 |  | 4315.55762 | 1.483195 | 0.000423582
| 4315.497354 | 1.355031653 | 0.001484044 |  | 4315.497354 | 1.482029 | 0.0007107518 |  | 4315.497354 | 1.483167 | 0.0003846476
| 4315.437089 | 1.355193 | 0.001430701 |  | 4315.437089 | 1.482063662 | 0.0007753622 |  | 4315.437089 | 1.483126 | 0.0003556819
| 4315.376823 | 1.355321 | 0.001317429 |  | 4315.376823 | 1.482129 | 0.0008105464 |  | 4315.376823 | 1.483076 | 0.0003423561
| 4315.316558 | 1.355389 | 0.001163763 |  | 4315.316558 | 1.48220458 | 0.0008064184 |  | 4315.316558 | 1.483023 | 0.0003501829
| 4315.256292 | 1.355385 | 0.001000083 |  | 4315.256292 | 1.482269 | 0.0007655597 |  | 4315.256292 | 1.482975 | 0.0003811180867
| 4315.196026 | 1.355311018 | 0.0008605695 |  | 4315.196026 | 1.482307 | 0.0007008899 |  | 4315.196026 | 1.482944 | 0.0004315589
| 4315.135761 | 1.355188 | 0.0007734312734 |  | 4315.135761 | 1.482313 | 0.0006305737 |  | 4315.135761 | 1.482938 | 0.0004919060894
| 4315.075495 | 1.355046 | 0.0007536048 |  | 4315.075495 | 1.48229117 | 0.0005717219 |  | 4315.075495 | 1.482958 | 0.0005499813
| 4315.01523 | 1.354916 | 0.0007996397 |  | 4315.01523 | 1.482254 | 0.0005350384 |  | 4315.01523 | 1.482998078 | 0.000594703
| 4314.954964 | 1.354826 | 0.00089583 |  | 4314.954964 | 1.482216 | 0.0005227858 |  | 4314.954964 | 1.483049678 | 0.0006199762753
| 4314.894699 | 1.35479 | 0.001017908 |  | 4314.894699 | 1.48219 | 0.0005292412716 |  | 4314.894699 | 1.483102 | 0.0006263065
| 4314.834433 | 1.354809 | 0.001140929 |  | 4314.834433 | 1.482182 | 0.0005445393 |  | 4314.834433 | 1.483148 | 0.0006191047681
| 4314.774167 | 1.354875144 | 0.001243715 |  | 4314.774167 | 1.482193889 | 0.0005577512 |  | 4314.774167 | 1.483187053 | 0.0006053361
| 4314.713902 | 1.354975 | 0.001312321 |  | 4314.713902 | 1.482221 | 0.0005597515 |  | 4314.713902 | 1.48322107 | 0.0005895098
| 4314.653636 | 1.355093 | 0.001339660519 |  | 4314.653636 | 1.482256 | 0.0005449092 |  | 4314.653636 | 1.483254 | 0.0005716937
| 4314.593371 | 1.355213 | 0.001323716 |  | 4314.593371 | 1.482292 | 0.0005115178 |  | 4314.593371 | 1.483288634 | 0.0005487612
| 4314.533105 | 1.355321 | 0.001266592 |  | 4314.533105 | 1.482322 | 0.000459657367 |  | 4314.533105 | 1.483322 | 0.0005166205459
| 4314.47284 | 1.355402 | 0.001175757 |  | 4314.47284 | 1.482339 | 0.0003916654 |  | 4314.47284 | 1.483348 | 0.0004744255
| 4314.412574 | 1.355445 | 0.001063103 |  | 4314.412574 | 1.482338 | 0.0003111563 |  | 4314.412574 | 1.483362 | 0.000425444
| 4314.352308 | 1.355445 | 0.0009459802 |  | 4314.352308 | 1.482311 | 0.0002243507 |  | 4314.352308 | 1.48336 | 0.0003770779
| 4314.292043 | 1.355403 | 0.0008435184 |  | 4314.292043 | 1.482254 | 0.0001407308 |  | 4314.292043 | 1.483346 | 0.0003371209
| 4314.231777 | 1.355332 | 0.000772171 |  | 4314.231777 | 1.482168 | 7.27764271e-05 |  | 4314.231777 | 1.483327669 | 0.0003098517
| 4314.171512 | 1.355251 | 0.0007403133 |  | 4314.171512 | 1.482057 | 3.466923e-05 |  | 4314.171512 | 1.483313 | 0.0002940019
| 4314.111246 | 1.355179919 | 0.0007448708 |  | 4314.111246 | 1.48193561 | 3.804400869e-05 |  | 4314.111246 | 1.483307 | 0.0002828484
| 4314.050981 | 1.355135 | 0.0007717474 |  | 4314.050981 | 1.481823 | 8.799033e-05 |  | 4314.050981 | 1.48331 | 0.0002678665
| 4313.990715 | 1.355121 | 0.0008007952 |  | 4313.990715 | 1.481741 | 0.0001780813 |  | 4313.990715 | 1.483315 | 0.0002427351
| 4313.930449 | 1.355129 | 0.0008133861 |  | 4313.930449 | 1.481708406 | 0.0002905196 |  | 4313.930449 | 1.483315 | 0.0002067883
| 4313.870184 | 1.355142 | 0.000800203 |  | 4313.870184 | 1.481732 | 0.0003986563 |  | 4313.870184 | 1.483301762 | 0.0001653789
| 4313.809918 | 1.35514 | 0.0007643547 |  | 4313.809918 | 1.48180172 | 0.0004740549064 |  | 4313.809918 | 1.483272905 | 0.0001276218
| 4313.749653 | 1.355110007 | 0.0007210083 |  | 4313.749653 | 1.481895 | 0.0004967068 |  | 4313.749653 | 1.483232842 | 0.0001017569
| 4313.689387 | 1.355049 | 0.0006903609 |  | 4313.689387 | 1.48198 | 0.000462492 |  | 4313.689387 | 1.483189471 | 9.16404684e-05
| 4313.629121 | 1.354969 | 0.0006908127 |  | 4313.629121 | 1.482026 | 0.0003865270957 |  | 4313.629121 | 1.483151 | 9.544095005e-05
| 4313.568856 | 1.354889 | 0.0007305471895 |  | 4313.568856 | 1.482017 | 0.000298753 |  | 4313.568856 | 1.483123035 | 0.0001068477
| 4313.50859 | 1.354831 | 0.0008054895 |  | 4313.50859 | 1.481958 | 0.000233375 |  | 4313.50859 | 1.483104334 | 0.0001191296827
| 4313.448325 | 1.354809 | 0.0009010144 |  | 4313.448325 | 1.481872 | 0.0002164608696 |  | 4313.448325 | 1.483091 | 0.0001282078
| 4313.388059 | 1.354828 | 0.0009970099142 |  | 4313.388059 | 1.481794252 | 0.0002541344 |  | 4313.388059 | 1.483077806 | 0.0001347914
| 4313.327794 | 1.354884 | 0.001074688 |  | 4313.327794 | 1.481758 | 0.0003300108 |  | 4313.327794 | 1.483063175 | 0.000142419811
| 4313.267528 | 1.354961 | 0.001121964 |  | 4313.267528 | 1.481778 | 0.0004104847 |  | 4313.267528 | 1.483049 | 0.0001551031
| 4313.207262 | 1.355043 | 0.001135493 |  | 4313.207262 | 1.481847 | 0.0004586274 |  | 4313.207262 | 1.48304 | 0.0001734623
| 4313.146997 | 1.355116911 | 0.00111988 |  | 4313.146997 | 1.481936188 | 0.0004498439943 |  | 4313.146997 | 1.483041671 | 0.0001937699
| 4313.086731 | 1.35517294 | 0.001084109 |  | 4313.086731 | 1.482005 | 0.00038214 |  | 4313.086731 | 1.483054 | 0.0002090437
| 4313.026466 | 1.355207 | 0.001039102 |  | 4313.026466 | 1.482021 | 0.0002789486198 |  | 4313.026466 | 1.483073 | 0.0002125509
| 4312.9662 | 1.355222 | 0.0009944093 |  | 4312.9662 | 1.481972 | 0.0001783131546 |  | 4312.9662 | 1.48309 | 0.0002018009
| 4312.905935 | 1.355221 | 0.0009572025 |  | 4312.905935 | 1.481871939 | 0.0001191777 |  | 4312.905935 | 1.483097 | 0.0001807583
| 4312.845669 | 1.355209 | 0.0009318473 |  | 4312.845669 | 1.481755 | 0.0001238685 |  | 4312.845669 | 1.483089 | 0.0001582753
| 4312.785403 | 1.355194138 | 0.0009204155 |  | 4312.785403 | 1.481661 | 0.0001897975992 |  | 4312.785403 | 1.483067 | 0.0001443179
| 4312.725138 | 1.355182 | 0.0009220812 |  | 4312.725138 | 1.48162 | 0.0002910367 |  | 4312.725138 | 1.483042 | 0.0001454419
| 4312.664872 | 1.355179 | 0.0009334006 |  | 4312.664872 | 1.481641664 | 0.0003898645 |  | 4312.664872 | 1.483023107 | 0.0001612717
| 4312.604607 | 1.355189 | 0.0009491666 |  | 4312.604607 | 1.48171 | 0.000452386 |  | 4312.604607 | 1.483019 | 0.0001840858
| 4312.544341 | 1.355211 | 0.0009626899 |  | 4312.544341 | 1.481792555 | 0.0004617691 |  | 4312.544341 | 1.483032 | 0.0002025506
| 4312.484076 | 1.355243 | 0.000968196 |  | 4312.484076 | 1.481857857 | 0.0004233971 |  | 4312.484076 | 1.483055 | 0.0002064477
| 4312.42381 | 1.355281 | 0.000962102164 |  | 4312.42381 | 1.481884467 | 0.0003599536 |  | 4312.42381 | 1.483077473 | 0.0001917511
| 4312.363544 | 1.355319 | 0.0009436538833 |  | 4312.363544 | 1.48187 | 0.0002996699 |  | 4312.363544 | 1.483087 | 0.0001622603
| 4312.303279 | 1.355351 | 0.0009151735 |  | 4312.303279 | 1.481829992 | 0.0002633806 |  | 4312.303279 | 1.483076438 | 0.0001285344
| 4312.243013 | 1.355377 | 0.0008804749 |  | 4312.243013 | 1.481786 | 0.0002563390671 |  | 4312.243013 | 1.483047 | 0.0001029302
| 4312.182748 | 1.355395 | 0.0008427818 |  | 4312.182748 | 1.481754 | 0.0002694648 |  | 4312.182748 | 1.483005 | 9.550989345e-05
| 4312.122482 | 1.355408 | 0.0008040451 |  | 4312.122482 | 1.481742 | 0.0002862451 |  | 4312.122482 | 1.482964293 | 0.0001096702
| 4312.062217 | 1.355417 | 0.0007641377 |  | 4312.062217 | 1.481741 | 0.0002927713723 |  | 4312.062217 | 1.482935 | 0.0001418301
| 4312.001951 | 1.355421235 | 0.0007223381 |  | 4312.001951 | 1.481737324 | 0.0002851174 |  | 4312.001951 | 1.482923 | 0.0001830733
| 4311.941685 | 1.355419832 | 0.0006781489 |  | 4311.941685 | 1.481718688 | 0.0002709962 |  | 4311.941685 | 1.482931 | 0.0002234697852
| 4311.88142 | 1.355410261 | 0.0006328987 |  | 4311.88142 | 1.481682 | 0.000265160274 |  | 4311.88142 | 1.482954 | 0.0002551506
| 4311.821154 | 1.355391 | 0.0005898531 |  | 4311.821154 | 1.481635 | 0.0002805299 |  | 4311.821154 | 1.482985 | 0.0002741253
| 4311.760889 | 1.355364 | 0.0005529123 |  | 4311.760889 | 1.481593 | 0.0003218549 |  | 4311.760889 | 1.483018127 | 0.0002802643
| 4311.700623 | 1.35533 | 0.000525657 |  | 4311.700623 | 1.481569 | 0.0003846044 |  | 4311.700623 | 1.483049735 | 0.0002757309
| 4311.640358 | 1.355296 | 0.0005092306 |  | 4311.640358 | 1.481574 | 0.0004560004 |  | 4311.640358 | 1.483078 | 0.0002628767
| 4311.580092 | 1.355266 | 0.0005022432 |  | 4311.580092 | 1.481605 | 0.0005230539412 |  | 4311.580092 | 1.483101 | 0.0002432846843
| 4311.519826 | 1.355243 | 0.0005007613635 |  | 4311.519826 | 1.481657 | 0.0005769448 |  | 4311.519826 | 1.483117577 | 0.0002180156
| 4311.459561 | 1.355228 | 0.0005003254352 |  | 4311.459561 | 1.481723247 | 0.0006147706 |  | 4311.459561 | 1.483127 | 0.000188478829
| 4311.399295 | 1.355218 | 0.0004965359 |  | 4311.399295 | 1.481798934 | 0.0006374586 |  | 4311.399295 | 1.483127 | 0.0001570562798
| 4311.33903 | 1.355211 | 0.0004871410118 |  | 4311.33903 | 1.481885 | 0.0006447613 |  | 4311.33903 | 1.483117 | 0.0001274531
| 4311.278764 | 1.355201 | 0.0004720945 |  | 4311.278764 | 1.481984 | 0.00063071 |  | 4311.278764 | 1.483099 | 0.0001033525
| 4311.218498 | 1.355185 | 0.0004539745 |  | 4311.218498 | 1.482093 | 0.0005845655 |  | 4311.218498 | 1.483076 | 8.777278e-05
| 4311.158233 | 1.35516 | 0.000436466 |  | 4311.158233 | 1.482198 | 0.0004947094 |  | 4311.158233 | 1.48305 | 8.164959e-05
| 4311.097967 | 1.355127 | 0.0004247733 |  | 4311.097967 | 1.48228 | 0.0003564524 |  | 4311.097967 | 1.483027 | 8.430285e-05
| 4311.037702 | 1.355088 | 0.0004238664 |  | 4311.037702 | 1.482311 | 0.0001776057 |  | 4311.037702 | 1.483008 | 9.375844e-05
| 4310.977436 | 1.355047 | 0.0004374138 |  | 4310.977436 | 1.482272 | -1.832486e-05 |  | 4310.977436 | 1.482994 | 0.0001084646
| 4310.917171 | 1.355012 | 0.0004671853 |  | 4310.917171 | 1.482154198 | -0.0001977456863 |  | 4310.917171 | 1.482986 | 0.000127436
| 4310.856905 | 1.354988739 | 0.0005117934 |  | 4310.856905 | 1.481969 | -0.0003242269 |  | 4310.856905 | 1.482987 | 0.000150032
| 4310.796639 | 1.354985 | 0.0005664033 |  | 4310.796639 | 1.481744 | -0.0003704133 |  | 4310.796639 | 1.482997821 | 0.0001742389
| 4310.736374 | 1.355006 | 0.0006231580504 |  | 4310.736374 | 1.481519 | -0.0003245909 |  | 4310.736374 | 1.483023 | 0.0001961959
| 4310.676108 | 1.355053 | 0.0006721204 |  | 4310.676108 | 1.481334118 | -0.0001961080081 |  | 4310.676108 | 1.483062 | 0.0002087905
| 4310.615843 | 1.355121 | 0.0007030171 |  | 4310.615843 | 1.481221 | -1.19377035e-05 |  | 4310.615843 | 1.483113 | 0.0002038758218
| 4310.555577 | 1.355205 | 0.0007076135 |  | 4310.555577 | 1.481194469 | 0.0001905718 |  | 4310.555577 | 1.483167 | 0.0001746442364
| 4310.495312 | 1.355295 | 0.0006808046 |  | 4310.495312 | 1.481250193 | 0.0003719118 |  | 4310.495312 | 1.483212 | 0.0001190507
| 4310.435046 | 1.355378 | 0.0006216117 |  | 4310.435046 | 1.481367095 | 0.0005006085 |  | 4310.435046 | 1.483235738 | 4.177013556e-05
| 4310.37478 | 1.355445 | 0.0005327012 |  | 4310.37478 | 1.481513 | 0.000558797 |  | 4310.37478 | 1.483227866 | -4.565875e-05
| 4310.314515 | 1.355486437 | 0.0004199057076 |  | 4310.314515 | 1.481653211 | 0.0005454928 |  | 4310.314515 | 1.483186 | -0.0001276142538
| 4310.254249 | 1.355495 | 0.0002917893 |  | 4310.254249 | 1.481756399 | 0.0004764265 |  | 4310.254249 | 1.483117187 | -0.000189256
| 4310.193984 | 1.355464614 | 0.0001590933948 |  | 4310.193984 | 1.481804687 | 0.0003787874 |  | 4310.193984 | 1.483033 | -0.0002206937327
| 4310.133718 | 1.355395 | 3.45856591e-05 |  | 4310.133718 | 1.481796 | 0.0002842433 |  | 4310.133718 | 1.48295051 | -0.00022039054
| 4310.073453 | 1.35529 | -6.828769e-05 |  | 4310.073453 | 1.481743 | 0.000220191 |  | 4310.073453 | 1.482883 | -0.0001953629172
| 4310.013187 | 1.355157 | -0.0001368017 |  | 4310.013187 | 1.481672 | 0.0002020189 |  | 4310.013187 | 1.482837 | -0.0001581086
| 4309.952921 | 1.35501 | -0.0001617952 |  | 4309.952921 | 1.481613 | 0.0002287019991 |  | 4309.952921 | 1.482812431 | -0.0001220210126
| 4309.892656 | 1.354867 | -0.0001408666 |  | 4309.892656 | 1.481586 | 0.0002828639 |  | 4309.892656 | 1.482801 | -9.675413e-05
| 4309.83239 | 1.354746 | -7.985129e-05 |  | 4309.83239 | 1.4816 | 0.0003384229 |  | 4309.83239 | 1.482793 | -8.532467e-05
| 4309.772125 | 1.35466 | 8.128433202e-06 |  | 4309.772125 | 1.481645 | 0.0003703531 |  | 4309.772125 | 1.482776 | -8.327514e-05
| 4309.711859 | 1.354615 | 0.0001044173 |  | 4309.711859 | 1.481698238 | 0.0003658487238 |  | 4309.711859 | 1.482747 | -8.158767e-05
| 4309.651594 | 1.354606 | 0.000191309 |  | 4309.651594 | 1.481733 | 0.0003292996 |  | 4309.651594 | 1.482707 | -7.021254e-05
| 4309.591328 | 1.35462 | 0.0002565909 |  | 4309.591328 | 1.481733 | 0.0002817338 |  | 4309.591328 | 1.482663 | -4.22019406e-05
| 4309.531062 | 1.354642619 | 0.000296641 |  | 4309.531062 | 1.481699 | 0.0002509067 |  | 4309.531062 | 1.482625 | 3.896952e-06
| 4309.470797 | 1.35466 | 0.0003170722 |  | 4309.470797 | 1.48165 | 0.0002590631 |  | 4309.470797 | 1.482604 | 6.358782975e-05
| 4309.410531 | 1.354667 | 0.0003287498 |  | 4309.410531 | 1.481619 | 0.0003102826 |  | 4309.410531 | 1.482603 | 0.0001281839
| 4309.350266 | 1.354663 | 0.0003428893 |  | 4309.350266 | 1.481632875 | 0.0003870315 |  | 4309.350266 | 1.482623091 | 0.0001876272
| 4309.29 | 1.354659 | 0.0003657043 |  | 4309.29 | 1.481706 | 0.0004548101 |  | 4309.29 | 1.482658675 | 0.0002341783
| 4309.229734 | 1.354665 | 0.0003950809 |  | 4309.229734 | 1.481828146 | 0.0004755817 |  | 4309.229734 | 1.482702 | 0.0002638802
| 4309.169469 | 1.354686 | 0.0004221149 |  | 4309.169469 | 1.481964644 | 0.0004232137 |  | 4309.169469 | 1.48274528 | 0.0002775010633
| 4309.109203 | 1.354721 | 0.0004350299 |  | 4309.109203 | 1.482071 | 0.0002963777 |  | 4309.109203 | 1.482783 | 0.0002793392
| 4309.048938 | 1.354761 | 0.0004248134 |  | 4309.048938 | 1.482109 | 0.0001200149535 |  | 4309.048938 | 1.482813 | 0.0002750707
| 4308.988672 | 1.354792 | 0.0003897833 |  | 4308.988672 | 1.482059922 | -6.239929e-05 |  | 4308.988672 | 1.482838 | 0.0002689112142
| 4308.928407 | 1.354799 | 0.0003373888 |  | 4308.928407 | 1.481933475 | -0.0002046117 |  | 4308.928407 | 1.482861 | 0.0002625519
| 4308.868141 | 1.354776 | 0.0002818528 |  | 4308.868141 | 1.481763 | -0.0002739394 |  | 4308.868141 | 1.482885 | 0.0002542295
| 4308.807875 | 1.354725723 | 0.0002391453 |  | 4308.807875 | 1.481592 | -0.0002619892 |  | 4308.807875 | 1.482911 | 0.0002402121
| 4308.74761 | 1.354657876 | 0.0002212891 |  | 4308.74761 | 1.48146 | -0.0001860430763 |  | 4308.74761 | 1.482935886 | 0.0002164531
| 4308.687344 | 1.354588 | 0.0002322651 |  | 4308.687344 | 1.481388193 | -7.977429e-05 |  | 4308.687344 | 1.482954 | 0.0001813761
| 4308.627079 | 1.354528807 | 0.0002672359 |  | 4308.627079 | 1.481375019 | 2.075082e-05 |  | 4308.627079 | 1.482959 | 0.0001371421
| 4308.566813 | 1.354489 | 0.0003153934 |  | 4308.566813 | 1.4814 | 8.973756e-05 |  | 4308.566813 | 1.482944523 | 9.020671e-05
| 4308.506548 | 1.354468237 | 0.0003646139 |  | 4308.506548 | 1.481437 | 0.0001194538 |  | 4308.506548 | 1.48291 | 4.969708005e-05
| 4308.446282 | 1.354459 | 0.000407186 |  | 4308.446282 | 1.481462 | 0.0001184347 |  | 4308.446282 | 1.482858668 | 2.514145e-05
| 4308.386016 | 1.3544531 | 0.0004420102 |  | 4308.386016 | 1.481463 | 0.0001048551 |  | 4308.386016 | 1.482798703 | 2.329413e-05
| 4308.325751 | 1.354443 | 0.0004750217 |  | 4308.325751 | 1.481444 | 9.649690286e-05 |  | 4308.325751 | 1.482740816 | 4.640531925e-05
| 4308.265485 | 1.35443 | 0.0005147457 |  | 4308.265485 | 1.481416788 | 0.0001027347 |  | 4308.265485 | 1.482695317 | 9.11017811e-05
| 4308.20522 | 1.354421 | 0.0005676491519 |  | 4308.20522 | 1.481393 | 0.0001227846 |  | 4308.20522 | 1.48267 | 0.0001500644
| 4308.144954 | 1.354427 | 0.0006337088 |  | 4308.144954 | 1.48138 | 0.0001477468 |  | 4308.144954 | 1.482666104 | 0.000213834
| 4308.084689 | 1.354458 | 0.0007044117 |  | 4308.084689 | 1.481376498 | 0.0001680731 |  | 4308.084689 | 1.482683 | 0.0002741274
| 4308.024423 | 1.354519 | 0.0007648396 |  | 4308.024423 | 1.481372724 | 0.0001785301 |  | 4308.024423 | 1.482717 | 0.0003254614
| 4307.964157 | 1.354603 | 0.0007991578 |  | 4307.964157 | 1.481359 | 0.0001822249 |  | 4307.964157 | 1.482762 | 0.0003653673
| 4307.903892 | 1.354695 | 0.0007965097 |  | 4307.903892 | 1.481328516 | 0.0001893135121 |  | 4307.903892 | 1.482814405 | 0.000393432
| 4307.843626 | 1.354776 | 0.0007564816 |  | 4307.843626 | 1.481283 | 0.0002140434 |  | 4307.843626 | 1.482873 | 0.0004097699369
| 4307.783361 | 1.354827 | 0.0006897707 |  | 4307.783361 | 1.481234 | 0.0002677393174 |  | 4307.783361 | 1.482938 | 0.0004128804
| 4307.723095 | 1.354840038 | 0.0006156783 |  | 4307.723095 | 1.48119854 | 0.0003547604704 |  | 4307.723095 | 1.483006 | 0.0003994807
| 4307.66283 | 1.354819 | 0.0005547325 |  | 4307.66283 | 1.481195 | 0.0004695432 |  | 4307.66283 | 1.483074 | 0.0003659678
| 4307.602564 | 1.354779 | 0.0005216428 |  | 4307.602564 | 1.481237 | 0.0005969049 |  | 4307.602564 | 1.483132 | 0.0003105517
| 4307.542298 | 1.354739 | 0.000519347 |  | 4307.542298 | 1.481332 | 0.0007151847 |  | 4307.542298 | 1.483173 | 0.0002358138454
| 4307.482033 | 1.354717 | 0.0005385563 |  | 4307.482033 | 1.481476 | 0.0008010964 |  | 4307.482033 | 1.483186 | 0.0001499014
| 4307.421767 | 1.354718591 | 0.0005621347 |  | 4307.421767 | 1.481652 | 0.0008347715 |  | 4307.421767 | 1.483169 | 6.5143478e-05
| 4307.361502 | 1.35474 | 0.0005733149 |  | 4307.361502 | 1.481837 | 0.0008056286 |  | 4307.361502 | 1.48312467 | -4.553559425e-06
| 4307.301236 | 1.354765 | 0.0005630987 |  | 4307.301236 | 1.482006 | 0.0007144854 |  | 4307.301236 | 1.483062731 | -4.846157e-05
| 4307.24097 | 1.354778 | 0.000535237 |  | 4307.24097 | 1.482135889 | 0.0005729409831 |  | 4307.24097 | 1.482998181 | -6.240149585e-05
| 4307.180705 | 1.354768 | 0.0005044327 |  | 4307.180705 | 1.482212771 | 0.0004012415 |  | 4307.180705 | 1.482946 | -5.075563e-05
| 4307.120439 | 1.354738 | 0.0004890395 |  | 4307.120439 | 1.482233418 | 0.0002228006 |  | 4307.120439 | 1.482915 | -2.484808e-05
| 4307.060174 | 1.354704537 | 0.0005017718 |  | 4307.060174 | 1.482205 | 5.71065545e-05 |  | 4307.060174 | 1.482909406 | 4.184587e-07
| 4306.999908 | 1.354689 | 0.0005415033 |  | 4306.999908 | 1.482141 | -8.313501e-05 |  | 4306.999908 | 1.482921 | 1.191860095e-05
| 4306.939643 | 1.35471 | 0.0005918584 |  | 4306.939643 | 1.482055461 | -0.0001949241913 |  | 4306.939643 | 1.482939 | 2.441285675e-06
| 4306.879377 | 1.354772316 | 0.0006262847 |  | 4306.879377 | 1.48196 | -0.0002813855 |  | 4306.879377 | 1.482948815 | -2.673753e-05
| 4306.819111 | 1.354860692 | 0.0006186086 |  | 4306.819111 | 1.481859 | -0.0003487457 |  | 4306.819111 | 1.48294 | -6.741792e-05
| 4306.758846 | 1.354946519 | 0.0005556495 |  | 4306.758846 | 1.481752 | -0.0004010809 |  | 4306.758846 | 1.482909 | -0.0001070712
| 4306.69858 | 1.354996 | 0.0004441155 |  | 4306.69858 | 1.481635 | -0.000437217 |  | 4306.69858 | 1.48286014 | -0.000133844
| 4306.638315 | 1.354985 | 0.0003107759 |  | 4306.638315 | 1.481506794 | -0.0004507516 |  | 4306.638315 | 1.482802 | -0.0001402393
| 4306.578049 | 1.354909 | 0.0001924897 |  | 4306.578049 | 1.481373 | -0.000433993 |  | 4306.578049 | 1.482745 | -0.0001250492
| 4306.517784 | 1.354786 | 0.0001229463 |  | 4306.517784 | 1.481245 | -0.0003819382 |  | 4306.517784 | 1.4827 | -9.279624e-05
| 4306.457518 | 1.35465 | 0.0001195818 |  | 4306.457518 | 1.481135 | -0.0002958547 |  | 4306.457518 | 1.482671 | -5.148542725e-05
| 4306.397252 | 1.354539 | 0.0001768293 |  | 4306.397252 | 1.481056 | -0.0001842123107 |  | 4306.397252 | 1.482658 | -9.0504726e-06
| 4306.336987 | 1.354479 | 0.0002683052 |  | 4306.336987 | 1.481013911 | -5.93353286e-05 |  | 4306.336987 | 1.482657 | 2.899554e-05
| 4306.276721 | 1.354477921 | 0.0003582285 |  | 4306.276721 | 1.481008935 | 6.52860776e-05 |  | 4306.276721 | 1.482663 | 6.029316395e-05
| 4306.216456 | 1.354519 | 0.0004151363 |  | 4306.216456 | 1.481036 | 0.0001793468884 |  | 4306.216456 | 1.482674 | 8.540082e-05
| 4306.15619 | 1.354573 | 0.0004240328 |  | 4306.15619 | 1.481089096 | 0.0002768202 |  | 4306.15619 | 1.482687 | 0.0001058498
| 4306.095925 | 1.354607 | 0.0003904116 |  | 4306.095925 | 1.481163 | 0.0003545566688 |  | 4306.095925 | 1.482702 | 0.0001227211
| 4306.035659 | 1.354602 | 0.0003371024 |  | 4306.035659 | 1.481253 | 0.0004093878 |  | 4306.035659 | 1.48272 | 0.0001359126
| 4305.975393 | 1.354555 | 0.0002926427 |  | 4305.975393 | 1.481357 | 0.0004358783 |  | 4305.975393 | 1.482741 | 0.0001438011
| 4305.915128 | 1.354481 | 0.0002805881 |  | 4305.915128 | 1.481467 | 0.0004275715 |  | 4305.915128 | 1.482764 | 0.0001450176
| 4305.854862 | 1.354404 | 0.0003098467 |  | 4305.854862 | 1.481571 | 0.0003796384 |  | 4305.854862 | 1.482785 | 0.0001387376
| 4305.794597 | 1.354347 | 0.0003739835 |  | 4305.794597 | 1.48165 | 0.0002935373 |  | 4305.794597 | 1.482803 | 0.0001254664
| 4305.734331 | 1.354323 | 0.0004556702 |  | 4305.734331 | 1.48169 | 0.000180543 |  | 4305.734331 | 1.482816 | 0.0001067869
| 4305.674066 | 1.354334 | 0.0005348007 |  | 4305.674066 | 1.481677 | 6.11100581e-05 |  | 4305.674066 | 1.482821 | 8.503045e-05
| 4305.6138 | 1.354371 | 0.0005971392 |  | 4305.6138 | 1.481615 | -3.959475e-05 |  | 4305.6138 | 1.482820187 | 6.185951101e-05
| 4305.553534 | 1.354419 | 0.0006376023 |  | 4305.553534 | 1.481518 | -9.92302263e-05 |  | 4305.553534 | 1.482812 | 3.913009e-05
| 4305.493269 | 1.354467 | 0.0006594378 |  | 4305.493269 | 1.48141 | -0.0001064028 |  | 4305.493269 | 1.482796 | 1.835002e-05
| 4305.433003 | 1.354510319 | 0.0006705576 |  | 4305.433003 | 1.481319 | -6.40455401e-05 |  | 4305.433003 | 1.482772397 | 1.937734e-06
| 4305.372738 | 1.354552 | 0.0006766646 |  | 4305.372738 | 1.481268 | 1.045071e-05 |  | 4305.372738 | 1.482742 | -6.832999e-06
| 4305.312472 | 1.354595 | 0.0006793364 |  | 4305.312472 | 1.481263375 | 9.203895e-05 |  | 4305.312472 | 1.482708 | -4.578762e-06
| 4305.252206 | 1.354643413 | 0.000675274 |  | 4305.252206 | 1.481301 | 0.0001553112183 |  | 4305.252206 | 1.482673 | 1.134063e-05
| 4305.191941 | 1.354697 | 0.0006585085186 |  | 4305.191941 | 1.481363 | 0.0001831382 |  | 4305.191941 | 1.482646 | 4.07918507e-05
| 4305.131675 | 1.354752 | 0.0006241139 |  | 4305.131675 | 1.481428 | 0.0001704362 |  | 4305.131675 | 1.482632 | 8.006938523e-05
| 4305.07141 | 1.354799 | 0.0005701272 |  | 4305.07141 | 1.481474 | 0.0001243196 |  | 4305.07141 | 1.482635 | 0.0001226644
| 4305.011144 | 1.354831779 | 0.0004986148 |  | 4305.011144 | 1.481491 | 5.90053113e-05 |  | 4305.011144 | 1.482654 | 0.0001606507
| 4304.950879 | 1.354843439 | 0.000414658 |  | 4304.950879 | 1.481473 | -7.994732e-06 |  | 4304.950879 | 1.482684719 | 0.0001876518
| 4304.890613 | 1.35483 | 0.000324882 |  | 4304.890613 | 1.481427 | -6.21290685e-05 |  | 4304.890613 | 1.482721 | 0.0002008584
| 4304.830347 | 1.354789462 | 0.0002367846 |  | 4304.830347 | 1.481362 | -9.356721e-05 |  | 4304.830347 | 1.482756 | 0.0002017837
| 4304.770082 | 1.35472093 | 0.0001590582 |  | 4304.770082 | 1.48129 | -9.77391e-05 |  | 4304.770082 | 1.482786 | 0.0001952124
| 4304.709816 | 1.354627 | 0.0001017367 |  | 4304.709816 | 1.48122 | -7.44485648e-05 |  | 4304.709816 | 1.4828127 | 0.0001863233
| 4304.649551 | 1.354513964 | 7.453982e-05 |  | 4304.649551 | 1.481165 | -2.73789575e-05 |  | 4304.649551 | 1.482839 | 0.0001775783
| 4304.589285 | 1.354393052 | 8.596309544e-05 |  | 4304.589285 | 1.481131034 | 3.632244e-05 |  | 4304.589285 | 1.482871 | 0.0001669444
| 4304.52902 | 1.35428 | 0.0001390753 |  | 4304.52902 | 1.481124 | 0.0001067004342 |  | 4304.52902 | 1.482911 | 0.0001477365
| 4304.468754 | 1.354193 | 0.0002292510505 |  | 4304.468754 | 1.481146 | 0.0001719836 |  | 4304.468754 | 1.482957 | 0.0001118109
| 4304.408488 | 1.354147 | 0.0003431739 |  | 4304.408488 | 1.48119 | 0.0002207130339 |  | 4304.408488 | 1.482999 | 5.29035e-05
| 4304.348223 | 1.354146 | 0.0004612217 |  | 4304.348223 | 1.481247466 | 0.0002448042 |  | 4304.348223 | 1.483026 | -2.947864e-05
| 4304.287957 | 1.35419 | 0.0005629756 |  | 4304.287957 | 1.481305 | 0.0002423348 |  | 4304.287957 | 1.483026 | -0.0001288491951
| 4304.227692 | 1.354263355 | 0.0006322394325 |  | 4304.227692 | 1.481352 | 0.0002181342 |  | 4304.227692 | 1.48299 | -0.0002325727
| 4304.167426 | 1.354349 | 0.0006618665667 |  | 4304.167426 | 1.481381625 | 0.0001812209588 |  | 4304.167426 | 1.482919 | -0.000325548531
| 4304.107161 | 1.354428 | 0.0006547059 |  | 4304.107161 | 1.481393 | 0.0001428842076 |  | 4304.107161 | 1.48282 | -0.0003943299
| 4304.046895 | 1.354487 | 0.0006213016 |  | 4304.046895 | 1.481392845 | 0.0001102497103 |  | 4304.046895 | 1.482705 | -0.000430792
| 4303.986629 | 1.354523 | 0.0005750622 |  | 4303.986629 | 1.481389 | 8.507976e-05 |  | 4303.986629 | 1.482586244 | -0.000433332
| 4303.926364 | 1.354537 | 0.0005269764 |  | 4303.926364 | 1.481387 | 6.299875e-05 |  | 4303.926364 | 1.482476 | -0.0004056671
| 4303.866098 | 1.354536 | 0.0004831851 |  | 4303.866098 | 1.481389 | 3.634539e-05 |  | 4303.866098 | 1.48238 | -0.000354543
| 4303.805833 | 1.354524371 | 0.0004447354 |  | 4303.805833 | 1.481388 | -6.16396e-07 |  | 4303.805833 | 1.482303 | -0.000286919
| 4303.745567 | 1.354505 | 0.0004100459 |  | 4303.745567 | 1.481375 | -4.848931207e-05 |  | 4303.745567 | 1.482245 | -0.0002081371
| 4303.685302 | 1.354478 | 0.0003782719 |  | 4303.685302 | 1.481341 | -0.000100975 |  | 4303.685302 | 1.482207 | -0.0001226342
| 4303.625036 | 1.354438645 | 0.0003518037 |  | 4303.625036 | 1.481283617 | -0.0001464562266 |  | 4303.625036 | 1.482191191 | -3.475593e-05
| 4303.56477 | 1.354388 | 0.0003356764 |  | 4303.56477 | 1.481205333 | -0.0001720647 |  | 4303.56477 | 1.482197 | 4.94568201e-05
| 4303.504505 | 1.354329 | 0.0003362312 |  | 4303.504505 | 1.48111714 | -0.0001685858 |  | 4303.504505 | 1.482225 | 0.0001224997
| 4303.444239 | 1.354269 | 0.0003578703 |  | 4303.444239 | 1.481033 | -0.0001337007059 |  | 4303.444239 | 1.482267108 | 0.0001768313
| 4303.383974 | 1.354216545 | 0.0004016421 |  | 4303.383974 | 1.480967302 | -7.26266011e-05 |  | 4303.383974 | 1.482316 | 0.0002075342
| 4303.323708 | 1.354181127 | 0.0004635295 |  | 4303.323708 | 1.480928 | 3.443044e-06 |  | 4303.323708 | 1.482359 | 0.0002152764
| 4303.263442 | 1.354169 | 0.0005355939 |  | 4303.263442 | 1.480917 | 8.116697e-05 |  | 4303.263442 | 1.482386 | 0.0002071097
| 4303.203177 | 1.354183736 | 0.0006082552 |  | 4303.203177 | 1.480929 | 0.0001490767 |  | 4303.203177 | 1.482392 | 0.0001947633
| 4303.142911 | 1.354223 | 0.0006710705 |  | 4303.142911 | 1.48095675 | 0.0001996254 |  | 4303.142911 | 1.482381 | 0.0001910462
| 4303.082646 | 1.354283133 | 0.0007152034 |  | 4303.082646 | 1.480987837 | 0.0002315071 |  | 4303.082646 | 1.482361 | 0.0002048085
| 4303.02238 | 1.354355 | 0.000733783 |  | 4303.02238 | 1.481014 | 0.000248499 |  | 4303.02238 | 1.482345 | 0.0002379733
| 4302.962115 | 1.354427 | 0.000723547 |  | 4302.962115 | 1.481028 | 0.0002583030884 |  | 4302.962115 | 1.482346 | 0.0002840964
| 4302.901849 | 1.354488 | 0.0006860538 |  | 4302.901849 | 1.481031 | 0.0002699042978 |  | 4302.901849 | 1.482369 | 0.0003311948
| 4302.841583 | 1.354527 | 0.0006284343336 |  | 4302.841583 | 1.481026951 | 0.0002922969341 |  | 4302.841583 | 1.482410262 | 0.000366281
| 4302.781318 | 1.354537 | 0.0005635875 |  | 4302.781318 | 1.481024 | 0.0003305257 |  | 4302.781318 | 1.482461613 | 0.0003805091
| 4302.721052 | 1.354517 | 0.0005074232 |  | 4302.721052 | 1.481034 | 0.0003839290072 |  | 4302.721052 | 1.48251 | 0.0003724647
| 4302.660787 | 1.354478 | 0.0004743184 |  | 4302.660787 | 1.481068 | 0.0004456706 |  | 4302.660787 | 1.482544 | 0.0003484183
| 4302.600521 | 1.354438 | 0.0004712707 |  | 4302.600521 | 1.48113064 | 0.0005027358 |  | 4302.600521 | 1.482559 | 0.0003191157
| 4302.540256 | 1.35441487 | 0.0004939394 |  | 4302.540256 | 1.481220662 | 0.000540029 |  | 4302.540256 | 1.482559 | 0.0002956777326
| 4302.47999 | 1.354425 | 0.0005252323 |  | 4302.47999 | 1.481328 | 0.0005440960013 |  | 4302.47999 | 1.482550102 | 0.0002847724
| 4302.419724 | 1.354471 | 0.0005408186 |  | 4302.419724 | 1.481436595 | 0.000507969 |  | 4302.419724 | 1.482544 | 0.0002862178
| 4302.359459 | 1.354539 | 0.000516973 |  | 4302.359459 | 1.481528 | 0.0004344974904 |  | 4302.359459 | 1.482547506 | 0.0002938887
| 4302.299193 | 1.354601 | 0.0004409739 |  | 4302.299193 | 1.481586569 | 0.0003352811 |  | 4302.299193 | 1.482562 | 0.0002986411
| 4302.238928 | 1.354626 | 0.0003184683 |  | 4302.238928 | 1.481607 | 0.0002280339 |  | 4302.238928 | 1.482584 | 0.0002925158
| 4302.178662 | 1.35458773 | 0.000173739 |  | 4302.178662 | 1.481594 | 0.0001295032 |  | 4302.178662 | 1.482604 | 0.0002722668
| 4302.118397 | 1.354478 | 4.371615e-05 |  | 4302.118397 | 1.481558 | 5.080766e-05 |  | 4302.118397 | 1.482613 | 0.0002402680619
| 4302.058131 | 1.354311 | -3.425718e-05 |  | 4302.058131 | 1.481513292 | -5.292661e-06 |  | 4302.058131 | 1.482606 | 0.0002038312
| 4301.997865 | 1.35412 | -3.622754699e-05 |  | 4301.997865 | 1.48147 | -4.415575e-05 |  | 4301.997865 | 1.482583 | 0.0001717141
| 4301.9376 | 1.353947 | 4.014408e-05 |  | 4301.9376 | 1.481433 | -7.48279e-05 |  | 4301.9376 | 1.482548 | 0.0001512654
| 4301.877334 | 1.353828 | 0.0001734914 |  | 4301.877334 | 1.481399 | -0.0001045811 |  | 4301.877334 | 1.482508 | 0.0001457136
| 4301.817069 | 1.353781 | 0.0003264344 |  | 4301.817069 | 1.481361 | -0.0001349648 |  | 4301.817069 | 1.482471 | 0.0001541405
| 4301.756803 | 1.353802 | 0.0004585933018 |  | 4301.756803 | 1.481315 | -0.0001618066 |  | 4301.756803 | 1.482442 | 0.0001721128
| 4301.696538 | 1.353864 | 0.0005403009 |  | 4301.696538 | 1.48126 | -0.0001778105 |  | 4301.696538 | 1.482422 | 0.0001944877
| 4301.636272 | 1.353931 | 0.0005621946 |  | 4301.636272 | 1.481205 | -0.0001772395222 |  | 4301.636272 | 1.482408985 | 0.000216786885
| 4301.576006 | 1.353968 | 0.0005372289 |  | 4301.576006 | 1.481158 | -0.0001604865 |  | 4301.576006 | 1.482402 | 0.0002368191628
| 4301.515741 | 1.353955365 | 0.0004930504 |  | 4301.515741 | 1.481127 | -0.0001348033992 |  | 4301.515741 | 1.482397 | 0.0002538852
| 4301.455475 | 1.353893 | 0.0004625294 |  | 4301.455475 | 1.481116 | -0.0001118383 |  | 4301.455475 | 1.482394 | 0.0002687067
| 4301.39521 | 1.353797 | 0.0004715829 |  | 4301.39521 | 1.481116366 | -0.0001026896 |  | 4301.39521 | 1.482391888 | 0.0002815905
| 4301.334944 | 1.353695 | 0.000532015 |  | 4301.334944 | 1.481117 | -0.0001117007065 |  | 4301.334944 | 1.48239 | 0.000292453
| 4301.274678 | 1.353612 | 0.0006402838 |  | 4301.274678 | 1.481106 | -0.0001347784 |  | 4301.274678 | 1.482388 | 0.0003007166
| 4301.214413 | 1.353566 | 0.0007813700677 |  | 4301.214413 | 1.481074 | -0.000160353242 |  | 4301.214413 | 1.482384 | 0.0003063151
| 4301.154147 | 1.353567 | 0.0009360172 |  | 4301.154147 | 1.481025 | -0.0001746876 |  | 4301.154147 | 1.482376 | 0.0003101693
| 4301.093882 | 1.353613 | 0.001086214 |  | 4301.093882 | 1.480967149 | -0.0001672603 |  | 4301.093882 | 1.482362041 | 0.0003148492
| 4301.033616 | 1.353696986 | 0.001219058 |  | 4301.033616 | 1.480916 | -0.0001369312 |  | 4301.033616 | 1.482343 | 0.0003234862
| 4300.973351 | 1.353810087 | 0.001326736 |  | 4300.973351 | 1.480883 | -9.07702793e-05 |  | 4300.973351 | 1.48232 | 0.0003393748166
| 4300.913085 | 1.353945 | 0.001404747 |  | 4300.913085 | 1.48087499 | -4.227555e-05 |  | 4300.913085 | 1.482298 | 0.0003642258
| 4300.852819 | 1.354094 | 0.001449412 |  | 4300.852819 | 1.480887 | -5.173215e-06 |  | 4300.852819 | 1.482279 | 0.0003979525
| 4300.792554 | 1.354251 | 0.001457096 |  | 4300.792554 | 1.480909239 | 1.21236925e-05 |  | 4300.792554 | 1.482269 | 0.0004378752762
| 4300.732288 | 1.354404 | 0.001425417 |  | 4300.732288 | 1.480928143 | 9.2343961e-06 |  | 4300.732288 | 1.482268 | 0.0004803142
| 4300.672023 | 1.354543212 | 0.001355523 |  | 4300.672023 | 1.480934 | -6.643947e-06 |  | 4300.672023 | 1.482276 | 0.0005211167
| 4300.611757 | 1.354656 | 0.001253352 |  | 4300.611757 | 1.480924 | -2.473251e-05 |  | 4300.611757 | 1.482292275 | 0.0005569068
| 4300.551492 | 1.354733 | 0.001129633 |  | 4300.551492 | 1.480902 | -3.567342e-05 |  | 4300.551492 | 1.482311929 | 0.0005860094
| 4300.491226 | 1.354773 | 0.0009974245 |  | 4300.491226 | 1.480876 | -3.50379e-05 |  | 4300.491226 | 1.482332 | 0.000608583
| 4300.43096 | 1.354777586 | 0.000869052 |  | 4300.43096 | 1.480854 | -2.497158e-05 |  | 4300.43096 | 1.48235 | 0.0006260599
| 4300.370695 | 1.354753682 | 0.0007529855 |  | 4300.370695 | 1.480842244 | -1.18527e-05 |  | 4300.370695 | 1.482364 | 0.000640842
| 4300.310429 | 1.354709 | 0.0006524771 |  | 4300.310429 | 1.480839 | -3.695035e-06 |  | 4300.310429 | 1.482373 | 0.0006559138795
| 4300.250164 | 1.354649 | 0.0005674332 |  | 4300.250164 | 1.480841 | -6.82978132e-06 |  | 4300.250164 | 1.482379 | 0.0006738439
| 4300.189898 | 1.354576 | 0.0004969848 |  | 4300.189898 | 1.480838 | -2.321146e-05 |  | 4300.189898 | 1.482382141 | 0.0006971316
| 4300.129633 | 1.35449 | 0.0004428241 |  | 4300.129633 | 1.480822637 | -5.051611e-05 |  | 4300.129633 | 1.482386194 | 0.0007276013
| 4300.069367 | 1.35439 | 0.0004096266 |  | 4300.069367 | 1.480789541 | -8.282841e-05 |  | 4300.069367 | 1.482394 | 0.0007657387538
| 4300.009101 | 1.354282799 | 0.0004044823 |  | 4300.009101 | 1.480734804 | -0.0001121295 |  | 4300.009101 | 1.482410695 | 0.0008107325
| 4299.948836 | 1.354177 | 0.0004325015 |  | 4299.948836 | 1.480658289 | -0.0001285245 |  | 4299.948836 | 1.482438721 | 0.0008598243
| 4299.88857 | 1.354088 | 0.0004936249 |  | 4299.88857 | 1.480563718 | -0.000122298 |  | 4299.88857 | 1.482481 | 0.0009087447
| 4299.828305 | 1.354027772 | 0.0005796208 |  | 4299.828305 | 1.480458679 | -8.38423385e-05 |  | 4299.828305 | 1.482538 | 0.0009521933501
| 4299.768039 | 1.354007 | 0.0006753681 |  | 4299.768039 | 1.480356242 | -6.5471012e-06 |  | 4299.768039 | 1.482607908 | 0.0009848437
| 4299.707774 | 1.354024 | 0.0007619613 |  | 4299.707774 | 1.480272695 | 0.00011071 |  | 4299.707774 | 1.482687 | 0.001002147
| 4299.647508 | 1.35407 | 0.0008231799 |  | 4299.647508 | 1.480226 | 0.0002613615 |  | 4299.647508 | 1.48277 | 0.001002088
| 4299.587242 | 1.354127383 | 0.0008496195 |  | 4299.587242 | 1.4802315 | 0.000429584873 |  | 4299.587242 | 1.482851 | 0.0009845193
| 4299.526977 | 1.354178 | 0.000842730341 |  | 4299.526977 | 1.480295642 | 0.0005925081257 |  | 4299.526977 | 1.482926 | 0.000951297
| 4299.466711 | 1.354206 | 0.0008128371 |  | 4299.466711 | 1.480413304 | 0.0007245257488 |  | 4299.466711 | 1.482992453 | 0.0009052872
| 4299.406446 | 1.354206 | 0.0007762817 |  | 4299.406446 | 1.480567 | 0.0008051742 |  | 4299.406446 | 1.483047518 | 0.0008494938
| 4299.34618 | 1.354179 | 0.0007488111 |  | 4299.34618 | 1.480731 | 0.0008247528 |  | 4299.34618 | 1.483091 | 0.0007862845
| 4299.285914 | 1.354137 | 0.0007417173 |  | 4299.285914 | 1.480877 | 0.000788214595 |  | 4299.285914 | 1.483122 | 0.0007175512
| 4299.225649 | 1.354092 | 0.0007584736 |  | 4299.225649 | 1.480987 | 0.0007132847 |  | 4299.225649 | 1.483139 | 0.0006448072
| 4299.165383 | 1.354057 | 0.000795674189 |  | 4299.165383 | 1.481053 | 0.0006244857 |  | 4299.165383 | 1.483140295 | 0.0005707385
| 4299.105118 | 1.354038 | 0.0008452624 |  | 4299.105118 | 1.481084477 | 0.0005433458 |  | 4299.105118 | 1.483125092 | 0.0004987722
| 4299.044852 | 1.354036385 | 0.0008983773 |  | 4299.044852 | 1.4810997 | 0.0004798197 |  | 4299.044852 | 1.483092478 | 0.000434149
| 4298.984587 | 1.354051 | 0.0009480454 |  | 4298.984587 | 1.481117 | 0.0004292271 |  | 4298.984587 | 1.483044268 | 0.0003827992
| 4298.924321 | 1.354077122 | 0.0009904594 |  | 4298.924321 | 1.481147113 | 0.0003747295 |  | 4298.924321 | 1.482985 | 0.0003504617
| 4298.864055 | 1.354112 | 0.001024043 |  | 4298.864055 | 1.481183206 | 0.000295388 |  | 4298.864055 | 1.482921509 | 0.0003410131
| 4298.80379 | 1.354152 | 0.001048327 |  | 4298.80379 | 1.481204 | 0.0001780931618 |  | 4298.80379 | 1.482863 | 0.0003552404818
| 4298.743524 | 1.354196 | 0.001062491 |  | 4298.743524 | 1.48118 | 2.628328e-05 |  | 4298.743524 | 1.482818 | 0.0003899735592
| 4298.683259 | 1.354242 | 0.001065753 |  | 4298.683259 | 1.481083421 | -0.0001356686 |  | 4298.683259 | 1.482795 | 0.0004385411
| 4298.622993 | 1.354287 | 0.001056844 |  | 4298.622993 | 1.480905796 | -0.0002681323853 |  | 4298.622993 | 1.482796 | 0.0004915781
| 4298.562728 | 1.354326682 | 0.001036657 |  | 4298.562728 | 1.480661 | -0.0003269517705 |  | 4298.562728 | 1.482821797 | 0.0005386605
| 4298.502462 | 1.354358 | 0.001007346 |  | 4298.502462 | 1.480387 | -0.0002786525 |  | 4298.502462 | 1.482868 | 0.0005705427
| 4298.442196 | 1.354378 | 0.0009731067 |  | 4298.442196 | 1.480137 | -0.0001128775 |  | 4298.442196 | 1.482927 | 0.0005803897
| 4298.381931 | 1.354387 | 0.0009382709 |  | 4298.381931 | 1.47996695 | 0.0001517434277 |  | 4298.381931 | 1.482989 | 0.0005653118
| 4298.321665 | 1.35438837 | 0.0009061536 |  | 4298.321665 | 1.479916 | 0.0004707255535 |  | 4298.321665 | 1.483044 | 0.0005261923
| 4298.2614 | 1.354384 | 0.0008779359 |  | 4298.2614 | 1.479997 | 0.0007847435 |  | 4298.2614 | 1.483083429 | 0.0004673714
| 4298.201134 | 1.354377 | 0.0008531184 |  | 4298.201134 | 1.480194 | 0.001035906 |  | 4298.201134 | 1.483102414 | 0.0003959488
| 4298.140869 | 1.354368 | 0.0008297188 |  | 4298.140869 | 1.480464 | 0.001182282 |  | 4298.140869 | 1.483098 | 0.0003197602
| 4298.080603 | 1.354356 | 0.0008063396 |  | 4298.080603 | 1.480753 | 0.001207593 |  | 4298.080603 | 1.483069 | 0.0002469427
| 4298.020337 | 1.35434 | 0.0007830654 |  | 4298.020337 | 1.481007379 | 0.001123424 |  | 4298.020337 | 1.483020043 | 0.00018462
| 4297.960072 | 1.354319 | 0.0007612844 |  | 4297.960072 | 1.481189 | 0.0009624696 |  | 4297.960072 | 1.482953817 | 0.0001386815
| 4297.899806 | 1.354293 | 0.0007425733 |  | 4297.899806 | 1.481281 | 0.000768439 |  | 4297.899806 | 1.482876244 | 0.000113363067
| 4297.839541 | 1.354262 | 0.0007283722 |  | 4297.839541 | 1.481288 | 0.0005828327 |  | 4297.839541 | 1.482793916 | 0.0001114395
| 4297.779275 | 1.354228 | 0.0007189273 |  | 4297.779275 | 1.48123297 | 0.0004364281 |  | 4297.779275 | 1.482713897 | 0.0001335433
| 4297.71901 | 1.354191 | 0.0007143673 |  | 4297.71901 | 1.481146 | 0.000343312 |  | 4297.71901 | 1.482644 | 0.000178485887
| 4297.658744 | 1.354149958 | 0.000714997 |  | 4297.658744 | 1.481054647 | 0.0003015258 |  | 4297.658744 | 1.48259 | 0.0002424940553
| 4297.598478 | 1.354105 | 0.0007232306 |  | 4297.598478 | 1.480980401 | 0.0002973353 |  | 4297.598478 | 1.482558135 | 0.0003195989
| 4297.538213 | 1.354056 | 0.0007429176 |  | 4297.538213 | 1.480931 | 0.0003118127 |  | 4297.538213 | 1.482552127 | 0.0004015674
| 4297.477947 | 1.354009 | 0.0007780126 |  | 4297.477947 | 1.480905 | 0.0003282432161 |  | 4297.477947 | 1.482572 | 0.0004794881
| 4297.417682 | 1.353971 | 0.0008295893 |  | 4297.417682 | 1.480892991 | 0.0003354225 |  | 4297.417682 | 1.482613 | 0.0005449095
| 4297.357416 | 1.353949304 | 0.0008942568 |  | 4297.357416 | 1.480882 | 0.00033137 |  | 4297.357416 | 1.48267 | 0.0005915233
| 4297.29715 | 1.353952 | 0.0009630319 |  | 4297.29715 | 1.480862213 | 0.0003215548 |  | 4297.29715 | 1.482734 | 0.0006164087
| 4297.236885 | 1.353978 | 0.001023499 |  | 4297.236885 | 1.480831146 | 0.0003159064825 |  | 4297.236885 | 1.482797577 | 0.0006204426
| 4297.176619 | 1.354022 | 0.001064005 |  | 4297.176619 | 1.480793092 | 0.0003245236 |  | 4297.176619 | 1.482853 | 0.000607525
| 4297.116354 | 1.354069 | 0.001078495 |  | 4297.116354 | 1.480758588 | 0.0003522163588 |  | 4297.116354 | 1.482897294 | 0.0005833225
| 4297.056088 | 1.354106 | 0.001069246 |  | 4297.056088 | 1.48074 | 0.0003965687498 |  | 4297.056088 | 1.48292955 | 0.0005535756
| 4296.995823 | 1.35412 | 0.001047463 |  | 4296.995823 | 1.480748 | 0.0004468012 |  | 4296.995823 | 1.482952 | 0.0005227283
| 4296.935557 | 1.354108153 | 0.001028915 |  | 4296.935557 | 1.480784 | 0.0004872204 |  | 4296.935557 | 1.482966 | 0.000493213
| 4296.875291 | 1.354078 | 0.001029119 |  | 4296.875291 | 1.48084 | 0.0005020245 |  | 4296.875291 | 1.482976 | 0.0004653713
| 4296.815026 | 1.354044 | 0.00105633 |  | 4296.815026 | 1.480901 | 0.0004816054961 |  | 4296.815026 | 1.482982 | 0.0004382351
| 4296.75476 | 1.354022 | 0.001109495 |  | 4296.75476 | 1.480947 | 0.0004264945 |  | 4296.75476 | 1.482986 | 0.0004108305
| 4296.694495 | 1.354027771 | 0.001177565 |  | 4296.694495 | 1.480961068 | 0.0003485186423 |  | 4296.694495 | 1.482985 | 0.0003826937
| 4296.634229 | 1.354064 | 0.001244574 |  | 4296.634229 | 1.480934 | 0.000267332 |  | 4296.634229 | 1.482978321 | 0.0003544874
| 4296.573964 | 1.354127735 | 0.001294909 |  | 4296.573964 | 1.480871 | 0.0002040456 |  | 4296.573964 | 1.482965734 | 0.0003276984
| 4296.513698 | 1.354207 | 0.001318641 |  | 4296.513698 | 1.480785 | 0.0001748226659 |  | 4296.513698 | 1.482946867 | 0.0003044323
| 4296.453432 | 1.354288217 | 0.001313 |  | 4296.453432 | 1.480698459 | 0.0001842648465 |  | 4296.453432 | 1.482923 | 0.000286869
| 4296.393167 | 1.354361 | 0.001281897 |  | 4296.393167 | 1.480629469 | 0.0002254127 |  | 4296.393167 | 1.482895 | 0.0002765014
| 4296.332901 | 1.354418 | 0.001232246 |  | 4296.332901 | 1.480589 | 0.000282644662 |  | 4296.332901 | 1.482866128 | 0.0002740808
| 4296.272636 | 1.354458649 | 0.00117054 |  | 4296.272636 | 1.480578651 | 0.000338650375 |  | 4296.272636 | 1.482838153 | 0.0002800282
| 4296.21237 | 1.354482 | 0.001100421 |  | 4296.21237 | 1.480589 | 0.0003797158 |  | 4296.21237 | 1.482814 | 0.0002938224
| 4296.152105 | 1.354487 | 0.001023835 |  | 4296.152105 | 1.480607 | 0.0004010546 |  | 4296.152105 | 1.482795 | 0.0003144163959
| 4296.091839 | 1.354470684 | 0.0009428712 |  | 4296.091839 | 1.480621 | 0.0004060014 |  | 4296.091839 | 1.482783 | 0.0003399485562
| 4296.031573 | 1.354428 | 0.0008627119 |  | 4296.031573 | 1.48062539 | 0.0004024365 |  | 4296.031573 | 1.482781 | 0.0003682069
| 4295.971308 | 1.354357 | 0.0007922831 |  | 4295.971308 | 1.480622004 | 0.0003983626 |  | 4295.971308 | 1.482789 | 0.0003960309144
| 4295.911042 | 1.354257 | 0.0007435667 |  | 4295.911042 | 1.480616 | 0.000396775 |  | 4295.911042 | 1.482807 | 0.0004200669
| 4295.850777 | 1.354138 | 0.0007279977 |  | 4295.850777 | 1.480612 | 0.0003952796 |  | 4295.850777 | 1.482833 | 0.0004364144
| 4295.790511 | 1.35401 | 0.0007536028 |  | 4295.790511 | 1.480611374 | 0.000388159014 |  | 4295.790511 | 1.482865 | 0.0004420207
| 4295.730246 | 1.353892 | 0.0008217879214 |  | 4295.730246 | 1.480609 | 0.0003700253 |  | 4295.730246 | 1.482899 | 0.00043459091
| 4295.66998 | 1.353795 | 0.0009274411617 |  | 4295.66998 | 1.480597 | 0.0003398278 |  | 4295.66998 | 1.482928 | 0.0004137545
| 4295.609714 | 1.353733084 | 0.001060773 |  | 4295.609714 | 1.480566 | 0.0003023938 |  | 4295.609714 | 1.482948 | 0.0003814721
| 4295.549449 | 1.353710539 | 0.001209521 |  | 4295.549449 | 1.480512 | 0.0002674897 |  | 4295.549449 | 1.482954 | 0.0003421596
| 4295.489183 | 1.35373 | 0.001361568 |  | 4295.489183 | 1.480436 | 0.0002460394 |  | 4295.489183 | 1.482942 | 0.000302405286
| 4295.428918 | 1.353791 | 0.001505366 |  | 4295.428918 | 1.480345 | 0.0002471226 |  | 4295.428918 | 1.482914 | 0.0002699435
| 4295.368652 | 1.353889683 | 0.001629974 |  | 4295.368652 | 1.48024867 | 0.0002748299 |  | 4295.368652 | 1.482873 | 0.0002516686
| 4295.308386 | 1.354022 | 0.001724253 |  | 4295.308386 | 1.480156 | 0.0003297517 |  | 4295.308386 | 1.482827773 | 0.000252456799
| 4295.248121 | 1.354178 | 0.001776998 |  | 4295.248121 | 1.480076094 | 0.0004082639 |  | 4295.248121 | 1.482786471 | 0.0002727002
| 4295.187855 | 1.354344321 | 0.00177925 |  | 4295.187855 | 1.480013844 | 0.000505524 |  | 4295.187855 | 1.482758 | 0.0003084160861
| 4295.12759 | 1.354501 | 0.001727633 |  | 4295.12759 | 1.479974 | 0.0006159113902 |  | 4295.12759 | 1.482746 | 0.000351964
| 4295.067324 | 1.354626667 | 0.001627579 |  | 4295.067324 | 1.47996 | 0.0007325117 |  | 4295.067324 | 1.482753 | 0.0003941635
| 4295.007059 | 1.354703 | 0.001494692 |  | 4295.007059 | 1.479972 | 0.0008471544 |  | 4295.007059 | 1.482774 | 0.0004273817
| 4294.946793 | 1.35472 | 0.00135258 |  | 4294.946793 | 1.480009 | 0.0009503908 |  | 4294.946793 | 1.482800926 | 0.0004481029
| 4294.886527 | 1.35468 | 0.001227945 |  | 4294.886527 | 1.480064649 | 0.001033507 |  | 4294.886527 | 1.482826623 | 0.0004576105
| 4294.826262 | 1.354597 | 0.001144018 |  | 4294.826262 | 1.48012656 | 0.001091399 |  | 4294.826262 | 1.482846 | 0.0004616223
| 4294.765996 | 1.354495 | 0.001113951 |  | 4294.765996 | 1.480182 | 0.001126451 |  | 4294.765996 | 1.48286 | 0.0004672931
| 4294.705731 | 1.354402 | 0.001137889 |  | 4294.705731 | 1.48022 | 0.001148056 |  | 4294.705731 | 1.482873791 | 0.0004795114
| 4294.645465 | 1.354339 | 0.001203459 |  | 4294.645465 | 1.480239 | 0.001171402 |  | 4294.645465 | 1.482894832 | 0.000498386
| 4294.5852 | 1.354321 | 0.001289954 |  | 4294.5852 | 1.480244 | 0.001211065 |  | 4294.5852 | 1.48293 | 0.0005181997
| 4294.524934 | 1.354348458 | 0.001374216 |  | 4294.524934 | 1.480253 | 0.00127426 |  | 4294.524934 | 1.482981597 | 0.0005294065
| 4294.464668 | 1.354413 | 0.00143707 |  | 4294.464668 | 1.480283 | 0.001357008 |  | 4294.464668 | 1.483045 | 0.0005215713587
| 4294.404403 | 1.354499 | 0.001466438 |  | 4294.404403 | 1.480348 | 0.001443561308 |  | 4294.404403 | 1.483111 | 0.0004879418
| 4294.344137 | 1.354590638 | 0.001459374 |  | 4294.344137 | 1.480448 | 0.001511692 |  | 4294.344137 | 1.483165 | 0.0004285373
| 4294.283872 | 1.354672 | 0.001419689 |  | 4294.283872 | 1.480572 | 0.00154150954 |  | 4294.283872 | 1.483196378 | 0.0003499217
| 4294.223606 | 1.354733 | 0.00135597 |  | 4294.223606 | 1.480695 | 0.001523184 |  | 4294.223606 | 1.483198469 | 0.0002641437
| 4294.163341 | 1.35477 | 0.001278263 |  | 4294.163341 | 1.480791 | 0.001462676 |  | 4294.163341 | 1.483171 | 0.0001842769
| 4294.103075 | 1.35478 | 0.001196084 |  | 4294.103075 | 1.480842 | 0.001379417 |  | 4294.103075 | 1.48312114 | 0.0001214925
| 4294.042809 | 1.354765 | 0.001117426 |  | 4294.042809 | 1.480844 | 0.001301112 |  | 4294.042809 | 1.483057875 | 8.168133864e-05
| 4293.982544 | 1.354728 | 0.001048608 |  | 4293.982544 | 1.480807 | 0.001253157 |  | 4293.982544 | 1.482992 | 6.590385e-05
| 4293.922278 | 1.354674 | 0.0009946059 |  | 4293.922278 | 1.480754356 | 0.001249554 |  | 4293.922278 | 1.482931 | 7.079907e-05
| 4293.862013 | 1.354606 | 0.0009602080472 |  | 4293.862013 | 1.480713523 | 0.001289788 |  | 4293.862013 | 1.482881 | 9.146615e-05
| 4293.801747 | 1.354529 | 0.0009488115 |  | 4293.801747 | 1.480704973 | 0.001358738 |  | 4293.801747 | 1.482844 | 0.0001226002
| 4293.741482 | 1.354451 | 0.000963305 |  | 4293.741482 | 1.480737 | 0.001433463 |  | 4293.741482 | 1.482821 | 0.0001593275
| 4293.681216 | 1.35438 | 0.001004897 |  | 4293.681216 | 1.480804 | 0.001491733 |  | 4293.681216 | 1.482813 | 0.0001971243
| 4293.62095 | 1.354324 | 0.001071793 |  | 4293.62095 | 1.480890141 | 0.001518860655 |  | 4293.62095 | 1.482818954 | 0.000231461
| 4293.560685 | 1.354293 | 0.001159105 |  | 4293.560685 | 1.480974 | 0.001512484412 |  | 4293.560685 | 1.482836 | 0.0002576221
| 4293.500419 | 1.354295 | 0.001257649 |  | 4293.500419 | 1.481040089 | 0.001481736 |  | 4293.500419 | 1.482859 | 0.000272393
| 4293.440154 | 1.354333 | 0.00135537 |  | 4293.440154 | 1.481078 | 0.001443161453 |  | 4293.440154 | 1.482882751 | 0.0002747488
| 4293.379888 | 1.354406 | 0.001438121 |  | 4293.379888 | 1.481092 | 0.001415339 |  | 4293.379888 | 1.482900866 | 0.0002677099
| 4293.319622 | 1.354506 | 0.001493016 |  | 4293.319622 | 1.481093 | 0.001411706 |  | 4293.319622 | 1.482911 | 0.0002571147
| 4293.259357 | 1.354622 | 0.001511354 |  | 4293.259357 | 1.4811 | 0.001437115579 |  | 4293.259357 | 1.482913 | 0.0002495041194
| 4293.199091 | 1.354737 | 0.001490766 |  | 4293.199091 | 1.481132854 | 0.001485087 |  | 4293.199091 | 1.482914 | 0.0002492275
| 4293.138826 | 1.354837 | 0.001436631 |  | 4293.138826 | 1.481205 | 0.001538418 |  | 4293.138826 | 1.482921 | 0.0002553493
| 4293.07856 | 1.354912646 | 0.001359266 |  | 4293.07856 | 1.481321 | 0.001573841 |  | 4293.07856 | 1.482940255 | 0.0002612414445
| 4293.018295 | 1.35496 | 0.001272333 |  | 4293.018295 | 1.481469384 | 0.001567008 |  | 4293.018295 | 1.482971 | 0.0002570408
| 4292.958029 | 1.354983 | 0.001186755 |  | 4292.958029 | 1.481629 | 0.001500616 |  | 4292.958029 | 1.483007 | 0.0002338835
| 4292.897763 | 1.354989 | 0.001109152219 |  | 4292.897763 | 1.48177 | 0.001370004 |  | 4292.897763 | 1.483034 | 0.0001889935
| 4292.837498 | 1.354988 | 0.001039465 |  | 4292.837498 | 1.481861 | 0.00118668 |  | 4292.837498 | 1.48304 | 0.0001282669
| 4292.777232 | 1.354983 | 0.0009732567 |  | 4292.777232 | 1.481881 | 0.000976929 |  | 4292.777232 | 1.483017 | 6.581878e-05
| 4292.716967 | 1.354974 | 0.0009048285 |  | 4292.716967 | 1.481823 | 0.0007754662 |  | 4292.716967 | 1.482966 | 1.872314025e-05
| 4292.656701 | 1.354956 | 0.0008313094 |  | 4292.656701 | 1.481698 | 0.0006168557823 |  | 4292.656701 | 1.482899366 | 1.030378575e-06
| 4292.596436 | 1.354923397 | 0.0007543314 |  | 4292.596436 | 1.481534 | 0.0005248116 |  | 4292.596436 | 1.482836591 | 1.727289255e-05
| 4292.53617 | 1.354871 | 0.0006803817 |  | 4292.53617 | 1.481365 | 0.000507038 |  | 4292.53617 | 1.482796 | 5.991155945e-05
| 4292.475904 | 1.354798 | 0.0006181946 |  | 4292.475904 | 1.481223 | 0.0005526775 |  | 4292.475904 | 1.482789371 | 0.0001114805
| 4292.415639 | 1.354711501 | 0.0005753499 |  | 4292.415639 | 1.481129 | 0.0006398322 |  | 4292.415639 | 1.482815353 | 0.0001508249
| 4292.355373 | 1.354618 | 0.0005551344 |  | 4292.355373 | 1.48109 | 0.0007408335 |  | 4292.355373 | 1.482861 | 0.0001608055
| 4292.295108 | 1.354526 | 0.0005565449 |  | 4292.295108 | 1.481099116 | 0.000832815 |  | 4292.295108 | 1.482906 | 0.0001348963
| 4292.234842 | 1.354439868 | 0.0005755927 |  | 4292.234842 | 1.481143 | 0.0009017883 |  | 4292.234842 | 1.482928 | 7.965908e-05
| 4292.174577 | 1.35436 | 0.0006088549 |  | 4292.174577 | 1.481208 | 0.0009424911 |  | 4292.174577 | 1.482915 | 1.248859265e-05
| 4292.114311 | 1.354287 | 0.0006556531 |  | 4292.114311 | 1.481285 | 0.000954287 |  | 4292.114311 | 1.482864704 | -4.512717155e-05
| 4292.054045 | 1.35422 | 0.0007185296 |  | 4292.054045 | 1.481367202 | 0.0009368802 |  | 4292.054045 | 1.482788 | -7.444609e-05
| 4291.99378 | 1.354166 | 0.0008008361 |  | 4291.99378 | 1.48145 | 0.0008866697 |  | 4291.99378 | 1.482703 | -6.566379305e-05
| 4291.933514 | 1.354133857 | 0.0009030416555 |  | 4291.933514 | 1.481522108 | 0.0007994083 |  | 4291.933514 | 1.48263 | -2.024741e-05
| 4291.873249 | 1.354136 | 0.001018257 |  | 4291.873249 | 1.481568347 | 0.0006741975039 |  | 4291.873249 | 1.482584 | 5.079246e-05
| 4291.812983 | 1.354181 | 0.001131661 |  | 4291.812983 | 1.481569 | 0.0005192587974 |  | 4291.812983 | 1.482573222 | 0.0001310843
| 4291.752718 | 1.354269 | 0.001223163 |  | 4291.752718 | 1.481508 | 0.0003544621166 |  | 4291.752718 | 1.482596 | 0.0002041965
| 4291.692452 | 1.35438804 | 0.00127283 |  | 4291.692452 | 1.481381 | 0.0002081245 |  | 4291.692452 | 1.482643 | 0.0002576139
| 4291.632186 | 1.354517 | 0.001268209 |  | 4291.632186 | 1.481198 | 0.0001103793154 |  | 4291.632186 | 1.482703 | 0.0002849142
| 4291.571921 | 1.354629 | 0.00120964 |  | 4291.571921 | 1.480984 | 8.29396188e-05 |  | 4291.571921 | 1.482765 | 0.0002854554
| 4291.511655 | 1.3547 | 0.0011118 |  | 4291.511655 | 1.480771341 | 0.0001324882 |  | 4291.511655 | 1.482817455 | 0.0002631255
| 4291.45139 | 1.354718 | 0.0009998886 |  | 4291.45139 | 1.480591111 | 0.0002497745913 |  | 4291.45139 | 1.482855 | 0.0002245534
| 4291.391124 | 1.354685 | 0.0009017223 |  | 4291.391124 | 1.4804641 | 0.0004133227 |  | 4291.391124 | 1.482874 | 0.0001775126
| 4291.330858 | 1.354617628 | 0.0008394673 |  | 4291.330858 | 1.480398 | 0.0005979491 |  | 4291.330858 | 1.482873285 | 0.0001300602
| 4291.270593 | 1.35454 | 0.0008227536 |  | 4291.270593 | 1.480388435 | 0.000782277 |  | 4291.270593 | 1.482857 | 8.915653305e-05
| 4291.210327 | 1.354479 | 0.0008460557 |  | 4291.210327 | 1.480427 | 0.000952909 |  | 4291.210327 | 1.482829 | 6.002334e-05
| 4291.150062 | 1.35445 | 0.0008920328 |  | 4291.150062 | 1.480507 | 0.001102153 |  | 4291.150062 | 1.482797613 | 4.50252e-05
| 4291.089796 | 1.354459 | 0.0009378214 |  | 4291.089796 | 1.480624398 | 0.001223193 |  | 4291.089796 | 1.482769 | 4.279756565e-05
| 4291.029531 | 1.354496 | 0.000963305 |  | 4291.029531 | 1.480775 | 0.001305263 |  | 4291.029531 | 1.482749 | 4.850127e-05
| 4290.969265 | 1.354545 | 0.0009576642 |  | 4290.969265 | 1.480951 | 0.00133295 |  | 4290.969265 | 1.482739 | 5.534938606e-05
| 4290.908999 | 1.354588 | 0.0009209483 |  | 4290.908999 | 1.481132 | 0.001291098 |  | 4290.908999 | 1.482737 | 5.653176812e-05
| 4290.848734 | 1.354609 | 0.0008628312 |  | 4290.848734 | 1.481286 | 0.001173533 |  | 4290.848734 | 1.482737 | 4.786417e-05
| 4290.788468 | 1.354604 | 0.0007971678 |  | 4290.788468 | 1.481378 | 0.0009915998 |  | 4290.788468 | 1.482731 | 2.944341e-05
| 4290.728203 | 1.354577 | 0.0007362083 |  | 4290.728203 | 1.481375 | 0.0007778724 |  | 4290.728203 | 1.482713 | 5.799175815e-06
| 4290.667937 | 1.354533 | 0.0006867294 |  | 4290.667937 | 1.481267 | 0.0005805427 |  | 4290.667937 | 1.48268 | -1.51441732e-05
| 4290.607672 | 1.354482 | 0.0006490113 |  | 4290.607672 | 1.481068 | 0.0004511357915 |  | 4290.607672 | 1.482634 | -2.476415428e-05
| 4290.547406 | 1.3544266 | 0.000619212 |  | 4290.547406 | 1.480819 | 0.000428913 |  | 4290.547406 | 1.482581 | -1.669902e-05
| 4290.48714 | 1.354365 | 0.0005937863 |  | 4290.48714 | 1.480577548 | 0.0005280079 |  | 4290.48714 | 1.482529253 | 1.17345e-05
| 4290.426875 | 1.354292045 | 0.0005733876 |  | 4290.426875 | 1.4804 | 0.0007319 |  | 4290.426875 | 1.482488481 | 5.843725934e-05
| 4290.366609 | 1.354203 | 0.0005649388 |  | 4290.366609 | 1.480327 | 0.0009982061 |  | 4290.366609 | 1.482465 | 0.0001176254
| 4290.306344 | 1.354099463 | 0.0005796479 |  | 4290.306344 | 1.480373 | 0.001271712 |  | 4290.306344 | 1.482463 | 0.0001813562
| 4290.246078 | 1.35399 | 0.000628924375 |  | 4290.246078 | 1.480524 | 0.001499816 |  | 4290.246078 | 1.482479925 | 0.0002421861
| 4290.185813 | 1.353891124 | 0.0007184092 |  | 4290.185813 | 1.480746 | 0.001645632278 |  | 4290.185813 | 1.482514275 | 0.0002938244
| 4290.125547 | 1.353823 | 0.000843992 |  | 4290.125547 | 1.480994 | 0.001695375 |  | 4290.125547 | 1.482561 | 0.0003326196
| 4290.065281 | 1.353801 | 0.0009906908 |  | 4290.065281 | 1.481228 | 0.001655421914 |  | 4290.065281 | 1.482616 | 0.0003566568
| 4290.005016 | 1.353833 | 0.001136028 |  | 4290.005016 | 1.48142 | 0.001547087 |  | 4290.005016 | 1.482674 | 0.0003657327
| 4289.94475 | 1.353913 | 0.001255823 |  | 4289.94475 | 1.481557 | 0.001395233 |  | 4289.94475 | 1.482734 | 0.000360038251
| 4289.884485 | 1.354025 | 0.001331611 |  | 4289.884485 | 1.481635774 | 0.001222443 |  | 4289.884485 | 1.482791193 | 0.0003398221
| 4289.824219 | 1.354145 | 0.001356276 |  | 4289.824219 | 1.481661 | 0.00104552 |  | 4289.824219 | 1.482844 | 0.0003052338
| 4289.763954 | 1.354249252 | 0.001335329 |  | 4289.763954 | 1.481636 | 0.0008761547 |  | 4289.763954 | 1.48289 | 0.0002566185
| 4289.703688 | 1.354322 | 0.001284296 |  | 4289.703688 | 1.481567 | 0.0007240790451 |  | 4289.703688 | 1.482924 | 0.0001951353
| 4289.643422 | 1.354357357 | 0.001223367 |  | 4289.643422 | 1.481457 | 0.0005999461 |  | 4289.643422 | 1.482943 | 0.0001232106
| 4289.583157 | 1.354361 | 0.001170721 |  | 4289.583157 | 1.481314 | 0.0005156245 |  | 4289.583157 | 1.482943 | 4.48462699e-05
| 4289.522891 | 1.354345 | 0.001137502 |  | 4289.522891 | 1.4811493 | 0.0004824258 |  | 4289.522891 | 1.482922 | -3.433786e-05
| 4289.462626 | 1.354324 | 0.001126091 |  | 4289.462626 | 1.480982859 | 0.0005073608562 |  | 4289.462626 | 1.482879638 | -0.0001081195044
| 4289.40236 | 1.354309 | 0.001132015 |  | 4289.40236 | 1.480836 | 0.0005889426 |  | 4289.40236 | 1.482818 | -0.0001699802
| 4289.342094 | 1.354305 | 0.001147498 |  | 4289.342094 | 1.480729 | 0.0007167144 |  | 4289.342094 | 1.482743 | -0.0002145607
| 4289.281829 | 1.354314 | 0.001165272 |  | 4289.281829 | 1.480678 | 0.0008713316125 |  | 4289.281829 | 1.482658 | -0.0002382902
| 4289.221563 | 1.354335 | 0.001179765 |  | 4289.221563 | 1.480687 | 0.001028164 |  | 4289.221563 | 1.482571 | -0.0002398523
| 4289.161298 | 1.354364 | 0.001187907 |  | 4289.161298 | 1.480750491 | 0.001163221 |  | 4289.161298 | 1.482489 | -0.0002201477
| 4289.101032 | 1.354402 | 0.001186195 |  | 4289.101032 | 1.480851 | 0.00125808 |  | 4289.101032 | 1.482417 | -0.0001819055824
| 4289.040767 | 1.354446 | 0.001170069 |  | 4289.040767 | 1.480967923 | 0.001304733 |  | 4289.040767 | 1.482359 | -0.0001292609
| 4288.980501 | 1.354492 | 0.001133982 |  | 4288.980501 | 1.481078 | 0.00130588 |  | 4288.980501 | 1.482318764 | -6.720157655e-05
| 4288.920235 | 1.354528 | 0.001073928 |  | 4288.920235 | 1.481166039 | 0.001274059 |  | 4288.920235 | 1.482298 | -1.5214203e-06
| 4288.85997 | 1.354543112 | 0.0009918446 |  | 4288.85997 | 1.481224 | 0.001226569 |  | 4288.85997 | 1.482296 | 6.17277849e-05
| 4288.799704 | 1.354523 | 0.000897556 |  | 4288.799704 | 1.481254 | 0.001180635 |  | 4288.799704 | 1.482311 | 0.0001164831
| 4288.739439 | 1.354462 | 0.0008087287 |  | 4288.739439 | 1.481269 | 0.001146384 |  | 4288.739439 | 1.482337776 | 0.0001578771284
| 4288.679173 | 1.354363 | 0.0007470116 |  | 4288.679173 | 1.481280642 | 0.001126087 |  | 4288.679173 | 1.482371 | 0.0001830055
| 4288.618908 | 1.354241 | 0.0007303629 |  | 4288.618908 | 1.4813 | 0.001112534 |  | 4288.618908 | 1.482404 | 0.0001915155
| 4288.558642 | 1.354122 | 0.000766403 |  | 4288.558642 | 1.481329003 | 0.001094589 |  | 4288.558642 | 1.482429 | 0.0001865359
| 4288.498376 | 1.354032 | 0.0008477021 |  | 4288.498376 | 1.481362 | 0.001062013 |  | 4288.498376 | 1.482442897 | 0.0001734945
| 4288.438111 | 1.35399 | 0.0009531153 |  | 4288.438111 | 1.481388 | 0.001010448 |  | 4288.438111 | 1.482444902 | 0.0001585586821
| 4288.377845 | 1.354001 | 0.001054144 |  | 4288.377845 | 1.481392 | 0.0009451417 |  | 4288.377845 | 1.482437 | 0.0001470948
| 4288.31758 | 1.354051 | 0.001125152 |  | 4288.31758 | 1.481367032 | 0.0008796218 |  | 4288.31758 | 1.482422462 | 0.0001422644821
| 4288.257314 | 1.354118 | 0.001151532 |  | 4288.257314 | 1.481313688 | 0.0008304734 |  | 4288.257314 | 1.482406 | 0.000144684
| 4288.197049 | 1.354173 | 0.001135426 |  | 4288.197049 | 1.481243 | 0.0008123207 |  | 4288.197049 | 1.48239 | 0.0001534726
| 4288.136783 | 1.354197 | 0.001093577 |  | 4288.136783 | 1.481174 | 0.0008313023 |  | 4288.136783 | 1.482376 | 0.0001671549
| 4288.076517 | 1.354184 | 0.00105025 |  | 4288.076517 | 1.481124 | 0.0008831987 |  | 4288.076517 | 1.482364 | 0.0001855449
| 4288.016252 | 1.354143 | 0.001026675 |  | 4288.016252 | 1.481109 | 0.0009539404 |  | 4288.016252 | 1.482356145 | 0.0002094201
| 4287.955986 | 1.354095 | 0.001033262 |  | 4287.955986 | 1.481134 | 0.001024492 |  | 4287.955986 | 1.482355068 | 0.0002391501
| 4287.895721 | 1.354061 | 0.001065697 |  | 4287.895721 | 1.481195 | 0.001075771 |  | 4287.895721 | 1.482366 | 0.000272897
| 4287.835455 | 1.354052 | 0.001107316 |  | 4287.835455 | 1.481277 | 0.00109357 |  | 4287.835455 | 1.482392 | 0.0003051302
| 4287.77519 | 1.35407 | 0.001137722 |  | 4287.77519 | 1.481365 | 0.001071548 |  | 4287.77519 | 1.482436 | 0.0003268361
| 4287.714924 | 1.354098 | 0.001141056 |  | 4287.714924 | 1.481441 | 0.001011307 |  | 4287.714924 | 1.482492 | 0.0003281242888
| 4287.654658 | 1.354117158 | 0.001114061 |  | 4287.654658 | 1.481489828 | 0.0009210819 |  | 4287.654658 | 1.48255 | 0.0003015168
| 4287.594393 | 1.354106899 | 0.001067459 |  | 4287.594393 | 1.481502 | 0.0008146473 |  | 4287.594393 | 1.482595 | 0.0002468801
| 4287.534127 | 1.354057848 | 0.001022199 |  | 4287.534127 | 1.481474 | 0.0007074402 |  | 4287.534127 | 1.482614 | 0.0001719492
| 4287.473862 | 1.353974 | 0.001001545 |  | 4287.473862 | 1.48141 | 0.0006154239885 |  | 4287.473862 | 1.482599 | 9.15354964e-05
| 4287.413596 | 1.353873688 | 0.001022881517 |  | 4287.413596 | 1.481318 | 0.0005519576 |  | 4287.413596 | 1.482551 | 2.262578e-05
| 4287.35333 | 1.35378 | 0.001091482 |  | 4287.35333 | 1.481213822 | 0.0005246024 |  | 4287.35333 | 1.482482 | -2.141021845e-05
| 4287.293065 | 1.353716704 | 0.001198343 |  | 4287.293065 | 1.481114017 | 0.0005334257 |  | 4287.293065 | 1.482406 | -3.572501e-05
| 4287.232799 | 1.353699 | 0.001324554 |  | 4287.232799 | 1.481033 | 0.0005695722 |  | 4287.232799 | 1.482340039 | -2.512902e-05
| 4287.172534 | 1.353729 | 0.001445991 |  | 4287.172534 | 1.480979 | 0.0006180531 |  | 4287.172534 | 1.482290651 | -1.63777545e-06
| 4287.112268 | 1.353799 | 0.001541799 |  | 4287.112268 | 1.480948995 | 0.0006627348 |  | 4287.112268 | 1.482257 | 2.166117e-05
| 4287.052003 | 1.353891 | 0.001598389 |  | 4287.052003 | 1.480932 | 0.0006919977101 |  | 4287.052003 | 1.482231 | 3.642539055e-05
| 4286.991737 | 1.353984 | 0.001612552 |  | 4286.991737 | 1.480911487 | 0.0007041307471 |  | 4286.991737 | 1.4822 | 4.287647395e-05
| 4286.931471 | 1.35406061 | 0.0015909 |  | 4286.931471 | 1.480874 | 0.0007083128 |  | 4286.931471 | 1.482156 | 4.964545e-05
| 4286.871206 | 1.354108 | 0.001546498 |  | 4286.871206 | 1.480815853 | 0.0007209882 |  | 4286.871206 | 1.4821 | 6.90923306e-05
| 4286.81094 | 1.354121835 | 0.001495727 |  | 4286.81094 | 1.480743532 | 0.0007585363 |  | 4286.81094 | 1.482040369 | 0.00011121668
| 4286.750675 | 1.354105 | 0.001454362 |  | 4286.750675 | 1.480674 | 0.0008292676 |  | 4286.750675 | 1.481991 | 0.0001785227631
| 4286.690409 | 1.354065 | 0.001434604 |  | 4286.690409 | 1.480628 | 0.000928910772 |  | 4286.690409 | 1.481967 | 0.0002639292
| 4286.630144 | 1.354018 | 0.001443369 |  | 4286.630144 | 1.480616 | 0.001042153 |  | 4286.630144 | 1.481974 | 0.0003536927
| 4286.569878 | 1.353976 | 0.00148057 |  | 4286.569878 | 1.48064 | 0.001149045 |  | 4286.569878 | 1.482012038 | 0.0004321111155
| 4286.509612 | 1.353953 | 0.001539357403 |  | 4286.509612 | 1.480687 | 0.00123488 |  | 4286.509612 | 1.482070924 | 0.0004875732
| 4286.449347 | 1.353958 | 0.001607755 |  | 4286.449347 | 1.480738531 | 0.001297071 |  | 4286.449347 | 1.482138 | 0.0005155011
| 4286.389081 | 1.353992 | 0.001670568 |  | 4286.389081 | 1.480781627 | 0.001346328 |  | 4286.389081 | 1.482202 | 0.0005185988
| 4286.328816 | 1.35404829 | 0.001713767 |  | 4286.328816 | 1.480814 | 0.001400591 |  | 4286.328816 | 1.482257 | 0.0005029981
| 4286.26855 | 1.354114 | 0.001728149 |  | 4286.26855 | 1.480850788 | 0.001474246 |  | 4286.26855 | 1.482301 | 0.0004745305
| 4286.208285 | 1.354174 | 0.001712355 |  | 4286.208285 | 1.480913643 | 0.001567658 |  | 4286.208285 | 1.482334 | 0.000435451
| 4286.148019 | 1.354212 | 0.001673878 |  | 4286.148019 | 1.48102366 | 0.001663418 |  | 4286.148019 | 1.482355798 | 0.0003853535
| 4286.087753 | 1.35422 | 0.001626417 |  | 4286.087753 | 1.481187665 | 0.001730616 |  | 4286.087753 | 1.482361 | 0.0003236147
| 4286.027488 | 1.354197 | 0.0015868 |  | 4286.027488 | 1.481391 | 0.001735678 |  | 4286.027488 | 1.482343 | 0.0002536399
| 4285.967222 | 1.354152 | 0.001569419 |  | 4285.967222 | 1.481599 | 0.001657612 |  | 4285.967222 | 1.482293 | 0.0001850382
| 4285.906957 | 1.354099299 | 0.001581889 |  | 4285.906957 | 1.481768 | 0.001498332 |  | 4285.906957 | 1.482211 | 0.0001327844759
| 4285.846691 | 1.354054 | 0.001623474 |  | 4285.846691 | 1.481861393 | 0.001283618 |  | 4285.846691 | 1.482103 | 0.0001127659
| 4285.786426 | 1.354027668 | 0.001685958 |  | 4285.786426 | 1.481861 | 0.001055802 |  | 4285.786426 | 1.481986 | 0.0001361356
| 4285.72616 | 1.354026 | 0.001757702 |  | 4285.72616 | 1.481775 | 0.0008595308 |  | 4285.72616 | 1.481881611 | 0.0002040094862
| 4285.665894 | 1.354049 | 0.001826983 |  | 4285.665894 | 1.481632 | 0.0007276677 |  | 4285.665894 | 1.481808 | 0.0003065811
| 4285.605629 | 1.35409 | 0.001886272 |  | 4285.605629 | 1.481469 | 0.0006720116999 |  | 4285.605629 | 1.481777 | 0.0004254953
| 4285.545363 | 1.354142 | 0.001932795 |  | 4285.545363 | 1.481321934 | 0.0006835579 |  | 4285.545363 | 1.481788376 | 0.0005399516
| 4285.485098 | 1.3542 | 0.001967373 |  | 4285.485098 | 1.481213 | 0.0007398295325 |  | 4285.485098 | 1.481833 | 0.0006332916274
| 4285.424832 | 1.354265 | 0.001991275 |  | 4285.424832 | 1.481147282 | 0.000816136 |  | 4285.424832 | 1.481895 | 0.000697206
| 4285.364566 | 1.354335364 | 0.002003381 |  | 4285.364566 | 1.48112 | 0.0008932995 |  | 4285.364566 | 1.48196 | 0.0007326946
| 4285.304301 | 1.354412 | 0.001999327 |  | 4285.304301 | 1.48112 | 0.0009612993 |  | 4285.304301 | 1.482018245 | 0.0007468540297
| 4285.244035 | 1.35449 | 0.001972865 |  | 4285.244035 | 1.481141 | 0.001017261 |  | 4285.244035 | 1.482066 | 0.000748354936
| 4285.18377 | 1.354561 | 0.00191972 |  | 4285.18377 | 1.481179 | 0.001059269 |  | 4285.18377 | 1.482106326 | 0.0007429935841
| 4285.123504 | 1.35461 | 0.001840857 |  | 4285.123504 | 1.481231 | 0.001082763 |  | 4285.123504 | 1.482142 | 0.0007317282198
| 4285.063239 | 1.354623979 | 0.001745981 |  | 4285.063239 | 1.481293 | 0.001079961 |  | 4285.063239 | 1.482174038 | 0.0007119427487
| 4285.002973 | 1.354596 | 0.00165213417 |  | 4285.002973 | 1.481353 | 0.001044394 |  | 4285.002973 | 1.482199408 | 0.0006803830825
| 4284.942707 | 1.354528 | 0.001579971 |  | 4284.942707 | 1.481394 | 0.0009766833 |  | 4284.942707 | 1.482211 | 0.0006368799
| 4284.882442 | 1.354433 | 0.001547349 |  | 4284.882442 | 1.481398 | 0.0008879882 |  | 4284.882442 | 1.482202 | 0.0005862588
| 4284.822176 | 1.354333 | 0.001563393 |  | 4284.822176 | 1.481357 | 0.0007989115 |  | 4284.822176 | 1.482169 | 0.0005377995
| 4284.761911 | 1.354252 | 0.001624731 |  | 4284.761911 | 1.481275 | 0.0007330181 |  | 4284.761911 | 1.482111 | 0.0005026014148
| 4284.701645 | 1.354208421 | 0.001716112 |  | 4284.701645 | 1.481168029 | 0.0007085962 |  | 4284.701645 | 1.482037 | 0.0004904701
| 4284.64138 | 1.354211 | 0.001814528744 |  | 4284.64138 | 1.481061 | 0.0007311477455 |  | 4284.64138 | 1.481957 | 0.0005066447
| 4284.581114 | 1.354255 | 0.001896774 |  | 4284.581114 | 1.480975 | 0.0007923216 |  | 4284.581114 | 1.481882851 | 0.0005506508
| 4284.520848 | 1.354325 | 0.001946353 |  | 4284.520848 | 1.480922056 | 0.0008742228 |  | 4284.520848 | 1.481825 | 0.000616788
| 4284.460583 | 1.354398 | 0.001957847 |  | 4284.460583 | 1.480902251 | 0.0009575859802 |  | 4284.460583 | 1.481788 | 0.0006963322349
| 4284.400317 | 1.354457 | 0.001938117 |  | 4284.400317 | 1.480905 | 0.001030356 |  | 4284.400317 | 1.481776 | 0.0007794875029
| 4284.340052 | 1.354487 | 0.001902364 |  | 4284.340052 | 1.480916977 | 0.001090829 |  | 4284.340052 | 1.481784 | 0.0008577460428
| 4284.279786 | 1.35449 | 0.001868567 |  | 4284.279786 | 1.480931475 | 0.00114555 |  | 4284.279786 | 1.481807595 | 0.0009244818
| 4284.219521 | 1.354471 | 0.001851596 |  | 4284.219521 | 1.48095 | 0.001203143 |  | 4284.219521 | 1.481840302 | 0.000976559
| 4284.159255 | 1.354447 | 0.001858276 |  | 4284.159255 | 1.480982 | 0.00126629 |  | 4284.159255 | 1.481875 | 0.001013419
| 4284.098989 | 1.354431 | 0.001886625 |  | 4284.098989 | 1.481037 | 0.001328005 |  | 4284.098989 | 1.481904 | 0.001037702
| 4284.038724 | 1.354434 | 0.001927363 |  | 4284.038724 | 1.481118231 | 0.001373379 |  | 4284.038724 | 1.481925 | 0.001054465
| 4283.978458 | 1.35446 | 0.001967465 |  | 4283.978458 | 1.481217458 | 0.001386623 |  | 4283.978458 | 1.481933682 | 0.001070646
| 4283.918193 | 1.354505 | 0.001994737 |  | 4283.918193 | 1.481316 | 0.001358743 |  | 4283.918193 | 1.481934 | 0.001092964
| 4283.857927 | 1.354559 | 0.002000723 |  | 4283.857927 | 1.481393 | 0.001293372 |  | 4283.857927 | 1.48193 | 0.001126484
| 4283.797662 | 1.354611161 | 0.001982404 |  | 4283.797662 | 1.481432 | 0.001206669 |  | 4283.797662 | 1.48193 | 0.001172575
| 4283.737396 | 1.354649 | 0.001943115458 |  | 4283.737396 | 1.481427354 | 0.001122085 |  | 4283.737396 | 1.481941 | 0.001228624
| 4283.67713 | 1.354664 | 0.001890573961 |  | 4283.67713 | 1.481390149 | 0.001060499 |  | 4283.67713 | 1.481969 | 0.001287795
| 4283.616865 | 1.354652 | 0.001836191 |  | 4283.616865 | 1.481339 | 0.001032721 |  | 4283.616865 | 1.482013 | 0.00134188
| 4283.556599 | 1.354611 | 0.001792613948 |  | 4283.556599 | 1.481295 | 0.001037005 |  | 4283.556599 | 1.48207 | 0.00138287
| 4283.496334 | 1.354547904 | 0.001772009596 |  | 4283.496334 | 1.481273 | 0.001060335 |  | 4283.496334 | 1.482132 | 0.001406643
| 4283.436068 | 1.354474 | 0.001783572 |  | 4283.436068 | 1.481275 | 0.001085978 |  | 4283.436068 | 1.482192061 | 0.001413393
| 4283.375802 | 1.354403 | 0.001831371 |  | 4283.375802 | 1.481296425 | 0.001100339 |  | 4283.375802 | 1.482242 | 0.001407815
| 4283.315537 | 1.354351 | 0.001912587 |  | 4283.315537 | 1.481325105 | 0.001097484 |  | 4283.315537 | 1.482279 | 0.001397313
| 4283.255271 | 1.354332563 | 0.002017421 |  | 4283.255271 | 1.481352 | 0.001079291 |  | 4283.255271 | 1.482306 | 0.001389066
| 4283.195006 | 1.354356 | 0.002129711 |  | 4283.195006 | 1.481371553 | 0.001051213 |  | 4283.195006 | 1.482327 | 0.001387486
| 4283.13474 | 1.354422 | 0.002230531 |  | 4283.13474 | 1.481385878 | 0.001017131 |  | 4283.13474 | 1.48235 | 0.001392536
| 4283.074475 | 1.354522 | 0.002301883049 |  | 4283.074475 | 1.481397 | 0.0009762839805 |  | 4283.074475 | 1.482381 | 0.001399828
| 4283.014209 | 1.354639518 | 0.002331373 |  | 4283.014209 | 1.481404 | 0.0009238570571 |  | 4283.014209 | 1.48242 | 0.00140190813
| 4282.953943 | 1.35475508 | 0.00231517 |  | 4282.953943 | 1.481399 | 0.000855291 |  | 4282.953943 | 1.482465687 | 0.001391317
| 4282.893678 | 1.354848 | 0.002259293 |  | 4282.893678 | 1.481369 | 0.0007715681 |  | 4282.893678 | 1.482509 | 0.001363199
| 4282.833412 | 1.354904253 | 0.002178137 |  | 4282.833412 | 1.481303 | 0.0006831051 |  | 4282.833412 | 1.48254 | 0.001317769
| 4282.773147 | 1.354916 | 0.002091546371 |  | 4282.773147 | 1.481194 | 0.0006089332 |  | 4282.773147 | 1.482548582 | 0.00126118
| 4282.712881 | 1.354886868 | 0.002019688 |  | 4282.712881 | 1.481047 | 0.000571353 |  | 4282.712881 | 1.48253 | 0.001204157
| 4282.652616 | 1.354828 | 0.001979242169 |  | 4282.652616 | 1.480880695 | 0.0005884597 |  | 4282.652616 | 1.482485013 | 0.001159768
| 4282.59235 | 1.354758 | 0.0019797 |  | 4282.59235 | 1.480721 | 0.0006674557 |  | 4282.59235 | 1.48242 | 0.001139575
| 4282.532084 | 1.354696 | 0.002021268042 |  | 4282.532084 | 1.480595 | 0.0008006142 |  | 4282.532084 | 1.482348 | 0.001150497
| 4282.471819 | 1.35466 | 0.002095211 |  | 4282.471819 | 1.480522383 | 0.0009679202 |  | 4282.471819 | 1.482282 | 0.001192563
| 4282.411553 | 1.354662 | 0.002185378 |  | 4282.411553 | 1.480511526 | 0.001142331 |  | 4282.411553 | 1.482235956 | 0.001259161
| 4282.351288 | 1.354705 | 0.002272107 |  | 4282.351288 | 1.480555 | 0.001298228 |  | 4282.351288 | 1.482215418 | 0.001338653
| 4282.291022 | 1.354781 | 0.002336798 |  | 4282.291022 | 1.480637 | 0.001417646 |  | 4282.291022 | 1.482221 | 0.001418748
| 4282.230757 | 1.354876 | 0.002366087 |  | 4282.230757 | 1.480736 | 0.001493803 |  | 4282.230757 | 1.482247696 | 0.00148950722
| 4282.170491 | 1.354969326 | 0.002356183 |  | 4282.170491 | 1.480831925 | 0.0015304 |  | 4282.170491 | 1.482287 | 0.001545985
| 4282.110225 | 1.355041013 | 0.002313937 |  | 4282.110225 | 1.480913 | 0.001537536 |  | 4282.110225 | 1.482329 | 0.001588711179
| 4282.04996 | 1.355078 | 0.002255464 |  | 4282.04996 | 1.480974 | 0.001527745 |  | 4282.04996 | 1.482371 | 0.001621724876
| 4281.989694 | 1.355076 | 0.002202281 |  | 4281.989694 | 1.481015 | 0.001511612 |  | 4281.989694 | 1.482411 | 0.001649775
| 4281.929429 | 1.355043 | 0.002175057 |  | 4281.929429 | 1.481038856 | 0.001496575 |  | 4281.929429 | 1.482452 | 0.001675307935
| 4281.869163 | 1.354999337 | 0.002187247 |  | 4281.869163 | 1.481051 | 0.001486588 |  | 4281.869163 | 1.482495494 | 0.001697051
| 4281.808898 | 1.354967 | 0.002241056109 |  | 4281.808898 | 1.481055968 | 0.00148417 |  | 4281.808898 | 1.482542 | 0.001711666
| 4281.748632 | 1.354966 | 0.002326012 |  | 4281.748632 | 1.481057 | 0.00149031 |  | 4281.748632 | 1.482589 | 0.001715289301
| 4281.688366 | 1.355012 | 0.002422184 |  | 4281.688366 | 1.481059702 | 0.00150452 |  | 4281.688366 | 1.482629 | 0.001707408
| 4281.628101 | 1.355103 | 0.002506065 |  | 4281.628101 | 1.4810669 | 0.001524987 |  | 4281.628101 | 1.482655 | 0.0016921
| 4281.567835 | 1.35523 | 0.002557532 |  | 4281.567835 | 1.481082357 | 0.001547496 |  | 4281.567835 | 1.482664 | 0.001677881258
| 4281.50757 | 1.355374 | 0.002564722 |  | 4281.50757 | 1.481106 | 0.001565957 |  | 4281.50757 | 1.482657 | 0.001674827187
| 4281.447304 | 1.35551353 | 0.002526806 |  | 4281.447304 | 1.481135 | 0.001574829 |  | 4281.447304 | 1.482644 | 0.001690959
| 4281.387038 | 1.355633 | 0.002452366 |  | 4281.387038 | 1.481162 | 0.00157071 |  | 4281.387038 | 1.482633825 | 0.001728266588
| 4281.326773 | 1.355721 | 0.002355433 |  | 4281.326773 | 1.481178 | 0.001555592 |  | 4281.326773 | 1.482639 | 0.001782253481
| 4281.266507 | 1.355779 | 0.002250109 |  | 4281.266507 | 1.481178 | 0.001535523 |  | 4281.266507 | 1.482666385 | 0.001842605
| 4281.206242 | 1.355809 | 0.002146989 |  | 4281.206242 | 1.481157632 | 0.001520641 |  | 4281.206242 | 1.482715 | 0.001897382
| 4281.145976 | 1.355819 | 0.002051468 |  | 4281.145976 | 1.481121 | 0.001521796 |  | 4281.145976 | 1.482778 | 0.001937145
| 4281.085711 | 1.355814 | 0.001965108 |  | 4281.085711 | 1.481077 | 0.001546724 |  | 4281.085711 | 1.482846 | 0.001958313
| 4281.025445 | 1.355798 | 0.001887198 |  | 4281.025445 | 1.481038 | 0.001597698 |  | 4281.025445 | 1.482907 | 0.001964081
| 4280.965179 | 1.35577 | 0.001818136 |  | 4280.965179 | 1.481015 | 0.001670198 |  | 4280.965179 | 1.482957 | 0.001962600132
| 4280.904914 | 1.355730052 | 0.001760146971 |  | 4280.904914 | 1.481015746 | 0.001755132544 |  | 4280.904914 | 1.482995 | 0.001963391
| 4280.844648 | 1.355681 | 0.00171727 |  | 4280.844648 | 1.481042556 | 0.001841537 |  | 4280.844648 | 1.483027 | 0.001973731
| 4280.784383 | 1.355627294 | 0.001692782 |  | 4280.784383 | 1.481092 | 0.00191944 |  | 4280.784383 | 1.483062 | 0.001995673
| 4280.724117 | 1.355575 | 0.001688332473 |  | 4280.724117 | 1.481158 | 0.00198242 |  | 4280.724117 | 1.483108 | 0.002025496
| 4280.663852 | 1.35553 | 0.001702431 |  | 4280.663852 | 1.481231 | 0.002028576935 |  | 4280.663852 | 1.48317 | 0.002055764
| 4280.603586 | 1.3555 | 0.001730714 |  | 4280.603586 | 1.481307 | 0.002059277 |  | 4280.603586 | 1.483247 | 0.002077812027
| 4280.54332 | 1.355486 | 0.001766933 |  | 4280.54332 | 1.481381 | 0.002077427 |  | 4280.54332 | 1.483335 | 0.002084613
| 4280.483055 | 1.355489 | 0.001805436 |  | 4280.483055 | 1.481450181 | 0.002086711 |  | 4280.483055 | 1.483426 | 0.002073053
| 4280.422789 | 1.355507 | 0.001841065 |  | 4280.422789 | 1.481515 | 0.002089956835 |  | 4280.422789 | 1.483512 | 0.002043847
| 4280.362524 | 1.355539 | 0.001871032 |  | 4280.362524 | 1.481576576 | 0.002089476 |  | 4280.362524 | 1.483587 | 0.002001431
| 4280.302258 | 1.355581 | 0.001893017 |  | 4280.302258 | 1.481635 | 0.0020870193 |  | 4280.302258 | 1.483649 | 0.001951569
| 4280.241993 | 1.355633 | 0.001905166 |  | 4280.241993 | 1.481692 | 0.002083805666 |  | 4280.241993 | 1.483698 | 0.001900092
| 4280.181727 | 1.355692 | 0.001905141 |  | 4280.181727 | 1.481748854 | 0.002080564 |  | 4280.181727 | 1.483736537 | 0.001851455
| 4280.121461 | 1.355755557 | 0.001890546 |  | 4280.121461 | 1.48181 | 0.002076474 |  | 4280.121461 | 1.483769 | 0.00180794
| 4280.061196 | 1.35582 | 0.00185941 |  | 4280.061196 | 1.481876 | 0.002068558 |  | 4280.061196 | 1.483797982 | 0.001769589261
| 4280.00093 | 1.355879 | 0.001810901 |  | 4280.00093 | 1.481948 | 0.002052563612 |  | 4280.00093 | 1.483827686 | 0.001734637387
| 4279.940665 | 1.355928 | 0.001746294253 |  | 4279.940665 | 1.482023 | 0.002024124544 |  | 4279.940665 | 1.483858687 | 0.001700289
| 4279.880399 | 1.355962 | 0.001668896 |  | 4279.880399 | 1.482096608 | 0.001980389 |  | 4279.880399 | 1.48389 | 0.001664132877
| 4279.820134 | 1.355976389 | 0.001583421 |  | 4279.820134 | 1.482162 | 0.001921784 |  | 4279.820134 | 1.48392 | 0.001624539849
| 4279.759868 | 1.355968297 | 0.001496264 |  | 4279.759868 | 1.482212785 | 0.001851784 |  | 4279.759868 | 1.483946 | 0.001582202
| 4279.699602 | 1.355937 | 0.001414593 |  | 4279.699602 | 1.482247 | 0.001776861 |  | 4279.699602 | 1.483964809 | 0.001539703
| 4279.639337 | 1.355885 | 0.001346248 |  | 4279.639337 | 1.482265 | 0.001702775 |  | 4279.639337 | 1.483977 | 0.001501116
| 4279.579071 | 1.355816 | 0.001299052 |  | 4279.579071 | 1.482270452 | 0.001634156 |  | 4279.579071 | 1.483985 | 0.001470435
| 4279.518806 | 1.355738179 | 0.001279512 |  | 4279.518806 | 1.482267 | 0.001572449 |  | 4279.518806 | 1.483995 | 0.001449709
| 4279.45854 | 1.355663 | 0.001290876 |  | 4279.45854 | 1.482257 | 0.001516321 |  | 4279.45854 | 1.484012 | 0.001437669
| 4279.398275 | 1.355603 | 0.001331374 |  | 4279.398275 | 1.48224 | 0.001465358 |  | 4279.398275 | 1.484043 | 0.00142899525
| 4279.338009 | 1.355570088 | 0.001393202 |  | 4279.338009 | 1.482216 | 0.0014206 |  | 4279.338009 | 1.484091 | 0.0014153
| 4279.277743 | 1.355573 | 0.00146283 |  | 4279.277743 | 1.482183 | 0.001386157 |  | 4279.277743 | 1.484152 | 0.001387003
| 4279.217478 | 1.355611 | 0.001523829 |  | 4279.217478 | 1.482144469 | 0.001368174 |  | 4279.217478 | 1.484219 | 0.00133608
| 4279.157212 | 1.355678 | 0.00156078 |  | 4279.157212 | 1.482109 | 0.00137094 |  | 4279.157212 | 1.484280699 | 0.001258878
| 4279.096947 | 1.355759732 | 0.001563715 |  | 4279.096947 | 1.48209 | 0.001393076 |  | 4279.096947 | 1.484324941 | 0.001157574
| 4279.036681 | 1.355839155 | 0.001530644 |  | 4279.036681 | 1.482097 | 0.001424884 |  | 4279.036681 | 1.484341 | 0.001040523
| 4278.976415 | 1.355901 | 0.001467777498 |  | 4278.976415 | 1.482136 | 0.001449771607 |  | 4278.976415 | 1.484321563 | 0.0009205671
| 4278.91615 | 1.355937 | 0.001386959 |  | 4278.91615 | 1.482202341 | 0.001448204 |  | 4278.91615 | 1.484268 | 0.0008126805
| 4278.855884 | 1.355945084 | 0.001301054 |  | 4278.855884 | 1.482277897 | 0.001405315 |  | 4278.855884 | 1.484187 | 0.0007304575
| 4278.795619 | 1.355928 | 0.001220712 |  | 4278.795619 | 1.482338801 | 0.001316854 |  | 4278.795619 | 1.484091 | 0.0006834714
| 4278.735353 | 1.355894 | 0.001151563 |  | 4278.735353 | 1.48236 | 0.001193244 |  | 4278.735353 | 1.483995 | 0.0006745411
| 4278.675088 | 1.355847032 | 0.001094815 |  | 4278.675088 | 1.482325 | 0.00105801 |  | 4278.675088 | 1.483915138 | 0.0006997726301
| 4278.614822 | 1.355791 | 0.001050073 |  | 4278.614822 | 1.482231 | 0.0009406296026 |  | 4278.614822 | 1.483863343 | 0.0007486523
| 4278.554556 | 1.355727 | 0.001017769942 |  | 4278.554556 | 1.482094 | 0.0008683817045 |  | 4278.554556 | 1.483845803 | 0.0008070145
| 4278.494291 | 1.355654 | 0.001001588 |  | 4278.494291 | 1.481938 | 0.0008567994 |  | 4278.494291 | 1.483862 | 0.0008590588
| 4278.434025 | 1.355577 | 0.001007183 |  | 4278.434025 | 1.481794 | 0.00090624 |  | 4278.434025 | 1.483903558 | 0.0008917964
| 4278.37376 | 1.355503 | 0.001038609 |  | 4278.37376 | 1.481686 | 0.001002016 |  | 4278.37376 | 1.483959 | 0.0008970661
| 4278.313494 | 1.355444 | 0.00109576 |  | 4278.313494 | 1.481628 | 0.001120083 |  | 4278.313494 | 1.484014 | 0.0008734096
| 4278.253229 | 1.355413 | 0.00117096 |  | 4278.253229 | 1.481618 | 0.001236128 |  | 4278.253229 | 1.484056 | 0.0008260447264
| 4278.192963 | 1.355415 | 0.001250044 |  | 4278.192963 | 1.481641866 | 0.001332225 |  | 4278.192963 | 1.484076 | 0.0007653041785
| 4278.132697 | 1.355448 | 0.001316429 |  | 4278.132697 | 1.481683743 | 0.001401251 |  | 4278.132697 | 1.484073 | 0.0007031089
| 4278.072432 | 1.355502094 | 0.001356953 |  | 4278.072432 | 1.481728 | 0.001446117 |  | 4278.072432 | 1.484051 | 0.000650234739
| 4278.012166 | 1.355559 | 0.001367314 |  | 4278.012166 | 1.481764 | 0.001476242 |  | 4278.012166 | 1.484018 | 0.0006130948
| 4277.951901 | 1.355601116 | 0.001354042 |  | 4277.951901 | 1.481792909 | 0.001501886 |  | 4277.951901 | 1.483984 | 0.0005928905
| 4277.891635 | 1.355621 | 0.001332404 |  | 4277.891635 | 1.481817 | 0.001529798 |  | 4277.891635 | 1.483957 | 0.0005853278
| 4277.83137 | 1.355619 | 0.001319961 |  | 4277.83137 | 1.481844593 | 0.001561685 |  | 4277.83137 | 1.483942 | 0.000583168
| 4277.771104 | 1.355609 | 0.001329912 |  | 4277.771104 | 1.481879 | 0.001594671599 |  | 4277.771104 | 1.483936 | 0.0005785117
| 4277.710838 | 1.35561 | 0.001364775 |  | 4277.710838 | 1.481922407 | 0.001623713 |  | 4277.710838 | 1.483935 | 0.0005661872
| 4277.650573 | 1.355638 | 0.00141412 |  | 4277.650573 | 1.481972624 | 0.001644280914 |  | 4277.650573 | 1.483933 | 0.0005448474
| 4277.590307 | 1.355702 | 0.00145915 |  | 4277.590307 | 1.482026 | 0.001653562 |  | 4277.590307 | 1.483921 | 0.0005179048
| 4277.530042 | 1.355797549 | 0.001478077 |  | 4277.530042 | 1.48207706 | 0.001651005856 |  | 4277.530042 | 1.483898 | 0.0004919832
| 4277.469776 | 1.355908 | 0.001455148 |  | 4277.469776 | 1.482121654 | 0.001638594 |  | 4277.469776 | 1.483864 | 0.000474728
| 4277.409511 | 1.356012 | 0.001385183 |  | 4277.409511 | 1.482156 | 0.001619518723 |  | 4277.409511 | 1.483825 | 0.0004724246
| 4277.349245 | 1.356086 | 0.001276138 |  | 4277.349245 | 1.482177158 | 0.001598732 |  | 4277.349245 | 1.483788 | 0.0004873838
| 4277.288979 | 1.356114 | 0.001146134 |  | 4277.288979 | 1.482184 | 0.0015831 |  | 4277.288979 | 1.483763 | 0.0005172606
| 4277.228714 | 1.356095 | 0.001017945 |  | 4277.228714 | 1.48218 | 0.001580858223 |  | 4277.228714 | 1.483755082 | 0.0005554562
| 4277.168448 | 1.356034688 | 0.0009115297 |  | 4277.168448 | 1.48217 | 0.001599487681 |  | 4277.168448 | 1.483767 | 0.0005931118428
| 4277.108183 | 1.355949 | 0.0008404006 |  | 4277.108183 | 1.482168 | 0.001643761254 |  | 4277.108183 | 1.483796 | 0.000621657
| 4277.047917 | 1.355857 | 0.0008079629 |  | 4277.047917 | 1.482189 | 0.001711076 |  | 4277.047917 | 1.483835 | 0.0006350977596
| 4276.987651 | 1.35577351 | 0.0008097574782 |  | 4276.987651 | 1.482246 | 0.001790906 |  | 4276.987651 | 1.483877 | 0.0006322421
| 4276.927386 | 1.355710125 | 0.0008348963802 |  | 4276.927386 | 1.482348 | 0.001864437867 |  | 4276.927386 | 1.483912968 | 0.0006160696
| 4276.86712 | 1.35567 | 0.0008711958783 |  | 4276.86712 | 1.482492765 | 0.001908032 |  | 4276.86712 | 1.483940689 | 0.0005926325
| 4276.806855 | 1.355652 | 0.0009074676 |  | 4276.806855 | 1.482666 | 0.001900859 |  | 4276.806855 | 1.48396 | 0.0005682653
| 4276.746589 | 1.355648 | 0.0009363815145 |  | 4276.746589 | 1.482841147 | 0.001831173 |  | 4276.746589 | 1.483976121 | 0.0005470871
| 4276.686324 | 1.355652 | 0.0009553661 |  | 4276.686324 | 1.482991 | 0.001700742 |  | 4276.686324 | 1.483994 | 0.0005290627
| 4276.626058 | 1.355656 | 0.0009664639 |  | 4276.626058 | 1.483088 | 0.001526151 |  | 4276.626058 | 1.484017 | 0.0005103911
| 4276.565792 | 1.355656 | 0.0009750892 |  | 4276.565792 | 1.483121 | 0.001334816 |  | 4276.565792 | 1.484047 | 0.0004849372
| 4276.505527 | 1.355653 | 0.0009880119 |  | 4276.505527 | 1.483088 | 0.001157028 |  | 4276.505527 | 1.484078 | 0.0004474069
| 4276.445261 | 1.355652 | 0.001010359 |  | 4276.445261 | 1.483007 | 0.001018580134 |  | 4276.445261 | 1.484105442 | 0.0003959577
| 4276.384996 | 1.355661 | 0.001043039 |  | 4276.384996 | 1.482902 | 0.0009323105 |  | 4276.384996 | 1.484120743 | 0.0003331898807
| 4276.32473 | 1.35569 | 0.001081275 |  | 4276.32473 | 1.4828009 | 0.0008969236 |  | 4276.32473 | 1.484119864 | 0.0002657815
| 4276.264465 | 1.355743 | 0.001114265 |  | 4276.264465 | 1.482723904 | 0.0008980289029 |  | 4276.264465 | 1.484103 | 0.0002014348
| 4276.204199 | 1.355820258 | 0.001128358 |  | 4276.204199 | 1.482679565 | 0.000914825 |  | 4276.204199 | 1.484075 | 0.0001461066301
| 4276.143933 | 1.355911 | 0.001110832 |  | 4276.143933 | 1.482664 | 0.000926816462 |  | 4276.143933 | 1.484044 | 0.0001011452
| 4276.083668 | 1.356001 | 0.001055446 |  | 4276.083668 | 1.48266453 | 0.0009207273 |  | 4276.083668 | 1.484014 | 6.30302306e-05
| 4276.023402 | 1.35607 | 0.0009654917 |  | 4276.023402 | 1.482663 | 0.0008945976 |  | 4276.023402 | 1.483987 | 2.547044165e-05
| 4275.963137 | 1.356105 | 0.0008531405 |  | 4275.963137 | 1.482646 | 0.0008556824 |  | 4275.963137 | 1.48396 | -1.765280585e-05
| 4275.902871 | 1.356099882 | 0.0007370149 |  | 4275.902871 | 1.482607 | 0.0008179177 |  | 4275.902871 | 1.483925015 | -6.812906e-05
| 4275.842606 | 1.35606 | 0.0006355496 |  | 4275.842606 | 1.482548 | 0.0007958021 |  | 4275.842606 | 1.483873 | -0.0001217222
| 4275.78234 | 1.355998 | 0.0005612656 |  | 4275.78234 | 1.482479647 | 0.000799661 |  | 4275.78234 | 1.483799 | -0.0001684355
| 4275.722074 | 1.355932572 | 0.0005164661 |  | 4275.722074 | 1.482415703 | 0.0008328755722 |  | 4275.722074 | 1.483706 | -0.0001957466
| 4275.661809 | 1.355877 | 0.0004933496 |  | 4275.661809 | 1.482369 | 0.0008911325 |  | 4275.661809 | 1.483602 | -0.0001927958
| 4275.601543 | 1.355839 | 0.0004785408 |  | 4275.601543 | 1.482348388 | 0.0009649496 |  | 4275.601543 | 1.483502337 | -0.0001548638752
| 4275.541278 | 1.355813 | 0.0004588213429 |  | 4275.541278 | 1.482356 | 0.001043403 |  | 4275.541278 | 1.483423 | -8.544958e-05
| 4275.481012 | 1.355790234 | 0.0004266392 |  | 4275.481012 | 1.482390628 | 0.001116799 |  | 4275.481012 | 1.483376 | 3.98479387e-06
| 4275.420747 | 1.355758 | 0.0003832839 |  | 4275.420747 | 1.482447 | 0.001178592 |  | 4275.420747 | 1.483367 | 9.723489e-05
| 4275.360481 | 1.355708 | 0.0003373163 |  | 4275.360481 | 1.48252 | 0.00122559 |  | 4275.360481 | 1.483394 | 0.0001772652219
| 4275.300215 | 1.355638 | 0.000300539 |  | 4275.300215 | 1.482607 | 0.001256138 |  | 4275.300215 | 1.483445 | 0.0002313323
| 4275.23995 | 1.355556226 | 0.0002824351 |  | 4275.23995 | 1.482705 | 0.001268662 |  | 4275.23995 | 1.483506 | 0.0002531972
| 4275.179684 | 1.355471 | 0.0002875029 |  | 4275.179684 | 1.482813289 | 0.00125947 |  | 4275.179684 | 1.483561 | 0.0002443073
| 4275.119419 | 1.355391 | 0.0003140831 |  | 4275.119419 | 1.482928086 | 0.00122306 |  | 4275.119419 | 1.4836 | 0.0002122808
| 4275.059153 | 1.355323106 | 0.0003570967 |  | 4275.059153 | 1.483042303 | 0.001153638 |  | 4275.059153 | 1.483614238 | 0.0001686457
| 4274.998887 | 1.355269 | 0.0004112638 |  | 4274.998887 | 1.483144378 | 0.001047435 |  | 4274.998887 | 1.483605 | 0.0001255893
| 4274.938622 | 1.355228 | 0.0004739423 |  | 4274.938622 | 1.483219211 | 0.0009056504 |  | 4274.938622 | 1.483575 | 9.331835005e-05
| 4274.878356 | 1.355201 | 0.0005448341 |  | 4274.878356 | 1.48325098 | 0.0007374494021 |  | 4274.878356 | 1.483534 | 7.83151195e-05
| 4274.818091 | 1.355192 | 0.0006233765988 |  | 4274.818091 | 1.483228 | 0.0005593211 |  | 4274.818091 | 1.483491 | 8.294305e-05
| 4274.757825 | 1.355208 | 0.0007054677 |  | 4274.757825 | 1.483146 | 0.0003937406 |  | 4274.757825 | 1.483454 | 0.0001050351
| 4274.69756 | 1.355253852 | 0.0007817586425 |  | 4274.69756 | 1.483011 | 0.0002648338 |  | 4274.69756 | 1.483429 | 0.0001397354
| 4274.637294 | 1.355328 | 0.0008383539455 |  | 4274.637294 | 1.482839 | 0.0001926599 |  | 4274.637294 | 1.48342 | 0.0001799459
| 4274.577028 | 1.355423 | 0.0008620953 |  | 4274.577028 | 1.482656 | 0.0001895965484 |  | 4274.577028 | 1.483426 | 0.0002188988
| 4274.516763 | 1.355522 | 0.0008445395 |  | 4274.516763 | 1.482489 | 0.000255793171 |  | 4274.516763 | 1.483444 | 0.0002510888
| 4274.456497 | 1.35560625 | 0.0007873446 |  | 4274.456497 | 1.482365663 | 0.0003794383 |  | 4274.456497 | 1.483470238 | 0.0002734944
| 4274.396232 | 1.35566 | 0.0007022682 |  | 4274.396232 | 1.482303 | 0.0005385953 |  | 4274.396232 | 1.483499 | 0.0002858315
| 4274.335966 | 1.355676 | 0.0006071041 |  | 4274.335966 | 1.482309 | 0.0007067079 |  | 4274.335966 | 1.483528 | 0.0002897823
| 4274.275701 | 1.355658052 | 0.0005193509 |  | 4274.275701 | 1.482379445 | 0.0008577794 |  | 4274.275701 | 1.483554719 | 0.0002876652
| 4274.215435 | 1.355619 | 0.0004497885263 |  | 4274.215435 | 1.482499659 | 0.0009716984414 |  | 4274.215435 | 1.48358 | 0.0002814817
| 4274.155169 | 1.355571 | 0.0003995358 |  | 4274.155169 | 1.482651121 | 0.001036701 |  | 4274.155169 | 1.483604 | 0.0002715238
| 4274.094904 | 1.355525 | 0.0003618377 |  | 4274.094904 | 1.482815 | 0.001050113 |  | 4274.094904 | 1.483628 | 0.0002567034165
| 4274.034638 | 1.35548 | 0.000327048532 |  | 4274.034638 | 1.482974 | 0.001015398 |  | 4274.034638 | 1.483651 | 0.000235273877
| 4273.974373 | 1.355429 | 0.0002896618008 |  | 4273.974373 | 1.483118408 | 0.0009392516 |  | 4273.974373 | 1.48367 | 0.0002060320001
| 4273.914107 | 1.355363508 | 0.0002527526 |  | 4273.914107 | 1.483239 | 0.0008293611 |  | 4273.914107 | 1.48368 | 0.0001699786
| 4273.853842 | 1.355277 | 0.0002273043 |  | 4273.853842 | 1.483329 | 0.0006934507 |  | 4273.853842 | 1.483678169 | 0.0001305532
| 4273.793576 | 1.355173586 | 0.0002274317 |  | 4273.793576 | 1.483383 | 0.0005401706072 |  | 4273.793576 | 1.483662629 | 9.35450153e-05
| 4273.73331 | 1.355067 | 0.000263376 |  | 4273.73331 | 1.483397 | 0.0003804473 |  | 4273.73331 | 1.483635 | 6.56175376e-05
| 4273.673045 | 1.354975 | 0.0003354759 |  | 4273.673045 | 1.48337 | 0.0002283926772 |  | 4273.673045 | 1.4836 | 5.212246e-05
| 4273.612779 | 1.354914 | 0.0004328173 |  | 4273.612779 | 1.483308 | 9.940519e-05 |  | 4273.612779 | 1.483566 | 5.562233e-05
| 4273.552514 | 1.354891 | 0.0005367292 |  | 4273.552514 | 1.483224 | 6.031608e-06 |  | 4273.552514 | 1.483541 | 7.439929e-05
| 4273.492248 | 1.354901 | 0.0006289123329 |  | 4273.492248 | 1.483138 | -4.742698e-05 |  | 4273.492248 | 1.483532 | 0.0001027063
| 4273.431983 | 1.354928 | 0.0006988736 |  | 4273.431983 | 1.483072026 | -6.832447e-05 |  | 4273.431983 | 1.483542 | 0.0001317186525
| 4273.371717 | 1.354955524 | 0.0007480249543 |  | 4273.371717 | 1.483039028 | -7.531345e-05 |  | 4273.371717 | 1.48357 | 0.0001519809
| 4273.311451 | 1.354973 | 0.0007879971 |  | 4273.311451 | 1.48304004 | -9.3661971e-05 |  | 4273.311451 | 1.48361 | 0.0001556538925
| 4273.251186 | 1.354981941 | 0.0008346347 |  | 4273.251186 | 1.48306 | -0.000145293497 |  | 4273.251186 | 1.483654 | 0.0001383373716
| 4273.19092 | 1.354994007 | 0.0008982241 |  | 4273.19092 | 1.483072 | -0.0002400144 |  | 4273.19092 | 1.483692 | 0.0001002158
| 4273.130655 | 1.355027 | 0.0009779111 |  | 4273.130655 | 1.483047 | -0.0003690851 |  | 4273.130655 | 1.483714493 | 4.620592e-05
| 4273.070389 | 1.355096 | 0.001059391 |  | 4273.070389 | 1.482964 | -0.0005062692 |  | 4273.070389 | 1.483717 | -1.590883e-05
| 4273.010123 | 1.355203 | 0.001120647 |  | 4273.010123 | 1.482822797 | -0.0006166661708 |  | 4273.010123 | 1.483699 | -7.72313413e-05
| 4272.949858 | 1.355336866 | 0.001139993 |  | 4272.949858 | 1.482642 | -0.0006691078 |  | 4272.949858 | 1.483664 | -0.0001303729
| 4272.889592 | 1.355473 | 0.001105798 |  | 4272.889592 | 1.482457878 | -0.0006489422 |  | 4272.889592 | 1.483616 | -0.0001704019
| 4272.829327 | 1.355585819 | 0.001021724 |  | 4272.829327 | 1.482308 | -0.0005642231 |  | 4272.829327 | 1.483563 | -0.0001958271415
| 4272.769061 | 1.355653 | 0.0009062865 |  | 4272.769061 | 1.48221994 | -0.0004435744137 |  | 4272.769061 | 1.483508 | -0.0002076175888
| 4272.708796 | 1.355668324 | 0.000785652 |  | 4272.708796 | 1.482198 | -0.0003254395 |  | 4272.708796 | 1.483455 | -0.0002078993
| 4272.64853 | 1.35564 | 0.000685152 |  | 4272.64853 | 1.482226 | -0.0002424862 |  | 4272.64853 | 1.483405 | -0.0001984828
| 4272.588264 | 1.355587 | 0.000619304 |  | 4272.588264 | 1.48227 | -0.0002100475 |  | 4272.588264 | 1.483359 | -0.0001801115
| 4272.527999 | 1.355533 | 0.0005895176002 |  | 4272.527999 | 1.482299 | -0.0002209503039 |  | 4272.527999 | 1.48331866 | -0.0001527918
| 4272.467733 | 1.355495 | 0.000584269 |  | 4272.467733 | 1.482292 | -0.000250376 |  | 4272.467733 | 1.483286 | -0.0001170963
| 4272.407468 | 1.355478052 | 0.0005861857 |  | 4272.407468 | 1.48225 | -0.0002678836 |  | 4272.407468 | 1.483265997 | -7.529814968e-05
| 4272.347202 | 1.355478 | 0.0005799819 |  | 4272.347202 | 1.482193 | -0.0002523244421 |  | 4272.347202 | 1.48326 | -3.21097e-05
| 4272.286937 | 1.35548 | 0.0005585927 |  | 4272.286937 | 1.482148995 | -0.0002007256006 |  | 4272.286937 | 1.483267 | 6.400534445e-06
| 4272.226671 | 1.355472 | 0.0005252761 |  | 4272.226671 | 1.482141 | -0.0001291833 |  | 4272.226671 | 1.483285 | 3.423137793e-05
| 4272.166405 | 1.355447 | 0.0004912864 |  | 4272.166405 | 1.482176 | -6.445192e-05 |  | 4272.166405 | 1.483306 | 4.856334e-05
| 4272.10614 | 1.355405769 | 0.0004700100677 |  | 4272.10614 | 1.482243 | -3.21979595e-05 |  | 4272.10614 | 1.483323 | 5.064172795e-05
| 4272.045874 | 1.355359 | 0.0004706036 |  | 4272.045874 | 1.482317 | -4.485496e-05 |  | 4272.045874 | 1.48333 | 4.617124e-05
| 4271.985609 | 1.355322 | 0.0004939119 |  | 4271.985609 | 1.482373 | -9.73479e-05 |  | 4271.985609 | 1.483325 | 4.334361e-05
| 4271.925343 | 1.355308 | 0.0005316586 |  | 4271.925343 | 1.482393492 | -0.0001706089 |  | 4271.925343 | 1.483313 | 4.958845e-05
| 4271.865078 | 1.355321 | 0.0005691086 |  | 4271.865078 | 1.482377887 | -0.0002415928328 |  | 4271.865078 | 1.483302123 | 6.852368e-05
| 4271.804812 | 1.355359 | 0.0005902275 |  | 4271.804812 | 1.482338598 | -0.0002939679 |  | 4271.804812 | 1.483300237 | 9.844436e-05
| 4271.744546 | 1.35541 | 0.0005823003 |  | 4271.744546 | 1.482293 | -0.0003240163 |  | 4271.744546 | 1.483313747 | 0.000132551
| 4271.684281 | 1.355457862 | 0.0005407086 |  | 4271.684281 | 1.482252916 | -0.0003394047 |  | 4271.684281 | 1.483344 | 0.0001619147
| 4271.624015 | 1.355484 | 0.0004694587 |  | 4271.624015 | 1.482221294 | -0.000352984348 |  | 4271.624015 | 1.483386666 | 0.0001783963
| 4271.56375 | 1.355475 | 0.0003814133 |  | 4271.56375 | 1.482189262 | -0.0003726138697 |  | 4271.56375 | 1.483435 | 0.0001776675
| 4271.503484 | 1.355424 | 0.000294915114 |  | 4271.503484 | 1.482144813 | -0.0003957772 |  | 4271.503484 | 1.48348 | 0.0001600539
| 4271.443219 | 1.355332 | 0.0002305893 |  | 4271.443219 | 1.482081 | -0.0004094481 |  | 4271.443219 | 1.483517 | 0.0001293916
| 4271.382953 | 1.355213 | 0.0002065242 |  | 4271.382953 | 1.482004 | -0.0003969525 |  | 4271.382953 | 1.483543088 | 9.063259e-05
| 4271.322687 | 1.355086 | 0.0002344389794 |  | 4271.322687 | 1.481931 | -0.000347708 |  | 4271.322687 | 1.483559 | 4.769914e-05
| 4271.262422 | 1.354974 | 0.0003168696 |  | 4271.262422 | 1.481886 | -0.0002643492 |  | 4271.262422 | 1.483566 | 2.074969e-06
| 4271.202156 | 1.354903 | 0.0004445965 |  | 4271.202156 | 1.481887646 | -0.0001643808 |  | 4271.202156 | 1.483564 | -4.617136e-05
| 4271.141891 | 1.354893 | 0.0005969923 |  | 4271.141891 | 1.481943147 | -7.564063e-05 |  | 4271.141891 | 1.483551 | -9.684946228e-05
| 4271.081625 | 1.354950125 | 0.0007459103 |  | 4271.081625 | 1.482042204 | -2.65877941e-05 |  | 4271.081625 | 1.483523 | -0.0001475079961
| 4271.021359 | 1.355071 | 0.0008598223 |  | 4271.021359 | 1.48216 | -3.598842e-05 |  | 4271.021359 | 1.483479 | -0.0001925696
| 4270.961094 | 1.355236 | 0.0009121938881 |  | 4270.961094 | 1.48226623 | -0.0001071362771 |  | 4270.961094 | 1.483418 | -0.0002242646
| 4270.900828 | 1.355413 | 0.0008872204 |  | 4270.900828 | 1.482333 | -0.0002281905 |  | 4270.900828 | 1.483345332 | -0.0002351176421
| 4270.840563 | 1.355567 | 0.0007854471 |  | 4270.840563 | 1.482342 | -0.0003756049 |  | 4270.840563 | 1.483270738 | -0.0002199993
| 4270.780297 | 1.355665878 | 0.0006241317 |  | 4270.780297 | 1.482288545 | -0.0005223641 |  | 4270.780297 | 1.483205 | -0.0001790675
| 4270.720032 | 1.355688 | 0.0004340457 |  | 4270.720032 | 1.482179654 | -0.0006436892 |  | 4270.720032 | 1.483157 | -0.0001169145
| 4270.659766 | 1.355629 | 0.0002520263 |  | 4270.659766 | 1.48203 | -0.0007203713 |  | 4270.659766 | 1.483135 | -4.25765186e-05
| 4270.5995 | 1.355502 | 0.0001123204 |  | 4270.5995 | 1.481859369 | -0.0007407012 |  | 4270.5995 | 1.483141 | 3.338522685e-05
| 4270.539235 | 1.355334 | 3.835640517e-05 |  | 4270.539235 | 1.481690067 | -0.0007008752757 |  | 4270.539235 | 1.483173 | 0.0001006868
| 4270.478969 | 1.35516 | 3.81305089e-05 |  | 4270.478969 | 1.481544679 | -0.0006040888606 |  | 4270.478969 | 1.483225 | 0.0001511292
| 4270.418704 | 1.355009273 | 0.0001035897 |  | 4270.418704 | 1.481444731 | -0.0004627728 |  | 4270.418704 | 1.483290051 | 0.000179331
| 4270.358438 | 1.354906 | 0.0002147297 |  | 4270.358438 | 1.481406 | -0.0002983722428 |  | 4270.358438 | 1.483359 | 0.0001831276
| 4270.298173 | 1.354859 | 0.0003458427 |  | 4270.298173 | 1.481433 | -0.0001383266 |  | 4270.298173 | 1.483423 | 0.0001632234
| 4270.237907 | 1.354867673 | 0.0004721225 |  | 4270.237907 | 1.481518 | -1.103023e-05 |  | 4270.237907 | 1.483474 | 0.0001239681724
| 4270.177641 | 1.354921 | 0.0005743761 |  | 4270.177641 | 1.48164 | 6.149506e-05 |  | 4270.177641 | 1.483506458 | 7.210941705e-05
| 4270.117376 | 1.355003 | 0.000640682 |  | 4270.117376 | 1.481769 | 7.11069522e-05 |  | 4270.117376 | 1.483518 | 1.64988366e-05
| 4270.05711 | 1.355098 | 0.0006668697 |  | 4270.05711 | 1.481875619 | 2.57668056e-05 |  | 4270.05711 | 1.483511 | -3.412420455e-05
| 4269.996845 | 1.355193 | 0.000653504 |  | 4269.996845 | 1.48194 | -5.278894e-05 |  | 4269.996845 | 1.483491 | -7.334276305e-05
| 4269.936579 | 1.355273 | 0.0006044946 |  | 4269.936579 | 1.481958894 | -0.0001381702 |  | 4269.936579 | 1.483466 | -9.887821835e-05
| 4269.876314 | 1.355329 | 0.0005267037 |  | 4269.876314 | 1.481943 | -0.00020895 |  | 4269.876314 | 1.483444 | -0.000113024
| 4269.816048 | 1.355352 | 0.0004295161 |  | 4269.816048 | 1.48191 | -0.0002557963797 |  | 4269.816048 | 1.483427 | -0.0001216435
| 4269.755782 | 1.355335336 | 0.0003259077 |  | 4269.755782 | 1.481878 | -0.0002831234 |  | 4269.755782 | 1.483416 | -0.0001306365
| 4269.695517 | 1.355277909 | 0.0002314956 |  | 4269.695517 | 1.481854 | -0.0003035549 |  | 4269.695517 | 1.483406 | -0.0001435759
| 4269.635251 | 1.355185 | 0.0001629089 |  | 4269.635251 | 1.481835 | -0.0003293796 |  | 4269.635251 | 1.483391 | -0.0001593101
| 4269.574986 | 1.35507 | 0.0001335291 |  | 4269.574986 | 1.481808 | -0.0003647949 |  | 4269.574986 | 1.483369 | -0.0001730586
| 4269.51472 | 1.354952 | 0.0001502609 |  | 4269.51472 | 1.481763 | -0.0004023895 |  | 4269.51472 | 1.483342 | -0.0001786606
| 4269.454455 | 1.354851 | 0.0002101025 |  | 4269.454455 | 1.481697 | -0.0004284225 |  | 4269.454455 | 1.483314 | -0.0001722879
| 4269.394189 | 1.354785 | 0.0003004899 |  | 4269.394189 | 1.48161925 | -0.0004299784 |  | 4269.394189 | 1.483295 | -0.0001552034
| 4269.333923 | 1.354761938 | 0.000401669 |  | 4269.333923 | 1.481546 | -0.0004036868 |  | 4269.333923 | 1.48329 | -0.0001339826
| 4269.273658 | 1.354781 | 0.0004922682 |  | 4269.273658 | 1.481491 | -0.0003580729 |  | 4269.273658 | 1.483298 | -0.0001177269
| 4269.213392 | 1.354831 | 0.0005544133 |  | 4269.213392 | 1.481460697 | -0.0003101034352 |  | 4269.213392 | 1.483316 | -0.0001141614
| 4269.153127 | 1.354892527 | 0.0005789834 |  | 4269.153127 | 1.481445 | -0.0002756626825 |  | 4269.153127 | 1.483332896 | -0.0001260105
| 4269.092861 | 1.354945867 | 0.0005669755 |  | 4269.092861 | 1.481426535 | -0.0002596869 |  | 4269.092861 | 1.48334 | -0.0001496225
| 4269.032595 | 1.354975 | 0.0005282845 |  | 4269.032595 | 1.481386358 | -0.0002514038 |  | 4269.032595 | 1.483334 | -0.0001766808
| 4268.97233 | 1.35497 | 0.0004788588 |  | 4268.97233 | 1.481318 | -0.0002279323 |  | 4268.97233 | 1.483315 | -0.0001984469
| 4268.912064 | 1.35493 | 0.0004365253 |  | 4268.912064 | 1.481234702 | -0.0001647743 |  | 4268.912064 | 1.483292 | -0.0002097179
| 4268.851799 | 1.354862717 | 0.0004166584 |  | 4268.851799 | 1.481163 | -4.864165e-05 |  | 4268.851799 | 1.483270695 | -0.0002115854
| 4268.791533 | 1.35478 | 0.0004307143 |  | 4268.791533 | 1.481138 | 0.0001135246635 |  | 4268.791533 | 1.483257 | -0.0002100163
| 4268.731268 | 1.354696 | 0.0004836936429 |  | 4268.731268 | 1.481186 | 0.0002933472918 |  | 4268.731268 | 1.48325 | -0.0002127284
| 4268.671002 | 1.354629906 | 0.0005746316319 |  | 4268.671002 | 1.481312398 | 0.0004502414 |  | 4268.671002 | 1.483243 | -0.0002243230598
| 4268.610736 | 1.354596 | 0.0006956725 |  | 4268.610736 | 1.481499 | 0.0005452556 |  | 4268.610736 | 1.483228 | -0.0002434796
| 4268.550471 | 1.354606 | 0.0008330715 |  | 4268.550471 | 1.481709731 | 0.0005554960678 |  | 4268.550471 | 1.483198292 | -0.0002631515
| 4268.490205 | 1.354665763 | 0.0009679947 |  | 4268.490205 | 1.481901 | 0.0004814711 |  | 4268.490205 | 1.483155 | -0.0002733762
| 4268.42994 | 1.354773 | 0.001079632 |  | 4268.42994 | 1.48203735 | 0.0003457282075 |  | 4268.42994 | 1.483104 | -0.0002664005
| 4268.369674 | 1.354916 | 0.001149492 |  | 4268.369674 | 1.482104 | 0.0001830642 |  | 4268.369674 | 1.483057 | -0.0002398614
| 4268.309409 | 1.355074 | 0.001165792 |  | 4268.309409 | 1.482104 | 2.865072e-05 |  | 4268.309409 | 1.483021 | -0.0001978668
| 4268.249143 | 1.355224 | 0.001127072 |  | 4268.249143 | 1.482058073 | -9.423167e-05 |  | 4268.249143 | 1.483004 | -0.0001489782
| 4268.188877 | 1.355343 | 0.001043548 |  | 4268.188877 | 1.481990727 | -0.0001775564 |  | 4268.188877 | 1.483002362 | -0.0001019526
| 4268.128612 | 1.355417264 | 0.000934514 |  | 4268.128612 | 1.481922746 | -0.0002271182 |  | 4268.128612 | 1.483012 | -6.235905888e-05
| 4268.068346 | 1.355445 | 0.000823097 |  | 4268.068346 | 1.481865 | -0.0002559745 |  | 4268.068346 | 1.483027827 | -3.08495201e-05
| 4268.008081 | 1.355434 | 0.0007291169 |  | 4268.008081 | 1.481818 | -0.0002770386 |  | 4268.008081 | 1.483045 | -4.7445873e-06
| 4267.947815 | 1.355403 | 0.0006639847 |  | 4267.947815 | 1.481777 | -0.0002993423 |  | 4267.947815 | 1.483065 | 1.886731e-05
| 4267.88755 | 1.355368 | 0.0006279166 |  | 4267.88755 | 1.481734 | -0.0003251227 |  | 4267.88755 | 1.483091 | 4.005254e-05
| 4267.827284 | 1.355344 | 0.0006121366 |  | 4267.827284 | 1.481682 | -0.000351745 |  | 4267.827284 | 1.483125287 | 5.49097787e-05
| 4267.767018 | 1.355335 | 0.000603755 |  | 4267.767018 | 1.481616172 | -0.0003738276 |  | 4267.767018 | 1.483166 | 5.753433e-05
| 4267.706753 | 1.355338025 | 0.0005919802 |  | 4267.706753 | 1.481536 | -0.000383813 |  | 4267.706753 | 1.483206016 | 4.331363e-05
| 4267.646487 | 1.355344 | 0.0005715619 |  | 4267.646487 | 1.481442 | -0.0003724513 |  | 4267.646487 | 1.483238 | 1.21586973e-05
| 4267.586222 | 1.355345 | 0.0005449438 |  | 4267.586222 | 1.481341341 | -0.0003299322 |  | 4267.586222 | 1.483251911 | -3.021170255e-05
| 4267.525956 | 1.355339 | 0.000518623 |  | 4267.525956 | 1.481247 | -0.0002484384 |  | 4267.525956 | 1.483245219 | -7.385782e-05
| 4267.465691 | 1.355327 | 0.0004989486 |  | 4267.465691 | 1.481179 | -0.0001263253363 |  | 4267.465691 | 1.483220015 | -0.0001084184
| 4267.405425 | 1.355318 | 0.0004881114 |  | 4267.405425 | 1.481158 | 2.707423e-05 |  | 4267.405425 | 1.483184 | -0.0001269257373
| 4267.345159 | 1.355316 | 0.0004827381 |  | 4267.345159 | 1.481202 | 0.0001899702 |  | 4267.345159 | 1.483146 | -0.0001278625
| 4267.284894 | 1.355326 | 0.0004750823 |  | 4267.284894 | 1.481316544 | 0.0003303096 |  | 4267.284894 | 1.483113 | -0.0001147188
| 4267.224628 | 1.355343 | 0.000457296 |  | 4267.224628 | 1.481488341 | 0.00041353 |  | 4267.224628 | 1.483089297 | -9.317405e-05
| 4267.164363 | 1.35536 | 0.0004256283 |  | 4267.164363 | 1.481687 | 0.0004142604 |  | 4267.164363 | 1.483074 | -6.778215475e-05
| 4267.104097 | 1.355369 | 0.0003820506 |  | 4267.104097 | 1.48187 | 0.0003249083 |  | 4267.104097 | 1.483064 | -4.000291015e-05
| 4267.043831 | 1.355363 | 0.0003337728 |  | 4267.043831 | 1.481996319 | 0.0001611817 |  | 4267.043831 | 1.483060482 | -9.06105155e-06
| 4266.983566 | 1.355345 | 0.000289394 |  | 4266.983566 | 1.482036 | -4.157398e-05 |  | 4266.983566 | 1.483065 | 2.629100763e-05
| 4266.9233 | 1.35532 | 0.0002545247 |  | 4266.9233 | 1.481981753 | -0.0002379487 |  | 4266.9233 | 1.483081 | 6.414597e-05
| 4266.863035 | 1.355296682 | 0.0002285945 |  | 4266.863035 | 1.48185 | -0.0003850159 |  | 4266.863035 | 1.483113912 | 9.908624815e-05
| 4266.802769 | 1.355282 | 0.0002047507196 |  | 4266.802769 | 1.481675 | -0.0004549488 |  | 4266.802769 | 1.483162 | 0.0001226744
| 4266.742504 | 1.355276 | 0.0001727044 |  | 4266.742504 | 1.481501 | -0.0004415264 |  | 4266.742504 | 1.483221 | 0.0001268425
| 4266.682238 | 1.355269 | 0.0001238700231 |  | 4266.682238 | 1.481363 | -0.0003601582 |  | 4266.682238 | 1.483281 | 0.000107349
| 4266.621972 | 1.355251 | 5.527801446e-05 |  | 4266.621972 | 1.481287436 | -0.0002408145 |  | 4266.621972 | 1.483329899 | 6.594841e-05
| 4266.561707 | 1.355206 | -2.759544954e-05 |  | 4266.561707 | 1.481278 | -0.0001197039806 |  | 4266.561707 | 1.483361 | 9.6697393e-06
| 4266.501441 | 1.355124 | -0.0001113793 |  | 4266.501441 | 1.481321 | -2.84645888e-05 |  | 4266.501441 | 1.483369937 | -5.188134e-05
| 4266.441176 | 1.355004 | -0.0001782326 |  | 4266.441176 | 1.481391195 | 1.325036e-05 |  | 4266.441176 | 1.48336 | -0.0001100499447
| 4266.38091 | 1.354851 | -0.0002102425 |  | 4266.38091 | 1.481458 | 1.557517e-06 |  | 4266.38091 | 1.483335007 | -0.0001594811
| 4266.320645 | 1.354681 | -0.0001936795 |  | 4266.320645 | 1.481492 | -5.162697e-05 |  | 4266.320645 | 1.483301 | -0.0001989104
| 4266.260379 | 1.354512668 | -0.0001219368 |  | 4266.260379 | 1.481476 | -0.0001217634 |  | 4266.260379 | 1.483261 | -0.0002289627
| 4266.200113 | 1.354367 | 3.35511412e-06 |  | 4266.200113 | 1.481405141 | -0.0001772222 |  | 4266.200113 | 1.483216 | -0.0002498907
| 4266.139848 | 1.354263908 | 0.0001725802 |  | 4266.139848 | 1.481294 | -0.0001877903 |  | 4266.139848 | 1.483165 | -0.0002603881213
| 4266.079582 | 1.354218 | 0.0003688655 |  | 4266.079582 | 1.481169 | -0.0001327788268 |  | 4266.079582 | 1.483112 | -0.0002575645
| 4266.019317 | 1.354237 | 0.0005704285 |  | 4266.019317 | 1.48107 | -9.0306411e-06 |  | 4266.019317 | 1.483060938 | -0.0002391205
| 4265.959051 | 1.354321 | 0.000752357 |  | 4265.959051 | 1.481032482 | 0.0001654751143 |  | 4265.959051 | 1.483018 | -0.0002059532
| 4265.898786 | 1.354458 | 0.0008911525 |  | 4265.898786 | 1.481078966 | 0.0003552153 |  | 4265.898786 | 1.482988606 | -0.000162575
| 4265.83852 | 1.354629 | 0.0009681196 |  | 4265.83852 | 1.481211 | 0.0005147062107 |  | 4265.83852 | 1.482975 | -0.0001162606
| 4265.778254 | 1.354804105 | 0.000975179 |  | 4265.778254 | 1.481405 | 0.0006034681778 |  | 4265.778254 | 1.482976 | -7.384707e-05
| 4265.717989 | 1.354955 | 0.0009174587844 |  | 4265.717989 | 1.48161755 | 0.0005987221 |  | 4265.717989 | 1.482984 | -3.894693e-05
| 4265.657723 | 1.355057 | 0.0008134308 |  | 4265.657723 | 1.481801 | 0.0005043804 |  | 4265.657723 | 1.482994282 | -1.03560333e-05
| 4265.597458 | 1.355097307 | 0.0006911571 |  | 4265.597458 | 1.481916142 | 0.0003493015 |  | 4265.597458 | 1.483004 | 1.663482e-05
| 4265.537192 | 1.355077 | 0.0005814938 |  | 4265.537192 | 1.481947185 | 0.0001779457081 |  | 4265.537192 | 1.483017 | 4.642173e-05
| 4265.476927 | 1.355014 | 0.00050931 |  | 4265.476927 | 1.481905 | 3.41091348e-05 |  | 4265.476927 | 1.483037 | 7.967424e-05
| 4265.416661 | 1.354934 | 0.0004871539 |  | 4265.416661 | 1.481821 | -5.368135e-05 |  | 4265.416661 | 1.483072 | 0.0001114417
| 4265.356395 | 1.354865 | 0.0005118287 |  | 4265.356395 | 1.481736 | -8.21024452e-05 |  | 4265.356395 | 1.483122 | 0.0001325722
| 4265.29613 | 1.354827 | 0.0005673357 |  | 4265.29613 | 1.481680292 | -7.051766e-05 |  | 4265.29613 | 1.483180312 | 0.000133881
| 4265.235864 | 1.354827 | 0.0006308646 |  | 4265.235864 | 1.481665 | -5.109372e-05 |  | 4265.235864 | 1.483236732 | 0.0001111485
| 4265.175599 | 1.354859 | 0.0006815041 |  | 4265.175599 | 1.481679 | -5.286981e-05 |  | 4265.175599 | 1.483278332 | 6.806259e-05
| 4265.115333 | 1.354908 | 0.0007068303 |  | 4265.115333 | 1.481694241 | -8.951341e-05 |  | 4265.115333 | 1.483297 | 1.547422e-05
| 4265.055067 | 1.354957 | 0.0007059343 |  | 4265.055067 | 1.481684 | -0.000153009 |  | 4265.055067 | 1.483291 | -3.259657e-05
| 4264.994802 | 1.354993 | 0.0006875383 |  | 4264.994802 | 1.481631105 | -0.0002192719902 |  | 4264.994802 | 1.483270915 | -6.522362e-05
| 4264.934536 | 1.355012 | 0.0006642606 |  | 4264.934536 | 1.48154 | -0.0002583423903 |  | 4264.934536 | 1.483248 | -7.866073e-05
| 4264.874271 | 1.355019879 | 0.0006464796 |  | 4264.874271 | 1.481431 | -0.0002491481 |  | 4264.874271 | 1.483234229 | -7.822715e-05
| 4264.814005 | 1.355025 | 0.000637819 |  | 4264.814005 | 1.481337 | -0.0001881457284 |  | 4264.814005 | 1.48323501 | -7.480474e-05
| 4264.75374 | 1.355035 | 0.0006341808 |  | 4264.75374 | 1.481282447 | -9.05110616e-05 |  | 4264.75374 | 1.483247 | -7.9634656e-05
| 4264.693474 | 1.355053 | 0.0006274054 |  | 4264.693474 | 1.481281 | 1.660707e-05 |  | 4264.693474 | 1.483262 | -9.898503275e-05
| 4264.633208 | 1.355074 | 0.0006100348 |  | 4264.633208 | 1.481327531 | 0.0001042417 |  | 4264.633208 | 1.483267 | -0.0001314312
| 4264.572943 | 1.355088 | 0.000580346 |  | 4264.572943 | 1.481402241 | 0.000153111453 |  | 4264.572943 | 1.483256 | -0.000168962
| 4264.512677 | 1.355085 | 0.0005441459 |  | 4264.512677 | 1.48148 | 0.0001584549 |  | 4264.512677 | 1.483228 | -0.0002009469236
| 4264.452412 | 1.355063 | 0.0005133305 |  | 4264.452412 | 1.48154 | 0.000130088 |  | 4264.452412 | 1.483188 | -0.0002188921888
| 4264.392146 | 1.355027 | 0.0005007001 |  | 4264.392146 | 1.481572 | 8.530632206e-05 |  | 4264.392146 | 1.483146221 | -0.0002195173
| 4264.331881 | 1.354988463 | 0.0005142537 |  | 4264.331881 | 1.481575 | 4.196883981e-05 |  | 4264.331881 | 1.483109 | -0.0002046390336
| 4264.271615 | 1.354965 | 0.000553092 |  | 4264.271615 | 1.481561 | 1.255912e-05 |  | 4264.271615 | 1.483083 | -0.000179123
| 4264.211349 | 1.35497 | 0.0006064025 |  | 4264.211349 | 1.481541873 | 9.128041e-07 |  | 4264.211349 | 1.483067 | -0.0001475248
| 4264.151084 | 1.355009 | 0.0006562958 |  | 4264.151084 | 1.481527992 | 3.713915e-06 |  | 4264.151084 | 1.483064019 | -0.0001129378
| 4264.090818 | 1.355078 | 0.0006841627 |  | 4264.090818 | 1.481526 | 1.34838914e-05 |  | 4264.090818 | 1.483074 | -7.728469e-05
| 4264.030553 | 1.355163 | 0.0006761651 |  | 4264.030553 | 1.481537 | 2.133571e-05 |  | 4264.030553 | 1.483099 | -4.3774e-05
| 4263.970287 | 1.355244 | 0.0006282845 |  | 4263.970287 | 1.481558 | 2.031477e-05 |  | 4263.970287 | 1.483141 | -1.914572605e-05
| 4263.910022 | 1.355302 | 0.0005467954 |  | 4263.910022 | 1.481584 | 5.502353e-06 |  | 4263.910022 | 1.4832 | -1.303705e-05
| 4263.849756 | 1.355325 | 0.0004462166 |  | 4263.849756 | 1.481607 | -2.577055e-05 |  | 4263.849756 | 1.483267 | -3.568672505e-05
| 4263.78949 | 1.355309862 | 0.0003443148 |  | 4263.78949 | 1.481621 | -7.302808e-05 |  | 4263.78949 | 1.483328 | -9.278931e-05
| 4263.729225 | 1.355262 | 0.0002567123594 |  | 4263.729225 | 1.481616 | -0.000132481 |  | 4263.729225 | 1.483364 | -0.0001812298
| 4263.668959 | 1.355193 | 0.0001931113846 |  | 4263.668959 | 1.481586 | -0.0001962611568 |  | 4263.668959 | 1.48336 | -0.0002876415401
| 4263.608694 | 1.355114 | 0.0001561789 |  | 4263.608694 | 1.481529 | -0.000253662 |  | 4263.608694 | 1.483311 | -0.0003910859
| 4263.548428 | 1.355036 | 0.0001429238 |  | 4263.548428 | 1.481446 | -0.0002919766 |  | 4263.548428 | 1.483219579 | -0.0004696416
| 4263.488163 | 1.354964 | 0.0001485594 |  | 4263.488163 | 1.481346 | -0.0002998414 |  | 4263.488163 | 1.483104 | -0.0005067807
| 4263.427897 | 1.3549 | 0.0001681213444 |  | 4263.427897 | 1.481242 | -0.0002701687136 |  | 4263.427897 | 1.482986 | -0.0004975753
| 4263.367631 | 1.354844 | 0.0001995658447 |  | 4263.367631 | 1.48115 | -0.0002023815 |  | 4263.367631 | 1.482886 | -0.000448522
| 4263.307366 | 1.354799 | 0.0002425621 |  | 4263.307366 | 1.481084 | -0.0001027718 |  | 4263.307366 | 1.482816 | -0.0003750254
| 4263.2471 | 1.354766 | 0.0002968682 |  | 4263.2471 | 1.481056423 | 1.62995e-05 |  | 4263.2471 | 1.482779599 | -0.0002941167597
| 4263.186835 | 1.354753 | 0.0003599246 |  | 4263.186835 | 1.481072 | 0.0001391829 |  | 4263.186835 | 1.482769637 | -0.0002194672
| 4263.126569 | 1.354764 | 0.0004247487 |  | 4263.126569 | 1.481129 | 0.0002496148 |  | 4263.126569 | 1.482776 | -0.0001571232916
| 4263.066303 | 1.354801 | 0.0004808099 |  | 4263.066303 | 1.481220348 | 0.000332628 |  | 4263.066303 | 1.482791006 | -0.0001068227154
| 4263.006038 | 1.35486 | 0.0005165077 |  | 4263.006038 | 1.481333 | 0.0003773005 |  | 4263.006038 | 1.482808935 | -6.425403e-05
| 4262.945772 | 1.354933 | 0.000521713 |  | 4262.945772 | 1.481451602 | 0.0003785704 |  | 4262.945772 | 1.482831 | -2.576815e-05
| 4262.885507 | 1.355004 | 0.0004920892391 |  | 4262.885507 | 1.481558 | 0.0003379846 |  | 4262.885507 | 1.482858 | 9.16560785e-06
| 4262.825241 | 1.355057 | 0.0004305814 |  | 4262.825241 | 1.481636 | 0.0002648967046 |  | 4262.825241 | 1.482894 | 3.78735e-05
| 4262.764976 | 1.355081 | 0.0003470747261 |  | 4262.764976 | 1.481675 | 0.0001754300228 |  | 4262.764976 | 1.482937 | 5.624203e-05
| 4262.70471 | 1.355068 | 0.0002565617 |  | 4262.70471 | 1.481676 | 8.894045e-05 |  | 4262.70471 | 1.482983 | 6.10579441e-05
| 4262.644444 | 1.355019 | 0.0001749103 |  | 4262.644444 | 1.481645453 | 2.26982742e-05 |  | 4262.644444 | 1.483027 | 5.189084905e-05
| 4262.584179 | 1.354941 | 0.0001160103 |  | 4262.584179 | 1.481601 | -1.3282e-05 |  | 4262.584179 | 1.483064 | 3.07096426e-05
| 4262.523913 | 1.35484546 | 8.908398e-05 |  | 4262.523913 | 1.481560646 | -1.919134861e-05 |  | 4262.523913 | 1.483092 | 1.09290728e-06
| 4262.463648 | 1.354748 | 9.732612e-05 |  | 4262.463648 | 1.48154 | -6.59847857e-06 |  | 4262.463648 | 1.483111 | -3.435228e-05
| 4262.403382 | 1.354661 | 0.0001381073 |  | 4262.403382 | 1.48154426 | 6.966026e-06 |  | 4262.403382 | 1.483121 | -7.424021e-05
| 4262.343117 | 1.354596 | 0.0002038875 |  | 4262.343117 | 1.481565 | 5.48680263e-06 |  | 4262.343117 | 1.483119531 | -0.0001179519547
| 4262.282851 | 1.354561 | 0.0002838681 |  | 4262.282851 | 1.481588 | -1.893263152e-05 |  | 4262.282851 | 1.48310495 | -0.0001639160959
| 4262.222585 | 1.354559 | 0.0003645267 |  | 4262.222585 | 1.481595 | -6.132690092e-05 |  | 4262.222585 | 1.483074 | -0.0002084483
| 4262.16232 | 1.354585721 | 0.0004326012 |  | 4262.16232 | 1.481577245 | -0.0001067202 |  | 4262.16232 | 1.483025 | -0.0002449221
| 4262.102054 | 1.354633 | 0.0004763863 |  | 4262.102054 | 1.481536 | -0.0001359213 |  | 4262.102054 | 1.482960264 | -0.0002656013756
| 4262.041789 | 1.354688 | 0.0004895822 |  | 4262.041789 | 1.481488 | -0.0001352478 |  | 4262.041789 | 1.482886 | -0.0002635276598
| 4261.981523 | 1.354735 | 0.000472243 |  | 4261.981523 | 1.481455142 | -0.0001039734 |  | 4261.981523 | 1.482810852 | -0.0002351757
| 4261.921258 | 1.354758 | 0.0004331302 |  | 4261.921258 | 1.481457 | -5.698192e-05 |  | 4261.921258 | 1.482746 | -0.0001815728
| 4261.860992 | 1.35475 | 0.0003877211 |  | 4261.860992 | 1.481500871 | -1.94642327e-05 |  | 4261.860992 | 1.482698 | -0.0001078365
| 4261.800726 | 1.354713 | 0.000354591 |  | 4261.800726 | 1.481577 | -1.768965e-05 |  | 4261.800726 | 1.482674 | -2.145503029e-05
| 4261.740461 | 1.354656 | 0.0003492191 |  | 4261.740461 | 1.481660346 | -6.89791731e-05 |  | 4261.740461 | 1.482675 | 6.958923e-05
| 4261.680195 | 1.354600426 | 0.00037871 |  | 4261.680195 | 1.48172 | -0.0001731744403 |  | 4261.680195 | 1.482699866 | 0.0001581997
| 4261.61993 | 1.354566 | 0.0004377224 |  | 4261.61993 | 1.481729164 | -0.0003130144 |  | 4261.61993 | 1.482747 | 0.0002384761
| 4261.559664 | 1.354569 | 0.0005095611 |  | 4261.559664 | 1.481674 | -0.0004587904 |  | 4261.559664 | 1.482813589 | 0.0003054608
| 4261.499399 | 1.354612 | 0.0005702142 |  | 4261.499399 | 1.48156 | -0.0005791081 |  | 4261.499399 | 1.482896 | 0.0003546743016
| 4261.439133 | 1.354683 | 0.0005971182 |  | 4261.439133 | 1.481406199 | -0.0006505863 |  | 4261.439133 | 1.482988 | 0.0003823505
| 4261.378867 | 1.354759078 | 0.0005773218 |  | 4261.378867 | 1.481239 | -0.0006635493 |  | 4261.378867 | 1.483084944 | 0.0003862453
| 4261.318602 | 1.354813 | 0.0005132106 |  | 4261.318602 | 1.481083501 | -0.00062256 |  | 4261.318602 | 1.483179 | 0.0003665631
| 4261.258336 | 1.354821 | 0.0004228266 |  | 4261.258336 | 1.480957711 | -0.0005425717 |  | 4261.258336 | 1.483264 | 0.0003259192
| 4261.198071 | 1.354775442 | 0.0003344922 |  | 4261.198071 | 1.480868 | -0.0004411989 |  | 4261.198071 | 1.483337 | 0.0002685614
| 4261.137805 | 1.354683 | 0.0002777373 |  | 4261.137805 | 1.480812 | -0.0003334119 |  | 4261.137805 | 1.483394 | 0.00019869
| 4261.077539 | 1.354566 | 0.0002737074 |  | 4261.077539 | 1.480784 | -0.0002281949 |  | 4261.077539 | 1.483436 | 0.0001195089
| 4261.017274 | 1.354457 | 0.0003272792714 |  | 4261.017274 | 1.480778 | -0.000129378615 |  | 4261.017274 | 1.483461 | 3.268686e-05
| 4260.957008 | 1.354383911 | 0.0004260299 |  | 4260.957008 | 1.48079135 | -3.83285536e-05 |  | 4260.957008 | 1.483468 | -5.988808e-05
| 4260.896743 | 1.354363 | 0.0005446498 |  | 4260.896743 | 1.480823 | 4.2293896e-05 |  | 4260.896743 | 1.483451268 | -0.0001544081
| 4260.836477 | 1.354396 | 0.0006532973 |  | 4260.836477 | 1.480871 | 0.0001075838 |  | 4260.836477 | 1.483409 | -0.0002431143
| 4260.776212 | 1.354468 | 0.0007274172 |  | 4260.776212 | 1.480933 | 0.0001506027 |  | 4260.776212 | 1.483341 | -0.0003151675
| 4260.715946 | 1.354553 | 0.0007549117 |  | 4260.715946 | 1.480999 | 0.0001651559 |  | 4260.715946 | 1.483255 | -0.000359491
| 4260.65568 | 1.354626 | 0.0007387715 |  | 4260.65568 | 1.481058 | 0.000148812737 |  | 4260.65568 | 1.483165 | -0.0003694926
| 4260.595415 | 1.354668 | 0.0006945241 |  | 4260.595415 | 1.481093 | 0.0001066539 |  | 4260.595415 | 1.483089 | -0.0003468783
| 4260.535149 | 1.354672 | 0.0006434643 |  | 4260.535149 | 1.481094672 | 5.09506141e-05 |  | 4260.535149 | 1.48304 | -0.0003033533
| 4260.474884 | 1.354642 | 0.0006060632 |  | 4260.474884 | 1.481056 | -3.996503e-07 |  | 4260.474884 | 1.483024 | -0.0002575084
| 4260.414618 | 1.354592037 | 0.000595851 |  | 4260.414618 | 1.480982077 | -2.688462e-05 |  | 4260.414618 | 1.483036 | -0.0002288888
| 4260.354353 | 1.354538066 | 0.0006171935 |  | 4260.354353 | 1.480886824 | -1.0778246e-05 |  | 4260.354353 | 1.483059 | -0.0002303269
| 4260.294087 | 1.354494855 | 0.0006665543 |  | 4260.294087 | 1.480794 | 5.692004e-05 |  | 4260.294087 | 1.483071 | -0.0002624167
| 4260.233821 | 1.354471909 | 0.0007351051 |  | 4260.233821 | 1.480729 | 0.0001732231 |  | 4260.233821 | 1.483054 | -0.0003125159
| 4260.173556 | 1.354473 | 0.0008131445 |  | 4260.173556 | 1.480717 | 0.0003206284 |  | 4260.173556 | 1.482999 | -0.0003592312
| 4260.11329 | 1.354499354 | 0.000892 |  | 4260.11329 | 1.48077 | 0.0004705219 |  | 4260.11329 | 1.482915 | -0.0003801219
| 4260.053025 | 1.354548 | 0.0009646971092 |  | 4260.053025 | 1.480886175 | 0.0005894632 |  | 4260.053025 | 1.482817779 | -0.0003602873
| 4259.992759 | 1.354618 | 0.001025649 |  | 4259.992759 | 1.481043 | 0.0006480895 |  | 4259.992759 | 1.482733 | -0.0002981067
| 4259.932494 | 1.354706 | 0.001069064 |  | 4259.932494 | 1.481208 | 0.0006313079243 |  | 4259.932494 | 1.482679372 | -0.0002053535
| 4259.872228 | 1.354807 | 0.001089317 |  | 4259.872228 | 1.48134 | 0.0005440633 |  | 4259.872228 | 1.482667829 | -0.0001024732
| 4259.811962 | 1.354915039 | 0.001081235 |  | 4259.811962 | 1.481409 | 0.0004111508 |  | 4259.811962 | 1.482694894 | -1.070828405e-05
| 4259.751697 | 1.355019 | 0.00104237 |  | 4259.751697 | 1.4814 | 0.0002707749 |  | 4259.751697 | 1.482747 | 5.51632e-05
| 4259.691431 | 1.355108 | 0.0009746841 |  | 4259.691431 | 1.481322 | 0.000162747 |  | 4259.691431 | 1.482808 | 9.083053e-05
| 4259.631166 | 1.355173 | 0.0008850644077 |  | 4259.631166 | 1.481202 | 0.0001162790743 |  | 4259.631166 | 1.482861 | 0.0001022153541
| 4259.5709 | 1.355208 | 0.0007843928 |  | 4259.5709 | 1.481077 | 0.0001412716 |  | 4259.5709 | 1.482901 | 0.0001008232
| 4259.510635 | 1.355212 | 0.0006848794 |  | 4259.510635 | 1.480982 | 0.0002261107 |  | 4259.510635 | 1.482928 | 9.785521e-05
| 4259.450369 | 1.35519 | 0.0005970683 |  | 4259.450369 | 1.480938 | 0.0003452536482 |  | 4259.450369 | 1.482949641 | 9.949785e-05
| 4259.390103 | 1.355152 | 0.000526967 |  | 4259.390103 | 1.48095 | 0.0004687184 |  | 4259.390103 | 1.482974 | 0.0001052495
| 4259.329838 | 1.355105881 | 0.0004756609 |  | 4259.329838 | 1.481003733 | 0.0005732512 |  | 4259.329838 | 1.483006 | 0.0001088324
| 4259.269572 | 1.35506 | 0.0004396474 |  | 4259.269572 | 1.481082247 | 0.0006489832 |  | 4259.269572 | 1.483045 | 0.0001027531
| 4259.209307 | 1.35501698 | 0.0004137668 |  | 4259.209307 | 1.481169 | 0.0006982997364 |  | 4259.209307 | 1.483083 | 8.160119e-05
| 4259.149041 | 1.354977 | 0.000393724 |  | 4259.149041 | 1.481256 | 0.0007304793 |  | 4259.149041 | 1.483112414 | 4.533843e-05
| 4259.088775 | 1.354937304 | 0.0003771872 |  | 4259.088775 | 1.481347195 | 0.0007519571005 |  | 4259.088775 | 1.483125 | -3.0973199e-07
| 4259.02851 | 1.354896 | 0.00036457 |  | 4259.02851 | 1.481448 | 0.000761782 |  | 4259.02851 | 1.483116 | -4.588009e-05
| 4258.968244 | 1.354854 | 0.000357673 |  | 4258.968244 | 1.481561 | 0.0007504628 |  | 4258.968244 | 1.483089 | -8.081934e-05
| 4258.907979 | 1.354811 | 0.0003578099 |  | 4258.907979 | 1.48168006 | 0.0007066827 |  | 4258.907979 | 1.483052 | -9.723263e-05
| 4258.847713 | 1.35477 | 0.0003645026 |  | 4258.847713 | 1.481788 | 0.0006241935 |  | 4258.847713 | 1.483014 | -9.221713e-05
| 4258.787448 | 1.354732 | 0.0003762921 |  | 4258.787448 | 1.481866079 | 0.0005086187 |  | 4258.787448 | 1.482987 | -6.853734e-05
| 4258.727182 | 1.354697 | 0.0003911377 |  | 4258.727182 | 1.481900311 | 0.0003770686 |  | 4258.727182 | 1.482979 | -3.452384e-05
| 4258.666916 | 1.354662295 | 0.0004088631 |  | 4258.666916 | 1.481889362 | 0.0002527141 |  | 4258.666916 | 1.482992675 | -1.420778e-06
| 4258.606651 | 1.354626349 | 0.0004313322 |  | 4258.606651 | 1.481846014 | 0.0001550271 |  | 4258.606651 | 1.483025 | 1.911366163e-05
| 4258.546385 | 1.354589 | 0.0004626022 |  | 4258.546385 | 1.481791302 | 9.132677e-05 |  | 4258.546385 | 1.483067 | 1.848799e-05
| 4258.48612 | 1.354556 | 0.0005065803 |  | 4258.48612 | 1.481744687 | 5.47506e-05 |  | 4258.48612 | 1.483106 | -6.168037e-06
| 4258.425854 | 1.354532339 | 0.0005642677 |  | 4258.425854 | 1.481715677 | 2.88287777e-05 |  | 4258.425854 | 1.483129918 | -5.079278305e-05
| 4258.365589 | 1.354527 | 0.0006314654 |  | 4258.365589 | 1.4817 | -3.599611e-06 |  | 4258.365589 | 1.483129 | -0.0001052729
| 4258.305323 | 1.354544 | 0.000700018 |  | 4258.305323 | 1.481683 | -5.10396e-05 |  | 4258.305323 | 1.483101351 | -0.0001557215979
| 4258.245057 | 1.354585 | 0.0007585682 |  | 4258.245057 | 1.48164779 | -0.0001074703 |  | 4258.245057 | 1.483051 | -0.000188914
| 4258.184792 | 1.354641 | 0.0007975683 |  | 4258.184792 | 1.481588 | -0.0001561938521 |  | 4258.184792 | 1.482991 | -0.0001956684
| 4258.124526 | 1.354702 | 0.0008124909 |  | 4258.124526 | 1.481511 | -0.0001791204 |  | 4258.124526 | 1.482933 | -0.0001740893
| 4258.064261 | 1.354755 | 0.0008061103 |  | 4258.064261 | 1.48143603 | -0.0001668759 |  | 4258.064261 | 1.48289245 | -0.0001294554
| 4258.003995 | 1.354794124 | 0.000786979 |  | 4258.003995 | 1.481386 | -0.0001265236 |  | 4258.003995 | 1.482876 | -7.278701e-05
| 4257.94373 | 1.354817 | 0.0007663317 |  | 4257.94373 | 1.481376 | -7.936018e-05 |  | 4257.94373 | 1.482887 | -1.68593129e-05
| 4257.883464 | 1.354829 | 0.0007527187 |  | 4257.883464 | 1.481402 | -5.34144251e-05 |  | 4257.883464 | 1.482918674 | 2.680394e-05
| 4257.823198 | 1.354841 | 0.0007487661 |  | 4257.823198 | 1.481443401 | -6.877979e-05 |  | 4257.823198 | 1.482964094 | 5.132939e-05
| 4257.762933 | 1.354861 | 0.0007498775 |  | 4257.762933 | 1.481469 | -0.0001289452 |  | 4257.762933 | 1.483013141 | 5.450552e-05
| 4257.702667 | 1.354892276 | 0.0007468178 |  | 4257.702667 | 1.481453 | -0.0002162563341 |  | 4257.702667 | 1.483057357 | 3.836424e-05
| 4257.642402 | 1.354931 | 0.0007300584 |  | 4257.642402 | 1.481383 | -0.0002998493 |  | 4257.642402 | 1.483091 | 7.282944e-06
| 4257.582136 | 1.354967 | 0.0006943804 |  | 4257.582136 | 1.481271275 | -0.0003485159 |  | 4257.582136 | 1.48311 | -3.360256e-05
| 4257.521871 | 1.354988 | 0.0006424894 |  | 4257.521871 | 1.481145079 | -0.0003439466 |  | 4257.521871 | 1.483112 | -7.914252965e-05
| 4257.461605 | 1.354987 | 0.0005835566 |  | 4257.461605 | 1.481037 | -0.0002895324364 |  | 4257.461605 | 1.483097 | -0.00012363
| 4257.401339 | 1.354962 | 0.0005299504 |  | 4257.401339 | 1.480971226 | -0.0002082642 |  | 4257.401339 | 1.483065 | -0.0001608338
| 4257.341074 | 1.35492 | 0.0004927921 |  | 4257.341074 | 1.480949 | -0.000131499 |  | 4257.341074 | 1.483018 | -0.0001839039
| 4257.280808 | 1.354871 | 0.0004774891 |  | 4257.280808 | 1.480952324 | -8.432608e-05 |  | 4257.280808 | 1.482963 | -0.000186976
| 4257.220543 | 1.354825 | 0.0004827073 |  | 4257.220543 | 1.480951 | -7.320463e-05 |  | 4257.220543 | 1.482908 | -0.0001663988
| 4257.160277 | 1.354792 | 0.0005018869 |  | 4257.160277 | 1.480918 | -8.261174e-05 |  | 4257.160277 | 1.482864 | -0.0001230823
| 4257.100011 | 1.354772 | 0.0005272125 |  | 4257.100011 | 1.480841853 | -8.126426e-05 |  | 4257.100011 | 1.48284 | -6.298102e-05
| 4257.039746 | 1.354764 | 0.0005528232 |  | 4257.039746 | 1.480735 | -3.667329e-05 |  | 4257.039746 | 1.482843139 | 3.644338525e-06
| 4256.97948 | 1.354764 | 0.0005764556 |  | 4256.97948 | 1.48063 | 7.02474772e-05 |  | 4256.97948 | 1.482873 | 6.489284e-05
| 4256.919215 | 1.354772 | 0.0005984485 |  | 4256.919215 | 1.480564927 | 0.0002351577 |  | 4256.919215 | 1.482925 | 0.000109719
| 4256.858949 | 1.354789 | 0.0006184145 |  | 4256.858949 | 1.48057 | 0.0004309538328 |  | 4256.858949 | 1.482989842 | 0.0001311376
| 4256.798684 | 1.354816071 | 0.0006331844 |  | 4256.798684 | 1.480655281 | 0.0006173553 |  | 4256.798684 | 1.483057 | 0.0001268712
| 4256.738418 | 1.354855 | 0.0006356484 |  | 4256.738418 | 1.480806 | 0.0007558477 |  | 4256.738418 | 1.483115 | 0.0001000786
| 4256.678152 | 1.354902 | 0.0006170517 |  | 4256.678152 | 1.480989 | 0.0008226795332 |  | 4256.678152 | 1.483159 | 5.658051e-05
| 4256.617887 | 1.354943 | 0.0005714174 |  | 4256.617887 | 1.481166475 | 0.0008162738 |  | 4256.617887 | 1.483185 | 4.173317925e-06
| 4256.557621 | 1.354965 | 0.000500423 |  | 4256.557621 | 1.481308 | 0.0007549392 |  | 4256.557621 | 1.483192699 | -4.990061e-05
| 4256.497356 | 1.354952 | 0.0004151963 |  | 4256.497356 | 1.481401 | 0.0006670766056 |  | 4256.497356 | 1.483184 | -9.94972e-05
| 4256.43709 | 1.354899 | 0.0003344297 |  | 4256.43709 | 1.481449 | 0.0005795423 |  | 4256.43709 | 1.483163774 | -0.0001403855025
| 4256.376825 | 1.354811727 | 0.0002785382 |  | 4256.376825 | 1.481468 | 0.0005085006 |  | 4256.376825 | 1.483136324 | -0.0001701423
| 4256.316559 | 1.354705 | 0.0002622398 |  | 4256.316559 | 1.481475 | 0.0004563825 |  | 4256.316559 | 1.483107 | -0.0001888579
| 4256.256293 | 1.354601 | 0.0002894155 |  | 4256.256293 | 1.481484 | 0.0004160678 |  | 4256.256293 | 1.48308 | -0.0001985136
| 4256.196028 | 1.35452 | 0.0003504260919 |  | 4256.196028 | 1.481496 | 0.000377006 |  | 4256.196028 | 1.483058235 | -0.0002029664
| 4256.135762 | 1.354472 | 0.0004272777 |  | 4256.135762 | 1.481505 | 0.0003330165 |  | 4256.135762 | 1.483041 | -0.000206806341
| 4256.075497 | 1.354453 | 0.0005005616 |  | 4256.075497 | 1.481506 | 0.0002847359 |  | 4256.075497 | 1.483026947 | -0.0002135716
| 4256.015231 | 1.354451 | 0.0005580612 |  | 4256.015231 | 1.481495 | 0.0002380508804 |  | 4256.015231 | 1.48301 | -0.0002242575
| 4255.954966 | 1.354449 | 0.00059989 |  | 4255.954966 | 1.481474105 | 0.0001990363 |  | 4255.954966 | 1.482985882 | -0.0002361373
| 4255.8947 | 1.354433222 | 0.0006384007 |  | 4255.8947 | 1.481451 | 0.0001689151 |  | 4255.8947 | 1.482952658 | -0.00024347135
| 4255.834434 | 1.354404792 | 0.0006918637 |  | 4255.834434 | 1.481431 | 0.0001428612 |  | 4255.834434 | 1.482912 | -0.0002395834027
| 4255.774169 | 1.354378 | 0.0007756631646 |  | 4255.774169 | 1.481413 | 0.000112887 |  | 4255.774169 | 1.482871 | -0.0002194959
| 4255.713903 | 1.354375 | 0.0008926887 |  | 4255.713903 | 1.481389 | 7.305887e-05 |  | 4255.713903 | 1.482839 | -0.0001828445
| 4255.653638 | 1.35442 | 0.001030272 |  | 4255.653638 | 1.481344831 | 2.59511604e-05 |  | 4255.653638 | 1.482824 | -0.0001346891
| 4255.593372 | 1.354527 | 0.001161492 |  | 4255.593372 | 1.481272 | -1.561401e-05 |  | 4255.593372 | 1.482831 | -8.521364e-05
| 4255.533107 | 1.35469072 | 0.001253893 |  | 4255.533107 | 1.481168909 | -3.17472e-05 |  | 4255.533107 | 1.48286 | -4.583177455e-05
| 4255.472841 | 1.354891 | 0.001280512 |  | 4255.472841 | 1.481049986 | -3.339883e-06 |  | 4255.472841 | 1.482902 | -2.660624e-05
| 4255.412575 | 1.355093 | 0.001229125 |  | 4255.412575 | 1.48094 | 7.880093e-05 |  | 4255.412575 | 1.482947 | -3.225995e-05
| 4255.35231 | 1.355261 | 0.001106665 |  | 4255.35231 | 1.480867 | 0.0002074908 |  | 4255.35231 | 1.482981 | -6.104826e-05
| 4255.292044 | 1.355369 | 0.0009376353 |  | 4255.292044 | 1.480852598 | 0.0003600483 |  | 4255.292044 | 1.482995 | -0.0001050245598
| 4255.231779 | 1.355407 | 0.0007548528 |  | 4255.231779 | 1.480902 | 0.0005044724 |  | 4255.231779 | 1.482983 | -0.0001526056
| 4255.171513 | 1.355383 | 0.0005897244 |  | 4255.171513 | 1.481001 | 0.0006103656 |  | 4255.171513 | 1.482946988 | -0.0001912364
| 4255.111247 | 1.355318427 | 0.0004624362 |  | 4255.111247 | 1.481123563 | 0.0006597738 |  | 4255.111247 | 1.482893 | -0.0002108636
| 4255.050982 | 1.35524 | 0.0003772526 |  | 4255.050982 | 1.481235846 | 0.0006539437 |  | 4255.050982 | 1.482831289 | -0.0002053658
| 4254.990716 | 1.355167 | 0.0003241121 |  | 4254.990716 | 1.481313 | 0.0006109715617 |  | 4254.990716 | 1.482774 | -0.0001737988
| 4254.930451 | 1.35511 | 0.0002853166 |  | 4254.930451 | 1.481346908 | 0.000558551768 |  | 4254.930451 | 1.48273 | -0.0001199971
| 4254.870185 | 1.355062 | 0.0002443754 |  | 4254.870185 | 1.481344 | 0.0005228044 |  | 4254.870185 | 1.48271 | -5.197215e-05
| 4254.80992 | 1.355010262 | 0.0001937438 |  | 4254.80992 | 1.481325 | 0.0005195403 |  | 4254.80992 | 1.482715 | 1.999565e-05
| 4254.749654 | 1.354939 | 0.0001382531 |  | 4254.749654 | 1.481313 | 0.0005489943 |  | 4254.749654 | 1.482746 | 8.481765e-05
| 4254.689388 | 1.354839 | 9.318092e-05 |  | 4254.689388 | 1.481325 | 0.0005991132009 |  | 4254.689388 | 1.482796642 | 0.0001331956
| 4254.629123 | 1.354714009 | 7.813837e-05 |  | 4254.629123 | 1.481369 | 0.0006521206622 |  | 4254.629123 | 1.482858 | 0.000159169
| 4254.568857 | 1.354579 | 0.0001089289156 |  | 4254.568857 | 1.481439087 | 0.0006917852 |  | 4254.568857 | 1.48292 | 0.0001618119
| 4254.508592 | 1.35446 | 0.0001899948 |  | 4254.508592 | 1.481525 | 0.0007095568722 |  | 4254.508592 | 1.482974 | 0.0001449784
| 4254.448326 | 1.354378 | 0.0003117285 |  | 4254.448326 | 1.481617 | 0.0007038871352 |  | 4254.448326 | 1.483014 | 0.0001156289
| 4254.388061 | 1.354352 | 0.0004524466 |  | 4254.388061 | 1.481708 | 0.0006777712 |  | 4254.388061 | 1.48304 | 8.117942e-05
| 4254.327795 | 1.354384 | 0.0005842251 |  | 4254.327795 | 1.481796 | 0.0006337665 |  | 4254.327795 | 1.483055 | 4.711548163e-05
| 4254.267529 | 1.354462 | 0.0006812463 |  | 4254.267529 | 1.481879245 | 0.0005710857951 |  | 4254.267529 | 1.483061 | 1.507172e-05
| 4254.207264 | 1.354564 | 0.0007274720283 |  | 4254.207264 | 1.481955189 | 0.0004865023 |  | 4254.207264 | 1.483063 | -1.62897e-05
| 4254.146998 | 1.354661 | 0.0007209768 |  | 4254.146998 | 1.482015 | 0.0003778865 |  | 4254.146998 | 1.483059888 | -4.947536995e-05
| 4254.086733 | 1.354731107 | 0.0006738542 |  | 4254.086733 | 1.482046 | 0.0002490395676 |  | 4254.086733 | 1.483047 | -8.486168e-05
| 4254.026467 | 1.35476 | 0.0006072421 |  | 4254.026467 | 1.482039 | 0.000111155 |  | 4254.026467 | 1.48302 | -0.0001185418
| 4253.966202 | 1.354747 | 0.0005450535 |  | 4253.966202 | 1.481992 | -1.899608073e-05 |  | 4253.966202 | 1.482977 | -0.0001428122
| 4253.905936 | 1.354704 | 0.0005063726 |  | 4253.905936 | 1.48191 | -0.0001247181 |  | 4253.905936 | 1.482923 | -0.0001484084043
| 4253.84567 | 1.35465 | 0.0005007818 |  | 4253.84567 | 1.48181 | -0.0001957482 |  | 4253.84567 | 1.482867 | -0.0001287859
| 4253.785405 | 1.354604 | 0.0005261892 |  | 4253.785405 | 1.481707 | -0.0002322322 |  | 4253.785405 | 1.482824 | -8.4344099e-05
| 4253.725139 | 1.35458 | 0.0005719258 |  | 4253.725139 | 1.481613 | -0.0002428845361 |  | 4253.725139 | 1.482804489 | -2.343284e-05
| 4253.664874 | 1.354583 | 0.0006221639 |  | 4253.664874 | 1.481532 | -0.0002396796 |  | 4253.664874 | 1.482815 | 3.891288e-05
| 4253.604608 | 1.354612 | 0.0006617479 |  | 4253.604608 | 1.481455937 | -0.0002294646 |  | 4253.604608 | 1.482853 | 8.671089e-05
| 4253.544343 | 1.354654 | 0.0006801914 |  | 4253.544343 | 1.481378 | -0.0002096281 |  | 4253.544343 | 1.482904721 | 0.0001080974
| 4253.484077 | 1.354698732 | 0.000674275 |  | 4253.484077 | 1.481296 | -0.0001689423493 |  | 4253.484077 | 1.482954 | 0.0001006285
| 4253.423811 | 1.354732 | 0.0006472318 |  | 4253.423811 | 1.481219 | -9.456297e-05 |  | 4253.423811 | 1.482985 | 7.16628e-05
| 4253.363546 | 1.354748 | 0.0006074104 |  | 4253.363546 | 1.481171 | 1.811412e-05 |  | 4253.363546 | 1.482989 | 3.636447e-05
| 4253.30328 | 1.354741 | 0.0005650442 |  | 4253.30328 | 1.481175997 | 0.0001572404 |  | 4253.30328 | 1.482969 | 1.136182e-05
| 4253.243015 | 1.354714 | 0.0005303148 |  | 4253.243015 | 1.481253 | 0.0002939068 |  | 4253.243015 | 1.482936 | 8.873051625e-06
| 4253.182749 | 1.354673 | 0.0005106068005 |  | 4253.182749 | 1.481399932 | 0.0003879347 |  | 4253.182749 | 1.482904 | 3.258806e-05
| 4253.122483 | 1.354627 | 0.0005103515 |  | 4253.122483 | 1.481592 | 0.0004036681 |  | 4253.122483 | 1.482889773 | 7.70484e-05
| 4253.062218 | 1.354583 | 0.0005296951 |  | 4253.062218 | 1.481786 | 0.0003224417 |  | 4253.062218 | 1.482900386 | 0.0001300018
| 4253.001952 | 1.354549853 | 0.0005655568 |  | 4253.001952 | 1.481931698 | 0.0001517441 |  | 4253.001952 | 1.482936817 | 0.0001775682
| 4252.941687 | 1.354533 | 0.0006113851 |  | 4252.941687 | 1.481992 | -7.53290609e-05 |  | 4252.941687 | 1.482993 | 0.000208382
| 4252.881421 | 1.354536 | 0.0006590958 |  | 4252.881421 | 1.481951 | -0.0003105764365 |  | 4252.881421 | 1.483058 | 0.0002167678
| 4252.821156 | 1.354557 | 0.0006997782 |  | 4252.821156 | 1.481822 | -0.0005075962855 |  | 4252.821156 | 1.483122 | 0.0002024797
| 4252.76089 | 1.354589 | 0.0007267168 |  | 4252.76089 | 1.481636 | -0.0006352653 |  | 4252.76089 | 1.483178 | 0.0001695227
| 4252.700624 | 1.354626 | 0.0007362602 |  | 4252.700624 | 1.481435 | -0.0006854693 |  | 4252.700624 | 1.483221 | 0.0001231897
| 4252.640359 | 1.354657 | 0.0007299017 |  | 4252.640359 | 1.481251 | -0.0006712586253 |  | 4252.640359 | 1.483249 | 6.884843535e-05
| 4252.580093 | 1.354678 | 0.0007127822 |  | 4252.580093 | 1.481099754 | -0.0006167257 |  | 4252.580093 | 1.483262 | 1.093854e-05
| 4252.519828 | 1.354684 | 0.0006927637 |  | 4252.519828 | 1.480983 | -0.0005448222 |  | 4252.519828 | 1.483259193 | -4.671757e-05
| 4252.459562 | 1.354679 | 0.0006771861 |  | 4252.459562 | 1.480888 | -0.0004687377 |  | 4252.459562 | 1.483243 | -0.0001001237
| 4252.399297 | 1.354666 | 0.0006709341 |  | 4252.399297 | 1.480806 | -0.0003891422 |  | 4252.399297 | 1.483214 | -0.0001453005307
| 4252.339031 | 1.354653 | 0.0006747114 |  | 4252.339031 | 1.480731441 | -0.000299557 |  | 4252.339031 | 1.483176 | -0.0001790363
| 4252.278765 | 1.354645 | 0.0006854881 |  | 4252.278765 | 1.480669 | -0.0001937846 |  | 4252.278765 | 1.483135 | -0.0001999433
| 4252.2185 | 1.35464364 | 0.0006982902 |  | 4252.2185 | 1.480629 | -7.212891e-05 |  | 4252.2185 | 1.483093613 | -0.0002089777133
| 4252.158234 | 1.354646 | 0.0007091541 |  | 4252.158234 | 1.480621 | 5.674056e-05 |  | 4252.158234 | 1.483056 | -0.0002092068
| 4252.097969 | 1.35465 | 0.0007167158 |  | 4252.097969 | 1.480645 | 0.0001793664 |  | 4252.097969 | 1.483023 | -0.0002040049
| 4252.037703 | 1.354649876 | 0.0007236505 |  | 4252.037703 | 1.48069512 | 0.0002838474038 |  | 4252.037703 | 1.482993 | -0.0001953660224
| 4251.977438 | 1.354646743 | 0.0007341119 |  | 4251.977438 | 1.480759 | 0.0003650618598 |  | 4251.977438 | 1.482963 | -0.0001827801
| 4251.917172 | 1.354643 | 0.0007526725 |  | 4251.917172 | 1.480826 | 0.0004266269 |  | 4251.917172 | 1.482932 | -0.0001631095
| 4251.856906 | 1.354646 | 0.0007804409 |  | 4251.856906 | 1.480891 | 0.0004757477 |  | 4251.856906 | 1.482904 | -0.0001330517
| 4251.796641 | 1.354661 | 0.0008141771 |  | 4251.796641 | 1.480958 | 0.0005190922 |  | 4251.796641 | 1.482884 | -9.103863e-05
| 4251.736375 | 1.354692 | 0.0008472861 |  | 4251.736375 | 1.481031 | 0.0005576829 |  | 4251.736375 | 1.48288 | -3.991494e-05
| 4251.67611 | 1.354739 | 0.0008712725124 |  | 4251.67611 | 1.481116 | 0.0005861135 |  | 4251.67611 | 1.482896 | 1.306908e-05
| 4251.615844 | 1.354796 | 0.0008793816806 |  | 4251.615844 | 1.481210698 | 0.0005962454 |  | 4251.615844 | 1.482934043 | 5.760588e-05
| 4251.555579 | 1.354856 | 0.0008688063 |  | 4251.555579 | 1.481307 | 0.0005825084 |  | 4251.555579 | 1.482988 | 8.38883e-05
| 4251.495313 | 1.35491182 | 0.000840992 |  | 4251.495313 | 1.481395 | 0.0005457173 |  | 4251.495313 | 1.483047 | 8.568273075e-05
| 4251.435047 | 1.354958 | 0.0008005376 |  | 4251.435047 | 1.481468261 | 0.0004930778 |  | 4251.435047 | 1.483101 | 6.330002615e-05
| 4251.374782 | 1.354995 | 0.0007519349 |  | 4251.374782 | 1.481526 | 0.0004334487 |  | 4251.374782 | 1.483137 | 2.328438e-05
| 4251.314516 | 1.355023 | 0.0006978511 |  | 4251.314516 | 1.481575 | 0.0003717162 |  | 4251.314516 | 1.483152 | -2.346036575e-05
| 4251.254251 | 1.355043 | 0.0006379493 |  | 4251.254251 | 1.481622012 | 0.0003040308943 |  | 4251.254251 | 1.483145332 | -6.54680115e-05
| 4251.193985 | 1.355056 | 0.000569892 |  | 4251.193985 | 1.481668 | 0.0002207493611 |  | 4251.193985 | 1.483125 | -9.398372245e-05
| 4251.133719 | 1.355056 | 0.0004921809 |  | 4251.133719 | 1.481702284 | 0.0001114851 |  | 4251.133719 | 1.4831 | -0.0001053385
| 4251.073454 | 1.355035 | 0.0004071861 |  | 4251.073454 | 1.481706321 | -2.539858e-05 |  | 4251.073454 | 1.48308 | -0.0001017642
| 4251.013188 | 1.354989 | 0.0003223346 |  | 4251.013188 | 1.481659208 | -0.0001765636 |  | 4251.013188 | 1.483071 | -8.925083e-05
| 4250.952923 | 1.354914 | 0.000249292 |  | 4250.952923 | 1.481549485 | -0.0003148489 |  | 4250.952923 | 1.483075 | -7.549207e-05
| 4250.892657 | 1.354817 | 0.0002004503 |  | 4250.892657 | 1.481383992 | -0.0004066577 |  | 4250.892657 | 1.48309 | -6.730701e-05
| 4250.832392 | 1.354709 | 0.0001850673 |  | 4250.832392 | 1.481189355 | -0.0004257605873 |  | 4250.832392 | 1.483111 | -6.874930413e-05
| 4250.772126 | 1.354604 | 0.0002050223795 |  | 4250.772126 | 1.481004 | -0.0003637023 |  | 4250.772126 | 1.483131 | -8.061265e-05
| 4250.71186 | 1.354519 | 0.0002541208 |  | 4250.71186 | 1.480867282 | -0.0002352062 |  | 4250.71186 | 1.483147 | -0.000100926
| 4250.651595 | 1.354462 | 0.0003190592 |  | 4250.651595 | 1.480802001 | -7.353246e-05 |  | 4250.651595 | 1.483156 | -0.0001263266
| 4250.591329 | 1.354434 | 0.0003844763 |  | 4250.591329 | 1.48081 | 8.237923e-05 |  | 4250.591329 | 1.483157 | -0.0001529283
| 4250.531064 | 1.354427 | 0.0004374053 |  | 4250.531064 | 1.480873 | 0.0002013249 |  | 4250.531064 | 1.483152 | -0.00017813
| 4250.470798 | 1.354430262 | 0.0004715813 |  | 4250.470798 | 1.48096 | 0.0002706859 |  | 4250.470798 | 1.483143 | -0.0002002527
| 4250.410533 | 1.354429 | 0.0004887278 |  | 4250.410533 | 1.481044 | 0.000296422239 |  | 4250.410533 | 1.483132 | -0.000219314593
| 4250.350267 | 1.354415 | 0.0004976112 |  | 4250.350267 | 1.481113703 | 0.000296017694 |  | 4250.350267 | 1.48312 | -0.0002364778
| 4250.290001 | 1.354384 | 0.0005105801 |  | 4250.290001 | 1.481169 | 0.0002859402 |  | 4250.290001 | 1.483108 | -0.0002534485
| 4250.229736 | 1.354344 | 0.0005386655 |  | 4250.229736 | 1.481223 | 0.0002716652 |  | 4250.229736 | 1.483094 | -0.0002713768067
| 4250.16947 | 1.354303 | 0.0005883438 |  | 4250.16947 | 1.481284501 | 0.0002444808 |  | 4250.16947 | 1.483075 | -0.0002903576129
| 4250.109205 | 1.354276125 | 0.0006591474 |  | 4250.109205 | 1.481349891 | 0.0001882708 |  | 4250.109205 | 1.483051 | -0.0003088799
| 4250.048939 | 1.354272543 | 0.00074379 |  | 4250.048939 | 1.481400455 | 9.085499e-05 |  | 4250.048939 | 1.48302 | -0.0003239475
| 4249.988674 | 1.354299 | 0.0008305439 |  | 4249.988674 | 1.481408 | -4.379642e-05 |  | 4249.988674 | 1.482981 | -0.0003315367
| 4249.928408 | 1.3543544 | 0.0009055769 |  | 4249.928408 | 1.481348619 | -0.0001924588 |  | 4249.928408 | 1.482939 | -0.0003279978249
| 4249.868142 | 1.354432 | 0.0009570863 |  | 4249.868142 | 1.481214 | -0.0003166293815 |  | 4249.868142 | 1.482897 | -0.0003113765
| 4249.807877 | 1.354521 | 0.0009775715 |  | 4249.807877 | 1.481022 | -0.0003771606074 |  | 4249.807877 | 1.482862 | -0.0002822698
| 4249.747611 | 1.354606 | 0.000965923401 |  | 4249.747611 | 1.480809 | -0.0003487958 |  | 4249.747611 | 1.482837 | -0.0002437257
| 4249.687346 | 1.354676 | 0.0009272626 |  | 4249.687346 | 1.480623 | -0.000231188 |  | 4249.687346 | 1.482826 | -0.0002006922
| 4249.62708 | 1.354722 | 0.0008718859 |  | 4249.62708 | 1.480503 | -4.99094532e-05 |  | 4249.62708 | 1.482828557 | -0.0001585441
| 4249.566815 | 1.354740546 | 0.0008121913049 |  | 4249.566815 | 1.480469 | 0.0001531615324 |  | 4249.566815 | 1.482843 | -0.0001220437
| 4249.506549 | 1.354737 | 0.0007597397 |  | 4249.506549 | 1.480513342 | 0.0003349237 |  | 4249.506549 | 1.482865 | -9.393165982e-05
| 4249.446283 | 1.354719 | 0.000721541 |  | 4249.446283 | 1.480609 | 0.0004652437 |  | 4249.446283 | 1.482892 | -7.51873e-05
| 4249.386018 | 1.354696569 | 0.0006989097 |  | 4249.386018 | 1.4807198 | 0.0005353804 |  | 4249.386018 | 1.48292 | -6.513512e-05
| 4249.325752 | 1.354678 | 0.0006872838407 |  | 4249.325752 | 1.480816 | 0.0005566949465 |  | 4249.325752 | 1.482947 | -6.275188e-05
| 4249.265487 | 1.354667319 | 0.0006790836 |  | 4249.265487 | 1.480882 | 0.0005527098 |  | 4249.265487 | 1.482972 | -6.684258e-05
| 4249.205221 | 1.354661 | 0.0006667855 |  | 4249.205221 | 1.480918336 | 0.0005468335089 |  | 4249.205221 | 1.482993 | -7.650739105e-05
| 4249.144955 | 1.354651 | 0.0006473684272 |  | 4249.144955 | 1.480939 | 0.000554035786 |  | 4249.144955 | 1.48301 | -9.074023855e-05
| 4249.08469 | 1.354632 | 0.0006230411 |  | 4249.08469 | 1.480958 | 0.0005771338 |  | 4249.08469 | 1.483022 | -0.0001082418
| 4249.024424 | 1.354598 | 0.0006015043 |  | 4249.024424 | 1.48099 | 0.0006094781 |  | 4249.024424 | 1.483027 | -0.0001263783
| 4248.964159 | 1.354551 | 0.0005918279 |  | 4248.964159 | 1.481036069 | 0.0006405925 |  | 4248.964159 | 1.483025 | -0.0001423559
| 4248.903893 | 1.354499 | 0.0006008362 |  | 4248.903893 | 1.481095 | 0.0006617148 |  | 4248.903893 | 1.48302 | -0.000153485
| 4248.843628 | 1.354451 | 0.0006299999 |  | 4248.843628 | 1.481160429 | 0.0006685874 |  | 4248.843628 | 1.483013 | -0.0001585801
| 4248.783362 | 1.354417 | 0.0006743486 |  | 4248.783362 | 1.481228 | 0.0006602504628 |  | 4248.783362 | 1.483010157 | -0.0001585095
| 4248.723096 | 1.354401 | 0.0007248289 |  | 4248.723096 | 1.481293201 | 0.0006369424261 |  | 4248.723096 | 1.48301278 | -0.0001564041
| 4248.662831 | 1.354402 | 0.0007717522 |  | 4248.662831 | 1.481354 | 0.000597731955 |  | 4248.662831 | 1.483022 | -0.0001564617
| 4248.602565 | 1.354413623 | 0.0008090239 |  | 4248.602565 | 1.481407 | 0.0005410392 |  | 4248.602565 | 1.483034604 | -0.0001626048751
| 4248.5423 | 1.354428 | 0.0008359933 |  | 4248.5423 | 1.481442 | 0.0004668732 |  | 4248.5423 | 1.483047 | -0.0001766782284
| 4248.482034 | 1.354441 | 0.0008561397 |  | 4248.482034 | 1.481450679 | 0.0003803538 |  | 4248.482034 | 1.483055759 | -0.0001977062
| 4248.421769 | 1.354451 | 0.0008744189 |  | 4248.421769 | 1.481426 | 0.0002922596 |  | 4248.421769 | 1.483057 | -0.0002224846
| 4248.361503 | 1.354461 | 0.0008933753 |  | 4248.361503 | 1.481365437 | 0.0002185812 |  | 4248.361503 | 1.48305 | -0.0002468022262
| 4248.301237 | 1.354474 | 0.0009119633 |  | 4248.301237 | 1.481277 | 0.0001752926 |  | 4248.301237 | 1.483036 | -0.0002673977
| 4248.240972 | 1.35449 | 0.0009262 |  | 4248.240972 | 1.481175829 | 0.0001736525 |  | 4248.240972 | 1.483020729 | -0.0002830216
| 4248.180706 | 1.354506 | 0.0009327723 |  | 4248.180706 | 1.481081 | 0.0002162881 |  | 4248.180706 | 1.483005 | -0.0002949865
| 4248.120441 | 1.354514133 | 0.0009325048 |  | 4248.120441 | 1.481009702 | 0.0002968689371 |  | 4248.120441 | 1.482991 | -0.0003060974
| 4248.060175 | 1.354509 | 0.0009326566 |  | 4248.060175 | 1.480975514 | 0.0004020849 |  | 4248.060175 | 1.482975188 | -0.0003185566
| 4247.99991 | 1.354492 | 0.0009441842 |  | 4247.99991 | 1.480984 | 0.0005160884 |  | 4247.99991 | 1.482955 | -0.0003324953
| 4247.939644 | 1.354472 | 0.0009770450846 |  | 4247.939644 | 1.481033 | 0.0006233211 |  | 4247.939644 | 1.482928 | -0.0003447435
| 4247.879378 | 1.354465 | 0.001034008 |  | 4247.879378 | 1.481119477 | 0.0007110103 |  | 4247.879378 | 1.482893 | -0.0003503164
| 4247.819113 | 1.354487 | 0.00110624 |  | 4247.819113 | 1.481235 | 0.0007685467 |  | 4247.819113 | 1.482853605 | -0.0003434371
| 4247.758847 | 1.354548 | 0.001174534 |  | 4247.758847 | 1.481369 | 0.0007870076276 |  | 4247.758847 | 1.482816278 | -0.0003213028
| 4247.698582 | 1.354644 | 0.001214837 |  | 4247.698582 | 1.481509 | 0.0007592844 |  | 4247.698582 | 1.482789 | -0.0002852725
| 4247.638316 | 1.354756789 | 0.001207822 |  | 4247.638316 | 1.481639 | 0.0006820626076 |  | 4247.638316 | 1.48278 | -0.0002415252
| 4247.578051 | 1.354858 | 0.001147491 |  | 4247.578051 | 1.481736777 | 0.0005595358 |  | 4247.578051 | 1.48279 | -0.0001994361
| 4247.517785 | 1.35492 | 0.001045093 |  | 4247.517785 | 1.481785 | 0.0004052407 |  | 4247.517785 | 1.482816 | -0.0001687226
| 4247.457519 | 1.354924 | 0.000927062 |  | 4247.457519 | 1.481771918 | 0.0002417784913 |  | 4247.457519 | 1.482852 | -0.0001560596
| 4247.397254 | 1.354868 | 0.0008261085 |  | 4247.397254 | 1.481696129 | 9.659119e-05 |  | 4247.397254 | 1.482887 | -0.0001632789
| 4247.336988 | 1.354771275 | 0.0007701866 |  | 4247.336988 | 1.481571 | -4.103946e-06 |  | 4247.336988 | 1.482911153 | -0.0001864882
| 4247.276723 | 1.354662 | 0.0007730104 |  | 4247.276723 | 1.481421 | -4.39559596e-05 |  | 4247.276723 | 1.48292 | -0.0002183276916
| 4247.216457 | 1.354573 | 0.0008300436 |  | 4247.216457 | 1.481275882 | -1.97959743e-05 |  | 4247.216457 | 1.482912 | -0.0002503486
| 4247.156192 | 1.354524 | 0.0009217752 |  | 4247.156192 | 1.48116 | 5.68912671e-05 |  | 4247.156192 | 1.482891 | -0.000275853
| 4247.095926 | 1.354524955 | 0.001021613 |  | 4247.095926 | 1.481089 | 0.0001662695 |  | 4247.095926 | 1.482861 | -0.0002909543
| 4247.03566 | 1.354567262 | 0.001105128 |  | 4247.03566 | 1.481068 | 0.0002854553 |  | 4247.03566 | 1.482828 | -0.0002948685
| 4246.975395 | 1.354633279 | 0.00115809 |  | 4246.975395 | 1.481088 | 0.0003962614 |  | 4246.975395 | 1.482794 | -0.0002883967
| 4246.915129 | 1.354703195 | 0.001178922 |  | 4246.915129 | 1.481139331 | 0.0004890107 |  | 4246.915129 | 1.482763 | -0.0002723525
| 4246.854864 | 1.354762 | 0.00117609 |  | 4246.854864 | 1.481211 | 0.0005606515554 |  | 4246.854864 | 1.482736 | -0.0002470406
| 4246.794598 | 1.354804 | 0.001162514 |  | 4246.794598 | 1.481298 | 0.000611918 |  | 4246.794598 | 1.482716 | -0.000212603
| 4246.734332 | 1.354831 | 0.001150318 |  | 4246.734332 | 1.481396 | 0.0006429992 |  | 4246.734332 | 1.482706484 | -0.0001704152
| 4246.674067 | 1.354851 | 0.001146547 |  | 4246.674067 | 1.481503769 | 0.0006508425529 |  | 4246.674067 | 1.482712748 | -0.0001246407014
| 4246.613801 | 1.354872 | 0.001152437 |  | 4246.613801 | 1.481618 | 0.0006308606 |  | 4246.613801 | 1.482737 | -8.224004214e-05
| 4246.553536 | 1.3549 | 0.001164268 |  | 4246.553536 | 1.481728181 | 0.0005790467 |  | 4246.553536 | 1.482777 | -5.194914e-05
| 4246.49327 | 1.35494 | 0.001176383 |  | 4246.49327 | 1.481823973 | 0.000496413 |  | 4246.49327 | 1.482826 | -4.098302e-05
| 4246.433005 | 1.354992 | 0.00118266 |  | 4246.433005 | 1.481894 | 0.0003905159 |  | 4246.433005 | 1.482875 | -5.272202e-05
| 4246.372739 | 1.355052 | 0.001177653 |  | 4246.372739 | 1.481932633 | 0.0002741563165 |  | 4246.372739 | 1.482911 | -8.408887e-05
| 4246.312473 | 1.355118 | 0.00115703 |  | 4246.312473 | 1.481942 | 0.000160595815 |  | 4246.312473 | 1.482928 | -0.0001264035
| 4246.252208 | 1.355182 | 0.001118654 |  | 4246.252208 | 1.481932601 | 5.87769e-05 |  | 4246.252208 | 1.482922 | -0.0001677852
| 4246.191942 | 1.355237 | 0.001063239 |  | 4246.191942 | 1.481915 | -3.02452324e-05 |  | 4246.191942 | 1.482897663 | -0.0001971884
| 4246.131677 | 1.355278 | 0.0009954447 |  | 4246.131677 | 1.481897656 | -0.0001131991 |  | 4246.131677 | 1.482866 | -0.0002081437
| 4246.071411 | 1.355301149 | 0.0009223129 |  | 4246.071411 | 1.481883 | -0.0002018107977 |  | 4246.071411 | 1.482837 | -0.0002008585
| 4246.011146 | 1.355307 | 0.0008520281 |  | 4246.011146 | 1.481861564 | -0.0003058358161 |  | 4246.011146 | 1.48282 | -0.0001814055
| 4245.95088 | 1.355303 | 0.0007900806 |  | 4245.95088 | 1.481819 | -0.0004280729 |  | 4245.95088 | 1.48281822 | -0.0001590266
| 4245.890614 | 1.355296524 | 0.0007368449 |  | 4245.890614 | 1.48173977 | -0.0005603813 |  | 4245.890614 | 1.482829 | -0.0001420323397
| 4245.830349 | 1.355294 | 0.0006862362 |  | 4245.830349 | 1.481612 | -0.0006847011012 |  | 4245.830349 | 1.482845 | -0.0001353520656
| 4245.770083 | 1.355295 | 0.0006288766 |  | 4245.770083 | 1.481437 | -0.000776728 |  | 4245.770083 | 1.482861 | -0.0001387238
| 4245.709818 | 1.355291 | 0.0005570615 |  | 4245.709818 | 1.481226 | -0.0008134119 |  | 4245.709818 | 1.482871 | -0.0001484795
| 4245.649552 | 1.35527 | 0.0004705076 |  | 4245.649552 | 1.481006 | -0.0007783195 |  | 4245.649552 | 1.482874 | -0.0001595078
| 4245.589287 | 1.355218 | 0.0003789159 |  | 4245.589287 | 1.480807 | -0.000668766 |  | 4245.589287 | 1.482872902 | -0.000168044
| 4245.529021 | 1.355131 | 0.000300247 |  | 4245.529021 | 1.480662548 | -0.0004971777 |  | 4245.529021 | 1.482871 | -0.0001732616
| 4245.468755 | 1.355017 | 0.000254422 |  | 4245.468755 | 1.480595 | -0.0002906087 |  | 4245.468755 | 1.482871 | -0.0001767150337
| 4245.40849 | 1.354895 | 0.0002541584 |  | 4245.40849 | 1.480616 | -8.52910899e-05 |  | 4245.40849 | 1.482874 | -0.0001811923
| 4245.348224 | 1.354791 | 0.0002982064 |  | 4245.348224 | 1.480717 | 7.990215e-05 |  | 4245.348224 | 1.482877 | -0.0001886939
| 4245.287959 | 1.354725487 | 0.0003697942245 |  | 4245.287959 | 1.480872 | 0.0001727760086 |  | 4245.287959 | 1.482879 | -0.000199475
| 4245.227693 | 1.354705 | 0.0004424147 |  | 4245.227693 | 1.481045 | 0.0001753787805 |  | 4245.227693 | 1.482877 | -0.0002121875048
| 4245.167428 | 1.354721 | 0.0004901161 |  | 4245.167428 | 1.481190669 | 9.023649e-05 |  | 4245.167428 | 1.482872 | -0.0002245076
| 4245.107162 | 1.354748 | 0.0004978612 |  | 4245.107162 | 1.481273 | -6.114584049e-05 |  | 4245.107162 | 1.482864 | -0.0002352223
| 4245.046896 | 1.354756816 | 0.0004689905 |  | 4245.046896 | 1.48127 | -0.0002416076 |  | 4245.046896 | 1.482856 | -0.0002442984
| 4244.986631 | 1.354728 | 0.0004234111 |  | 4244.986631 | 1.481179 | -0.0004086085716 |  | 4244.986631 | 1.482848827 | -0.00025317
| 4244.926365 | 1.354658 | 0.0003896082 |  | 4244.926365 | 1.481019 | -0.0005253549 |  | 4244.926365 | 1.482841 | -0.0002634179
| 4244.8661 | 1.354559 | 0.0003931954 |  | 4244.8661 | 1.480822 | -0.0005700121267 |  | 4244.8661 | 1.482831 | -0.0002756666
| 4244.805834 | 1.354459 | 0.0004454091 |  | 4244.805834 | 1.480625 | -0.0005403722684 |  | 4244.805834 | 1.482817 | -0.0002890321
| 4244.745568 | 1.354384907 | 0.000540467 |  | 4244.745568 | 1.480456 | -0.0004510126 |  | 4244.745568 | 1.482797 | -0.0003013769
| 4244.685303 | 1.354355 | 0.0006581124 |  | 4244.685303 | 1.480330374 | -0.0003265223 |  | 4244.685303 | 1.482773041 | -0.0003101859
| 4244.625037 | 1.354372 | 0.0007726408875 |  | 4244.625037 | 1.480248 | -0.0001901649 |  | 4244.625037 | 1.482746 | -0.0003138045
| 4244.564772 | 1.354426 | 0.0008637233497 |  | 4244.564772 | 1.480196566 | -5.7128177e-05 |  | 4244.564772 | 1.482718 | -0.0003122128
| 4244.504506 | 1.354497 | 0.0009218401 |  | 4244.504506 | 1.480163672 | 6.969505e-05 |  | 4244.504506 | 1.482691 | -0.0003064137
| 4244.444241 | 1.354568 | 0.0009496915 |  | 4244.444241 | 1.480141 | 0.0001962829 |  | 4244.444241 | 1.482665 | -0.0002976917
| 4244.383975 | 1.354631 | 0.0009564121744 |  | 4244.383975 | 1.480132 | 0.0003306067 |  | 4244.383975 | 1.482639 | -0.0002865955
| 4244.323709 | 1.354684 | 0.0009515305 |  | 4244.323709 | 1.480145 | 0.0004752092 |  | 4244.323709 | 1.482611 | -0.0002717729
| 4244.263444 | 1.35473 | 0.0009390978 |  | 4244.263444 | 1.480191 | 0.0006226707 |  | 4244.263444 | 1.482581362 | -0.0002513252
| 4244.203178 | 1.354771 | 0.0009180904 |  | 4244.203178 | 1.480274336 | 0.0007575557306 |  | 4244.203178 | 1.482552 | -0.0002227687
| 4244.142913 | 1.354805 | 0.0008850456 |  | 4244.142913 | 1.48039 | 0.0008627485 |  | 4244.142913 | 1.482527439 | -0.0001849039
| 4244.082647 | 1.354824 | 0.000840551 |  | 4244.082647 | 1.480521 | 0.0009262504118 |  | 4244.082647 | 1.48251 | -0.0001384502
| 4244.022382 | 1.354819992 | 0.0007918041 |  | 4244.022382 | 1.480647 | 0.0009484701 |  | 4244.022382 | 1.482504 | -8.582151085e-05
| 4243.962116 | 1.354792 | 0.0007517088 |  | 4243.962116 | 1.480752 | 0.0009406998104 |  | 4243.962116 | 1.482511 | -3.054379e-05
| 4243.90185 | 1.354747 | 0.000733483 |  | 4243.90185 | 1.48083 | 0.0009209269 |  | 4243.90185 | 1.482532 | 2.307446855e-05
| 4243.841585 | 1.354699409 | 0.0007438719 |  | 4243.841585 | 1.480887535 | 0.0009050925 |  | 4243.841585 | 1.482567 | 7.140962e-05
| 4243.781319 | 1.354667 | 0.0007787837 |  | 4243.781319 | 1.480938969 | 0.000899245255 |  | 4243.781319 | 1.482613 | 0.000110619
| 4243.721054 | 1.35466 | 0.000824494908 |  | 4243.721054 | 1.480998 | 0.0008987587 |  | 4243.721054 | 1.48267 | 0.0001373025
| 4243.660788 | 1.354679 | 0.0008621904 |  | 4243.660788 | 1.481068 | 0.0008896784 |  | 4243.660788 | 1.482732 | 0.0001483805
| 4243.600523 | 1.354713 | 0.0008778979 |  | 4243.600523 | 1.481144 | 0.0008582444 |  | 4243.600523 | 1.482797 | 0.0001415672
| 4243.540257 | 1.354742 | 0.0008685655 |  | 4243.540257 | 1.481207767 | 0.0007987471 |  | 4243.540257 | 1.482856817 | 0.0001164339
| 4243.479991 | 1.354750082 | 0.0008434253 |  | 4243.479991 | 1.481241 | 0.0007194132 |  | 4243.479991 | 1.482907 | 7.513891e-05
| 4243.419726 | 1.354731 | 0.000820696 |  | 4243.419726 | 1.481234 | 0.0006393982 |  | 4243.419726 | 1.482941 | 2.225465842e-05
| 4243.35946 | 1.354693 | 0.0008185191 |  | 4243.35946 | 1.481190464 | 0.0005832759 |  | 4243.35946 | 1.482959 | -3.603523e-05
| 4243.299195 | 1.35465 | 0.0008468949 |  | 4243.299195 | 1.481129 | 0.0005687871688 |  | 4243.299195 | 1.48296003 | -9.4108982e-05
| 4243.238929 | 1.354623 | 0.0009037308 |  | 4243.238929 | 1.481075605 | 0.0006002522066 |  | 4243.238929 | 1.482948 | -0.0001481901
| 4243.178664 | 1.354626 | 0.000975494 |  | 4243.178664 | 1.481057 | 0.0006648068 |  | 4243.178664 | 1.482925613 | -0.0001972762
| 4243.118398 | 1.35466 | 0.001044282 |  | 4243.118398 | 1.481085797 | 0.0007365558374 |  | 4243.118398 | 1.482893896 | -0.0002419122742
| 4243.058132 | 1.354719 | 0.001095428 |  | 4243.058132 | 1.481158 | 0.0007874156 |  | 4243.058132 | 1.482851 | -0.0002818344
| 4242.997867 | 1.354787 | 0.001123251 |  | 4242.997867 | 1.481255 | 0.000796220679 |  | 4242.997867 | 1.482796 | -0.0003139202
| 4242.937601 | 1.354854 | 0.001131312 |  | 4242.937601 | 1.481349 | 0.0007568837 |  | 4242.937601 | 1.482725628 | -0.0003314971
| 4242.877336 | 1.354913879 | 0.001129008 |  | 4242.877336 | 1.481416 | 0.0006790666 |  | 4242.877336 | 1.482646 | -0.0003257143
| 4242.81707 | 1.354970177 | 0.001124309 |  | 4242.81707 | 1.481442 | 0.0005834915 |  | 4242.81707 | 1.482566 | -0.0002897393791
| 4242.756804 | 1.355030946 | 0.001118779 |  | 4242.756804 | 1.48142721 | 0.0004930217 |  | 4242.756804 | 1.482501 | -0.0002224462145
| 4242.696539 | 1.355103 | 0.001106089 |  | 4242.696539 | 1.4813822 | 0.0004243193 |  | 4242.696539 | 1.482467 | -0.0001319586
| 4242.636273 | 1.355187 | 0.001074896 |  | 4242.636273 | 1.481324 | 0.0003839623 |  | 4242.636273 | 1.482472 | -3.418042e-05
| 4242.576008 | 1.355272572 | 0.001015123 |  | 4242.576008 | 1.481265 | 0.0003684732 |  | 4242.576008 | 1.482517376 | 5.057067e-05
| 4242.515742 | 1.355347 | 0.0009234696 |  | 4242.515742 | 1.481213 | 0.0003700123621 |  | 4242.515742 | 1.482592 | 0.0001045223
| 4242.455477 | 1.355394 | 0.0008056568 |  | 4242.455477 | 1.481168 | 0.0003816116 |  | 4242.455477 | 1.482676102 | 0.0001184308
| 4242.395211 | 1.355403667 | 0.0006752480639 |  | 4242.395211 | 1.481127 | 0.0004015863 |  | 4242.395211 | 1.48275 | 9.447279e-05
| 4242.334945 | 1.355376 | 0.0005484008 |  | 4242.334945 | 1.481088 | 0.0004325655 |  | 4242.334945 | 1.482798 | 4.50153398e-05
| 4242.27468 | 1.355316 | 0.0004389695 |  | 4242.27468 | 1.481054754 | 0.0004793671 |  | 4242.27468 | 1.482815 | -1.250014e-05
| 4242.214414 | 1.355238161 | 0.0003538465 |  | 4242.214414 | 1.481038 | 0.0005422112 |  | 4242.214414 | 1.482804 | -6.221970885e-05
| 4242.154149 | 1.355152 | 0.0002927195 |  | 4242.154149 | 1.481046 | 0.0006141895 |  | 4242.154149 | 1.482779 | -9.53003e-05
| 4242.093883 | 1.355065 | 0.0002505434 |  | 4242.093883 | 1.481085411 | 0.0006815757 |  | 4242.093883 | 1.482749 | -0.0001114261657
| 4242.033618 | 1.354981 | 0.0002214117 |  | 4242.033618 | 1.481151 | 0.0007285896 |  | 4242.033618 | 1.482723657 | -0.0001163055
| 4241.973352 | 1.354896 | 0.0002014414 |  | 4241.973352 | 1.481228 | 0.0007434796 |  | 4241.973352 | 1.482703 | -0.0001172144
| 4241.913086 | 1.354807712 | 0.0001907954421 |  | 4241.913086 | 1.481298294 | 0.000725192 |  | 4241.913086 | 1.482683 | -0.0001177286
| 4241.852821 | 1.354716 | 0.0001921213 |  | 4241.852821 | 1.481345 | 0.0006839224 |  | 4241.852821 | 1.482659 | -0.0001165184
| 4241.792555 | 1.354623 | 0.0002087763 |  | 4241.792555 | 1.48136 | 0.0006387414 |  | 4241.792555 | 1.482632 | -0.0001081374
| 4241.73229 | 1.354532 | 0.0002423296 |  | 4241.73229 | 1.481349 | 0.0006099666 |  | 4241.73229 | 1.482604 | -8.771813995e-05
| 4241.672024 | 1.354448 | 0.0002923188 |  | 4241.672024 | 1.48132937 | 0.0006103543 |  | 4241.672024 | 1.482585 | -5.477750515e-05
| 4241.611759 | 1.354375368 | 0.0003561491 |  | 4241.611759 | 1.481322 | 0.0006401191 |  | 4241.611759 | 1.482583019 | -1.547209e-05
| 4241.551493 | 1.354314702 | 0.0004307598 |  | 4241.551493 | 1.481345909 | 0.0006861962 |  | 4241.551493 | 1.482599 | 1.950192e-05
| 4241.491227 | 1.354267 | 0.000513727 |  | 4241.491227 | 1.481407433 | 0.0007266332125 |  | 4241.491227 | 1.48263 | 3.928662e-05
| 4241.430962 | 1.354234 | 0.0006032372 |  | 4241.430962 | 1.4815 | 0.0007393169 |  | 4241.430962 | 1.482663 | 3.767279e-05
| 4241.370696 | 1.354217 | 0.0006974531 |  | 4241.370696 | 1.481604 | 0.0007102151 |  | 4241.370696 | 1.482686 | 1.648131e-05
| 4241.310431 | 1.354217 | 0.0007937835 |  | 4241.310431 | 1.481699 | 0.000637562 |  | 4241.310431 | 1.482689 | -1.514368e-05
| 4241.250165 | 1.354236 | 0.0008876474572 |  | 4241.250165 | 1.481765015 | 0.0005316901526 |  | 4241.250165 | 1.48267 | -4.463296e-05
| 4241.1899 | 1.354273 | 0.0009734081 |  | 4241.1899 | 1.481793169 | 0.0004096012 |  | 4241.1899 | 1.482635 | -6.10312e-05
| 4241.129634 | 1.354325368 | 0.001045525 |  | 4241.129634 | 1.481784 | 0.000288079799 |  | 4241.129634 | 1.482593 | -5.918739794e-05
| 4241.069368 | 1.354386 | 0.001100318 |  | 4241.069368 | 1.481746 | 0.0001787579 |  | 4241.069368 | 1.482553015 | -4.026672e-05
| 4241.009103 | 1.354448421 | 0.001137664 |  | 4241.009103 | 1.481688 | 8.521978e-05 |  | 4241.009103 | 1.482521 | -9.46420115e-06
| 4240.948837 | 1.354506 | 0.001161001 |  | 4240.948837 | 1.481617 | 6.312182e-06 |  | 4240.948837 | 1.482497 | 2.832261e-05
| 4240.888572 | 1.354555 | 0.001176192 |  | 4240.888572 | 1.481532015 | -5.953942e-05 |  | 4240.888572 | 1.48248 | 7.127485e-05
| 4240.828306 | 1.354596 | 0.001189947 |  | 4240.828306 | 1.481433 | -0.0001100488 |  | 4240.828306 | 1.482469 | 0.0001212602
| 4240.76804 | 1.354634 | 0.001207068 |  | 4240.76804 | 1.4813196 | -0.0001384316 |  | 4240.76804 | 1.482468 | 0.0001805366
| 4240.707775 | 1.354673 | 0.00122952 |  | 4240.707775 | 1.481198 | -0.0001364392522 |  | 4240.707775 | 1.482485877 | 0.0002475628522
| 4240.647509 | 1.35472 | 0.001254694 |  | 4240.647509 | 1.481081 | -9.90881179e-05 |  | 4240.647509 | 1.48253 | 0.0003138098
| 4240.587244 | 1.354779 | 0.001277372 |  | 4240.587244 | 1.480984 | -2.929834e-05 |  | 4240.587244 | 1.482603 | 0.0003643502
| 4240.526978 | 1.354849209 | 0.001290635 |  | 4240.526978 | 1.48092 | 6.039945e-05 |  | 4240.526978 | 1.482696032 | 0.0003826639
| 4240.466713 | 1.354928 | 0.00128793 |  | 4240.466713 | 1.480891242 | 0.0001523467 |  | 4240.466713 | 1.48279196 | 0.0003577419503
| 4240.406447 | 1.355007 | 0.001265745 |  | 4240.406447 | 1.480891 | 0.0002298228824 |  | 4240.406447 | 1.482866 | 0.0002902565
| 4240.346181 | 1.355079 | 0.001224545 |  | 4240.346181 | 1.480903 | 0.0002847219 |  | 4240.346181 | 1.48289813 | 0.0001953654
| 4240.285916 | 1.355137 | 0.001168356 |  | 4240.285916 | 1.480910882 | 0.0003207951 |  | 4240.285916 | 1.482877 | 9.888797e-05
| 4240.22565 | 1.355178 | 0.00110379 |  | 4240.22565 | 1.480905 | 0.0003516607886 |  | 4240.22565 | 1.482808341 | 2.915312e-05
| 4240.165385 | 1.355202 | 0.001037992 |  | 4240.165385 | 1.480889551 | 0.0003935917 |  | 4240.165385 | 1.482713316 | 6.849097e-06
| 4240.105119 | 1.355211307 | 0.0009763769 |  | 4240.105119 | 1.480878 | 0.000456777 |  | 4240.105119 | 1.482621 | 3.842513e-05
| 4240.044854 | 1.355211 | 0.0009214321 |  | 4240.044854 | 1.480889957 | 0.0005380008 |  | 4240.044854 | 1.482557 | 0.000112929
| 4239.984588 | 1.355204325 | 0.0008727172 |  | 4239.984588 | 1.48094 | 0.0006200921 |  | 4239.984588 | 1.482539497 | 0.0002076739
| 4239.924322 | 1.355193 | 0.0008284555 |  | 4239.924322 | 1.481028 | 0.0006781139 |  | 4239.924322 | 1.482567 | 0.0002959242
| 4239.864057 | 1.355176085 | 0.0007886713 |  | 4239.864057 | 1.481138867 | 0.0006895819 |  | 4239.864057 | 1.482628 | 0.0003572553
| 4239.803791 | 1.355152701 | 0.000754762 |  | 4239.803791 | 1.481242818 | 0.000645236 |  | 4239.803791 | 1.4827 | 0.0003825331
| 4239.743526 | 1.355123 | 0.0007313574 |  | 4239.743526 | 1.481309858 | 0.0005542728 |  | 4239.743526 | 1.482764001 | 0.0003760361
| 4239.68326 | 1.355092907 | 0.0007230406 |  | 4239.68326 | 1.481319 | 0.0004423482 |  | 4239.68326 | 1.482807918 | 0.0003505639
| 4239.622995 | 1.355071 | 0.000731046 |  | 4239.622995 | 1.481268 | 0.000343336421 |  | 4239.622995 | 1.48283 | 0.0003212226
| 4239.562729 | 1.355067107 | 0.0007502947 |  | 4239.562729 | 1.481172 | 0.0002866208 |  | 4239.562729 | 1.482835 | 0.0002990444
| 4239.502463 | 1.355089 | 0.0007685654 |  | 4239.502463 | 1.48106227 | 0.0002868011 |  | 4239.502463 | 1.482835 | 0.0002878333
| 4239.442198 | 1.355136 | 0.0007691615 |  | 4239.442198 | 1.480968849 | 0.00034007 |  | 4239.442198 | 1.482835 | 0.0002850728
| 4239.381932 | 1.355196 | 0.0007366332 |  | 4239.381932 | 1.480914 | 0.0004268617 |  | 4239.381932 | 1.482838 | 0.0002854756
| 4239.321667 | 1.35525 | 0.0006633805 |  | 4239.321667 | 1.480906 | 0.0005204851899 |  | 4239.321667 | 1.482844 | 0.000284989
| 4239.261401 | 1.355272 | 0.0005543977 |  | 4239.261401 | 1.480935 | 0.0005972807745 |  | 4239.261401 | 1.48284666 | 0.0002834406
| 4239.201136 | 1.355246 | 0.0004278667 |  | 4239.201136 | 1.480983 | 0.0006443283525 |  | 4239.201136 | 1.482845102 | 0.0002842843
| 4239.14087 | 1.355164 | 0.0003110113 |  | 4239.14087 | 1.481030851 | 0.0006612048 |  | 4239.14087 | 1.482840631 | 0.000292292
| 4239.080604 | 1.355035 | 0.0002311843 |  | 4239.080604 | 1.481063 | 0.0006577273 |  | 4239.080604 | 1.482838 | 0.0003100573354
| 4239.020339 | 1.354883 | 0.0002076655 |  | 4239.020339 | 1.481074386 | 0.0006478511996 |  | 4239.020339 | 1.482845 | 0.0003364484
| 4238.960073 | 1.354736 | 0.0002448851 |  | 4238.960073 | 1.481067267 | 0.0006441223 |  | 4238.960073 | 1.482864 | 0.0003660988
| 4238.899808 | 1.354622 | 0.0003318664 |  | 4238.899808 | 1.481049 | 0.0006548855449 |  | 4238.899808 | 1.482898 | 0.0003918878
| 4238.839542 | 1.354558 | 0.0004459429 |  | 4238.839542 | 1.481027632 | 0.0006837119 |  | 4238.839542 | 1.482943732 | 0.000407138
| 4238.779276 | 1.354544 | 0.0005612406 |  | 4238.779276 | 1.481012 | 0.0007308893543 |  | 4238.779276 | 1.482995 | 0.0004084108
| 4238.719011 | 1.354573 | 0.000656302 |  | 4238.719011 | 1.481008 | 0.0007950838 |  | 4238.719011 | 1.483046 | 0.0003953498
| 4238.658745 | 1.354626 | 0.0007195454618 |  | 4238.658745 | 1.481026 | 0.0008728982 |  | 4238.658745 | 1.483092441 | 0.000369928
| 4238.59848 | 1.354686 | 0.0007494563 |  | 4238.59848 | 1.481072 | 0.0009571591 |  | 4238.59848 | 1.483133 | 0.0003344936
| 4238.538214 | 1.35474 | 0.000751923 |  | 4238.538214 | 1.481153893 | 0.001035935 |  | 4238.538214 | 1.483166 | 0.0002902332
| 4238.477949 | 1.354782 | 0.0007353807 |  | 4238.477949 | 1.481271 | 0.001092232 |  | 4238.477949 | 1.483189696 | 0.0002369204
| 4238.417683 | 1.354809 | 0.0007069174 |  | 4238.417683 | 1.481415 | 0.001108205 |  | 4238.417683 | 1.483201 | 0.0001751021
| 4238.357417 | 1.354822192 | 0.0006707274 |  | 4238.357417 | 1.481569 | 0.001070344 |  | 4238.357417 | 1.483193 | 0.000107488
| 4238.297152 | 1.354819 | 0.0006301561 |  | 4238.297152 | 1.481705544 | 0.0009744226 |  | 4238.297152 | 1.483161787 | 4.107076195e-05
| 4238.236886 | 1.354797 | 0.000589758 |  | 4238.236886 | 1.4818 | 0.0008301507237 |  | 4238.236886 | 1.483106 | -1.379723525e-05
| 4238.176621 | 1.354756 | 0.0005567871 |  | 4238.176621 | 1.481832137 | 0.0006593098 |  | 4238.176621 | 1.48303 | -4.514478e-05
| 4238.116355 | 1.354697 | 0.0005408253 |  | 4238.116355 | 1.481795 | 0.0004913702 |  | 4238.116355 | 1.482944 | -4.37034998e-05
| 4238.05609 | 1.35463 | 0.0005502682 |  | 4238.05609 | 1.481696672 | 0.0003562078327 |  | 4238.05609 | 1.482865 | -6.56135305e-06
| 4237.995824 | 1.354568 | 0.0005882326 |  | 4237.995824 | 1.481557 | 0.0002766556 |  | 4237.995824 | 1.482808536 | 6.048626e-05
| 4237.935558 | 1.354526 | 0.0006503479 |  | 4237.935558 | 1.481403098 | 0.0002640936 |  | 4237.935558 | 1.482785 | 0.0001443487577
| 4237.875293 | 1.354512808 | 0.00072387976 |  | 4237.875293 | 1.481265 | 0.0003163570142 |  | 4237.875293 | 1.482799 | 0.0002275532
| 4237.815027 | 1.354532 | 0.0007923171645 |  | 4237.815027 | 1.481167441 | 0.0004198658 |  | 4237.815027 | 1.482844 | 0.0002936992
| 4237.754762 | 1.354575 | 0.0008396119 |  | 4237.754762 | 1.481126 | 0.0005522783 |  | 4237.754762 | 1.482905 | 0.0003324459
| 4237.694496 | 1.354629 | 0.0008563145 |  | 4237.694496 | 1.481148 | 0.0006880933748 |  | 4237.694496 | 1.482968 | 0.0003424196
| 4237.634231 | 1.354674 | 0.0008423188 |  | 4237.634231 | 1.481226788 | 0.0008008979 |  | 4237.634231 | 1.483018 | 0.0003307591
| 4237.573965 | 1.354696 | 0.0008068628 |  | 4237.573965 | 1.481349 | 0.0008688652 |  | 4237.573965 | 1.483051 | 0.0003097932
| 4237.513699 | 1.354688 | 0.0007657601381 |  | 4237.513699 | 1.481491 | 0.0008771007413 |  | 4237.513699 | 1.483068 | 0.0002916811
| 4237.453434 | 1.354651 | 0.0007361281 |  | 4237.453434 | 1.481626 | 0.0008227775181 |  | 4237.453434 | 1.483078 | 0.0002838114
| 4237.393168 | 1.354594 | 0.0007312776345 |  | 4237.393168 | 1.481727 | 0.0007145723 |  | 4237.393168 | 1.483092129 | 0.0002857973
| 4237.332903 | 1.354534 | 0.0007578115 |  | 4237.332903 | 1.481772356 | 0.0005731451 |  | 4237.332903 | 1.483117 | 0.0002905832
| 4237.272637 | 1.354485 | 0.0008138654 |  | 4237.272637 | 1.481754841 | 0.0004268375 |  | 4237.272637 | 1.483153 | 0.0002877777521
| 4237.212372 | 1.354461 | 0.0008902987 |  | 4237.212372 | 1.48168 | 0.0003040065 |  | 4237.212372 | 1.483194 | 0.0002690404
| 4237.152106 | 1.354468 | 0.0009733292 |  | 4237.152106 | 1.481568 | 0.0002253737 |  | 4237.152106 | 1.483228 | 0.0002321451
| 4237.09184 | 1.354506 | 0.001047873 |  | 4237.09184 | 1.481443 | 0.0001990743022 |  | 4237.09184 | 1.483245193 | 0.0001827476
| 4237.031575 | 1.354565895 | 0.001101002 |  | 4237.031575 | 1.481329 | 0.0002191825824 |  | 4237.031575 | 1.483239425 | 0.0001324277
| 4236.971309 | 1.354636 | 0.001125392 |  | 4236.971309 | 1.481239693 | 0.0002707573496 |  | 4236.971309 | 1.483214 | 9.422112125e-05
| 4236.911044 | 1.354701 | 0.001120508 |  | 4236.911044 | 1.48118 | 0.0003362927 |  | 4236.911044 | 1.483178 | 7.73467301e-05
| 4236.850778 | 1.354747 | 0.001093418 |  | 4236.850778 | 1.481143 | 0.0004032491 |  | 4236.850778 | 1.483145 | 8.314319e-05
| 4236.790512 | 1.354768 | 0.001056505 |  | 4236.790512 | 1.48112 | 0.000467807 |  | 4236.790512 | 1.483128 | 0.000104807
| 4236.730247 | 1.354761 | 0.00102468 |  | 4236.730247 | 1.481106 | 0.0005331702 |  | 4236.730247 | 1.483131 | 0.000130393
| 4236.669981 | 1.354735 | 0.001010855 |  | 4236.669981 | 1.481102751 | 0.0006041858 |  | 4236.669981 | 1.483151 | 0.0001478928
| 4236.609716 | 1.354701 | 0.001022249 |  | 4236.609716 | 1.481118519 | 0.0006807792 |  | 4236.609716 | 1.483178246 | 0.0001502018
| 4236.54945 | 1.354673 | 0.001058983 |  | 4236.54945 | 1.481161 | 0.0007542745 |  | 4236.54945 | 1.483202623 | 0.000137901
| 4236.489185 | 1.354662 | 0.001114495 |  | 4236.489185 | 1.481231681 | 0.0008091658 |  | 4236.489185 | 1.483217 | 0.0001181892
| 4236.428919 | 1.354673 | 0.00117843 |  | 4236.428919 | 1.48132 | 0.0008292671598 |  | 4236.428919 | 1.483220068 | 0.0001004727
| 4236.368653 | 1.354706 | 0.001240768 |  | 4236.368653 | 1.481404827 | 0.0008060585 |  | 4236.368653 | 1.483219328 | 9.125685514e-05
| 4236.308388 | 1.354757 | 0.001294622 |  | 4236.308388 | 1.481462 | 0.0007452459 |  | 4236.308388 | 1.483223 | 9.022144e-05
| 4236.248122 | 1.35482 | 0.001337873 |  | 4236.248122 | 1.481474 | 0.0006664493 |  | 4236.248122 | 1.483239 | 9.026633e-05
| 4236.187857 | 1.354891952 | 0.001370698 |  | 4236.187857 | 1.481437 | 0.0005977531 |  | 4236.187857 | 1.483265172 | 8.056261e-05
| 4236.127591 | 1.354973 | 0.001393666 |  | 4236.127591 | 1.481362 | 0.0005648341 |  | 4236.127591 | 1.483294 | 5.291647e-05
| 4236.067326 | 1.355064907 | 0.001404487 |  | 4236.067326 | 1.481275 | 0.000582267184 |  | 4236.067326 | 1.48331 | 6.413331e-06
| 4236.00706 | 1.355167972 | 0.001397118 |  | 4236.00706 | 1.481205 | 0.0006476801 |  | 4236.00706 | 1.483303171 | -4.977083e-05
| 4235.946794 | 1.355278 | 0.001363697 |  | 4235.946794 | 1.481172 | 0.0007444181 |  | 4235.946794 | 1.483267 | -9.954016e-05
| 4235.886529 | 1.355385 | 0.00129822 |  | 4235.886529 | 1.481185 | 0.0008481606 |  | 4235.886529 | 1.483209 | -0.000125415
| 4235.826263 | 1.35547597 | 0.001199967 |  | 4235.826263 | 1.481236 | 0.0009370011 |  | 4235.826263 | 1.483145865 | -0.0001165718
| 4235.765998 | 1.35553672 | 0.001075988 |  | 4235.765998 | 1.481309 | 0.0009987823 |  | 4235.765998 | 1.483098 | -7.358358e-05
| 4235.705732 | 1.355558 | 0.0009394191 |  | 4235.705732 | 1.481388 | 0.00103241 |  | 4235.705732 | 1.483082 | -9.70879155e-06
| 4235.645467 | 1.35554 | 0.0008068034 |  | 4235.645467 | 1.481461368 | 0.001045668 |  | 4235.645467 | 1.483106948 | 5.396974e-05
| 4235.585201 | 1.35548663 | 0.0006929119 |  | 4235.585201 | 1.481526 | 0.001048406 |  | 4235.585201 | 1.483165262 | 9.574834e-05
| 4235.524935 | 1.355411742 | 0.0006065237 |  | 4235.524935 | 1.481586527 | 0.001047137 |  | 4235.524935 | 1.48324008 | 0.0001014882
| 4235.46467 | 1.355328 | 0.0005494994 |  | 4235.46467 | 1.481648 | 0.001041907 |  | 4235.46467 | 1.48331 | 6.932717985e-05
| 4235.404404 | 1.355246 | 0.0005174822 |  | 4235.404404 | 1.481712 | 0.001028212 |  | 4235.404404 | 1.483357194 | 9.3007167e-06
| 4235.344139 | 1.355171444 | 0.0005032253 |  | 4235.344139 | 1.481776309 | 0.001000484 |  | 4235.344139 | 1.483373 | -6.150109e-05
| 4235.283873 | 1.355104 | 0.0005005749 |  | 4235.283873 | 1.481834239 | 0.0009564085286 |  | 4235.283873 | 1.483362 | -0.0001261019
| 4235.223608 | 1.355042806 | 0.0005059961 |  | 4235.223608 | 1.481878 | 0.0008981877 |  | 4235.223608 | 1.483334 | -0.0001743633722
| 4235.163342 | 1.354985 | 0.0005195063 |  | 4235.163342 | 1.481900891 | 0.0008324317 |  | 4235.163342 | 1.483302 | -0.0002053437347
| 4235.103076 | 1.354931852 | 0.000542278 |  | 4235.103076 | 1.481902 | 0.0007672838 |  | 4235.103076 | 1.483275 | -0.0002261605
| 4235.042811 | 1.354885 | 0.0005752243 |  | 4235.042811 | 1.481883 | 0.0007102742 |  | 4235.042811 | 1.483254 | -0.0002463366361
| 4234.982545 | 1.35485 | 0.0006167866 |  | 4234.982545 | 1.481846 | 0.0006676251 |  | 4234.982545 | 1.483232 | -0.0002722166
| 4234.92228 | 1.354827 | 0.0006628521 |  | 4234.92228 | 1.481796 | 0.0006453772453 |  | 4234.92228 | 1.483199 | -0.0003028119803
| 4234.862014 | 1.354819 | 0.0007083659 |  | 4234.862014 | 1.481739 | 0.000648918 |  | 4234.862014 | 1.483149 | -0.0003297762337
| 4234.801748 | 1.354821 | 0.0007487264 |  | 4234.801748 | 1.481683 | 0.0006836846 |  | 4234.801748 | 1.483082 | -0.0003405945
| 4234.741483 | 1.35483136 | 0.0007812925 |  | 4234.741483 | 1.481644 | 0.000751427708 |  | 4234.741483 | 1.483006 | -0.0003241835
| 4234.681217 | 1.354844 | 0.000806099 |  | 4234.681217 | 1.481637744 | 0.0008461627 |  | 4234.681217 | 1.482937 | -0.0002760787
| 4234.620952 | 1.354856 | 0.0008249488 |  | 4234.620952 | 1.481678 | 0.0009525856265 |  | 4234.620952 | 1.48289 | -0.0002007793
| 4234.560686 | 1.354867 | 0.0008409246 |  | 4234.560686 | 1.481770268 | 0.001047309 |  | 4234.560686 | 1.482876 | -0.0001105709
| 4234.500421 | 1.3548767 | 0.0008562653 |  | 4234.500421 | 1.481906565 | 0.001104649 |  | 4234.500421 | 1.482899 | -2.1750169e-05
| 4234.440155 | 1.354886447 | 0.0008724933 |  | 4234.440155 | 1.482065 | 0.001105617441 |  | 4234.440155 | 1.482953792 | 5.01340155e-05
| 4234.379889 | 1.354898337 | 0.0008899616 |  | 4234.379889 | 1.482214056 | 0.001046099 |  | 4234.379889 | 1.48302925 | 9.472601705e-05
| 4234.319624 | 1.354914 | 0.0009079452 |  | 4234.319624 | 1.482327 | 0.000939634 |  | 4234.319624 | 1.483112058 | 0.0001086073
| 4234.259358 | 1.354935 | 0.0009245772 |  | 4234.259358 | 1.482386 | 0.0008133444463 |  | 4234.259358 | 1.483190236 | 9.429236936e-05
| 4234.199093 | 1.354960906 | 0.0009378781 |  | 4234.199093 | 1.482396 | 0.0006982188 |  | 4234.199093 | 1.483256 | 5.81561448e-05
| 4234.138827 | 1.354991 | 0.0009456115 |  | 4234.138827 | 1.482376881 | 0.0006162139 |  | 4234.138827 | 1.483305 | 7.26743228e-06
| 4234.078562 | 1.355024 | 0.0009461384 |  | 4234.078562 | 1.482356149 | 0.00057235 |  | 4234.078562 | 1.483335908 | -5.181701e-05
| 4234.018296 | 1.355056 | 0.0009387375 |  | 4234.018296 | 1.482358 | 0.0005523269367 |  | 4234.018296 | 1.483349 | -0.0001143167
| 4233.95803 | 1.355085 | 0.0009246663 |  | 4233.95803 | 1.482392 | 0.0005307542 |  | 4233.95803 | 1.483345 | -0.0001756678
| 4233.897765 | 1.355109 | 0.0009060849 |  | 4233.897765 | 1.482447 | 0.0004824941279 |  | 4233.897765 | 1.483325168 | -0.0002313382
| 4233.837499 | 1.355128004 | 0.0008857918 |  | 4233.837499 | 1.482499 | 0.0003957028 |  | 4233.837499 | 1.483291 | -0.0002762121
| 4233.777234 | 1.355145 | 0.0008654957 |  | 4233.777234 | 1.482521668 | 0.0002770128 |  | 4233.777234 | 1.483246 | -0.0003054805
| 4233.716968 | 1.355162 | 0.0008444767 |  | 4233.716968 | 1.482496557 | 0.0001495987541 |  | 4233.716968 | 1.483199 | -0.0003158265
| 4233.656703 | 1.355181 | 0.0008195817 |  | 4233.656703 | 1.482425 | 4.32689e-05 |  | 4233.656703 | 1.483156 | -0.0003076891
| 4233.596437 | 1.355201463 | 0.0007861199 |  | 4233.596437 | 1.482327699 | -1.847194e-05 |  | 4233.596437 | 1.483127384 | -0.0002851878
| 4233.536171 | 1.355217 | 0.0007401301 |  | 4233.536171 | 1.482234 | -2.939408e-05 |  | 4233.536171 | 1.483117 | -0.0002564047
| 4233.475906 | 1.355221 | 0.0006809787 |  | 4233.475906 | 1.482172857 | -2.615382e-06 |  | 4233.475906 | 1.483125 | -0.0002311604
| 4233.41564 | 1.355203 | 0.0006136442 |  | 4233.41564 | 1.482158 | 3.4766697e-05 |  | 4233.41564 | 1.483147 | -0.0002183949
| 4233.355375 | 1.355159357 | 0.0005479435 |  | 4233.355375 | 1.482186417 | 5.20265734e-05 |  | 4233.355375 | 1.483176 | -0.0002234608
| 4233.295109 | 1.355089 | 0.0004966356 |  | 4233.295109 | 1.482235673 | 2.788292e-05 |  | 4233.295109 | 1.483201 | -0.0002468150236
| 4233.234844 | 1.354998069 | 0.0004718915 |  | 4233.234844 | 1.482277 | -4.289525e-05 |  | 4233.234844 | 1.483212825 | -0.0002840654
| 4233.174578 | 1.3549 | 0.000481422 |  | 4233.174578 | 1.482286 | -0.0001483676 |  | 4233.174578 | 1.483207 | -0.0003272406635
| 4233.114312 | 1.35481 | 0.0005264304 |  | 4233.114312 | 1.482246 | -0.0002648393 |  | 4233.114312 | 1.483184308 | -0.0003674047926
| 4233.054047 | 1.35474 | 0.0006009266 |  | 4233.054047 | 1.482160258 | -0.0003664076 |  | 4233.054047 | 1.483147 | -0.0003970602
| 4232.993781 | 1.354702 | 0.0006938366 |  | 4232.993781 | 1.482042 | -0.0004335295 |  | 4232.993781 | 1.483102 | -0.000411659
| 4232.933516 | 1.354698 | 0.0007913118 |  | 4232.933516 | 1.481912 | -0.0004574646 |  | 4232.933516 | 1.483056062 | -0.0004104665
| 4232.87325 | 1.354726 | 0.0008803627 |  | 4232.87325 | 1.48179 | -0.00044144805 |  | 4232.87325 | 1.483015381 | -0.0003956005149
| 4232.812984 | 1.354779 | 0.0009504406 |  | 4232.812984 | 1.481689129 | -0.0003960700092 |  | 4232.812984 | 1.482983425 | -0.0003707421
| 4232.752719 | 1.354847 | 0.0009952029 |  | 4232.752719 | 1.481614954 | -0.000335225649 |  | 4232.752719 | 1.482962 | -0.0003398294
| 4232.692453 | 1.354918 | 0.001012843 |  | 4232.692453 | 1.481566 | -0.0002714088 |  | 4232.692453 | 1.482951 | -0.0003062249
| 4232.632188 | 1.354983 | 0.001005876 |  | 4232.632188 | 1.481535 | -0.000212529107 |  | 4232.632188 | 1.482951 | -0.0002723725
| 4232.571922 | 1.355032 | 0.000980717 |  | 4232.571922 | 1.481515955 | -0.0001617346966 |  | 4232.571922 | 1.482962 | -0.0002409843
| 4232.511657 | 1.355061 | 0.000946900785 |  | 4232.511657 | 1.481501536 | -0.0001182269 |  | 4232.511657 | 1.482983 | -0.0002149267
| 4232.451391 | 1.35507 | 0.0009150392 |  | 4232.451391 | 1.481488 | -7.78551943e-05 |  | 4232.451391 | 1.483013 | -0.000198280783
| 4232.391125 | 1.355063 | 0.0008944351 |  | 4232.391125 | 1.481475 | -3.566479e-05 |  | 4232.391125 | 1.483049 | -0.000194903
| 4232.33086 | 1.355049945 | 0.0008905334 |  | 4232.33086 | 1.481466 | 1.236549e-05 |  | 4232.33086 | 1.483085676 | -0.0002077883
| 4232.270594 | 1.355041 | 0.0009033534 |  | 4232.270594 | 1.481467693 | 6.675724682e-05 |  | 4232.270594 | 1.483115 | -0.0002368638871
| 4232.210329 | 1.355044227 | 0.0009273938 |  | 4232.210329 | 1.481487 | 0.0001227501 |  | 4232.210329 | 1.48313 | -0.0002781761
| 4232.150063 | 1.355064 | 0.0009538645 |  | 4232.150063 | 1.481526 | 0.0001713093 |  | 4232.150063 | 1.483126 | -0.0003240406
| 4232.089798 | 1.3551 | 0.0009731692 |  | 4232.089798 | 1.481584168 | 0.000200335175 |  | 4232.089798 | 1.483102 | -0.0003646202
| 4232.029532 | 1.355143659 | 0.0009792669664 |  | 4232.029532 | 1.481649488 | 0.00019957332 |  | 4232.029532 | 1.48306262 | -0.0003907117
| 4231.969266 | 1.355189 | 0.0009705236 |  | 4231.969266 | 1.481705 | 0.0001654724 |  | 4231.969266 | 1.483017 | -0.0003967183
| 4231.909001 | 1.355231 | 0.0009491789 |  | 4231.909001 | 1.48173333 | 0.0001055236 |  | 4231.909001 | 1.482977 | -0.0003824391
| 4231.848735 | 1.355265 | 0.0009193122 |  | 4231.848735 | 1.481721044 | 3.739179e-05 |  | 4231.848735 | 1.482950873 | -0.0003536774
| 4231.78847 | 1.355292 | 0.0008834694 |  | 4231.78847 | 1.481667 | -1.50990483e-05 |  | 4231.78847 | 1.482944 | -0.0003201979605
| 4231.728204 | 1.355312811 | 0.0008420906 |  | 4231.728204 | 1.481584728 | -2.959714e-05 |  | 4231.728204 | 1.482956 | -0.0002928798
| 4231.667939 | 1.355325 | 0.0007941292 |  | 4231.667939 | 1.481498 | 6.283708e-06 |  | 4231.667939 | 1.482978798 | -0.0002799804
| 4231.607673 | 1.355322 | 0.000740003 |  | 4231.607673 | 1.481435694 | 8.94176507e-05 |  | 4231.607673 | 1.483004 | -0.0002851851
| 4231.547407 | 1.355300087 | 0.0006847655 |  | 4231.547407 | 1.481420373 | 0.0002011874 |  | 4231.547407 | 1.483021 | -0.0003062784073
| 4231.487142 | 1.355254 | 0.0006388665 |  | 4231.487142 | 1.481461 | 0.0003132933275 |  | 4231.487142 | 1.483024 | -0.0003365656249
| 4231.426876 | 1.355186836 | 0.000616612 |  | 4231.426876 | 1.481550527 | 0.0003970415 |  | 4231.426876 | 1.483009 | -0.0003669655
| 4231.366611 | 1.355112 | 0.0006296043 |  | 4231.366611 | 1.481666676 | 0.0004327621 |  | 4231.366611 | 1.482979469 | -0.0003891145
| 4231.306345 | 1.355047 | 0.0006823054 |  | 4231.306345 | 1.481782 | 0.000416163 |  | 4231.306345 | 1.482941 | -0.0003971141
| 4231.24608 | 1.355014 | 0.0007669608 |  | 4231.24608 | 1.481871 | 0.0003584427 |  | 4231.24608 | 1.482902 | -0.0003890944
| 4231.185814 | 1.355027 | 0.000865249 |  | 4231.185814 | 1.481923 | 0.0002803825646 |  | 4231.185814 | 1.482868481 | -0.0003666472
| 4231.125548 | 1.355089 | 0.0009527458 |  | 4231.125548 | 1.481935631 | 0.0002051916414 |  | 4231.125548 | 1.482846 | -0.0003342116
| 4231.065283 | 1.355187 | 0.001007557 |  | 4231.065283 | 1.48192381 | 0.0001494068 |  | 4231.065283 | 1.482837 | -0.0002973509
| 4231.005017 | 1.355302 | 0.001017371 |  | 4231.005017 | 1.481904088 | 0.0001182016 |  | 4231.005017 | 1.482841 | -0.0002618851
| 4230.944752 | 1.355412 | 0.0009827173 |  | 4230.944752 | 1.48189243 | 0.0001068484 |  | 4230.944752 | 1.482855925 | -0.0002325063
| 4230.884486 | 1.355499 | 0.0009149605 |  | 4230.884486 | 1.481897 | 0.0001026032 |  | 4230.884486 | 1.482878 | -0.0002121438
| 4230.82422 | 1.355557 | 0.0008300967 |  | 4230.82422 | 1.481917 | 9.22816876e-05 |  | 4230.82422 | 1.482902 | -0.0002017628
| 4230.763955 | 1.355589 | 0.0007415303113 |  | 4230.763955 | 1.481945 | 6.636744e-05 |  | 4230.763955 | 1.482924 | -0.0002002681
| 4230.703689 | 1.355602 | 0.0006558085 |  | 4230.703689 | 1.481969 | 2.287818e-05 |  | 4230.703689 | 1.482941 | -0.0002047446
| 4230.643424 | 1.355602792 | 0.0005718545 |  | 4230.643424 | 1.481979 | -3.430634e-05 |  | 4230.643424 | 1.482952 | -0.0002114688143
| 4230.583158 | 1.355590451 | 0.0004865996 |  | 4230.583158 | 1.481970934 | -9.697211e-05 |  | 4230.583158 | 1.482958919 | -0.0002171014
| 4230.522893 | 1.35556 | 0.0003997744 |  | 4230.522893 | 1.481944 | -0.0001566832 |  | 4230.522893 | 1.482963 | -0.0002196188
| 4230.462627 | 1.355505 | 0.0003183782 |  | 4230.462627 | 1.481903 | -0.0002065616 |  | 4230.462627 | 1.482969 | -0.0002191943
| 4230.402361 | 1.355424002 | 0.0002557384 |  | 4230.402361 | 1.481852 | -0.0002442653 |  | 4230.402361 | 1.482978 | -0.000217887
| 4230.342096 | 1.355327 | 0.0002255618 |  | 4230.342096 | 1.481797 | -0.0002699941 |  | 4230.342096 | 1.482991 | -0.0002183402
| 4230.28183 | 1.355233 | 0.000234727 |  | 4230.28183 | 1.481739 | -0.00028579 |  | 4230.28183 | 1.483005 | -0.0002229201
| 4230.221565 | 1.355162 | 0.0002777864 |  | 4230.221565 | 1.481678 | -0.0002927721 |  | 4230.221565 | 1.48302 | -0.0002319284
| 4230.161299 | 1.355129 | 0.0003361037345 |  | 4230.161299 | 1.481613064 | -0.0002899698 |  | 4230.161299 | 1.483031 | -0.0002441153
| 4230.101034 | 1.355136 | 0.0003841175 |  | 4230.101034 | 1.481543 | -0.000273567 |  | 4230.101034 | 1.483041 | -0.0002571889
| 4230.040768 | 1.355168 | 0.0004000051 |  | 4230.040768 | 1.481469 | -0.0002374662 |  | 4230.040768 | 1.483050015 | -0.0002698511
| 4229.980502 | 1.355198 | 0.0003747786 |  | 4229.980502 | 1.481399 | -0.0001754113 |  | 4229.980502 | 1.483062 | -0.0002831205
| 4229.920237 | 1.355199 | 0.0003178325 |  | 4229.920237 | 1.481345 | -8.47383e-05 |  | 4229.920237 | 1.483077 | -0.0003009454
| 4229.859971 | 1.355153 | 0.0002543288 |  | 4229.859971 | 1.481321 | 3.084782e-05 |  | 4229.859971 | 1.483095468 | -0.0003285794
| 4229.799706 | 1.355062 | 0.0002164614 |  | 4229.799706 | 1.48133905 | 0.0001596743555 |  | 4229.799706 | 1.48311 | -0.0003703253
| 4229.73944 | 1.354947031 | 0.000230862 |  | 4229.73944 | 1.481407 | 0.0002834498657 |  | 4229.73944 | 1.483112 | -0.0004263673
| 4229.679175 | 1.354841 | 0.0003076664 |  | 4229.679175 | 1.481522 | 0.0003800362681 |  | 4229.679175 | 1.483093 | -0.0004912038
| 4229.618909 | 1.354781 | 0.0004360377 |  | 4229.618909 | 1.481671 | 0.0004298988826 |  | 4229.618909 | 1.483047 | -0.0005538324
| 4229.558643 | 1.35479 | 0.0005865824 |  | 4229.558643 | 1.481832 | 0.0004216458753 |  | 4229.558643 | 1.482976 | -0.0006009591
| 4229.498378 | 1.354873 | 0.0007207071129 |  | 4229.498378 | 1.481978 | 0.0003559075 |  | 4229.498378 | 1.482887 | -0.0006209028
| 4229.438112 | 1.355015 | 0.0008022113 |  | 4229.438112 | 1.482089 | 0.0002454794 |  | 4229.438112 | 1.48279506 | -0.0006079219
| 4229.377847 | 1.355183606 | 0.0008075385 |  | 4229.377847 | 1.482151 | 0.000110961 |  | 4229.377847 | 1.482715 | -0.0005643006
| 4229.317581 | 1.35534 | 0.000732274 |  | 4229.317581 | 1.482165574 | -2.52491981e-05 |  | 4229.317581 | 1.482658143 | -0.0004996727
| 4229.257316 | 1.355448 | 0.0005911391 |  | 4229.257316 | 1.482141 | -0.0001456517534 |  | 4229.257316 | 1.482629 | -0.0004274741
| 4229.19705 | 1.355483 | 0.0004134724 |  | 4229.19705 | 1.482093507 | -0.0002419724 |  | 4229.19705 | 1.482624 | -0.0003604825
| 4229.136784 | 1.355437 | 0.0002360203 |  | 4229.136784 | 1.482036 | -0.0003155524 |  | 4229.136784 | 1.482634019 | -0.0003063374
| 4229.076519 | 1.355319736 | 9.4044011e-05 |  | 4229.076519 | 1.481975892 | -0.0003733191 |  | 4229.076519 | 1.482649 | -0.0002657595
| 4229.016253 | 1.355154 | 1.46668079e-05 |  | 4229.016253 | 1.481913 | -0.000422455 |  | 4229.016253 | 1.482661893 | -0.000233633
| 4228.955988 | 1.354974 | 1.121768e-05 |  | 4228.955988 | 1.481844 | -0.0004651756 |  | 4228.955988 | 1.482671 | -0.0002019732
| 4228.895722 | 1.354813 | 8.100252e-05 |  | 4228.895722 | 1.481762446 | -0.0004980579363 |  | 4228.895722 | 1.482679566 | -0.0001642774
| 4228.835456 | 1.3547 | 0.0002062263 |  | 4228.835456 | 1.481668 | -0.0005129115 |  | 4228.835456 | 1.482697 | -0.0001190125
| 4228.775191 | 1.354654 | 0.0003581566 |  | 4228.775191 | 1.481567 | -0.0005008478 |  | 4228.775191 | 1.482731 | -7.039982715e-05
| 4228.714925 | 1.354675483 | 0.0005037779648 |  | 4228.714925 | 1.481471 | -0.0004578156 |  | 4228.714925 | 1.482785 | -2.785281e-05
| 4228.65466 | 1.354751 | 0.0006139561 |  | 4228.65466 | 1.481392 | -0.0003865455 |  | 4228.65466 | 1.482858 | -2.630972525e-06
| 4228.594394 | 1.354855 | 0.0006709534 |  | 4228.594394 | 1.481341 | -0.0002953251 |  | 4228.594394 | 1.482943 | -4.4263e-06
| 4228.534129 | 1.354958 | 0.0006724466 |  | 4228.534129 | 1.481319898 | -0.0001956506344 |  | 4228.534129 | 1.483026 | -3.817057e-05
| 4228.473863 | 1.355035201 | 0.0006310185 |  | 4228.473863 | 1.481328703 | -9.816826e-05 |  | 4228.473863 | 1.483094342 | -0.000102798
| 4228.413597 | 1.355072 | 0.000569263732 |  | 4228.413597 | 1.481362825 | -9.574806e-06 |  | 4228.413597 | 1.483135 | -0.0001904856
| 4228.353332 | 1.355069 | 0.0005115785 |  | 4228.353332 | 1.481418 | 6.6178067e-05 |  | 4228.353332 | 1.48314 | -0.0002887101
| 4228.293066 | 1.35504 | 0.000476266 |  | 4228.293066 | 1.481491117 | 0.0001270651 |  | 4228.293066 | 1.483107 | -0.0003819603
| 4228.232801 | 1.355004493 | 0.0004697153 |  | 4228.232801 | 1.481582 | 0.000168913 |  | 4228.232801 | 1.48304 | -0.0004549919
| 4228.172535 | 1.354979 | 0.0004863723 |  | 4228.172535 | 1.481689 | 0.0001847652587 |  | 4228.172535 | 1.482951449 | -0.000495673
| 4228.11227 | 1.354973705 | 0.0005128042 |  | 4228.11227 | 1.481803 | 0.0001661707 |  | 4228.11227 | 1.482856 | -0.0004977512
| 4228.052004 | 1.354986929 | 0.0005343305 |  | 4228.052004 | 1.48191352 | 0.000107501 |  | 4228.052004 | 1.482772 | -0.0004627047
| 4227.991738 | 1.355009 | 0.0005413425 |  | 4227.991738 | 1.482001979 | 9.101554e-06 |  | 4227.991738 | 1.482712 | -0.0003998084
| 4227.931473 | 1.355028787 | 0.0005333019 |  | 4227.931473 | 1.482051683 | -0.0001187284 |  | 4227.931473 | 1.482685516 | -0.0003239673
| 4227.871207 | 1.355036 | 0.0005173629 |  | 4227.871207 | 1.482052 | -0.0002575154 |  | 4227.871207 | 1.482692 | -0.0002523356
| 4227.810942 | 1.35503 | 0.0005044851 |  | 4227.810942 | 1.482002 | -0.0003843249 |  | 4227.810942 | 1.482724 | -0.0001989823
| 4227.750676 | 1.355017 | 0.0005034278 |  | 4227.750676 | 1.481913 | -0.0004791108971 |  | 4227.750676 | 1.482765 | -0.0001709271
| 4227.690411 | 1.355008 | 0.0005166581 |  | 4227.690411 | 1.481805 | -0.0005301082 |  | 4227.690411 | 1.482801 | -0.0001659366
| 4227.630145 | 1.35501 | 0.0005394194658 |  | 4227.630145 | 1.481698997 | -0.0005370651 |  | 4227.630145 | 1.482821 | -0.0001735323
| 4227.569879 | 1.35503 | 0.0005617907 |  | 4227.569879 | 1.481613 | -0.0005098798 |  | 4227.569879 | 1.482822 | -0.0001792261
| 4227.509614 | 1.355064 | 0.0005732175 |  | 4227.509614 | 1.481557 | -0.0004648434 |  | 4227.509614 | 1.482812 | -0.0001702337578
| 4227.449348 | 1.355105 | 0.0005673500961 |  | 4227.449348 | 1.48152887 | -0.0004185806 |  | 4227.449348 | 1.482804 | -0.0001408224
| 4227.389083 | 1.35514 | 0.0005441034573 |  | 4227.389083 | 1.481521 | -0.0003829465 |  | 4227.389083 | 1.482813 | -9.49944007e-05
| 4227.328817 | 1.355164 | 0.0005095076585 |  | 4227.328817 | 1.481522 | -0.0003622345 |  | 4227.328817 | 1.482849 | -4.479313395e-05
| 4227.268552 | 1.355173 | 0.0004723137 |  | 4227.268552 | 1.481522634 | -0.0003548457 |  | 4227.268552 | 1.482913 | -6.601175375e-06
| 4227.208286 | 1.355172 | 0.0004401448062 |  | 4227.208286 | 1.481516256 | -0.0003544966 |  | 4227.208286 | 1.482997 | 5.3389581e-06
| 4227.14802 | 1.355167571 | 0.0004156625 |  | 4227.14802 | 1.481502 | -0.0003549488 |  | 4227.14802 | 1.483086 | -1.64838485e-05
| 4227.087755 | 1.355167 | 0.000395913 |  | 4227.087755 | 1.481481701 | -0.0003507608 |  | 4227.087755 | 1.483164 | -7.062704e-05
| 4227.027489 | 1.355173 | 0.0003734733 |  | 4227.027489 | 1.481459 | -0.0003401029827 |  | 4227.027489 | 1.483219 | -0.0001481798
| 4226.967224 | 1.355181 | 0.000340502 |  | 4226.967224 | 1.481438 | -0.0003222601 |  | 4226.967224 | 1.483246 | -0.0002365708
| 4226.906958 | 1.355184 | 0.0002928759 |  | 4226.906958 | 1.48142 | -0.0002984196 |  | 4226.906958 | 1.483246256 | -0.0003245273
| 4226.846692 | 1.355169 | 0.0002332426959 |  | 4226.846692 | 1.481406046 | -0.0002686184655 |  | 4226.846692 | 1.483225394 | -0.0004044535
| 4226.786427 | 1.35513 | 0.0001713948 |  | 4226.786427 | 1.481399 | -0.0002334848 |  | 4226.786427 | 1.483189 | -0.0004737012
| 4226.726161 | 1.355063 | 0.0001217365 |  | 4226.726161 | 1.481399445 | -0.0001935272 |  | 4226.726161 | 1.483142 | -0.0005320814
| 4226.665896 | 1.354977 | 9.818174872e-05 |  | 4226.665896 | 1.481411 | -0.0001501054 |  | 4226.665896 | 1.483084 | -0.0005798071916
| 4226.60563 | 1.354885908 | 0.0001092813 |  | 4226.60563 | 1.481437 | -0.0001057818143 |  | 4226.60563 | 1.483017 | -0.0006145189
| 4226.545365 | 1.354809 | 0.0001535704 |  | 4226.545365 | 1.481478 | -6.519759e-05 |  | 4226.545365 | 1.482941 | -0.0006319412
| 4226.485099 | 1.35476 | 0.0002197052065 |  | 4226.485099 | 1.481536 | -3.384517e-05 |  | 4226.485099 | 1.482861 | -0.0006273317
| 4226.424833 | 1.354745058 | 0.0002893828 |  | 4226.424833 | 1.481608 | -1.837089e-05 |  | 4226.424833 | 1.482787 | -0.0005986499
| 4226.364568 | 1.35476 | 0.0003437691 |  | 4226.364568 | 1.481690941 | -2.506184528e-05 |  | 4226.364568 | 1.482728 | -0.0005482678
| 4226.304302 | 1.354788 | 0.0003704024 |  | 4226.304302 | 1.481777 | -5.873943e-05 |  | 4226.304302 | 1.482692 | -0.0004836641
| 4226.244037 | 1.354809 | 0.0003683305 |  | 4226.244037 | 1.481856 | -0.0001215679 |  | 4226.244037 | 1.482682105 | -0.0004154367
| 4226.183771 | 1.354807 | 0.0003493113 |  | 4226.183771 | 1.481918 | -0.0002119878 |  | 4226.183771 | 1.482697232 | -0.000354304
| 4226.123506 | 1.354773368 | 0.0003335778 |  | 4226.123506 | 1.481953026 | -0.000324239062 |  | 4226.123506 | 1.482731123 | -0.0003082777
| 4226.06324 | 1.354716 | 0.0003428495 |  | 4226.06324 | 1.481953 | -0.0004485232 |  | 4226.06324 | 1.482776 | -0.0002815705
| 4226.002974 | 1.354653 | 0.0003912617381 |  | 4226.002974 | 1.481916 | -0.0005724629 |  | 4226.002974 | 1.482824 | -0.0002747178
| 4225.942709 | 1.35461 | 0.000479514 |  | 4225.942709 | 1.481841 | -0.0006832682266 |  | 4225.942709 | 1.48287 | -0.0002866428
| 4225.882443 | 1.35461 | 0.0005940074 |  | 4225.882443 | 1.481735194 | -0.0007689745 |  | 4225.882443 | 1.482908 | -0.000315560643
| 4225.822178 | 1.354663 | 0.0007098588 |  | 4225.822178 | 1.481607762 | -0.0008207226378 |  | 4225.822178 | 1.482935 | -0.0003600631
| 4225.761912 | 1.354767 | 0.0007993124 |  | 4225.761912 | 1.48147 | -0.0008333237 |  | 4225.761912 | 1.482945 | -0.0004170546298
| 4225.701647 | 1.354903495 | 0.0008404737 |  | 4225.701647 | 1.481333 | -0.0008037809 |  | 4225.701647 | 1.48293 | -0.0004806449
| 4225.641381 | 1.355048 | 0.0008231104 |  | 4225.641381 | 1.481210621 | -0.0007331036686 |  | 4225.641381 | 1.482887 | -0.0005405025
| 4225.581115 | 1.355175 | 0.0007506307 |  | 4225.581115 | 1.481116494 | -0.0006255521 |  | 4225.581115 | 1.482816716 | -0.0005834621768
| 4225.52085 | 1.355263 | 0.0006376503 |  | 4225.52085 | 1.481064 | -0.0004901132 |  | 4225.52085 | 1.482728 | -0.0005963696244
| 4225.460584 | 1.355302 | 0.0005040733 |  | 4225.460584 | 1.481064 | -0.0003421794 |  | 4225.460584 | 1.482635 | -0.0005710084
| 4225.400319 | 1.355292 | 0.0003701221 |  | 4225.400319 | 1.481123 | -0.0002030589 |  | 4225.400319 | 1.482557 | -0.0005077483
| 4225.340053 | 1.35524 | 0.0002519536062 |  | 4225.340053 | 1.481235601 | -9.766528e-05 |  | 4225.340053 | 1.48251 | -0.000416827
| 4225.279788 | 1.355154 | 0.0001610932 |  | 4225.279788 | 1.481385 | -4.872091e-05 |  | 4225.279788 | 1.482505 | -0.0003160551
| 4225.219522 | 1.355047 | 0.000104705 |  | 4225.219522 | 1.481544755 | -7.03508684e-05 |  | 4225.219522 | 1.482541 | -0.0002256268
| 4225.159256 | 1.35493 | 8.683401e-05 |  | 4225.159256 | 1.48168 | -0.0001615602 |  | 4225.159256 | 1.482606 | -0.0001620324
| 4225.098991 | 1.354818 | 0.0001082448 |  | 4225.098991 | 1.481761 | -0.0003042543 |  | 4225.098991 | 1.482684 | -0.0001331271
| 4225.038725 | 1.354722 | 0.0001652826 |  | 4225.038725 | 1.481770729 | -0.0004668605 |  | 4225.038725 | 1.482758 | -0.0001370092
| 4224.97846 | 1.354655 | 0.0002490866 |  | 4224.97846 | 1.481709 | -0.0006125435233 |  | 4224.97846 | 1.482817 | -0.0001645044
| 4224.918194 | 1.354626 | 0.0003455426 |  | 4224.918194 | 1.481596 | -0.000710362169 |  | 4224.918194 | 1.482855 | -0.0002038662
| 4224.857928 | 1.354634 | 0.0004374501 |  | 4224.857928 | 1.481463 | -0.0007451198 |  | 4224.857928 | 1.482877 | -0.0002456979
| 4224.797663 | 1.354672 | 0.0005100132 |  | 4224.797663 | 1.481346 | -0.000720677734 |  | 4224.797663 | 1.482887 | -0.0002858402
| 4224.737397 | 1.354725 | 0.0005545719 |  | 4224.737397 | 1.481267 | -0.0006581486283 |  | 4224.737397 | 1.482890008 | -0.00032512
| 4224.677132 | 1.354776564 | 0.0005718627 |  | 4224.677132 | 1.481236192 | -0.0005861648 |  | 4224.677132 | 1.482885597 | -0.000365994
| 4224.616866 | 1.35481615 | 0.0005712121 |  | 4224.616866 | 1.481243 | -0.0005299601 |  | 4224.616866 | 1.48287 | -0.0004093633487
| 4224.556601 | 1.35484 | 0.000565403 |  | 4224.556601 | 1.481269 | -0.0005029006 |  | 4224.556601 | 1.482839315 | -0.0004512438
| 4224.496335 | 1.354854251 | 0.0005652494 |  | 4224.496335 | 1.48129286 | -0.0005040846195 |  | 4224.496335 | 1.482791 | -0.000483836144
| 4224.436069 | 1.354869 | 0.0005746375 |  | 4224.436069 | 1.481301609 | -0.0005213556623 |  | 4224.436069 | 1.482729478 | -0.000497557
| 4224.375804 | 1.354894 | 0.0005884317 |  | 4224.375804 | 1.481294 | -0.0005401794 |  | 4224.375804 | 1.482664373 | -0.0004861417
| 4224.315538 | 1.35493413 | 0.0005955743 |  | 4224.315538 | 1.481279 | -0.0005512395 |  | 4224.315538 | 1.482609 | -0.0004494482
| 4224.255273 | 1.354983 | 0.0005849143 |  | 4224.255273 | 1.481265826 | -0.0005551893 |  | 4224.255273 | 1.482574 | -0.0003948682
| 4224.195007 | 1.355029176 | 0.000550692 |  | 4224.195007 | 1.481261 | -0.0005602708 |  | 4224.195007 | 1.482565 | -0.0003349987
| 4224.134742 | 1.355059 | 0.0004957699314 |  | 4224.134742 | 1.481262 | -0.000577132 |  | 4224.134742 | 1.482581 | -0.0002836545
| 4224.074476 | 1.355061654 | 0.0004311426 |  | 4224.074476 | 1.481257 | -0.0006111830265 |  | 4224.074476 | 1.482613 | -0.00025084
| 4224.01421 | 1.35503627 | 0.0003715006 |  | 4224.01421 | 1.481232931 | -0.000658828 |  | 4224.01421 | 1.482647887 | -0.0002399591
| 4223.953945 | 1.354989 | 0.0003298086 |  | 4223.953945 | 1.48118 | -0.0007066563212 |  | 4223.953945 | 1.482675 | -0.0002471956
| 4223.893679 | 1.354931 | 0.0003133844 |  | 4223.893679 | 1.481101 | -0.0007386221 |  | 4223.893679 | 1.482687 | -0.000264
| 4223.833414 | 1.354875 | 0.0003222164 |  | 4223.833414 | 1.481006431 | -0.0007416535 |  | 4223.833414 | 1.482685 | -0.000280601
| 4223.773148 | 1.354831 | 0.0003511997409 |  | 4223.773148 | 1.480912261 | -0.000712112 |  | 4223.773148 | 1.482671 | -0.0002897924
| 4223.712883 | 1.354803 | 0.0003932004997 |  | 4223.712883 | 1.480833 | -0.0006564471 |  | 4223.712883 | 1.482654 | -0.0002887352
| 4223.652617 | 1.354793198 | 0.0004412961 |  | 4223.652617 | 1.480775788 | -0.0005868014 |  | 4223.652617 | 1.482639466 | -0.0002791978
| 4223.592351 | 1.354803 | 0.0004899880944 |  | 4223.592351 | 1.480738778 | -0.0005154165 |  | 4223.592351 | 1.482630279 | -0.000265461
| 4223.532086 | 1.354831 | 0.0005335813 |  | 4223.532086 | 1.480714133 | -0.000448731 |  | 4223.532086 | 1.482626039 | -0.0002521315
| 4223.47182 | 1.354878 | 0.0005650168 |  | 4223.47182 | 1.480694 | -0.0003855382 |  | 4223.47182 | 1.482624 | -0.0002415659084
| 4223.411555 | 1.35494 | 0.0005758545 |  | 4223.411555 | 1.480674 | -0.0003196114895 |  | 4223.411555 | 1.482619507 | -0.0002334662
| 4223.351289 | 1.355006 | 0.0005585021 |  | 4223.351289 | 1.480659 | -0.0002449792 |  | 4223.351289 | 1.482611108 | -0.0002249487
| 4223.291024 | 1.355064 | 0.0005102124 |  | 4223.291024 | 1.480657 | -0.000160829493 |  | 4223.291024 | 1.482598 | -0.0002119751
| 4223.230758 | 1.355098058 | 0.0004364988837 |  | 4223.230758 | 1.480672984 | -7.210515e-05 |  | 4223.230758 | 1.482584 | -0.0001909479
| 4223.170492 | 1.355096 | 0.0003511881 |  | 4223.170492 | 1.48071 | 1.18279e-05 |  | 4223.170492 | 1.482572409 | -0.0001597117
| 4223.110227 | 1.355057 | 0.000273211 |  | 4223.110227 | 1.480762444 | 8.263489e-05 |  | 4223.110227 | 1.482569 | -0.0001189945
| 4223.049961 | 1.354988 | 0.0002206192653 |  | 4223.049961 | 1.480821 | 0.0001383928683 |  | 4223.049961 | 1.48258 | -7.238518005e-05
| 4222.989696 | 1.354906 | 0.0002039994 |  | 4222.989696 | 1.48088 | 0.0001838248 |  | 4222.989696 | 1.482606 | -2.555447e-05
| 4222.92943 | 1.354832 | 0.0002221097 |  | 4222.92943 | 1.480938 | 0.000227168 |  | 4222.92943 | 1.482651 | 1.377841e-05
| 4222.869164 | 1.354779 | 0.0002638969 |  | 4222.869164 | 1.481002 | 0.0002738457468 |  | 4222.869164 | 1.482709 | 3.798826625e-05
| 4222.808899 | 1.354752 | 0.0003132149 |  | 4222.808899 | 1.481085 | 0.0003217816 |  | 4222.808899 | 1.482774 | 4.092869e-05
| 4222.748633 | 1.354745201 | 0.0003565187 |  | 4222.748633 | 1.481193 | 0.0003584406 |  | 4222.748633 | 1.482837 | 2.014531595e-05
| 4222.688368 | 1.354747 | 0.0003884838 |  | 4222.688368 | 1.481325939 | 0.0003662280007 |  | 4222.688368 | 1.482885868 | -2.18059726e-05
| 4222.628102 | 1.354748 | 0.000413208 |  | 4222.628102 | 1.481469 | 0.0003289393502 |  | 4222.628102 | 1.482913 | -7.725303675e-05
| 4222.567837 | 1.354745 | 0.0004401179 |  | 4222.567837 | 1.481599924 | 0.0002407036 |  | 4222.567837 | 1.482913059 | -0.0001348543
| 4222.507571 | 1.354743926 | 0.0004777300689 |  | 4222.507571 | 1.481693 | 0.0001107450321 |  | 4222.507571 | 1.482888 | -0.0001815937
| 4222.447305 | 1.354757604 | 0.0005264753 |  | 4222.447305 | 1.481733 | -3.929025e-05 |  | 4222.447305 | 1.482846 | -0.0002066487
| 4222.38704 | 1.354797 | 0.000577328 |  | 4222.38704 | 1.481719 | -0.000182251696 |  | 4222.38704 | 1.482799 | -0.0002040806169
| 4222.326774 | 1.354864195 | 0.0006137252 |  | 4222.326774 | 1.481663977 | -0.000295759 |  | 4222.326774 | 1.482760856 | -0.0001745253
| 4222.266509 | 1.354952 | 0.0006188289 |  | 4222.266509 | 1.48159053 | -0.0003697725 |  | 4222.266509 | 1.482743 | -0.0001250397
| 4222.206243 | 1.355041593 | 0.0005828394 |  | 4222.206243 | 1.481520558 | -0.0004089034 |  | 4222.206243 | 1.482753904 | -6.72938595e-05
| 4222.145978 | 1.355112 | 0.0005077158 |  | 4222.145978 | 1.481466 | -0.000428197 |  | 4222.145978 | 1.482793 | -1.453771e-05
| 4222.085712 | 1.355146 | 0.0004067835 |  | 4222.085712 | 1.481428 | -0.0004440152 |  | 4222.085712 | 1.482857 | 2.1232179e-05
| 4222.025446 | 1.355137 | 0.0003005408058 |  | 4222.025446 | 1.481394 | -0.0004660069 |  | 4222.025446 | 1.482935 | 3.18378796e-05
| 4221.965181 | 1.355089 | 0.0002083009 |  | 4221.965181 | 1.481353278 | -0.0004928276 |  | 4221.965181 | 1.483018 | 1.356369515e-05
| 4221.904915 | 1.355014 | 0.0001436657 |  | 4221.904915 | 1.481299065 | -0.000514735 |  | 4221.904915 | 1.483093 | -3.25822217e-05
| 4221.84465 | 1.354928 | 0.0001109674 |  | 4221.84465 | 1.481234 | -0.0005195385217 |  | 4221.84465 | 1.483153 | -0.0001022413
| 4221.784384 | 1.354842906 | 0.0001076576 |  | 4221.784384 | 1.481171086 | -0.0005005044114 |  | 4221.784384 | 1.48319 | -0.0001881967
| 4221.724119 | 1.354767726 | 0.0001274079 |  | 4221.724119 | 1.481123343 | -0.0004610485 |  | 4221.724119 | 1.4832 | -0.000281984
| 4221.663853 | 1.354706 | 0.0001642029393 |  | 4221.663853 | 1.4811 | -0.0004132720888 |  | 4221.663853 | 1.483184 | -0.0003745947
| 4221.603587 | 1.354659 | 0.0002134219 |  | 4221.603587 | 1.4811 | -0.0003721279 |  | 4221.603587 | 1.483142659 | -0.0004574178
| 4221.543322 | 1.354631 | 0.000271246 |  | 4221.543322 | 1.481112 | -0.0003483113 |  | 4221.543322 | 1.483082 | -0.0005233343
| 4221.483056 | 1.354623 | 0.0003322522 |  | 4221.483056 | 1.481124226 | -0.0003430015 |  | 4221.483056 | 1.48301 | -0.000567795
| 4221.422791 | 1.35463743 | 0.0003882154 |  | 4221.422791 | 1.481125 | -0.0003481847 |  | 4221.422791 | 1.482934 | -0.0005895764
| 4221.362525 | 1.354671 | 0.0004291714 |  | 4221.362525 | 1.481112 | -0.0003516074477 |  | 4221.362525 | 1.482861455 | -0.0005909248
| 4221.30226 | 1.354714678 | 0.0004471434 |  | 4221.30226 | 1.481092951 | -0.0003441748 |  | 4221.30226 | 1.482799 | -0.0005768278
| 4221.241994 | 1.354755 | 0.0004398322 |  | 4221.241994 | 1.481079951 | -0.0003255089 |  | 4221.241994 | 1.482748 | -0.0005533977072
| 4221.181728 | 1.35478 | 0.000413158 |  | 4221.181728 | 1.481081 | -0.0003045748091 |  | 4221.181728 | 1.482708 | -0.0005260347
| 4221.121463 | 1.354782 | 0.0003792914 |  | 4221.121463 | 1.481093 | -0.0002941231 |  | 4221.121463 | 1.482676 | -0.0004979433
| 4221.061197 | 1.354762 | 0.0003526263 |  | 4221.061197 | 1.481106 | -0.0003024975 |  | 4221.061197 | 1.482648404 | -0.0004695298913
| 4221.000932 | 1.35473 | 0.0003431687 |  | 4221.000932 | 1.481103 | -0.0003277219 |  | 4221.000932 | 1.482624 | -0.0004391300289
| 4220.940666 | 1.354699 | 0.0003527069566 |  | 4220.940666 | 1.481071227 | -0.0003553583 |  | 4220.940666 | 1.482602 | -0.0004045271
| 4220.8804 | 1.35468 | 0.0003741076 |  | 4220.8804 | 1.48101 | -0.0003633975 |  | 4220.8804 | 1.482587 | -0.0003645969891
| 4220.820135 | 1.354674 | 0.0003958758 |  | 4220.820135 | 1.480935674 | -0.0003322576 |  | 4220.820135 | 1.482580889 | -0.0003204706
| 4220.759869 | 1.354676 | 0.0004085757 |  | 4220.759869 | 1.480873 | -0.0002543744 |  | 4220.759869 | 1.482587 | -0.0002758617
| 4220.699604 | 1.354674 | 0.0004105952821 |  | 4220.699604 | 1.480851 | -0.000139950619 |  | 4220.699604 | 1.482605 | -0.0002356465
| 4220.639338 | 1.35466 | 0.0004095368 |  | 4220.639338 | 1.480887 | -1.52143843e-05 |  | 4220.639338 | 1.482632 | -0.0002043295
| 4220.579073 | 1.35463 | 0.0004191816804 |  | 4220.579073 | 1.480982 | 8.646882e-05 |  | 4220.579073 | 1.482663 | -0.0001839057016
| 4220.518807 | 1.354597 | 0.0004513222 |  | 4220.518807 | 1.481117 | 0.0001362541 |  | 4220.518807 | 1.482692 | -0.0001731713306
| 4220.458541 | 1.354576 | 0.0005092172 |  | 4220.458541 | 1.48126 | 0.0001205177296 |  | 4220.458541 | 1.482718183 | -0.0001680983
| 4220.398276 | 1.354586 | 0.0005828554 |  | 4220.398276 | 1.481376 | 4.574661e-05 |  | 4220.398276 | 1.48274 | -0.0001637806
| 4220.33801 | 1.354636 | 0.0006514309 |  | 4220.33801 | 1.481442 | -6.445767e-05 |  | 4220.33801 | 1.482763 | -0.0001569658
| 4220.277745 | 1.354719 | 0.0006908757 |  | 4220.277745 | 1.481449 | -0.0001787993 |  | 4220.277745 | 1.482791 | -0.0001483976
| 4220.217479 | 1.354815 | 0.0006838136 |  | 4220.217479 | 1.481409 | -0.0002679557 |  | 4220.217479 | 1.482831224 | -0.0001434067
| 4220.157214 | 1.354896 | 0.0006277213 |  | 4220.157214 | 1.481344 | -0.0003147351 |  | 4220.157214 | 1.482882 | -0.000151184
| 4220.096948 | 1.354936011 | 0.0005371719575 |  | 4220.096948 | 1.481281 | -0.000316486 |  | 4220.096948 | 1.482939 | -0.0001807189095
| 4220.036682 | 1.354921281 | 0.0004394374 |  | 4220.036682 | 1.481240682 | -0.0002841141 |  | 4220.036682 | 1.48299 | -0.0002374579
| 4219.976417 | 1.354856 | 0.0003651087 |  | 4219.976417 | 1.481236 | -0.0002362159 |  | 4219.976417 | 1.483019155 | -0.0003192545
| 4219.916151 | 1.354759 | 0.000337697876 |  | 4219.916151 | 1.481269 | -0.000192546 |  | 4219.916151 | 1.483014 | -0.0004150787268
| 4219.855886 | 1.354661399 | 0.0003659522623 |  | 4219.855886 | 1.481331 | -0.0001694133 |  | 4219.855886 | 1.482968 | -0.000506783385
| 4219.79562 | 1.35459 | 0.0004415709 |  | 4219.79562 | 1.481410904 | -0.0001775419 |  | 4219.79562 | 1.482885 | -0.0005739637
| 4219.735355 | 1.354563169 | 0.000544155 |  | 4219.735355 | 1.481495394 | -0.0002224746 |  | 4219.735355 | 1.482781 | -0.0006001664577
| 4219.675089 | 1.354586 | 0.0006485428 |  | 4219.675089 | 1.481569863 | -0.0003048273 |  | 4219.675089 | 1.482678 | -0.000579437265
| 4219.614823 | 1.354651 | 0.0007329281194 |  | 4219.614823 | 1.48162 | -0.0004207102 |  | 4219.614823 | 1.482601 | -0.0005186265
| 4219.554558 | 1.354742215 | 0.0007841367 |  | 4219.554558 | 1.481633385 | -0.0005613924 |  | 4219.554558 | 1.482565 | -0.0004364576
| 4219.494292 | 1.354843112 | 0.0007984217 |  | 4219.494292 | 1.481599 | -0.0007123036668 |  | 4219.494292 | 1.482574 | -0.0003577827
| 4219.434027 | 1.35494 | 0.0007788694 |  | 4219.434027 | 1.481513137 | -0.0008539062245 |  | 4219.434027 | 1.482618 | -0.0003054597724
| 4219.373761 | 1.355024 | 0.0007318527 |  | 4219.373761 | 1.481381 | -0.0009649562 |  | 4219.373761 | 1.482675 | -0.0002926671
| 4219.313496 | 1.35509 | 0.0006633583 |  | 4219.313496 | 1.481219 | -0.001027195 |  | 4219.313496 | 1.482722 | -0.0003184708
| 4219.25323 | 1.355134 | 0.0005785719 |  | 4219.25323 | 1.481049 | -0.001031844 |  | 4219.25323 | 1.482739146 | -0.0003688147
| 4219.192964 | 1.355152 | 0.0004829997 |  | 4219.192964 | 1.480899442 | -0.0009825393 |  | 4219.192964 | 1.482719 | -0.0004220436
| 4219.132699 | 1.355139 | 0.0003849284 |  | 4219.132699 | 1.48079 | -0.0008962019 |  | 4219.132699 | 1.482668 | -0.0004568434
| 4219.072433 | 1.355095 | 0.0002950056 |  | 4219.072433 | 1.480732 | -0.0007985592 |  | 4219.072433 | 1.482602358 | -0.0004600002
| 4219.012168 | 1.355022 | 0.0002257433 |  | 4219.012168 | 1.480719 | -0.0007166284 |  | 4219.012168 | 1.482542 | -0.0004304766
| 4218.951902 | 1.354931 | 0.0001876441 |  | 4218.951902 | 1.480732 | -0.0006703982 |  | 4218.951902 | 1.482503 | -0.0003782629
| 4218.891636 | 1.354836 | 0.0001857713 |  | 4218.891636 | 1.480745 | -0.0006664514 |  | 4218.891636 | 1.482490188 | -0.0003189492
| 4218.831371 | 1.354753 | 0.0002173764 |  | 4218.831371 | 1.480733 | -0.000695962 |  | 4218.831371 | 1.482501 | -0.0002672641
| 4218.771105 | 1.354694 | 0.0002726311 |  | 4218.771105 | 1.480677 | -0.0007375706141 |  | 4218.771105 | 1.482524 | -0.0002311401
| 4218.71084 | 1.354663 | 0.0003377381 |  | 4218.71084 | 1.480576479 | -0.000764142 |  | 4218.71084 | 1.482549 | -0.0002101045
| 4218.650574 | 1.354659 | 0.0003996416 |  | 4218.650574 | 1.48044148 | -0.0007505006093 |  | 4218.650574 | 1.482568131 | -0.0001974672
| 4218.590309 | 1.354673 | 0.000449621 |  | 4218.590309 | 1.480295 | -0.0006808327 |  | 4218.590309 | 1.48258258 | -0.0001856323
| 4218.530043 | 1.354696 | 0.0004856453 |  | 4218.530043 | 1.480166 | -0.0005527314 |  | 4218.530043 | 1.482597705 | -0.0001707153
| 4218.469777 | 1.35472 | 0.0005106095 |  | 4218.469777 | 1.480078 | -0.0003772475 |  | 4218.469777 | 1.48262 | -0.000155215
| 4218.409512 | 1.354744 | 0.0005294261 |  | 4218.409512 | 1.480049 | -0.0001750846 |  | 4218.409512 | 1.482651 | -0.0001463190534
| 4218.349246 | 1.35477 | 0.0005456725 |  | 4218.349246 | 1.480085 | 2.807733e-05 |  | 4218.349246 | 1.482687 | -0.0001517716
| 4218.288981 | 1.3548 | 0.0005593837 |  | 4218.288981 | 1.48018 | 0.0002079462632 |  | 4218.288981 | 1.482718003 | -0.0001747971
| 4218.228715 | 1.354837 | 0.0005670772 |  | 4218.228715 | 1.480319 | 0.0003458658 |  | 4218.228715 | 1.482733 | -0.0002113162
| 4218.16845 | 1.354879 | 0.0005645482 |  | 4218.16845 | 1.480484 | 0.0004318398 |  | 4218.16845 | 1.482726 | -0.0002501696
| 4218.108184 | 1.354921 | 0.000548827 |  | 4218.108184 | 1.480654 | 0.0004640544787 |  | 4218.108184 | 1.482698 | -0.0002777991
| 4218.047918 | 1.354959 | 0.000520232 |  | 4218.047918 | 1.480814 | 0.000447143 |  | 4218.047918 | 1.482658 | -0.0002836847
| 4217.987653 | 1.354988 | 0.000482311652 |  | 4217.987653 | 1.480949 | 0.0003905198 |  | 4217.987653 | 1.482622094 | -0.0002650665
| 4217.927387 | 1.355007 | 0.0004394585 |  | 4217.927387 | 1.481052 | 0.0003050937 |  | 4217.927387 | 1.482602734 | -0.0002283081
| 4217.867122 | 1.355019 | 0.0003947312 |  | 4217.867122 | 1.48112 | 0.0002018003 |  | 4217.867122 | 1.482607 | -0.0001864197836
| 4217.806856 | 1.355025379 | 0.0003477844 |  | 4217.806856 | 1.481149725 | 9.129535e-05 |  | 4217.806856 | 1.482633294 | -0.0001536504675
| 4217.746591 | 1.355027 | 0.0002958864 |  | 4217.746591 | 1.481142 | -1.64886489e-05 |  | 4217.746591 | 1.482672 | -0.0001399352
| 4217.686325 | 1.355020607 | 0.0002360279421 |  | 4217.686325 | 1.48109717 | -0.0001108634308 |  | 4217.686325 | 1.482709 | -0.0001476444438
| 4217.626059 | 1.354999 | 0.0001686425 |  | 4217.626059 | 1.481021 | -0.0001807163698 |  | 4217.626059 | 1.482735135 | -0.000171128769
| 4217.565794 | 1.354956 | 9.920246152e-05 |  | 4217.565794 | 1.480920336 | -0.0002150803 |  | 4217.565794 | 1.482744 | -0.0002005489376
| 4217.505528 | 1.35488868 | 3.81146052e-05 |  | 4217.505528 | 1.480808963 | -0.0002046138 |  | 4217.505528 | 1.482738 | -0.0002259808
| 4217.445263 | 1.3548 | -2.933519e-06 |  | 4217.445263 | 1.480704 | -0.0001450848 |  | 4217.445263 | 1.482724 | -0.000241687
| 4217.384997 | 1.354702 | -1.553880344e-05 |  | 4217.384997 | 1.480627 | -3.97697742e-05 |  | 4217.384997 | 1.482708 | -0.0002470613022
| 4217.324732 | 1.354606905 | 1.370697e-06 |  | 4217.324732 | 1.480596 | 9.878609e-05 |  | 4217.324732 | 1.482696 | -0.0002455155
| 4217.264466 | 1.354528 | 4.032944054e-05 |  | 4217.264466 | 1.480623 | 0.0002491355 |  | 4217.264466 | 1.482688 | -0.0002417475
| 4217.2042 | 1.354471 | 8.828292136e-05 |  | 4217.2042 | 1.480712 | 0.0003848667 |  | 4217.2042 | 1.482682 | -0.0002382292
| 4217.143935 | 1.354431 | 0.000131864 |  | 4217.143935 | 1.480851 | 0.0004797861 |  | 4217.143935 | 1.482674319 | -0.0002343011426
| 4217.083669 | 1.354396 | 0.0001643671 |  | 4217.083669 | 1.481019 | 0.0005147267373 |  | 4217.083669 | 1.482666 | -0.0002266820344
| 4217.023404 | 1.354354 | 0.0001883630962 |  | 4217.023404 | 1.481185066 | 0.0004831738 |  | 4217.023404 | 1.482657936 | -0.000212332
| 4216.963138 | 1.354295326 | 0.000215667 |  | 4216.963138 | 1.48131971 | 0.0003940311 |  | 4216.963138 | 1.482656799 | -0.0001904766
| 4216.902872 | 1.354222 | 0.0002619574 |  | 4216.902872 | 1.481401452 | 0.0002701416 |  | 4216.902872 | 1.482668 | -0.0001647254
| 4216.842607 | 1.354146 | 0.0003393124 |  | 4216.842607 | 1.481423 | 0.0001418165403 |  | 4216.842607 | 1.482694255 | -0.0001421121
| 4216.782341 | 1.354087 | 0.0004502615 |  | 4216.782341 | 1.481395 | 3.87225591e-05 |  | 4216.782341 | 1.482734767 | -0.0001319357
| 4216.722076 | 1.35406 | 0.0005855374 |  | 4216.722076 | 1.48134 | -1.967644e-05 |  | 4216.722076 | 1.482783 | -0.0001417123
| 4216.66181 | 1.35407604 | 0.0007268162 |  | 4216.66181 | 1.481288168 | -3.003397e-05 |  | 4216.66181 | 1.482827 | -0.0001751162
| 4216.601545 | 1.354131 | 0.0008545095 |  | 4216.601545 | 1.481267 | -6.6200465e-06 |  | 4216.601545 | 1.482858 | -0.0002303508
| 4216.541279 | 1.354212 | 0.0009548416 |  | 4216.541279 | 1.481291 | 2.351292e-05 |  | 4216.541279 | 1.482863 | -0.0002998684
| 4216.481013 | 1.354300006 | 0.001025368 |  | 4216.481013 | 1.481354746 | 3.004082e-05 |  | 4216.481013 | 1.482838 | -0.0003718113
| 4216.420748 | 1.354383 | 0.001074653 |  | 4216.420748 | 1.481437133 | -9.886438e-06 |  | 4216.420748 | 1.482782 | -0.0004323053
| 4216.360482 | 1.354456 | 0.001116728 |  | 4216.360482 | 1.481507 | -0.0001031015 |  | 4216.360482 | 1.482702 | -0.0004679678
| 4216.300217 | 1.354527 | 0.001163521 |  | 4216.300217 | 1.481532 | -0.0002371201136 |  | 4216.300217 | 1.482609522 | -0.0004692122
| 4216.239951 | 1.35461 | 0.00121776 |  | 4216.239951 | 1.481494949 | -0.0003830018 |  | 4216.239951 | 1.482520456 | -0.0004320088
| 4216.179686 | 1.354719 | 0.001269914 |  | 4216.179686 | 1.481393957 | -0.0005052299 |  | 4216.179686 | 1.482452 | -0.0003603815
| 4216.11942 | 1.354858 | 0.001302085 |  | 4216.11942 | 1.481248623 | -0.0005731801 |  | 4216.11942 | 1.482417 | -0.000265698
| 4216.059154 | 1.355018 | 0.001294864 |  | 4216.059154 | 1.481092106 | -0.0005709884 |  | 4216.059154 | 1.482425 | -0.0001650906957
| 4215.998889 | 1.35518 | 0.001236493 |  | 4215.998889 | 1.48096 | -0.000502912 |  | 4215.998889 | 1.482473074 | -7.806286e-05
| 4215.938623 | 1.355319 | 0.001127667 |  | 4215.938623 | 1.480881614 | -0.0003904880198 |  | 4215.938623 | 1.482551 | -2.153427365e-05
| 4215.878358 | 1.355414 | 0.0009829322 |  | 4215.878358 | 1.480868372 | -0.0002664822 |  | 4215.878358 | 1.482641979 | -5.255698e-06
| 4215.818092 | 1.355455909 | 0.0008252986 |  | 4215.818092 | 1.480914 | -0.000163048 |  | 4215.818092 | 1.482725 | -2.930507e-05
| 4215.757827 | 1.355447 | 0.0006789778 |  | 4215.757827 | 1.481 | -0.0001032643668 |  | 4215.757827 | 1.482784 | -8.388939e-05
| 4215.697561 | 1.355402787 | 0.0005609824 |  | 4215.697561 | 1.481098107 | -9.58414776e-05 |  | 4215.697561 | 1.482809 | -0.0001526919
| 4215.637295 | 1.355341617 | 0.0004777392 |  | 4215.637295 | 1.481185 | -0.0001365686 |  | 4215.637295 | 1.482799235 | -0.0002176504
| 4215.57703 | 1.355281 | 0.0004246648 |  | 4215.57703 | 1.481245 | -0.0002114354 |  | 4215.57703 | 1.482765 | -0.0002644075
| 4215.516764 | 1.355228837 | 0.0003912902 |  | 4215.516764 | 1.481270198 | -0.000304478 |  | 4215.516764 | 1.482719 | -0.0002860111
| 4215.456499 | 1.355188 | 0.0003660423 |  | 4215.456499 | 1.481262 | -0.0004021403977 |  | 4215.456499 | 1.482677 | -0.0002837568
| 4215.396233 | 1.355152 | 0.000342085 |  | 4215.396233 | 1.48122433 | -0.00049533 |  | 4215.396233 | 1.482646 | -0.0002654322467
| 4215.335968 | 1.355115 | 0.0003184491 |  | 4215.335968 | 1.481160857 | -0.0005790269 |  | 4215.335968 | 1.482632 | -0.0002414966
| 4215.275702 | 1.355073088 | 0.0002989992 |  | 4215.275702 | 1.481074 | -0.0006481528 |  | 4215.275702 | 1.482632 | -0.0002212527
| 4215.215436 | 1.355026 | 0.0002891778 |  | 4215.215436 | 1.48096564 | -0.00069680012 |  | 4215.215436 | 1.482639 | -0.000210205
| 4215.155171 | 1.354979 | 0.0002931713 |  | 4215.155171 | 1.480841 | -0.000717835 |  | 4215.155171 | 1.482645038 | -0.0002089739
| 4215.094905 | 1.354938 | 0.000311132 |  | 4215.094905 | 1.480709135 | -0.0007050017 |  | 4215.094905 | 1.482645 | -0.0002144096
| 4215.03464 | 1.354909 | 0.0003402464 |  | 4215.03464 | 1.480582 | -0.0006558825 |  | 4215.03464 | 1.482636 | -0.0002207713
| 4214.974374 | 1.354895 | 0.0003752479 |  | 4214.974374 | 1.480473 | -0.0005750170494 |  | 4214.974374 | 1.482618 | -0.000222186
| 4214.914109 | 1.354897 | 0.0004099766 |  | 4214.914109 | 1.480391 | -0.0004723727 |  | 4214.914109 | 1.482596 | -0.0002137148
| 4214.853843 | 1.354914 | 0.0004385515 |  | 4214.853843 | 1.480339551 | -0.000361619243 |  | 4214.853843 | 1.482573 | -0.0001927243
| 4214.793577 | 1.354943 | 0.0004561068 |  | 4214.793577 | 1.480313162 | -0.0002542584276 |  | 4214.793577 | 1.482558 | -0.0001592908
| 4214.733312 | 1.354979198 | 0.0004582402 |  | 4214.733312 | 1.480303 | -0.0001561484 |  | 4214.733312 | 1.482557 | -0.0001170171
| 4214.673046 | 1.355015825 | 0.0004425325591 |  | 4214.673046 | 1.480298 | -6.62545312e-05 |  | 4214.673046 | 1.482574 | -7.286972e-05
| 4214.612781 | 1.355045 | 0.0004096902167 |  | 4214.612781 | 1.480294152 | 2.289215e-05 |  | 4214.612781 | 1.48261 | -3.61771e-05
| 4214.552515 | 1.355058574 | 0.0003641542 |  | 4214.552515 | 1.480292 | 0.0001207272 |  | 4214.552515 | 1.482661 | -1.666527e-05
| 4214.492249 | 1.355051 | 0.0003149932 |  | 4214.492249 | 1.480299 | 0.0002338542 |  | 4214.492249 | 1.482716 | -2.102805e-05
| 4214.431984 | 1.355024 | 0.0002737803 |  | 4214.431984 | 1.480329 | 0.0003625098646 |  | 4214.431984 | 1.482765 | -5.048878e-05
| 4214.371718 | 1.354982 | 0.0002510422 |  | 4214.371718 | 1.480392583 | 0.0004990646751 |  | 4214.371718 | 1.482793 | -9.910589e-05
| 4214.311453 | 1.354939 | 0.0002525994 |  | 4214.311453 | 1.480498 | 0.0006299017 |  | 4214.311453 | 1.482793 | -0.000154465
| 4214.251187 | 1.354911 | 0.0002754282 |  | 4214.251187 | 1.48064656 | 0.0007371228 |  | 4214.251187 | 1.482765 | -0.0002012719
| 4214.190922 | 1.354907 | 0.0003079515 |  | 4214.190922 | 1.480829651 | 0.000803207 |  | 4214.190922 | 1.482716 | -0.0002258751
| 4214.130656 | 1.354931902 | 0.0003332426 |  | 4214.130656 | 1.481033 | 0.0008139744 |  | 4214.130656 | 1.482661 | -0.0002209714
| 4214.07039 | 1.354977691 | 0.0003342333 |  | 4214.07039 | 1.481234088 | 0.0007616094236 |  | 4214.07039 | 1.48261547 | -0.00018778136
| 4214.010125 | 1.355027908 | 0.0003003109 |  | 4214.010125 | 1.48141 | 0.0006474485 |  | 4214.010125 | 1.482591 | -0.0001353305
| 4213.949859 | 1.355062 | 0.0002314116 |  | 4213.949859 | 1.481536206 | 0.0004830206 |  | 4213.949859 | 1.482594005 | -7.684319e-05
| 4213.889594 | 1.355061672 | 0.000138924 |  | 4213.889594 | 1.481594 | 0.0002907289 |  | 4213.889594 | 1.482621 | -2.52492556e-05
| 4213.829328 | 1.355017 | 4.274194e-05 |  | 4213.829328 | 1.481576706 | 0.0001010027 |  | 4213.829328 | 1.482665481 | 1.082657e-05
| 4213.769063 | 1.354931002 | -3.560508e-05 |  | 4213.769063 | 1.48149 | -5.308403e-05 |  | 4213.769063 | 1.482718 | 2.825552e-05
| 4213.708797 | 1.354814423 | -7.818896e-05 |  | 4213.708797 | 1.48135826 | -0.0001441007 |  | 4213.708797 | 1.48277 | 2.850237e-05
| 4213.648531 | 1.354686 | -7.564432708e-05 |  | 4213.648531 | 1.481215234 | -0.0001580900321 |  | 4213.648531 | 1.482819 | 1.465493135e-05
| 4213.588266 | 1.354566 | -2.817217969e-05 |  | 4213.588266 | 1.4811 | -0.0001003531 |  | 4213.588266 | 1.482862 | -1.085019162e-05
| 4213.528 | 1.35447 | 5.586593e-05 |  | 4213.528 | 1.481044 | 4.438677e-06 |  | 4213.528 | 1.482897 | -4.719346e-05
| 4213.467735 | 1.354407 | 0.0001639075 |  | 4213.467735 | 1.481060555 | 0.0001187969 |  | 4213.467735 | 1.482922 | -9.378853e-05
| 4213.407469 | 1.354383 | 0.0002817379 |  | 4213.407469 | 1.481142 | 0.0002035092 |  | 4213.407469 | 1.482931 | -0.0001483865
| 4213.347204 | 1.354395 | 0.000396834 |  | 4213.347204 | 1.481262 | 0.0002308023 |  | 4213.347204 | 1.482919499 | -0.0002047427
| 4213.286938 | 1.35444 | 0.000498257 |  | 4213.286938 | 1.481383 | 0.0001922255 |  | 4213.286938 | 1.482887 | -0.0002535543
| 4213.226672 | 1.35451 | 0.0005773941 |  | 4213.226672 | 1.481471 | 0.0001007348 |  | 4213.226672 | 1.482837 | -0.0002846461
| 4213.166407 | 1.354598 | 0.0006278802 |  | 4213.166407 | 1.481508538 | -1.599614e-05 |  | 4213.166407 | 1.482779 | -0.0002910578
| 4213.106141 | 1.354691 | 0.0006464132 |  | 4213.106141 | 1.481495 | -0.0001270564 |  | 4213.106141 | 1.482726 | -0.0002717119499
| 4213.045876 | 1.354778 | 0.0006337333 |  | 4213.045876 | 1.481448 | -0.0002106305 |  | 4213.045876 | 1.48269 | -0.0002332406
| 4212.98561 | 1.354848 | 0.0005955365 |  | 4212.98561 | 1.481390656 | -0.0002609500583 |  | 4212.98561 | 1.482676 | -0.0001865019
| 4212.925345 | 1.354894 | 0.0005420493 |  | 4212.925345 | 1.481341481 | -0.0002875349 |  | 4212.925345 | 1.482682 | -0.000143242
| 4212.865079 | 1.354912 | 0.0004862458 |  | 4212.865079 | 1.481306 | -0.0003067697875 |  | 4212.865079 | 1.482701 | -0.0001110654
| 4212.804813 | 1.35491 | 0.0004394322 |  | 4212.804813 | 1.481277 | -0.0003323947 |  | 4212.804813 | 1.482724419 | -9.10749787e-05
| 4212.744548 | 1.354894 | 0.0004093189 |  | 4212.744548 | 1.48124 | -0.0003664061 |  | 4212.744548 | 1.482745 | -7.87133e-05
| 4212.684282 | 1.35487598 | 0.0003976674 |  | 4212.684282 | 1.481182 | -0.0003982016541 |  | 4212.684282 | 1.482762 | -6.707765e-05
| 4212.624017 | 1.354866 | 0.000400271 |  | 4212.624017 | 1.481103375 | -0.0004094271 |  | 4212.624017 | 1.482781 | -5.144868e-05
| 4212.563751 | 1.35487 | 0.0004093977 |  | 4212.563751 | 1.481018 | -0.0003846242065 |  | 4212.563751 | 1.482807 | -3.235498e-05
| 4212.503485 | 1.354888 | 0.0004162569 |  | 4212.503485 | 1.48095 | -0.0003201359 |  | 4212.503485 | 1.482846 | -1.567546462e-05
| 4212.44322 | 1.354916 | 0.0004142588 |  | 4212.44322 | 1.480921 | -0.0002291135 |  | 4212.44322 | 1.482898 | -1.030572e-05
| 4212.382954 | 1.35495 | 0.0003993572 |  | 4212.382954 | 1.48094281 | -0.0001368685 |  | 4212.382954 | 1.482957 | -2.350976755e-05
| 4212.322689 | 1.354985 | 0.0003698747 |  | 4212.322689 | 1.48101 | -7.21782e-05 |  | 4212.322689 | 1.483014 | -5.826644e-05
| 4212.262423 | 1.355016 | 0.0003251481 |  | 4212.262423 | 1.4811 | -5.589609e-05 |  | 4212.262423 | 1.483058 | -0.0001113351
| 4212.202158 | 1.355037 | 0.0002655703 |  | 4212.202158 | 1.481183 | -9.202016e-05 |  | 4212.202158 | 1.483085 | -0.000175442
| 4212.141892 | 1.355041823 | 0.0001924076 |  | 4212.141892 | 1.481232792 | -0.0001672795 |  | 4212.141892 | 1.483093019 | -0.0002423964
| 4212.081626 | 1.355024 | 0.0001097679327 |  | 4212.081626 | 1.481236 | -0.0002569714 |  | 4212.081626 | 1.483086 | -0.0003063913
| 4212.021361 | 1.354976 | 2.64812485e-05 |  | 4212.021361 | 1.481194 | -0.000334422914 |  | 4212.021361 | 1.483067 | -0.0003654312
| 4211.961095 | 1.354896031 | -4.424163156e-05 |  | 4211.961095 | 1.481123 | -0.0003807323 |  | 4211.961095 | 1.483039 | -0.0004204602
| 4211.90083 | 1.354788 | -8.651335018e-05 |  | 4211.90083 | 1.481045 | -0.0003898837339 |  | 4211.90083 | 1.483002 | -0.0004726257
| 4211.840564 | 1.354665 | -8.692140732e-05 |  | 4211.840564 | 1.480977 | -0.0003679933451 |  | 4211.840564 | 1.482952 | -0.0005205245
| 4211.780299 | 1.354546872 | -3.918726154e-05 |  | 4211.780299 | 1.480928408 | -0.0003272623 |  | 4211.780299 | 1.482887 | -0.000559314
| 4211.720033 | 1.354457 | 5.14624264e-05 |  | 4211.720033 | 1.4809 | -0.000280333 |  | 4211.720033 | 1.482808 | -0.0005816449
| 4211.659767 | 1.354415 | 0.0001679672 |  | 4211.659767 | 1.480887765 | -0.0002339771 |  | 4211.659767 | 1.48272 | -0.0005803738
| 4211.599502 | 1.354426 | 0.0002851399 |  | 4211.599502 | 1.480886 | -0.0001900883851 |  | 4211.599502 | 1.482633 | -0.0005516046
| 4211.539236 | 1.354485 | 0.0003771715 |  | 4211.539236 | 1.480892642 | -0.0001467166308 |  | 4211.539236 | 1.482557 | -0.0004963415
| 4211.478971 | 1.354572 | 0.0004248543 |  | 4211.478971 | 1.480911 | -0.000104112 |  | 4211.478971 | 1.482500561 | -0.0004202298
| 4211.418705 | 1.354661 | 0.000422097 |  | 4211.418705 | 1.480944672 | -6.57486e-05 |  | 4211.418705 | 1.482469415 | -0.0003312561
| 4211.35844 | 1.354728 | 0.0003768304751 |  | 4211.35844 | 1.480994 | -3.974022e-05 |  | 4211.35844 | 1.482465 | -0.0002376823
| 4211.298174 | 1.354756 | 0.0003081992 |  | 4211.298174 | 1.481053 | -3.46113e-05 |  | 4211.298174 | 1.482485 | -0.0001463604
| 4211.237908 | 1.354743 | 0.0002393919 |  | 4211.237908 | 1.481111 | -5.49611537e-05 |  | 4211.237908 | 1.48253 | -6.273369e-05
| 4211.177643 | 1.354697 | 0.0001906197 |  | 4211.177643 | 1.481156 | -9.817934888e-05 |  | 4211.177643 | 1.482597 | 8.112724915e-06
| 4211.117377 | 1.354635 | 0.0001726237 |  | 4211.117377 | 1.481177403 | -0.0001548188 |  | 4211.117377 | 1.482684 | 5.999396e-05
| 4211.057112 | 1.354574 | 0.0001858262 |  | 4211.057112 | 1.481174 | -0.0002110477 |  | 4211.057112 | 1.482786 | 8.623631682e-05
| 4210.996846 | 1.354529423 | 0.0002216275 |  | 4210.996846 | 1.48115 | -0.0002549798 |  | 4210.996846 | 1.482895406 | 8.063978e-05
| 4210.936581 | 1.354506 | 0.0002677424785 |  | 4210.936581 | 1.481119 | -0.0002803032 |  | 4210.936581 | 1.483000379 | 4.064142e-05
| 4210.876315 | 1.354501 | 0.0003125336911 |  | 4210.876315 | 1.481092 | -0.0002897036 |  | 4210.876315 | 1.483088 | -3.064047477e-05
| 4210.816049 | 1.35451 | 0.0003493324 |  | 4210.816049 | 1.481077 | -0.0002928151 |  | 4210.816049 | 1.483148 | -0.0001241631
| 4210.755784 | 1.354525 | 0.000376725 |  | 4210.755784 | 1.481072 | -0.0003019275725 |  | 4210.755784 | 1.483174 | -0.0002266605
| 4210.695518 | 1.35454 | 0.0003969176 |  | 4210.695518 | 1.481069 | -0.0003256883 |  | 4210.695518 | 1.483169 | -0.0003243363
| 4210.635253 | 1.354555578 | 0.0004135784 |  | 4210.635253 | 1.481053395 | -0.0003647109 |  | 4210.635253 | 1.483141 | -0.0004073814
| 4210.574987 | 1.354572 | 0.0004287501 |  | 4210.574987 | 1.481012059 | -0.0004100995 |  | 4210.574987 | 1.48309968 | -0.0004716767
| 4210.514721 | 1.354593 | 0.0004422077 |  | 4210.514721 | 1.480939 | -0.0004445598 |  | 4210.514721 | 1.483055 | -0.000519284
| 4210.454456 | 1.354618 | 0.000451507665 |  | 4210.454456 | 1.480839205 | -0.0004480014 |  | 4210.454456 | 1.483012 | -0.0005556659
| 4210.39419 | 1.354646732 | 0.0004535936 |  | 4210.39419 | 1.48073 | -0.0004049981 |  | 4210.39419 | 1.482971 | -0.0005863923
| 4210.333925 | 1.354677329 | 0.0004456253 |  | 4210.333925 | 1.480635 | -0.0003102366 |  | 4210.333925 | 1.482928 | -0.0006140813
| 4210.273659 | 1.354705 | 0.0004265143 |  | 4210.273659 | 1.480581911 | -0.0001720212 |  | 4210.273659 | 1.482882 | -0.0006381026
| 4210.213394 | 1.354725 | 0.0003972721 |  | 4210.213394 | 1.480589 | -1.187459593e-05 |  | 4210.213394 | 1.482831 | -0.0006554537
| 4210.153128 | 1.354734 | 0.0003605863393 |  | 4210.153128 | 1.480664 | 0.0001399004 |  | 4210.153128 | 1.482778 | -0.0006634193
| 4210.092862 | 1.354728917 | 0.0003208845 |  | 4210.092862 | 1.480798 | 0.0002527346 |  | 4210.092862 | 1.482726 | -0.0006615312
| 4210.032597 | 1.354708 | 0.0002839469828 |  | 4210.032597 | 1.480968546 | 0.0003033336 |  | 4210.032597 | 1.482678 | -0.0006520768
| 4209.972331 | 1.354671516 | 0.0002567595 |  | 4209.972331 | 1.481143 | 0.000282825 |  | 4209.972331 | 1.482634404 | -0.000638389
| 4209.912066 | 1.354625314 | 0.0002457664244 |  | 4209.912066 | 1.481291 | 0.0001982544 |  | 4209.912066 | 1.482593 | -0.000622727
| 4209.8518 | 1.354577 | 0.0002554825035 |  | 4209.8518 | 1.481389974 | 7.03531e-05 |  | 4209.8518 | 1.482551 | -0.0006042721
| 4209.791535 | 1.354537 | 0.0002860772 |  | 4209.791535 | 1.48143 | -7.31397407e-05 |  | 4209.791535 | 1.482506 | -0.0005789511721
| 4209.731269 | 1.354514478 | 0.0003319254 |  | 4209.731269 | 1.481415362 | -0.0002061537 |  | 4209.731269 | 1.48246 | -0.000541253
| 4209.671003 | 1.354517 | 0.0003822952 |  | 4209.671003 | 1.481362464 | -0.0003105416 |  | 4209.671003 | 1.48242 | -0.0004874882
| 4209.610738 | 1.354545 | 0.0004231157 |  | 4209.610738 | 1.481290128 | -0.0003790604856 |  | 4209.610738 | 1.482394997 | -0.000418383
| 4209.550472 | 1.354589 | 0.0004419708 |  | 4209.550472 | 1.481215 | -0.0004143107 |  | 4209.550472 | 1.482393348 | -0.0003405447
| 4209.490207 | 1.354636 | 0.0004324713 |  | 4209.490207 | 1.481146434 | -0.0004234389 |  | 4209.490207 | 1.482419 | -0.0002649481044
| 4209.429941 | 1.354669359 | 0.0003965526 |  | 4209.429941 | 1.48109 | -0.0004143798 |  | 4209.429941 | 1.48247 | -0.0002041037
| 4209.369676 | 1.354676402 | 0.0003451811 |  | 4209.369676 | 1.481047 | -0.0003925325575 |  | 4209.369676 | 1.482538513 | -0.0001679856
| 4209.30941 | 1.354652 | 0.0002947916 |  | 4209.30941 | 1.481019462 | -0.000361316 |  | 4209.30941 | 1.482611 | -0.0001614037
| 4209.249144 | 1.354602 | 0.0002617089 |  | 4209.249144 | 1.48101 | -0.0003246731 |  | 4209.249144 | 1.482676 | -0.0001826754
| 4209.188879 | 1.354538203 | 0.0002563311691 |  | 4209.188879 | 1.481023729 | -0.0002906926 |  | 4209.188879 | 1.482723 | -0.0002250235
| 4209.128613 | 1.354476 | 0.000280918 |  | 4209.128613 | 1.481058 | -0.0002712305 |  | 4209.128613 | 1.482745 | -0.0002782411
| 4209.068348 | 1.354429 | 0.0003290346 |  | 4209.068348 | 1.481106 | -0.000278555 |  | 4209.068348 | 1.482743 | -0.0003317066
| 4209.008082 | 1.354404 | 0.0003901487 |  | 4209.008082 | 1.481149 | -0.0003191287664 |  | 4209.008082 | 1.48272 | -0.0003760633
| 4208.947817 | 1.3544 | 0.0004534532 |  | 4208.947817 | 1.481167 | -0.0003880570675 |  | 4208.947817 | 1.482681954 | -0.0004047286
| 4208.887551 | 1.354413 | 0.0005127416 |  | 4208.887551 | 1.481145 | -0.0004676234225 |  | 4208.887551 | 1.482636 | -0.0004136981
| 4208.827285 | 1.354437 | 0.0005668004 |  | 4208.827285 | 1.481079983 | -0.0005317564 |  | 4208.827285 | 1.482591 | -0.0004021266
| 4208.76702 | 1.354471 | 0.0006172495 |  | 4208.76702 | 1.480985 | -0.0005547139 |  | 4208.76702 | 1.482554915 | -0.0003720345
| 4208.706754 | 1.354518 | 0.0006648815 |  | 4208.706754 | 1.48089 | -0.0005232185 |  | 4208.706754 | 1.482534 | -0.0003284548
| 4208.646489 | 1.354582 | 0.0007059140414 |  | 4208.646489 | 1.480827718 | -0.0004428466605 |  | 4208.646489 | 1.482533322 | -0.0002786555
| 4208.586223 | 1.354665 | 0.0007316253 |  | 4208.586223 | 1.480823396 | -0.0003392781 |  | 4208.586223 | 1.482553395 | -0.0002314211
| 4208.525957 | 1.354763 | 0.0007307878 |  | 4208.525957 | 1.480884 | -0.000249359 |  | 4208.525957 | 1.482592 | -0.0001950527
| 4208.465692 | 1.354864 | 0.0006941965924 |  | 4208.465692 | 1.480993 | -0.0002088707 |  | 4208.465692 | 1.482642 | -0.0001759268
| 4208.405426 | 1.35495278 | 0.0006200946 |  | 4208.405426 | 1.481117382 | -0.0002383951 |  | 4208.405426 | 1.4826964 | -0.0001768547
| 4208.345161 | 1.355011 | 0.0005162922 |  | 4208.345161 | 1.481217 | -0.0003362638 |  | 4208.345161 | 1.482747 | -0.0001971386
| 4208.284895 | 1.35503 | 0.0003984861226 |  | 4208.284895 | 1.481260338 | -0.0004797441745 |  | 4208.284895 | 1.482788 | -0.0002331234527
| 4208.22463 | 1.355007 | 0.0002850228863 |  | 4208.22463 | 1.481234 | -0.0006338857 |  | 4208.22463 | 1.482815 | -0.0002796947649
| 4208.164364 | 1.354953 | 0.0001912439 |  | 4208.164364 | 1.481146 | -0.0007643979 |  | 4208.164364 | 1.482827 | -0.0003314486
| 4208.104098 | 1.35488 | 0.0001245446 |  | 4208.104098 | 1.481017 | -0.0008482061 |  | 4208.104098 | 1.482824297 | -0.0003841133
| 4208.043833 | 1.354801 | 8.415307406e-05 |  | 4208.043833 | 1.480877496 | -0.0008791899 |  | 4208.043833 | 1.482808 | -0.0004338537
| 4207.983567 | 1.354726 | 6.309180692e-05 |  | 4207.983567 | 1.480749 | -0.00086546 |  | 4207.983567 | 1.482779 | -0.0004777254
| 4207.923302 | 1.354654 | 5.428247e-05 |  | 4207.923302 | 1.48064351 | -0.0008228411 |  | 4207.923302 | 1.482741 | -0.0005127533
| 4207.863036 | 1.354583 | 5.44839284e-05 |  | 4207.863036 | 1.480563 | -0.0007666629 |  | 4207.863036 | 1.482695 | -0.000536718936
| 4207.802771 | 1.354509322 | 6.595916762e-05 |  | 4207.802771 | 1.480504 | -0.0007068293 |  | 4207.802771 | 1.482646 | -0.0005481823
| 4207.742505 | 1.354434 | 9.420437742e-05 |  | 4207.742505 | 1.48046 | -0.0006476981014 |  | 4207.742505 | 1.482597 | -0.0005472208
| 4207.682239 | 1.354364 | 0.0001437781991 |  | 4207.682239 | 1.480429 | -0.0005903658 |  | 4207.682239 | 1.482552 | -0.0005353689
| 4207.621974 | 1.35431 | 0.000213739 |  | 4207.621974 | 1.480407817 | -0.0005369128 |  | 4207.621974 | 1.482513 | -0.0005153285
| 4207.561708 | 1.354280389 | 0.0002964556 |  | 4207.561708 | 1.480395873 | -0.0004904374312 |  | 4207.561708 | 1.48248 | -0.000489209
| 4207.501443 | 1.354278 | 0.0003790744 |  | 4207.501443 | 1.480388 | -0.0004545151737 |  | 4207.501443 | 1.482453633 | -0.000458301
| 4207.441177 | 1.354297 | 0.0004500641 |  | 4207.441177 | 1.480376 | -0.0004290626 |  | 4207.441177 | 1.482434346 | -0.0004229952
| 4207.380912 | 1.354326 | 0.0005035405 |  | 4207.380912 | 1.480352 | -0.0004078435 |  | 4207.380912 | 1.482424 | -0.0003835873
| 4207.320646 | 1.354354 | 0.0005429396 |  | 4207.320646 | 1.480313566 | -0.0003795663505 |  | 4207.320646 | 1.482425 | -0.000342113
| 4207.26038 | 1.354373 | 0.0005790427 |  | 4207.26038 | 1.480267 | -0.00033231 |  | 4207.26038 | 1.482441196 | -0.0003034657
| 4207.200115 | 1.354388639 | 0.0006246247 |  | 4207.200115 | 1.480225 | -0.0002596347 |  | 4207.200115 | 1.482471417 | -0.0002750283
| 4207.139849 | 1.354412699 | 0.0006868747 |  | 4207.139849 | 1.480203711 | -0.0001654746 |  | 4207.139849 | 1.482511 | -0.0002647613
| 4207.079584 | 1.354463 | 0.0007621083 |  | 4207.079584 | 1.480214493 | -6.25109297e-05 |  | 4207.079584 | 1.482548964 | -0.0002771113
| 4207.019318 | 1.354552 | 0.000834482 |  | 4207.019318 | 1.480258 | 3.090821e-05 |  | 4207.019318 | 1.482574 | -0.0003105308
| 4206.959053 | 1.35468128 | 0.0008806153 |  | 4206.959053 | 1.480325019 | 9.993121e-05 |  | 4206.959053 | 1.482573 | -0.0003556378
| 4206.898787 | 1.354839 | 0.0008775417 |  | 4206.898787 | 1.480397 | 0.0001389201 |  | 4206.898787 | 1.48254414 | -0.0003973331
| 4206.838521 | 1.354999 | 0.0008117503 |  | 4206.838521 | 1.480459625 | 0.0001543823 |  | 4206.838521 | 1.48249 | -0.0004193807
| 4206.778256 | 1.355132 | 0.000684567 |  | 4206.778256 | 1.480504 | 0.0001605274 |  | 4206.778256 | 1.482426074 | -0.0004099946
| 4206.71799 | 1.355212 | 0.0005127799684 |  | 4206.71799 | 1.480535676 | 0.0001718562 |  | 4206.71799 | 1.48237 | -0.0003670365
| 4206.657725 | 1.355224 | 0.0003242584 |  | 4206.657725 | 1.480566 | 0.0001955412567 |  | 4206.657725 | 1.482339 | -0.0002991679
| 4206.597459 | 1.355171 | 0.0001496701 |  | 4206.597459 | 1.480609 | 0.0002283235 |  | 4206.597459 | 1.482344166 | -0.0002235665
| 4206.537193 | 1.355066 | 1.35000755e-05 |  | 4206.537193 | 1.480674 | 0.0002574179 |  | 4206.537193 | 1.482383 | -0.0001603259
| 4206.476928 | 1.354935 | -7.040486e-05 |  | 4206.476928 | 1.480756568 | 0.0002671613 |  | 4206.476928 | 1.482445 | -0.0001252644
| 4206.416662 | 1.354802 | -0.0001022308 |  | 4206.416662 | 1.480846 | 0.000246913 |  | 4206.416662 | 1.482511 | -0.0001254307
| 4206.356397 | 1.354688 | -9.248657446e-05 |  | 4206.356397 | 1.480926045 | 0.000194984531 |  | 4206.356397 | 1.482563 | -0.0001567143758
| 4206.296131 | 1.354604 | -5.843936074e-05 |  | 4206.296131 | 1.480983 | 0.0001191749 |  | 4206.296131 | 1.482588 | -0.0002061968
| 4206.235866 | 1.354551536 | -1.810537804e-05 |  | 4206.235866 | 1.481009943 | 3.142207e-05 |  | 4206.235866 | 1.482581 | -0.000256925
| 4206.1756 | 1.354524 | 1.376914974e-05 |  | 4206.1756 | 1.481007288 | -5.64893852e-05 |  | 4206.1756 | 1.482549 | -0.0002938261
| 4206.115334 | 1.354509 | 2.839098578e-05 |  | 4206.115334 | 1.480978397 | -0.0001368657 |  | 4206.115334 | 1.4825026 | -0.0003074001
| 4206.055069 | 1.354495 | 2.362219248e-05 |  | 4206.055069 | 1.480926147 | -0.0002048415076 |  | 4206.055069 | 1.482456 | -0.0002956386672
| 4205.994803 | 1.35447 | 3.62736724e-06 |  | 4205.994803 | 1.480851056 | -0.0002553659 |  | 4205.994803 | 1.482419 | -0.0002629781
| 4205.934538 | 1.354425 | -2.309966e-05 |  | 4205.934538 | 1.480754 | -0.0002785773 |  | 4205.934538 | 1.4824 | -0.0002176753
| 4205.874272 | 1.354358 | -4.50831e-05 |  | 4205.874272 | 1.480642 | -0.0002607797 |  | 4205.874272 | 1.482401 | -0.0001688724
| 4205.814007 | 1.35427 | -5.045045e-05 |  | 4205.814007 | 1.480533 | -0.0001895108 |  | 4205.814007 | 1.48242 | -0.0001248023
| 4205.753741 | 1.35417 | -2.925272e-05 |  | 4205.753741 | 1.480454 | -6.143792e-05 |  | 4205.753741 | 1.482453 | -9.171719e-05
| 4205.693475 | 1.354068 | 2.40975e-05 |  | 4205.693475 | 1.480437 | 0.0001096196 |  | 4205.693475 | 1.482494 | -7.380296e-05
| 4205.63321 | 1.353978 | 0.0001101214 |  | 4205.63321 | 1.480505 | 0.0002910916 |  | 4205.63321 | 1.482536766 | -7.280289e-05
| 4205.572944 | 1.353912 | 0.0002234912 |  | 4205.572944 | 1.480660039 | 0.0004385938 |  | 4205.572944 | 1.482574 | -8.826245e-05
| 4205.512679 | 1.35388 | 0.0003543750769 |  | 4205.512679 | 1.480880287 | 0.0005086288 |  | 4205.512679 | 1.482598 | -0.0001163626191
| 4205.452413 | 1.353886 | 0.0004906536 |  | 4205.452413 | 1.481121 | 0.0004750745 |  | 4205.452413 | 1.482605007 | -0.0001501621
| 4205.392148 | 1.353929 | 0.0006194461 |  | 4205.392148 | 1.48133 | 0.0003381227832 |  | 4205.392148 | 1.482593 | -0.0001801341
| 4205.331882 | 1.354007 | 0.0007289869 |  | 4205.331882 | 1.481461 | 0.0001272308 |  | 4205.331882 | 1.482564495 | -0.000196678386
| 4205.271616 | 1.354109969 | 0.0008093952058 |  | 4205.271616 | 1.481491075 | -0.0001099279573 |  | 4205.271616 | 1.482529 | -0.0001922479
| 4205.211351 | 1.354229 | 0.0008533501 |  | 4205.211351 | 1.481427 | -0.0003230016533 |  | 4205.211351 | 1.482499 | -0.0001647714
| 4205.151085 | 1.354351191 | 0.0008571484869 |  | 4205.151085 | 1.4813 | -0.0004755878 |  | 4205.151085 | 1.482486 | -0.0001183771
| 4205.09082 | 1.354462 | 0.0008208835 |  | 4205.09082 | 1.481149 | -0.0005550051 |  | 4205.09082 | 1.482499 | -6.342959e-05
| 4205.030554 | 1.354548 | 0.0007506416 |  | 4205.030554 | 1.481013 | -0.0005719700425 |  | 4205.030554 | 1.482541 | -1.401186e-05
| 4204.970289 | 1.354596 | 0.0006585647 |  | 4204.970289 | 1.48091 | -0.0005528953 |  | 4204.970289 | 1.482607 | 1.554562015e-05
| 4204.910023 | 1.354601 | 0.0005612647 |  | 4204.910023 | 1.48084375 | -0.0005249367 |  | 4204.910023 | 1.482687 | 1.449014e-05
| 4204.849757 | 1.354565 | 0.0004774057 |  | 4204.849757 | 1.480799 | -0.0005068795 |  | 4204.849757 | 1.482765 | -2.177692e-05
| 4204.789492 | 1.354498 | 0.0004229598 |  | 4204.789492 | 1.48075751 | -0.0005027275 |  | 4204.789492 | 1.482824 | -9.003982e-05
| 4204.729226 | 1.354416 | 0.0004074525 |  | 4204.729226 | 1.480705974 | -0.0005045411 |  | 4204.729226 | 1.482853 | -0.0001800224
| 4204.668961 | 1.35434 | 0.0004308956 |  | 4204.668961 | 1.480641 | -0.0004988343 |  | 4204.668961 | 1.482843 | -0.0002764589
| 4204.608695 | 1.354283 | 0.0004849726 |  | 4204.608695 | 1.480568 | -0.0004745433 |  | 4204.608695 | 1.482795 | -0.0003622734
| 4204.548429 | 1.354256 | 0.000555923 |  | 4204.548429 | 1.480498 | -0.0004272909 |  | 4204.548429 | 1.482717 | -0.0004217502
| 4204.488164 | 1.354259 | 0.0006291541 |  | 4204.488164 | 1.480441371 | -0.0003594983 |  | 4204.488164 | 1.482622 | -0.0004441713
| 4204.427898 | 1.354285 | 0.0006940345 |  | 4204.427898 | 1.480405 | -0.0002777316 |  | 4204.427898 | 1.482529 | -0.0004261408
| 4204.367633 | 1.354329 | 0.0007451199 |  | 4204.367633 | 1.480391624 | -0.0001891282 |  | 4204.367633 | 1.482454 | -0.0003726098
| 4204.307367 | 1.354382 | 0.0007816686 |  | 4204.307367 | 1.480402 | -9.98959754e-05 |  | 4204.307367 | 1.482411 | -0.0002958626
| 4204.247102 | 1.354442177 | 0.0008045549 |  | 4204.247102 | 1.480435036 | -1.557292e-05 |  | 4204.247102 | 1.482406248 | -0.0002132807
| 4204.186836 | 1.354508131 | 0.000813512 |  | 4204.186836 | 1.480492 | 5.738812e-05 |  | 4204.186836 | 1.482436934 | -0.0001425278
| 4204.12657 | 1.354578 | 0.0008052543 |  | 4204.12657 | 1.48056865 | 0.0001107886256 |  | 4204.12657 | 1.482492 | -9.773873e-05
| 4204.066305 | 1.354648 | 0.0007758164 |  | 4204.066305 | 1.480659114 | 0.0001369811342 |  | 4204.066305 | 1.482556 | -8.5612213e-05
| 4204.006039 | 1.354709 | 0.0007230905 |  | 4204.006039 | 1.480752 | 0.000131283 |  | 4204.006039 | 1.482613 | -0.0001044827
| 4203.945774 | 1.354751 | 0.0006507293 |  | 4203.945774 | 1.480832531 | 9.61063623e-05 |  | 4203.945774 | 1.48265 | -0.0001450484
| 4203.885508 | 1.354764 | 0.0005682672 |  | 4203.885508 | 1.480892 | 4.04022e-05 |  | 4203.885508 | 1.482662 | -0.000194181
| 4203.825243 | 1.354749 | 0.0004895271 |  | 4203.825243 | 1.480926 | -2.238175e-05 |  | 4203.825243 | 1.482651 | -0.0002392486
| 4203.764977 | 1.354711 | 0.0004270562 |  | 4203.764977 | 1.48094 | -8.07700325e-05 |  | 4203.764977 | 1.482623978 | -0.0002718161964
| 4203.704711 | 1.354664 | 0.0003868902 |  | 4203.704711 | 1.480944446 | -0.0001296562 |  | 4203.704711 | 1.482591 | -0.0002893379
| 4203.644446 | 1.354622 | 0.0003652344 |  | 4203.644446 | 1.480949 | -0.0001731735 |  | 4203.644446 | 1.482558 | -0.0002949557
| 4203.58418 | 1.354591 | 0.0003502493 |  | 4203.58418 | 1.480957 | -0.0002215168 |  | 4203.58418 | 1.482530115 | -0.0002944294238
| 4203.523915 | 1.35457 | 0.0003274358 |  | 4203.523915 | 1.48096 | -0.000283782 |  | 4203.523915 | 1.482503934 | -0.0002926073
| 4203.463649 | 1.354544 | 0.0002881405 |  | 4203.463649 | 1.480944 | -0.0003615104 |  | 4203.463649 | 1.482475226 | -0.0002909933
| 4203.403384 | 1.354496 | 0.0002348179 |  | 4203.403384 | 1.480897 | -0.0004446123 |  | 4203.403384 | 1.482439288 | -0.0002864427
| 4203.343118 | 1.354411682 | 0.0001834127 |  | 4203.343118 | 1.480812 | -0.0005134109 |  | 4203.343118 | 1.482395 | -0.0002723603
| 4203.282852 | 1.354288 | 0.0001586098 |  | 4203.282852 | 1.480698095 | -0.0005461752 |  | 4203.282852 | 1.48234553 | -0.0002416301798
| 4203.222587 | 1.354139 | 0.0001847386742 |  | 4203.222587 | 1.480577 | -0.0005289893 |  | 4203.222587 | 1.482299 | -0.0001892387
| 4203.162321 | 1.353994 | 0.0002757727 |  | 4203.162321 | 1.480475 | -0.0004626191 |  | 4203.162321 | 1.482266487 | -0.0001152044
| 4203.102056 | 1.353885 | 0.0004284121 |  | 4203.102056 | 1.48041615 | -0.000364291 |  | 4203.102056 | 1.482258 | -2.515175e-05
| 4203.04179 | 1.35384 | 0.00062087 |  | 4203.04179 | 1.480409 | -0.0002608858 |  | 4203.04179 | 1.48228 | 7.071072e-05
| 4202.981525 | 1.353873566 | 0.0008190138 |  | 4202.981525 | 1.480446559 | -0.0001792078906 |  | 4202.981525 | 1.482334 | 0.0001595269
| 4202.921259 | 1.353979 | 0.0009865789 |  | 4202.921259 | 1.480508 | -0.0001364371 |  | 4202.921259 | 1.482416 | 0.0002288438607
| 4202.860993 | 1.354133 | 0.001096176 |  | 4202.860993 | 1.480567 | -0.0001337464 |  | 4202.860993 | 1.482517333 | 0.0002691446
| 4202.800728 | 1.354302402 | 0.00113623 |  | 4202.800728 | 1.480607 | -0.0001592069 |  | 4202.800728 | 1.482625 | 0.0002755086
| 4202.740462 | 1.354456722 | 0.001113125 |  | 4202.740462 | 1.48062 | -0.0001938737 |  | 4202.740462 | 1.482727 | 0.0002487426
| 4202.680197 | 1.354574127 | 0.001046089 |  | 4202.680197 | 1.480612 | -0.0002218295915 |  | 4202.680197 | 1.482810425 | 0.0001944792
| 4202.619931 | 1.354647 | 0.0009591093 |  | 4202.619931 | 1.480595016 | -0.0002360863323 |  | 4202.619931 | 1.482869176 | 0.0001224464
| 4202.559665 | 1.354679 | 0.0008730082 |  | 4202.559665 | 1.480581602 | -0.0002397075 |  | 4202.559665 | 1.4829 | 4.388195e-05
| 4202.4994 | 1.354684037 | 0.0008004036 |  | 4202.4994 | 1.480575918 | -0.0002418519 |  | 4202.4994 | 1.482906 | -3.03448656e-05
| 4202.439134 | 1.354674 | 0.0007441688462 |  | 4202.439134 | 1.480575 | -0.0002505666 |  | 4202.439134 | 1.482892 | -9.225325e-05
| 4202.378869 | 1.354657 | 0.0007010146 |  | 4202.378869 | 1.480569 | -0.0002683732 |  | 4202.378869 | 1.482869 | -0.0001382509
| 4202.318603 | 1.354636 | 0.0006658647 |  | 4202.318603 | 1.480553659 | -0.0002905275882 |  | 4202.318603 | 1.482843 | -0.0001694315
| 4202.258338 | 1.35461 | 0.0006361199 |  | 4202.258338 | 1.480526 | -0.0003085365461 |  | 4202.258338 | 1.482823 | -0.000190711115
| 4202.198072 | 1.354576 | 0.0006133388 |  | 4202.198072 | 1.480493707 | -0.0003163169118 |  | 4202.198072 | 1.482808 | -0.000208947
| 4202.137806 | 1.354534 | 0.0006023225 |  | 4202.137806 | 1.480464487 | -0.0003144111662 |  | 4202.137806 | 1.482797162 | -0.0002302509087
| 4202.077541 | 1.354486824 | 0.0006085278 |  | 4202.077541 | 1.480444514 | -0.0003107053643 |  | 4202.077541 | 1.482785 | -0.0002580073
| 4202.017275 | 1.354444 | 0.0006346099 |  | 4202.017275 | 1.480432 | -0.0003159007 |  | 4202.017275 | 1.482763 | -0.0002914399659
| 4201.95701 | 1.354412677 | 0.0006788152 |  | 4201.95701 | 1.480415 | -0.0003373875 |  | 4201.95701 | 1.482728 | -0.0003255022
| 4201.896744 | 1.354401805 | 0.0007346069899 |  | 4201.896744 | 1.48038 | -0.0003730474 |  | 4201.896744 | 1.482675466 | -0.0003521173
| 4201.836479 | 1.354414 | 0.0007923234 |  | 4201.836479 | 1.480313338 | -0.0004096848 |  | 4201.836479 | 1.482608789 | -0.0003626108421
| 4201.776213 | 1.354449 | 0.0008421055 |  | 4201.776213 | 1.480213 | -0.0004265128 |  | 4201.776213 | 1.482534324 | -0.0003492857
| 4201.715947 | 1.354499 | 0.0008756353 |  | 4201.715947 | 1.480091 | -0.0004032825 |  | 4201.715947 | 1.482462 | -0.0003081683
| 4201.655682 | 1.354557715 | 0.0008887686 |  | 4201.655682 | 1.47997 | -0.0003289925 |  | 4201.655682 | 1.482404 | -0.0002399209
| 4201.595416 | 1.354615 | 0.0008813926 |  | 4201.595416 | 1.479876701 | -0.0002070762 |  | 4201.595416 | 1.48237 | -0.0001504598
| 4201.535151 | 1.354665 | 0.0008567712 |  | 4201.535151 | 1.479832 | -5.550148e-05 |  | 4201.535151 | 1.482369 | -4.960257e-05
| 4201.474885 | 1.354702 | 0.0008203934 |  | 4201.474885 | 1.479844 | 9.907868e-05 |  | 4201.474885 | 1.482404 | 4.929579105e-05
| 4201.41462 | 1.354724 | 0.0007779623 |  | 4201.41462 | 1.479906 | 0.000229956 |  | 4201.41462 | 1.482472 | 0.0001326786
| 4201.354354 | 1.354734 | 0.0007345668 |  | 4201.354354 | 1.479999433 | 0.0003187101416 |  | 4201.354354 | 1.482566 | 0.0001882291
| 4201.294088 | 1.354732 | 0.0006940167 |  | 4201.294088 | 1.480099 | 0.0003601127 |  | 4201.294088 | 1.482674 | 0.0002082410463
| 4201.233823 | 1.354722218 | 0.000657714 |  | 4201.233823 | 1.480183 | 0.0003620138 |  | 4201.233823 | 1.482780553 | 0.0001906146122
| 4201.173557 | 1.354706225 | 0.0006260195 |  | 4201.173557 | 1.480239 | 0.0003403813 |  | 4201.173557 | 1.482872 | 0.0001396854
| 4201.113292 | 1.354685 | 0.0005983383 |  | 4201.113292 | 1.480263 | 0.0003134303 |  | 4201.113292 | 1.482938 | 6.523187e-05
| 4201.053026 | 1.35466 | 0.0005741055 |  | 4201.053026 | 1.480263 | 0.0002956249 |  | 4201.053026 | 1.482973055 | -2.027045345e-05
| 4200.992761 | 1.354628 | 0.0005537408504 |  | 4200.992761 | 1.480248544 | 0.0002949319 |  | 4200.992761 | 1.48298 | -0.0001047237987
| 4200.932495 | 1.354589716 | 0.0005390782 |  | 4200.932495 | 1.48023 | 0.0003131680835 |  | 4200.932495 | 1.482963389 | -0.0001791447879
| 4200.872229 | 1.354544 | 0.0005333118 |  | 4200.872229 | 1.480216 | 0.0003475803 |  | 4200.872229 | 1.482932 | -0.0002396245
| 4200.811964 | 1.354494 | 0.000540472 |  | 4200.811964 | 1.480211 | 0.0003941533 |  | 4200.811964 | 1.482892 | -0.0002861067513
| 4200.751698 | 1.354443 | 0.0005636874 |  | 4200.751698 | 1.48022 | 0.0004484704 |  | 4200.751698 | 1.482847 | -0.0003211496
| 4200.691433 | 1.354397 | 0.0006044844 |  | 4200.691433 | 1.480243 | 0.0005061638 |  | 4200.691433 | 1.482798 | -0.0003465133
| 4200.631167 | 1.354364 | 0.0006612759 |  | 4200.631167 | 1.480283 | 0.0005623121 |  | 4200.631167 | 1.482743 | -0.0003615879
| 4200.570901 | 1.354351 | 0.0007291618 |  | 4200.570901 | 1.480341 | 0.0006098960683 |  | 4200.570901 | 1.482683 | -0.0003624591
| 4200.510636 | 1.354361222 | 0.0007994587 |  | 4200.510636 | 1.480413 | 0.0006413939 |  | 4200.510636 | 1.48262 | -0.0003441852
| 4200.45037 | 1.354396 | 0.0008622166 |  | 4200.45037 | 1.480492 | 0.0006499199 |  | 4200.45037 | 1.482563525 | -0.0003031428
| 4200.390105 | 1.354449 | 0.0009072763 |  | 4200.390105 | 1.480567 | 0.0006326448 |  | 4200.390105 | 1.482523 | -0.0002406185
| 4200.329839 | 1.354513 | 0.0009276187 |  | 4200.329839 | 1.480627 | 0.0005923028 |  | 4200.329839 | 1.48250968 | -0.0001637793
| 4200.269574 | 1.35457436 | 0.0009203785 |  | 4200.269574 | 1.48066 | 0.0005387644 |  | 4200.269574 | 1.482529 | -8.544109e-05
| 4200.209308 | 1.354621 | 0.0008892674 |  | 4200.209308 | 1.480664017 | 0.000486068 |  | 4200.209308 | 1.482579 | -2.049188e-05
| 4200.149042 | 1.354642 | 0.0008439657 |  | 4200.149042 | 1.480641705 | 0.0004493944 |  | 4200.149042 | 1.482651 | 1.791370871e-05
| 4200.088777 | 1.354633 | 0.0007988938 |  | 4200.088777 | 1.480605 | 0.0004401004 |  | 4200.088777 | 1.482731 | 2.294612e-05
| 4200.028511 | 1.35459677 | 0.000769364 |  | 4200.028511 | 1.48057143 | 0.0004615116 |  | 4200.028511 | 1.482804 | -4.519045775e-06
| 4199.968246 | 1.354544 | 0.0007682007 |  | 4199.968246 | 1.480556 | 0.0005077017 |  | 4199.968246 | 1.482856114 | -5.587612e-05
| 4199.90798 | 1.354490755 | 0.0008018441 |  | 4199.90798 | 1.480568523 | 0.0005651378 |  | 4199.90798 | 1.482881 | -0.0001183371
| 4199.847715 | 1.354455 | 0.0008680127 |  | 4199.847715 | 1.480611 | 0.0006170706 |  | 4199.847715 | 1.48288 | -0.0001784708
| 4199.787449 | 1.354452 | 0.0009551375 |  | 4199.787449 | 1.480675742 | 0.000648809 |  | 4199.787449 | 1.48286 | -0.0002265907
| 4199.727183 | 1.354489359 | 0.001045416 |  | 4199.727183 | 1.480747697 | 0.000652561 |  | 4199.727183 | 1.482831 | -0.0002583794527
| 4199.666918 | 1.354565 | 0.001118841 |  | 4199.666918 | 1.480810937 | 0.0006304244246 |  | 4199.666918 | 1.482801 | -0.0002753536603
| 4199.606652 | 1.354667 | 0.001159022 |  | 4199.606652 | 1.480854034 | 0.0005927719149 |  | 4199.606652 | 1.482775 | -0.000282323
| 4199.546387 | 1.354777 | 0.001157402 |  | 4199.546387 | 1.480874 | 0.0005546111 |  | 4199.546387 | 1.482756 | -0.0002853332
| 4199.486121 | 1.354875 | 0.001116123 |  | 4199.486121 | 1.480876 | 0.0005292782 |  | 4199.486121 | 1.48274 | -0.0002886264362
| 4199.425856 | 1.354944 | 0.001046443 |  | 4199.425856 | 1.480874349 | 0.0005236171 |  | 4199.425856 | 1.482725 | -0.0002938806
| 4199.36559 | 1.354976 | 0.0009664972 |  | 4199.36559 | 1.480882 | 0.0005356167 |  | 4199.36559 | 1.482706 | -0.000299651
| 4199.305324 | 1.354975 | 0.0008945453 |  | 4199.305324 | 1.48091 | 0.0005549887843 |  | 4199.305324 | 1.482682 | -0.0003027842
| 4199.245059 | 1.35495 | 0.0008442238 |  | 4199.245059 | 1.480959 | 0.0005672214 |  | 4199.245059 | 1.482654 | -0.0002996906
| 4199.184793 | 1.354917 | 0.0008212389 |  | 4199.184793 | 1.481023 | 0.0005597384 |  | 4199.184793 | 1.482624 | -0.0002876485
| 4199.124528 | 1.354891 | 0.0008224436 |  | 4199.124528 | 1.481088 | 0.0005263632606 |  | 4199.124528 | 1.482597 | -0.0002653433694
| 4199.064262 | 1.35488 | 0.0008383287198 |  | 4199.064262 | 1.48114 | 0.0004699124 |  | 4199.064262 | 1.482576097 | -0.0002336047
| 4199.003997 | 1.354887 | 0.0008575166 |  | 4199.003997 | 1.48117 | 0.0004012492 |  | 4199.003997 | 1.482565 | -0.0001947663
| 4198.943731 | 1.354908 | 0.0008714426 |  | 4198.943731 | 1.481175074 | 0.0003338493 |  | 4198.943731 | 1.482567 | -0.0001527785
| 4198.883465 | 1.354935 | 0.0008769067 |  | 4198.883465 | 1.481163 | 0.0002798004 |  | 4198.883465 | 1.482581753 | -0.0001122197
| 4198.8232 | 1.354963 | 0.0008758857241 |  | 4198.8232 | 1.481147 | 0.0002434266 |  | 4198.8232 | 1.482608625 | -7.789817e-05
| 4198.762934 | 1.354991 | 0.0008732452 |  | 4198.762934 | 1.481138 | 0.0002203712 |  | 4198.762934 | 1.482644 | -5.356410614e-05
| 4198.702669 | 1.355023 | 0.0008722077 |  | 4198.702669 | 1.481144 | 0.0001993272 |  | 4198.702669 | 1.482684365 | -4.143519818e-05
| 4198.642403 | 1.355066 | 0.0008713186 |  | 4198.642403 | 1.481161909 | 0.0001667745 |  | 4198.642403 | 1.482724 | -4.119925e-05
| 4198.582137 | 1.35512444 | 0.0008623248 |  | 4198.582137 | 1.481181 | 0.0001124928 |  | 4198.582137 | 1.482759 | -5.02547493e-05
| 4198.521872 | 1.355197 | 0.0008329638 |  | 4198.521872 | 1.481185857 | 3.5071809e-05 |  | 4198.521872 | 1.482787 | -6.482589285e-05
| 4198.461606 | 1.355275 | 0.0007716572 |  | 4198.461606 | 1.48116033 | -5.68122e-05 |  | 4198.461606 | 1.482811 | -8.149159295e-05
| 4198.401341 | 1.355341 | 0.0006733167 |  | 4198.401341 | 1.481096 | -0.0001461227 |  | 4198.401341 | 1.482831 | -9.8396885e-05
| 4198.341075 | 1.355374 | 0.0005432262 |  | 4198.341075 | 1.480994 | -0.0002120026 |  | 4198.341075 | 1.482852 | -0.000116544
| 4198.28081 | 1.355359 | 0.0003978794 |  | 4198.28081 | 1.480869 | -0.0002370392 |  | 4198.28081 | 1.482873 | -0.0001390605075
| 4198.220544 | 1.355293 | 0.0002607953 |  | 4198.220544 | 1.480741451 | -0.0002124063 |  | 4198.220544 | 1.482894 | -0.000169708
| 4198.160278 | 1.355182 | 0.0001555522367 |  | 4198.160278 | 1.480634 | -0.0001411055 |  | 4198.160278 | 1.482909 | -0.0002104908
| 4198.100013 | 1.355046 | 9.803980454e-05 |  | 4198.100013 | 1.480566954 | -3.795331e-05 |  | 4198.100013 | 1.482911 | -0.0002597893
| 4198.039747 | 1.354911 | 9.151807e-05 |  | 4198.039747 | 1.480549 | 7.530711e-05 |  | 4198.039747 | 1.482895 | -0.0003116494
| 4197.979482 | 1.354796 | 0.0001258641 |  | 4197.979482 | 1.480576 | 0.000174518 |  | 4197.979482 | 1.482860838 | -0.0003574335926
| 4197.919216 | 1.354715 | 0.000182405 |  | 4197.919216 | 1.480635 | 0.0002420036 |  | 4197.919216 | 1.482811 | -0.0003879276
| 4197.858951 | 1.354664634 | 0.0002415658245 |  | 4197.858951 | 1.480704 | 0.000269004896 |  | 4197.858951 | 1.482754 | -0.0003975258
| 4197.798685 | 1.354634 | 0.0002903949 |  | 4197.798685 | 1.480763237 | 0.0002590391 |  | 4197.798685 | 1.482701702 | -0.0003859415
| 4197.738419 | 1.354608 | 0.0003272839 |  | 4197.738419 | 1.480795338 | 0.000225579 |  | 4197.738419 | 1.482661 | -0.000358791
| 4197.678154 | 1.354577 | 0.0003604578 |  | 4197.678154 | 1.480795 | 0.0001879049 |  | 4197.678154 | 1.482637391 | -0.0003252050983
| 4197.617888 | 1.35454 | 0.000402934662 |  | 4197.617888 | 1.480765 | 0.0001645993503 |  | 4197.617888 | 1.482627 | -0.0002944505
| 4197.557623 | 1.354505493 | 0.0004645713 |  | 4197.557623 | 1.480721 | 0.0001690033533 |  | 4197.557623 | 1.482624 | -0.0002714352
| 4197.497357 | 1.35449 | 0.0005455805571 |  | 4197.497357 | 1.480679 | 0.0002049759 |  | 4197.497357 | 1.482618 | -0.0002550908
| 4197.437092 | 1.354506 | 0.0006356338 |  | 4197.437092 | 1.480657 | 0.0002676686311 |  | 4197.437092 | 1.482606 | -0.0002381925
| 4197.376826 | 1.354559 | 0.0007163739 |  | 4197.376826 | 1.480665046 | 0.0003442344 |  | 4197.376826 | 1.482587474 | -0.0002113909
| 4197.31656 | 1.354642 | 0.0007691148 |  | 4197.31656 | 1.480708 | 0.0004191581189 |  | 4197.31656 | 1.482572 | -0.0001675194
| 4197.256295 | 1.354737 | 0.0007823151372 |  | 4197.256295 | 1.480782 | 0.0004767312 |  | 4197.256295 | 1.482571734 | -0.0001063831
| 4197.196029 | 1.354824 | 0.0007556093 |  | 4197.196029 | 1.480878 | 0.0005054389204 |  | 4197.196029 | 1.482599 | -3.61131816e-05
| 4197.135764 | 1.354887 | 0.0006992691596 |  | 4197.135764 | 1.480982 | 0.0004988421307 |  | 4197.135764 | 1.4826595 | 2.780786091e-05
| 4197.075498 | 1.354918 | 0.0006293064116 |  | 4197.075498 | 1.48108 | 0.0004564764 |  | 4197.075498 | 1.48275 | 6.798744e-05
| 4197.015233 | 1.354921 | 0.0005607294 |  | 4197.015233 | 1.481161 | 0.0003827057 |  | 4197.015233 | 1.48285613 | 7.046218e-05
| 4196.954967 | 1.354901 | 0.0005023614 |  | 4196.954967 | 1.481213 | 0.0002860365 |  | 4196.954967 | 1.48296 | 3.038655e-05
| 4196.894701 | 1.354868 | 0.0004560805 |  | 4196.894701 | 1.481231 | 0.0001780465748 |  | 4196.894701 | 1.483040916 | -4.655619e-05
| 4196.834436 | 1.354826 | 0.0004198627 |  | 4196.834436 | 1.481213 | 7.15433155e-05 |  | 4196.834436 | 1.483087 | -0.000145707
| 4196.77417 | 1.354771206 | 0.0003934618 |  | 4196.77417 | 1.481163 | -2.02732497e-05 |  | 4196.77417 | 1.483093 | -0.0002484041
| 4196.713905 | 1.354703 | 0.0003821589 |  | 4196.713905 | 1.481088839 | -8.640697e-05 |  | 4196.713905 | 1.483066 | -0.0003380672
| 4196.653639 | 1.354622 | 0.0003965768 |  | 4196.653639 | 1.481004 | -0.0001208591 |  | 4196.653639 | 1.483017 | -0.0004046686
| 4196.593373 | 1.354539575 | 0.0004480228 |  | 4196.593373 | 1.480921569 | -0.0001240474 |  | 4196.593373 | 1.482961 | -0.0004464407
| 4196.533108 | 1.354476 | 0.0005410144 |  | 4196.533108 | 1.480855 | -0.0001027192 |  | 4196.533108 | 1.482908 | -0.0004685714869
| 4196.472842 | 1.354454 | 0.0006672268 |  | 4196.472842 | 1.480810449 | -6.87581167e-05 |  | 4196.472842 | 1.482862 | -0.0004786443
| 4196.412577 | 1.354492 | 0.0008040091 |  | 4196.412577 | 1.480788 | -3.58007925e-05 |  | 4196.412577 | 1.482821825 | -0.0004830332563
| 4196.352311 | 1.354592 | 0.0009197272325 |  | 4196.352311 | 1.480781883 | -1.465479e-05 |  | 4196.352311 | 1.482783634 | -0.0004839085239
| 4196.292046 | 1.35474 | 0.00098338 |  | 4196.292046 | 1.480779 | -1.060766e-05 |  | 4196.292046 | 1.482745 | -0.0004795387
| 4196.23178 | 1.354904718 | 0.0009760031 |  | 4196.23178 | 1.480768 | -2.127711e-05 |  | 4196.23178 | 1.482706 | -0.0004661618
| 4196.171514 | 1.355049094 | 0.0008977051 |  | 4196.171514 | 1.48074 | -3.91662e-05 |  | 4196.171514 | 1.482672 | -0.0004415783
| 4196.111249 | 1.355141665 | 0.000768167 |  | 4196.111249 | 1.480692 | -5.320538201e-05 |  | 4196.111249 | 1.482649 | -0.0004072653
| 4196.050983 | 1.355167 | 0.0006200804 |  | 4196.050983 | 1.480626 | -5.303218e-05 |  | 4196.050983 | 1.482641 | -0.0003687753
| 4195.990718 | 1.355128 | 0.00048785 |  | 4195.990718 | 1.480549371 | -3.047546e-05 |  | 4195.990718 | 1.482648 | -0.0003337923
| 4195.930452 | 1.355044363 | 0.0003970547 |  | 4195.930452 | 1.48047 | 1.872347e-05 |  | 4195.930452 | 1.482666 | -0.0003088371198
| 4195.870187 | 1.354944 | 0.0003577586 |  | 4195.870187 | 1.480396 | 9.593454e-05 |  | 4195.870187 | 1.482688 | -0.0002965423
| 4195.809921 | 1.354853 | 0.0003650999 |  | 4195.809921 | 1.480337 | 0.0002011391 |  | 4195.809921 | 1.482706924 | -0.0002949329
| 4195.749655 | 1.354787 | 0.0004040281 |  | 4195.749655 | 1.480301 | 0.0003322179 |  | 4195.749655 | 1.482719 | -0.0002981413
| 4195.68939 | 1.35475 | 0.0004572264 |  | 4195.68939 | 1.480298 | 0.0004849314 |  | 4195.68939 | 1.482726 | -0.0003000799
| 4195.629124 | 1.354741 | 0.0005110583 |  | 4195.629124 | 1.480339 | 0.000650595 |  | 4195.629124 | 1.482732 | -0.0002972611
| 4195.568859 | 1.354752 | 0.0005577756 |  | 4195.568859 | 1.480433 | 0.0008149378 |  | 4195.568859 | 1.482744 | -0.0002912148
| 4195.508593 | 1.354777 | 0.0005943075 |  | 4195.508593 | 1.480582 | 0.0009582476 |  | 4195.508593 | 1.482766 | -0.0002875665
| 4195.448328 | 1.354814 | 0.0006184224 |  | 4195.448328 | 1.48078 | 0.001058741 |  | 4195.448328 | 1.482795 | -0.0002939084
| 4195.388062 | 1.354859 | 0.0006272038618 |  | 4195.388062 | 1.48101 | 0.001097754662 |  | 4195.388062 | 1.482827 | -0.0003161097
| 4195.327796 | 1.354906 | 0.0006170946 |  | 4195.327796 | 1.481249 | 0.001064279 |  | 4195.327796 | 1.482851261 | -0.0003554186
| 4195.267531 | 1.354947 | 0.0005866404 |  | 4195.267531 | 1.481469 | 0.0009592782 |  | 4195.267531 | 1.482859 | -0.0004070728
| 4195.207265 | 1.354970295 | 0.0005399979 |  | 4195.207265 | 1.481646 | 0.0007952196 |  | 4195.207265 | 1.482846 | -0.0004620968
| 4195.147 | 1.354969 | 0.0004878589 |  | 4195.147 | 1.481763 | 0.0005929362 |  | 4195.147 | 1.482812 | -0.0005098606
| 4195.086734 | 1.354943 | 0.000445336 |  | 4195.086734 | 1.481815112 | 0.0003765307 |  | 4195.086734 | 1.482763946 | -0.0005421559
| 4195.026469 | 1.354900418 | 0.0004264383 |  | 4195.026469 | 1.481807 | 0.0001673791986 |  | 4195.026469 | 1.48271 | -0.0005552085
| 4194.966203 | 1.354859 | 0.000437208 |  | 4194.966203 | 1.481749 | -1.86418874e-05 |  | 4194.966203 | 1.482659661 | -0.0005506155
| 4194.905937 | 1.354837 | 0.0004726915 |  | 4194.905937 | 1.481654445 | -0.0001723674 |  | 4194.905937 | 1.482619 | -0.0005337887
| 4194.845672 | 1.354846 | 0.0005170803 |  | 4194.845672 | 1.481534252 | -0.0002886838 |  | 4194.845672 | 1.482589 | -0.0005117572
| 4194.785406 | 1.354887428 | 0.0005498882 |  | 4194.785406 | 1.481400093 | -0.0003655004 |  | 4194.785406 | 1.482569 | -0.000490203
| 4194.725141 | 1.354949669 | 0.0005535367719 |  | 4194.725141 | 1.481263 | -0.0004019985 |  | 4194.725141 | 1.482555 | -0.0004722864
| 4194.664875 | 1.355013 | 0.0005205815 |  | 4194.664875 | 1.481134 | -0.0003998292 |  | 4194.664875 | 1.482541 | -0.0004577229
| 4194.604609 | 1.355057 | 0.0004562996 |  | 4194.604609 | 1.481028 | -0.0003653681 |  | 4194.604609 | 1.482526 | -0.0004443901
| 4194.544344 | 1.355068 | 0.0003765761 |  | 4194.544344 | 1.480952488 | -0.000310581 |  | 4194.544344 | 1.482509 | -0.0004292929
| 4194.484078 | 1.355045866 | 0.0003002902 |  | 4194.484078 | 1.480912976 | -0.0002529664839 |  | 4194.484078 | 1.48249 | -0.0004096978
| 4194.423813 | 1.354999 | 0.0002425911 |  | 4194.423813 | 1.480903 | -0.0002107722 |  | 4194.423813 | 1.482473558 | -0.0003844681
| 4194.363547 | 1.354944 | 0.0002094754 |  | 4194.363547 | 1.480906 | -0.0001972075 |  | 4194.363547 | 1.482461 | -0.0003536407
| 4194.303282 | 1.354892 | 0.0001969676 |  | 4194.303282 | 1.480901 | -0.0002141589 |  | 4194.303282 | 1.482455 | -0.0003184767
| 4194.243016 | 1.354851 | 0.0001952264 |  | 4194.243016 | 1.480865 | -0.0002492028 |  | 4194.243016 | 1.482457693 | -0.0002811687
| 4194.18275 | 1.354819 | 0.0001938425189 |  | 4194.18275 | 1.48079 | -0.000278948 |  | 4194.18275 | 1.48247 | -0.0002443926
| 4194.122485 | 1.354789 | 0.0001874815 |  | 4194.122485 | 1.480678179 | -0.0002751351 |  | 4194.122485 | 1.482491 | -0.0002115738
| 4194.062219 | 1.354753 | 0.0001784689 |  | 4194.062219 | 1.480553 | -0.0002155592179 |  | 4194.062219 | 1.48252 | -0.0001856833
| 4194.001954 | 1.354705 | 0.0001742318 |  | 4194.001954 | 1.480447406 | -9.293645e-05 |  | 4194.001954 | 1.482554 | -0.0001692859
| 4193.941688 | 1.354649 | 0.0001842352 |  | 4193.941688 | 1.480395 | 8.043298e-05 |  | 4193.941688 | 1.48259 | -0.0001634922
| 4193.881423 | 1.354591 | 0.0002149939 |  | 4193.881423 | 1.48042 | 0.0002739136 |  | 4193.881423 | 1.482623 | -0.00016785
| 4193.821157 | 1.354543981 | 0.000267669 |  | 4193.821157 | 1.480528 | 0.0004477447 |  | 4193.821157 | 1.482652 | -0.0001801821
| 4193.760891 | 1.354518 | 0.0003364937 |  | 4193.760891 | 1.480702168 | 0.0005633893 |  | 4193.760891 | 1.482673 | -0.0001978669105
| 4193.700626 | 1.354518915 | 0.0004113286 |  | 4193.700626 | 1.480908 | 0.00059539 |  | 4193.700626 | 1.482687481 | -0.0002181601693
| 4193.64036 | 1.354549 | 0.0004795847 |  | 4193.64036 | 1.481103 | 0.000539029 |  | 4193.64036 | 1.482695748 | -0.0002398539
| 4193.580095 | 1.354602 | 0.0005296358353 |  | 4193.580095 | 1.48125 | 0.0004107366 |  | 4193.580095 | 1.482698 | -0.0002623003
| 4193.519829 | 1.35467 | 0.000552404 |  | 4193.519829 | 1.481322 | 0.0002435575 |  | 4193.519829 | 1.482693 | -0.0002853934
| 4193.459564 | 1.35474 | 0.0005433935 |  | 4193.459564 | 1.481314 | 7.671513018e-05 |  | 4193.459564 | 1.482679 | -0.0003073869984
| 4193.399298 | 1.354798 | 0.0005041076 |  | 4193.399298 | 1.481242 | -5.441335681e-05 |  | 4193.399298 | 1.482655 | -0.0003243801
| 4193.339032 | 1.354831 | 0.0004421797 |  | 4193.339032 | 1.481133 | -0.0001276366 |  | 4193.339032 | 1.482619834 | -0.0003301299
| 4193.278767 | 1.354829 | 0.0003710559 |  | 4193.278767 | 1.481021 | -0.0001381908 |  | 4193.278767 | 1.482579 | -0.0003179904
| 4193.218501 | 1.354793 | 0.0003078651 |  | 4193.218501 | 1.480935788 | -9.870438e-05 |  | 4193.218501 | 1.482542 | -0.0002834926814
| 4193.158236 | 1.354729 | 0.0002693113 |  | 4193.158236 | 1.480895 | -3.365765e-05 |  | 4193.158236 | 1.482519 | -0.0002277613
| 4193.09797 | 1.354652 | 0.0002663895 |  | 4193.09797 | 1.480901026 | 2.887558e-05 |  | 4193.09797 | 1.482524 | -0.0001585307863
| 4193.037705 | 1.354583 | 0.0003003086059 |  | 4193.037705 | 1.480940767 | 6.517925e-05 |  | 4193.037705 | 1.482561 | -8.974598295e-05
| 4192.977439 | 1.35454 | 0.0003609614 |  | 4192.977439 | 1.480992 | 6.270803e-05 |  | 4192.977439 | 1.482629 | -3.807078e-05
| 4192.917173 | 1.35453 | 0.0004304375 |  | 4192.917173 | 1.48103 | 2.351286e-05 |  | 4192.917173 | 1.482717173 | -1.77174232e-05
| 4192.856908 | 1.354551 | 0.0004886125606 |  | 4192.856908 | 1.481034753 | -3.77233073e-05 |  | 4192.856908 | 1.482808 | -3.53542581e-05
| 4192.796642 | 1.354588 | 0.0005220344 |  | 4192.796642 | 1.48099928 | -9.789456e-05 |  | 4192.796642 | 1.482884 | -8.762055505e-05
| 4192.736377 | 1.354622 | 0.0005292886 |  | 4192.736377 | 1.480929485 | -0.0001336805 |  | 4192.736377 | 1.482929 | -0.0001614104
| 4192.676111 | 1.354636 | 0.00052191078 |  | 4192.676111 | 1.480842588 | -0.0001282826 |  | 4192.676111 | 1.48294 | -0.0002386691
| 4192.615845 | 1.354625 | 0.0005200875 |  | 4192.615845 | 1.480763 | -7.63857492e-05 |  | 4192.615845 | 1.482921 | -0.0003017574
| 4192.55558 | 1.354601 | 0.0005426021 |  | 4192.55558 | 1.480715 | 1.347143e-05 |  | 4192.55558 | 1.482889 | -0.000339983
| 4192.495314 | 1.354583 | 0.0005988608 |  | 4192.495314 | 1.480715 | 0.0001218051 |  | 4192.495314 | 1.482859 | -0.0003529157
| 4192.435049 | 1.354596581 | 0.0006822522 |  | 4192.435049 | 1.480766 | 0.0002231565 |  | 4192.435049 | 1.482846 | -0.0003501016271
| 4192.374783 | 1.354659 | 0.0007716822 |  | 4192.374783 | 1.480861 | 0.0002937634 |  | 4192.374783 | 1.482854 | -0.0003468703
| 4192.314518 | 1.35477 | 0.000838037 |  | 4192.314518 | 1.480981 | 0.0003163947 |  | 4192.314518 | 1.482879073 | -0.0003582872614
| 4192.254252 | 1.354917096 | 0.0008554173 |  | 4192.254252 | 1.481101 | 0.000285271205 |  | 4192.254252 | 1.482907 | -0.0003932091
| 4192.193986 | 1.355071 | 0.000809604 |  | 4192.193986 | 1.481198 | 0.0002062818 |  | 4192.193986 | 1.482923231 | -0.0004513643
| 4192.133721 | 1.355200437 | 0.0007037914 |  | 4192.133721 | 1.481254 | 9.52274e-05 |  | 4192.133721 | 1.482914 | -0.0005231014
| 4192.073455 | 1.355282 | 0.0005557969 |  | 4192.073455 | 1.481261 | -2.712854e-05 |  | 4192.073455 | 1.482875 | -0.0005937274
| 4192.01319 | 1.355305 | 0.0003923478 |  | 4192.01319 | 1.48122 | -0.0001392122 |  | 4192.01319 | 1.482809 | -0.000648355
| 4191.952924 | 1.355272012 | 0.0002391485 |  | 4191.952924 | 1.481143 | -0.0002239204 |  | 4191.952924 | 1.482728 | -0.000677077
| 4191.892659 | 1.355198 | 0.0001147597 |  | 4191.892659 | 1.481045 | -0.000270854 |  | 4191.892659 | 1.482644539 | -0.0006769932885
| 4191.832393 | 1.355101 | 2.696903e-05 |  | 4191.832393 | 1.480944 | -0.0002783339 |  | 4191.832393 | 1.48257 | -0.0006524689
| 4191.772127 | 1.354996 | -2.511199e-05 |  | 4191.772127 | 1.480855 | -0.000252219 |  | 4191.772127 | 1.482511 | -0.0006114355
| 4191.711862 | 1.354895 | -4.753974e-05 |  | 4191.711862 | 1.480787 | -0.0002035160861 |  | 4191.711862 | 1.48247 | -0.0005626264
| 4191.651596 | 1.354803 | -4.692462e-05 |  | 4191.651596 | 1.480742 | -0.000144637 |  | 4191.651596 | 1.482442635 | -0.0005117375756
| 4191.591331 | 1.354723 | -2.872145e-05 |  | 4191.591331 | 1.480716563 | -8.549987e-05 |  | 4191.591331 | 1.482427 | -0.0004611949
| 4191.531065 | 1.354657 | 2.583480014e-06 |  | 4191.531065 | 1.480703133 | -3.038181e-05 |  | 4191.531065 | 1.48242 | -0.0004108763881
| 4191.4708 | 1.354607104 | 4.229818e-05 |  | 4191.4708 | 1.480694 | 2.22514596e-05 |  | 4191.4708 | 1.482423 | -0.0003604396
| 4191.410534 | 1.354575 | 8.400171e-05 |  | 4191.410534 | 1.480687499 | 7.928213e-05 |  | 4191.410534 | 1.482439 | -0.0003116321
| 4191.350268 | 1.354558 | 0.0001205513 |  | 4191.350268 | 1.480687 | 0.0001482877 |  | 4191.350268 | 1.482467 | -0.0002689273
| 4191.290003 | 1.354550043 | 0.0001462442 |  | 4191.290003 | 1.480703 | 0.0002323866 |  | 4191.290003 | 1.482508 | -0.0002383027
| 4191.229737 | 1.354543 | 0.0001594427 |  | 4191.229737 | 1.480749 | 0.0003267045 |  | 4191.229737 | 1.482554 | -0.0002250013
| 4191.169472 | 1.35453 | 0.0001641341 |  | 4191.169472 | 1.480837 | 0.0004172006 |  | 4191.169472 | 1.482598 | -0.000230469
| 4191.109206 | 1.354504965 | 0.0001677067 |  | 4191.109206 | 1.480967833 | 0.0004825387 |  | 4191.109206 | 1.48263 | -0.0002512569
| 4191.048941 | 1.354471 | 0.000179069 |  | 4191.048941 | 1.481132 | 0.0005000689 |  | 4191.048941 | 1.482646 | -0.0002791751
| 4190.988675 | 1.354435 | 0.0002032973 |  | 4190.988675 | 1.481307 | 0.0004534862491 |  | 4190.988675 | 1.482643 | -0.0003039887
| 4190.928409 | 1.354404 | 0.0002405146 |  | 4190.928409 | 1.481461664 | 0.0003392253503 |  | 4190.928409 | 1.482629 | -0.0003166858
| 4190.868144 | 1.354385 | 0.0002852835 |  | 4190.868144 | 1.481568 | 0.0001692553 |  | 4190.868144 | 1.482611959 | -0.0003130514
| 4190.807878 | 1.354379697 | 0.0003301203 |  | 4190.807878 | 1.481602 | -3.085155e-05 |  | 4190.807878 | 1.482603 | -0.0002952169704
| 4190.747613 | 1.354383 | 0.0003692251 |  | 4190.747613 | 1.481559 | -0.0002271643 |  | 4190.747613 | 1.48261 | -0.0002709569
| 4190.687347 | 1.354388725 | 0.000401763 |  | 4190.687347 | 1.481447 | -0.0003858498 |  | 4190.687347 | 1.482633 | -0.0002511264
| 4190.627081 | 1.354393 | 0.000431272 |  | 4190.627081 | 1.481291 | -0.0004816298 |  | 4190.627081 | 1.482668 | -0.0002452846
| 4190.566816 | 1.354395 | 0.0004637389 |  | 4190.566816 | 1.481123 | -0.000503391407 |  | 4190.566816 | 1.482705 | -0.0002586031
| 4190.50655 | 1.354401 | 0.000503235 |  | 4190.50655 | 1.480976049 | -0.000455662567 |  | 4190.50655 | 1.482731 | -0.0002894704
| 4190.446285 | 1.354416657 | 0.0005488767 |  | 4190.446285 | 1.480879 | -0.0003576685 |  | 4190.446285 | 1.48274 | -0.0003300271
| 4190.386019 | 1.354448915 | 0.0005942843 |  | 4190.386019 | 1.480846 | -0.0002382049 |  | 4190.386019 | 1.482727 | -0.0003686752
| 4190.325754 | 1.354498 | 0.0006301878135 |  | 4190.325754 | 1.480878 | -0.0001292545696 |  | 4190.325754 | 1.482697 | -0.000393981701
| 4190.265488 | 1.354558 | 0.0006476476 |  | 4190.265488 | 1.480962 | -5.92163318e-05 |  | 4190.265488 | 1.48266 | -0.0003986439
| 4190.205222 | 1.354619887 | 0.000642902 |  | 4190.205222 | 1.481073 | -4.685527e-05 |  | 4190.205222 | 1.482627931 | -0.0003815313
| 4190.144957 | 1.354673 | 0.0006179148 |  | 4190.144957 | 1.48118 | -9.795316e-05 |  | 4190.144957 | 1.482612 | -0.0003488394
| 4190.084691 | 1.354709 | 0.0005797337 |  | 4190.084691 | 1.481253 | -0.0002034984 |  | 4190.084691 | 1.482618 | -0.0003113972
| 4190.024426 | 1.354726092 | 0.0005376871 |  | 4190.024426 | 1.481271554 | -0.0003415764 |  | 4190.024426 | 1.482646 | -0.0002817477
| 4189.96416 | 1.354727437 | 0.0004996024 |  | 4189.96416 | 1.481225184 | -0.0004822008 |  | 4189.96416 | 1.482688 | -0.0002699628
| 4189.903895 | 1.354718 | 0.0004700754 |  | 4189.903895 | 1.48112 | -0.000594855 |  | 4189.903895 | 1.482733 | -0.0002810488
| 4189.843629 | 1.354702 | 0.0004507919 |  | 4189.843629 | 1.480977539 | -0.0006558076 |  | 4189.843629 | 1.482769 | -0.0003130638
| 4189.783363 | 1.354684 | 0.0004414546 |  | 4189.783363 | 1.480825 | -0.0006550216 |  | 4189.783363 | 1.482788211 | -0.0003588793
| 4189.723098 | 1.354668 | 0.0004416281364 |  | 4189.723098 | 1.480693 | -0.0005975638 |  | 4189.723098 | 1.482786 | -0.0004077782
| 4189.662832 | 1.354656 | 0.0004503398 |  | 4189.662832 | 1.480602 | -0.0005019519299 |  | 4189.662832 | 1.482764 | -0.000449453639
| 4189.602567 | 1.354652 | 0.0004657205 |  | 4189.602567 | 1.480561 | -0.0003929525 |  | 4189.602567 | 1.482729614 | -0.0004764806
| 4189.542301 | 1.354661 | 0.0004829248 |  | 4189.542301 | 1.480563 | -0.0002943012202 |  | 4189.542301 | 1.482692 | -0.0004861931
| 4189.482036 | 1.354684 | 0.0004943088 |  | 4189.482036 | 1.480596 | -0.0002204428 |  | 4189.482036 | 1.482657809 | -0.0004803747397
| 4189.42177 | 1.354717 | 0.0004908261182 |  | 4189.42177 | 1.480640387 | -0.0001754944 |  | 4189.42177 | 1.482633957 | -0.0004641778
| 4189.361504 | 1.35475 | 0.0004662347 |  | 4189.361504 | 1.480685 | -0.0001539462639 |  | 4189.361504 | 1.482622 | -0.0004436665
| 4189.301239 | 1.354769 | 0.0004211102 |  | 4189.301239 | 1.480723605 | -0.0001477418 |  | 4189.301239 | 1.482621 | -0.0004244315
| 4189.240973 | 1.354763 | 0.0003644008 |  | 4189.240973 | 1.480759061 | -0.0001516362 |  | 4189.240973 | 1.482628 | -0.0004100970327
| 4189.180708 | 1.354725177 | 0.0003120051 |  | 4189.180708 | 1.480794245 | -0.0001668805121 |  | 4189.180708 | 1.482641 | -0.000402443
| 4189.120442 | 1.354661 | 0.0002818043 |  | 4189.120442 | 1.480827 | -0.000200152415 |  | 4189.120442 | 1.482655848 | -0.0004023168
| 4189.060177 | 1.354585 | 0.0002864858 |  | 4189.060177 | 1.480848411 | -0.0002570217722 |  | 4189.060177 | 1.482671049 | -0.0004101703
| 4188.999911 | 1.354517 | 0.000328792 |  | 4188.999911 | 1.480841087 | -0.0003352477391 |  | 4188.999911 | 1.482684 | -0.000426283
| 4188.939645 | 1.354475825 | 0.0003994588 |  | 4188.939645 | 1.480789384 | -0.0004205574086 |  | 4188.939645 | 1.482690796 | -0.0004504515
| 4188.87938 | 1.354471 | 0.0004812234 |  | 4188.87938 | 1.480687 | -0.0004873901 |  | 4188.87938 | 1.482688 | -0.0004807312
| 4188.819114 | 1.3545 | 0.0005550697 |  | 4188.819114 | 1.480543 | -0.0005068112 |  | 4188.819114 | 1.482672 | -0.0005132498
| 4188.758849 | 1.354554 | 0.0006077453 |  | 4188.758849 | 1.480385905 | -0.000456773 |  | 4188.758849 | 1.48264 | -0.0005413418
| 4188.698583 | 1.354617 | 0.0006346833 |  | 4188.698583 | 1.480252 | -0.0003331486 |  | 4188.698583 | 1.482595 | -0.0005576075
| 4188.638317 | 1.354678 | 0.0006402857 |  | 4188.638317 | 1.480179116 | -0.0001531762 |  | 4188.638317 | 1.482542 | -0.000555347
| 4188.578052 | 1.354732 | 0.0006328577 |  | 4188.578052 | 1.480189616 | 4.694791e-05 |  | 4188.578052 | 1.482491 | -0.0005315793
| 4188.517786 | 1.354781293 | 0.0006190382 |  | 4188.517786 | 1.480284 | 0.0002241611048 |  | 4188.517786 | 1.482451 | -0.0004878773
| 4188.457521 | 1.354831 | 0.0005991713 |  | 4188.457521 | 1.48044 | 0.0003414319 |  | 4188.457521 | 1.482430824 | -0.0004309115
| 4188.397255 | 1.354883879 | 0.0005678355 |  | 4188.397255 | 1.480621457 | 0.0003793003 |  | 4188.397255 | 1.482434116 | -0.0003707815
| 4188.33699 | 1.354936 | 0.0005172923 |  | 4188.33699 | 1.480787 | 0.0003405728 |  | 4188.33699 | 1.48246 | -0.0003180403
| 4188.276724 | 1.354976 | 0.0004439408 |  | 4188.276724 | 1.480908 | 0.0002471045 |  | 4188.276724 | 1.482500971 | -0.0002810045
| 4188.216458 | 1.354990681 | 0.0003512918 |  | 4188.216458 | 1.480972 | 0.0001289263 |  | 4188.216458 | 1.482549 | -0.0002634329
| 4188.156193 | 1.35497 | 0.0002522284 |  | 4188.156193 | 1.480982 | 1.362997e-05 |  | 4188.156193 | 1.482595 | -0.000264202
| 4188.095927 | 1.354913 | 0.0001639696 |  | 4188.095927 | 1.480955 | -8.14742421e-05 |  | 4188.095927 | 1.482632 | -0.000278337
| 4188.035662 | 1.354827 | 0.0001028663 |  | 4188.035662 | 1.480905228 | -0.0001514862 |  | 4188.035662 | 1.482659 | -0.0002991593
| 4187.975396 | 1.354728 | 7.791418e-05 |  | 4187.975396 | 1.480844445 | -0.0001990881 |  | 4187.975396 | 1.482675 | -0.0003206411
| 4187.915131 | 1.35463229 | 8.891429e-05 |  | 4187.915131 | 1.480776 | -0.0002278088 |  | 4187.915131 | 1.482684 | -0.0003390988
| 4187.854865 | 1.354553685 | 0.0001272753 |  | 4187.854865 | 1.480698734 | -0.0002361961 |  | 4187.854865 | 1.482692 | -0.0003538773
| 4187.794599 | 1.354498 | 0.0001811887 |  | 4187.794599 | 1.480617 | -0.0002175707 |  | 4187.794599 | 1.4827 | -0.0003665029
| 4187.734334 | 1.354463 | 0.0002394832 |  | 4187.734334 | 1.48054 | -0.000165309 |  | 4187.734334 | 1.482711 | -0.0003799837
| 4187.674068 | 1.354444 | 0.0002961105 |  | 4187.674068 | 1.480487507 | -7.866905801e-05 |  | 4187.674068 | 1.482722 | -0.0003970988
| 4187.613803 | 1.354436 | 0.0003492662 |  | 4187.613803 | 1.480477233 | 2.948302e-05 |  | 4187.613803 | 1.482734 | -0.0004198323
| 4187.553537 | 1.354436 | 0.0003999997654 |  | 4187.553537 | 1.48052 | 0.0001349489 |  | 4187.553537 | 1.482740963 | -0.0004487971
| 4187.493272 | 1.354444 | 0.000448930216 |  | 4187.493272 | 1.480611208 | 0.0002070695 |  | 4187.493272 | 1.482741 | -0.0004829823
| 4187.433006 | 1.35446 | 0.0004954718094 |  | 4187.433006 | 1.480726 | 0.0002215841 |  | 4187.433006 | 1.482731 | -0.0005198677
| 4187.37274 | 1.354482 | 0.00053843 |  | 4187.37274 | 1.480828 | 0.0001714988 |  | 4187.37274 | 1.48271 | -0.00055585
| 4187.312475 | 1.354508496 | 0.0005778031 |  | 4187.312475 | 1.480880868 | 7.292138e-05 |  | 4187.312475 | 1.482675 | -0.0005856069
| 4187.252209 | 1.35453882 | 0.0006161298 |  | 4187.252209 | 1.480863 | -3.874197e-05 |  | 4187.252209 | 1.482631059 | -0.0006036959
| 4187.191944 | 1.354575 | 0.0006569551 |  | 4187.191944 | 1.480776125 | -0.0001198926 |  | 4187.191944 | 1.482581278 | -0.0006051126
| 4187.131678 | 1.354622248 | 0.0007022787 |  | 4187.131678 | 1.480648 | -0.0001344142072 |  | 4187.131678 | 1.482534 | -0.000587375
| 4187.071413 | 1.354691 | 0.0007480519 |  | 4187.071413 | 1.480522 | -6.782672e-05 |  | 4187.071413 | 1.482497 | -0.0005516587
| 4187.011147 | 1.354788 | 0.000782566 |  | 4187.011147 | 1.480442602 | 6.727402e-05 |  | 4187.011147 | 1.482481 | -0.0005040531
| 4186.950881 | 1.35491096 | 0.0007887306 |  | 4186.950881 | 1.480441 | 0.0002350996 |  | 4186.950881 | 1.482488 | -0.0004548309
| 4186.890616 | 1.355048605 | 0.0007497662 |  | 4186.890616 | 1.480521262 | 0.0003899183203 |  | 4186.890616 | 1.482519783 | -0.0004163397
| 4186.83035 | 1.355178 | 0.0006572059748 |  | 4186.83035 | 1.480662 | 0.0004929589354 |  | 4186.83035 | 1.482568 | -0.0003998074
| 4186.770085 | 1.355272 | 0.0005169209 |  | 4186.770085 | 1.480827281 | 0.0005246655 |  | 4186.770085 | 1.48262 | -0.0004118698
| 4186.709819 | 1.355312 | 0.0003492159 |  | 4186.709819 | 1.480976655 | 0.0004900401 |  | 4186.709819 | 1.48266 | -0.0004518842
| 4186.649553 | 1.355292 | 0.0001826437 |  | 4186.649553 | 1.481084 | 0.0004136587 |  | 4186.649553 | 1.482676565 | -0.0005115584
| 4186.589288 | 1.355222 | 4.434275e-05 |  | 4186.589288 | 1.481144 | 0.0003275324 |  | 4186.589288 | 1.482660995 | -0.0005765654
| 4186.529022 | 1.355127 | -5.074323e-05 |  | 4186.529022 | 1.481169 | 0.0002575188 |  | 4186.529022 | 1.482614 | -0.000630355113
| 4186.468757 | 1.355032 | -0.0001047451 |  | 4186.468757 | 1.481184 | 0.000213245 |  | 4186.468757 | 1.482544696 | -0.0006584950085
| 4186.408491 | 1.354956459 | -0.0001350753 |  | 4186.408491 | 1.481212 | 0.0001861609 |  | 4186.408491 | 1.482468 | -0.0006530769
| 4186.348226 | 1.3549 | -0.0001638013968 |  | 4186.348226 | 1.481261 | 0.0001559535 |  | 4186.348226 | 1.482400934 | -0.00061457
| 4186.28796 | 1.354849019 | -0.000207568 |  | 4186.28796 | 1.481325892 | 0.0001009603 |  | 4186.28796 | 1.482357717 | -0.0005518391
| 4186.227694 | 1.354781 | -0.000266932 |  | 4186.227694 | 1.481385 | 9.355291e-06 |  | 4186.227694 | 1.482346295 | -0.0004791228
| 4186.167429 | 1.354678 | -0.0003254925 |  | 4186.167429 | 1.481413675 | -0.0001147819 |  | 4186.167429 | 1.482366 | -0.0004124467004
| 4186.107163 | 1.354537071 | -0.0003569519 |  | 4186.107163 | 1.481395 | -0.0002525312 |  | 4186.107163 | 1.48241 | -0.0003645071
| 4186.046898 | 1.354375693 | -0.0003364194349 |  | 4186.046898 | 1.481323991 | -0.0003772137 |  | 4186.046898 | 1.482464761 | -0.0003421861
| 4185.986632 | 1.354223871 | -0.0002533867017 |  | 4185.986632 | 1.481214 | -0.0004643296 |  | 4185.986632 | 1.482518 | -0.0003451363
| 4185.926367 | 1.354115 | -0.0001176618 |  | 4185.926367 | 1.481088 | -0.0005005867 |  | 4185.926367 | 1.482559 | -0.0003671784
| 4185.866101 | 1.35407 | 4.287281e-05 |  | 4185.866101 | 1.480971 | -0.0004871178 |  | 4185.866101 | 1.482584568 | -0.0003989527
| 4185.805835 | 1.354092 | 0.0001925835 |  | 4185.805835 | 1.480885 | -0.0004383001 |  | 4185.805835 | 1.482594145 | -0.0004314587
| 4185.74557 | 1.354162 | 0.0003014843428 |  | 4185.74557 | 1.480837 | -0.0003754119 |  | 4185.74557 | 1.482593 | -0.0004587491
| 4185.685304 | 1.354252 | 0.0003558769 |  | 4185.685304 | 1.480821832 | -0.0003183438 |  | 4185.685304 | 1.482587 | -0.0004792512
| 4185.625039 | 1.354329 | 0.000361549 |  | 4185.625039 | 1.480828 | -0.0002794959 |  | 4185.625039 | 1.482582 | -0.0004950159
| 4185.564773 | 1.354376 | 0.0003390469 |  | 4185.564773 | 1.480838919 | -0.0002613425 |  | 4185.564773 | 1.482578 | -0.0005103035
| 4185.504508 | 1.35439 | 0.0003127923 |  | 4185.504508 | 1.480843 | -0.0002575281 |  | 4185.504508 | 1.4825744 | -0.0005286108
| 4185.444242 | 1.354381582 | 0.0003007504 |  | 4185.444242 | 1.480834925 | -0.0002571584 |  | 4185.444242 | 1.482567 | -0.0005511641
| 4185.383976 | 1.354370027 | 0.0003079629092 |  | 4185.383976 | 1.480817 | -0.0002492694 |  | 4185.383976 | 1.48255 | -0.0005757539
| 4185.323711 | 1.354369 | 0.0003265523229 |  | 4185.323711 | 1.480798202 | -0.0002277122 |  | 4185.323711 | 1.482524 | -0.0005976972
| 4185.263445 | 1.354382 | 0.0003428348 |  | 4185.263445 | 1.480787 | -0.0001923421 |  | 4185.263445 | 1.482488 | -0.0006111542
| 4185.20318 | 1.354403 | 0.0003453989 |  | 4185.20318 | 1.480793322 | -0.0001479353 |  | 4185.20318 | 1.482446907 | -0.0006113263
| 4185.142914 | 1.354417 | 0.0003316408758 |  | 4185.142914 | 1.48082 | -0.0001032244 |  | 4185.142914 | 1.482407 | -0.0005962679
| 4185.082649 | 1.354415534 | 0.00030852 |  | 4185.082649 | 1.480867359 | -6.727695e-05 |  | 4185.082649 | 1.482377 | -0.000567491
| 4185.022383 | 1.354394 | 0.0002885558 |  | 4185.022383 | 1.480931 | -4.796662e-05 |  | 4185.022383 | 1.48236 | -0.0005299956
| 4184.962117 | 1.354357 | 0.0002837205626 |  | 4184.962117 | 1.481005 | -5.032532e-05 |  | 4184.962117 | 1.482361 | -0.0004909633
| 4184.901852 | 1.354317 | 0.0002993784 |  | 4184.901852 | 1.481081 | -7.66110669e-05 |  | 4184.901852 | 1.482379 | -0.0004582114
| 4184.841586 | 1.354286 | 0.0003323011 |  | 4184.841586 | 1.481153 | -0.0001266172 |  | 4184.841586 | 1.482409 | -0.0004387342
| 4184.781321 | 1.354269 | 0.0003739132 |  | 4184.781321 | 1.48121534 | -0.000198994 |  | 4184.781321 | 1.482444471 | -0.0004369551
| 4184.721055 | 1.354264 | 0.0004154043579 |  | 4184.721055 | 1.481262302 | -0.0002914401 |  | 4184.721055 | 1.482478 | -0.0004543546
| 4184.660789 | 1.354266 | 0.0004530078631 |  | 4184.660789 | 1.481289147 | -0.0004013674977 |  | 4184.660789 | 1.4825 | -0.0004885654
| 4184.600524 | 1.354269 | 0.0004890117 |  | 4184.600524 | 1.481290252 | -0.0005251553308 |  | 4184.600524 | 1.482505 | -0.0005339425
| 4184.540258 | 1.354273 | 0.000529942 |  | 4184.540258 | 1.48126 | -0.0006575674106 |  | 4184.540258 | 1.482489 | -0.0005822481
| 4184.479993 | 1.354284 | 0.0005806356 |  | 4184.479993 | 1.481192 | -0.0007902687 |  | 4184.479993 | 1.482452563 | -0.0006244757
| 4184.419727 | 1.354311 | 0.0006398481 |  | 4184.419727 | 1.481084 | -0.0009106972402 |  | 4184.419727 | 1.482399 | -0.0006522646
| 4184.359462 | 1.354365 | 0.0006971394 |  | 4184.359462 | 1.480937 | -0.001004124 |  | 4184.359462 | 1.482335483 | -0.0006600825
| 4184.299196 | 1.354446 | 0.0007365567 |  | 4184.299196 | 1.48076 | -0.001054635 |  | 4184.299196 | 1.482272 | -0.0006463397
| 4184.23893 | 1.354544 | 0.0007424083 |  | 4184.23893 | 1.480568 | -0.001049707 |  | 4184.23893 | 1.482215 | -0.0006135202
| 4184.178665 | 1.354639678 | 0.0007065678412 |  | 4184.178665 | 1.480383 | -0.0009838374 |  | 4184.178665 | 1.482171 | -0.0005670052
| 4184.118399 | 1.354711002 | 0.0006331747 |  | 4184.118399 | 1.480231 | -0.0008621554493 |  | 4184.118399 | 1.482143 | -0.0005134462
| 4184.058134 | 1.354740805 | 0.0005390228 |  | 4184.058134 | 1.480131 | -0.0007009396267 |  | 4184.058134 | 1.482129 | -0.0004583017
| 4183.997868 | 1.354724 | 0.0004480914 |  | 4183.997868 | 1.480096 | -0.0005251596 |  | 4183.997868 | 1.482125 | -0.000404998
| 4183.937603 | 1.354669 | 0.0003840015 |  | 4183.937603 | 1.480124 | -0.0003628578663 |  | 4183.937603 | 1.48213 | -0.000354063
| 4183.877337 | 1.354595 | 0.0003615539 |  | 4183.877337 | 1.480202188 | -0.0002387862784 |  | 4183.877337 | 1.482142 | -0.000304761
| 4183.817071 | 1.35452785 | 0.0003825084 |  | 4183.817071 | 1.480306719 | -0.0001678273151 |  | 4183.817071 | 1.482163 | -0.000256637
| 4183.756806 | 1.354487246 | 0.0004356452 |  | 4183.756806 | 1.480411 | -0.0001521600859 |  | 4183.756806 | 1.482193933 | -0.0002112153
| 4183.69654 | 1.354484 | 0.0005016492 |  | 4183.69654 | 1.48049 | -0.0001807264198 |  | 4183.69654 | 1.482237 | -0.0001723226
| 4183.636275 | 1.354517 | 0.0005598785 |  | 4183.636275 | 1.48053 | -0.0002336346 |  | 4183.636275 | 1.482291 | -0.0001456006
| 4183.576009 | 1.354576 | 0.000594758 |  | 4183.576009 | 1.480529233 | -0.0002873758093 |  | 4183.576009 | 1.482352 | -0.0001361804
| 4183.515744 | 1.354645 | 0.0005996394 |  | 4183.515744 | 1.480495 | -0.0003214488 |  | 4183.515744 | 1.482412 | -0.0001471137
| 4183.455478 | 1.354709 | 0.0005765636 |  | 4183.455478 | 1.480446 | -0.000323138 |  | 4183.455478 | 1.482462 | -0.0001769873
| 4183.395212 | 1.354758 | 0.000532824 |  | 4183.395212 | 1.480402128 | -0.0002902739 |  | 4183.395212 | 1.482496 | -0.0002206635
| 4183.334947 | 1.354789 | 0.0004776046 |  | 4183.334947 | 1.480382 | -0.0002315282076 |  | 4183.334947 | 1.482508624 | -0.000269886
| 4183.274681 | 1.354802 | 0.0004186633 |  | 4183.274681 | 1.480398 | -0.0001636417496 |  | 4183.274681 | 1.482501 | -0.0003155963513
| 4183.214416 | 1.354799 | 0.000361168 |  | 4183.214416 | 1.480453 | -0.0001072523 |  | 4183.214416 | 1.482476 | -0.000349941
| 4183.15415 | 1.354781198 | 0.0003083406 |  | 4183.15415 | 1.480537 | -8.283747e-05 |  | 4183.15415 | 1.482441 | -0.0003676194
| 4183.093885 | 1.354751 | 0.0002628139 |  | 4183.093885 | 1.480633754 | -0.0001044665 |  | 4183.093885 | 1.482403578 | -0.0003664487
| 4183.033619 | 1.35471 | 0.000227915 |  | 4183.033619 | 1.480718576 | -0.0001768156026 |  | 4183.033619 | 1.482371 | -0.0003474537795
| 4182.973353 | 1.354662 | 0.000207572 |  | 4182.973353 | 1.480767 | -0.000292123017 |  | 4182.973353 | 1.48235 | -0.0003139056
| 4182.913088 | 1.354611 | 0.0002044439321 |  | 4182.913088 | 1.480762 | -0.0004315358 |  | 4182.913088 | 1.482345 | -0.0002715806
| 4182.852822 | 1.354565 | 0.0002188739919 |  | 4182.852822 | 1.480694 | -0.0005692408 |  | 4182.852822 | 1.48236 | -0.0002279228
| 4182.792557 | 1.354531 | 0.0002473177 |  | 4182.792557 | 1.480569195 | -0.000677935 |  | 4182.792557 | 1.482393882 | -0.0001913636
| 4182.732291 | 1.354514 | 0.0002831839 |  | 4182.732291 | 1.480404 | -0.0007361248 |  | 4182.732291 | 1.482442 | -0.0001699094
| 4182.672026 | 1.354513 | 0.0003183498 |  | 4182.672026 | 1.480224 | -0.0007333495 |  | 4182.672026 | 1.482497 | -0.0001692676
| 4182.61176 | 1.354526 | 0.000346351 |  | 4182.61176 | 1.480052 | -0.0006707898 |  | 4182.61176 | 1.482548 | -0.0001902174462
| 4182.551494 | 1.354547 | 0.0003634973 |  | 4182.551494 | 1.479909032 | -0.000560474 |  | 4182.551494 | 1.482584765 | -0.0002285027
| 4182.491229 | 1.35457 | 0.0003705079 |  | 4182.491229 | 1.479805 | -0.0004187162 |  | 4182.491229 | 1.482601 | -0.0002743568052
| 4182.430963 | 1.354591 | 0.0003697505 |  | 4182.430963 | 1.479741 | -0.0002606333 |  | 4182.430963 | 1.4825978 | -0.0003163777
| 4182.370698 | 1.354612 | 0.0003642365 |  | 4182.370698 | 1.479714 | -9.72991252e-05 |  | 4182.370698 | 1.482580218 | -0.0003445965
| 4182.310432 | 1.354633 | 0.0003545594883 |  | 4182.310432 | 1.479721 | 6.620502e-05 |  | 4182.310432 | 1.48256 | -0.0003547839
| 4182.250166 | 1.354655 | 0.00033867 |  | 4182.250166 | 1.479762 | 0.0002257178 |  | 4182.250166 | 1.482547693 | -0.0003496612
| 4182.189901 | 1.354678 | 0.0003125639 |  | 4182.189901 | 1.479839 | 0.0003750995 |  | 4182.189901 | 1.482552 | -0.000338713
| 4182.129635 | 1.354696 | 0.0002733581 |  | 4182.129635 | 1.479952 | 0.0005029988 |  | 4182.129635 | 1.482572 | -0.0003335189
| 4182.06937 | 1.3547 | 0.0002218462 |  | 4182.06937 | 1.480096 | 0.0005943476024 |  | 4182.06937 | 1.482602 | -0.0003436659
| 4182.009104 | 1.354684 | 0.000164468 |  | 4182.009104 | 1.480256 | 0.000636397029 |  | 4182.009104 | 1.482629594 | -0.0003724920098
| 4181.948839 | 1.354644121 | 0.0001116878 |  | 4181.948839 | 1.480408225 | 0.0006242835 |  | 4181.948839 | 1.482645 | -0.0004160776
| 4181.888573 | 1.354583 | 7.554938884e-05 |  | 4181.888573 | 1.480528 | 0.0005673314 |  | 4181.888573 | 1.482643 | -0.0004651366
| 4181.828307 | 1.354511644 | 6.548995e-05 |  | 4181.828307 | 1.480598 | 0.0004884583541 |  | 4181.828307 | 1.482623 | -0.0005091085
| 4181.768042 | 1.354443 | 8.411796e-05 |  | 4181.768042 | 1.480616 | 0.0004187225 |  | 4181.768042 | 1.482593 | -0.0005409547
| 4181.707776 | 1.35439 | 0.0001266563 |  | 4181.707776 | 1.480598 | 0.0003854569 |  | 4181.707776 | 1.482561 | -0.000559645
| 4181.647511 | 1.354361 | 0.00018188 |  | 4181.647511 | 1.480573 | 0.0004029214 |  | 4181.647511 | 1.482534 | -0.0005699802
| 4181.587245 | 1.354359 | 0.0002366318 |  | 4181.587245 | 1.480576365 | 0.0004655466615 |  | 4181.587245 | 1.482514 | -0.0005792940643
| 4181.52698 | 1.354377 | 0.0002798778 |  | 4181.52698 | 1.480631767 | 0.0005492313824 |  | 4181.52698 | 1.482496 | -0.0005933297
| 4181.466714 | 1.354405 | 0.0003059641 |  | 4181.466714 | 1.480746547 | 0.0006193378 |  | 4181.466714 | 1.482473 | -0.0006127474
| 4181.406448 | 1.354435807 | 0.0003152274 |  | 4181.406448 | 1.480906996 | 0.0006429247048 |  | 4181.406448 | 1.48244 | -0.0006330999
| 4181.346183 | 1.354462 | 0.0003123333 |  | 4181.346183 | 1.481083695 | 0.0006003802 |  | 4181.346183 | 1.482395 | -0.0006463216
| 4181.285917 | 1.354482 | 0.0003026866 |  | 4181.285917 | 1.481242 | 0.0004908854568 |  | 4181.285917 | 1.4823431 | -0.0006450094
| 4181.225652 | 1.354498 | 0.0002890068307 |  | 4181.225652 | 1.481355 | 0.0003309276 |  | 4181.225652 | 1.482292 | -0.0006261222
| 4181.165386 | 1.354513015 | 0.0002708958 |  | 4181.165386 | 1.481406194 | 0.0001474881 |  | 4181.165386 | 1.482252 | -0.0005922880589
| 4181.105121 | 1.354525951 | 0.0002449443 |  | 4181.105121 | 1.481397 | -3.17076783e-05 |  | 4181.105121 | 1.482227 | -0.0005511247536
| 4181.044855 | 1.354532692 | 0.000208566 |  | 4181.044855 | 1.48134 | -0.0001857449448 |  | 4181.044855 | 1.482219 | -0.0005115779
| 4180.984589 | 1.354527 | 0.0001622473 |  | 4180.984589 | 1.481253 | -0.0003043573 |  | 4180.984589 | 1.482221575 | -0.0004807703
| 4180.924324 | 1.3545 | 0.0001115379 |  | 4180.924324 | 1.481153 | -0.0003861608249 |  | 4180.924324 | 1.482228 | -0.0004611682
| 4180.864058 | 1.354451 | 6.637763e-05 |  | 4180.864058 | 1.481049 | -0.0004354624846 |  | 4180.864058 | 1.482232 | -0.0004507571294
| 4180.803793 | 1.354381149 | 3.811899e-05 |  | 4180.803793 | 1.480950402 | -0.0004568805 |  | 4180.803793 | 1.482228547 | -0.0004447211087
| 4180.743527 | 1.354299 | 3.543483e-05 |  | 4180.743527 | 1.480860968 | -0.0004552768 |  | 4180.743527 | 1.482219 | -0.0004378699
| 4180.683262 | 1.354218 | 6.202587e-05 |  | 4180.683262 | 1.48078522 | -0.0004340185 |  | 4180.683262 | 1.482204 | -0.000426478
| 4180.622996 | 1.354148 | 0.0001150057 |  | 4180.622996 | 1.480728 | -0.0003987548777 |  | 4180.622996 | 1.482187 | -0.000408903
| 4180.56273 | 1.3541 | 0.0001864716 |  | 4180.56273 | 1.480692 | -0.0003566211576 |  | 4180.56273 | 1.482170781 | -0.0003847384
| 4180.502465 | 1.354076739 | 0.0002664144 |  | 4180.502465 | 1.480677228 | -0.0003168631 |  | 4180.502465 | 1.482156 | -0.0003532411
| 4180.442199 | 1.354077 | 0.0003451896 |  | 4180.442199 | 1.480678635 | -0.0002876941 |  | 4180.442199 | 1.482146 | -0.0003133893
| 4180.381934 | 1.354098 | 0.0004157169 |  | 4180.381934 | 1.480687906 | -0.0002736049 |  | 4180.381934 | 1.482145 | -0.0002645817
| 4180.321668 | 1.354132 | 0.0004745284 |  | 4180.321668 | 1.480696 | -0.0002738119 |  | 4180.321668 | 1.482158 | -0.0002085259
| 4180.261402 | 1.354177 | 0.0005199198185 |  | 4180.261402 | 1.48069585 | -0.0002829955 |  | 4180.261402 | 1.482192058 | -0.0001510201832
| 4180.201137 | 1.354226069 | 0.0005518953 |  | 4180.201137 | 1.480686 | -0.0002938211 |  | 4180.201137 | 1.482249 | -0.000101691
| 4180.140871 | 1.35427794 | 0.0005709423 |  | 4180.140871 | 1.480669015 | -0.0003001857 |  | 4180.140871 | 1.482326 | -7.243588e-05
| 4180.080606 | 1.354329 | 0.0005777924 |  | 4180.080606 | 1.480649 | -0.0002993636 |  | 4180.080606 | 1.482414 | -7.309657e-05
| 4180.02034 | 1.354378 | 0.0005736382 |  | 4180.02034 | 1.480632 | -0.0002917522 |  | 4180.02034 | 1.482498 | -0.0001077782
| 4179.960075 | 1.354421 | 0.0005611392 |  | 4179.960075 | 1.480618 | -0.000279421908 |  | 4179.960075 | 1.482562 | -0.0001723791
| 4179.899809 | 1.354458054 | 0.0005429938 |  | 4179.899809 | 1.480611 | -0.0002646067 |  | 4179.899809 | 1.482596 | -0.0002550406
| 4179.839543 | 1.354491154 | 0.000521183 |  | 4179.839543 | 1.480609124 | -0.0002485405 |  | 4179.839543 | 1.482594 | -0.0003394179
| 4179.779278 | 1.354522 | 0.0004960729 |  | 4179.779278 | 1.480614756 | -0.0002325218 |  | 4179.779278 | 1.482562571 | -0.0004100052
| 4179.719012 | 1.354552322 | 0.0004654607855 |  | 4179.719012 | 1.480629 | -0.0002192754 |  | 4179.719012 | 1.482513 | -0.0004564476
| 4179.658747 | 1.354581 | 0.0004259921 |  | 4179.658747 | 1.480653 | -0.0002137225 |  | 4179.658747 | 1.482458 | -0.000476644
| 4179.598481 | 1.354604 | 0.0003749037 |  | 4179.598481 | 1.480684039 | -0.0002222547 |  | 4179.598481 | 1.482412 | -0.0004756152
| 4179.538216 | 1.354614544 | 0.0003120711034 |  | 4179.538216 | 1.480713571 | -0.0002494889 |  | 4179.538216 | 1.482379897 | -0.0004632518
| 4179.47795 | 1.354607 | 0.0002414827 |  | 4179.47795 | 1.480731254 | -0.0002947113 |  | 4179.47795 | 1.482361585 | -0.0004495464
| 4179.417684 | 1.354578 | 0.0001706251 |  | 4179.417684 | 1.480728 | -0.0003502947 |  | 4179.417684 | 1.482352 | -0.0004411951
| 4179.357419 | 1.354527 | 0.0001084359 |  | 4179.357419 | 1.4807 | -0.0004040075146 |  | 4179.357419 | 1.482343 | -0.0004397237
| 4179.297153 | 1.35446 | 6.203522e-05 |  | 4179.297153 | 1.480652 | -0.0004430359 |  | 4179.297153 | 1.48233 | -0.0004420476
| 4179.236888 | 1.354384587 | 3.454089e-05 |  | 4179.236888 | 1.480595694 | -0.0004597964 |  | 4179.236888 | 1.482310638 | -0.0004425267
| 4179.176622 | 1.354308 | 2.433997e-05 |  | 4179.176622 | 1.480545 | -0.0004560079 |  | 4179.176622 | 1.482287535 | -0.0004360058
| 4179.116357 | 1.354233 | 2.718163e-05 |  | 4179.116357 | 1.480508 | -0.0004418648 |  | 4179.116357 | 1.482266 | -0.0004201182
| 4179.056091 | 1.354159 | 3.904571e-05 |  | 4179.056091 | 1.480485 | -0.0004299444 |  | 4179.056091 | 1.48225179 | -0.0003964279
| 4178.995825 | 1.354083 | 5.957902e-05 |  | 4178.995825 | 1.480465 | -0.0004286919 |  | 4178.995825 | 1.482249 | -0.000369833
| 4178.93556 | 1.35400195 | 9.290276e-05 |  | 4178.93556 | 1.480434 | -0.0004358896 |  | 4178.93556 | 1.482259 | -0.000347529
| 4178.875294 | 1.353916893 | 0.000146713 |  | 4178.875294 | 1.480385 | -0.0004384074753 |  | 4178.875294 | 1.482277 | -0.0003362454
| 4178.815029 | 1.353835693 | 0.0002283463 |  | 4178.815029 | 1.480321 | -0.000418119 |  | 4178.815029 | 1.482297392 | -0.0003403537
| 4178.754763 | 1.353771 | 0.000340481 |  | 4178.754763 | 1.480259 | -0.0003622684684 |  | 4178.754763 | 1.48231 | -0.0003597976
| 4178.694498 | 1.353739 | 0.000477841 |  | 4178.694498 | 1.480225 | -0.0002722301 |  | 4178.694498 | 1.482305903 | -0.0003895778
| 4178.634232 | 1.35375 | 0.0006272548 |  | 4178.634232 | 1.480241 | -0.000167387 |  | 4178.634232 | 1.48228 | -0.0004198188
| 4178.573966 | 1.353809906 | 0.0007694902 |  | 4178.573966 | 1.480314 | -8.069705e-05 |  | 4178.573966 | 1.482232747 | -0.0004383982
| 4178.513701 | 1.353912 | 0.0008850312 |  | 4178.513701 | 1.48043 | -4.605046e-05 |  | 4178.513701 | 1.48217 | -0.000433641
| 4178.453435 | 1.354041 | 0.0009591119 |  | 4178.453435 | 1.480551774 | -8.403857199e-05 |  | 4178.453435 | 1.482106 | -0.0003983279
| 4178.39317 | 1.354179 | 0.0009854326318 |  | 4178.39317 | 1.480637457 | -0.0001909731 |  | 4178.39317 | 1.482054 | -0.0003321777
| 4178.332904 | 1.354306 | 0.0009674848 |  | 4178.332904 | 1.480651 | -0.0003385155 |  | 4178.332904 | 1.482031 | -0.0002434526
| 4178.272638 | 1.354408 | 0.0009163572 |  | 4178.272638 | 1.480579276 | -0.0004811986 |  | 4178.272638 | 1.482044608 | -0.000146739
| 4178.212373 | 1.354476 | 0.0008472293 |  | 4178.212373 | 1.480435 | -0.0005725652076 |  | 4178.212373 | 1.482096 | -5.994349055e-05
| 4178.152107 | 1.354512 | 0.000775248 |  | 4178.152107 | 1.480256748 | -0.0005811288 |  | 4178.152107 | 1.482176 | 1.183282e-06
| 4178.091842 | 1.354523 | 0.0007115385 |  | 4178.091842 | 1.480092 | -0.0005008628 |  | 4178.091842 | 1.482271728 | 2.686358e-05
| 4178.031576 | 1.354516 | 0.0006624963 |  | 4178.031576 | 1.479984 | -0.0003523232 |  | 4178.031576 | 1.482365194 | 1.58900814e-05
| 4177.971311 | 1.3545 | 0.0006295045 |  | 4177.971311 | 1.479958 | -0.0001747282421 |  | 4177.971311 | 1.482442 | -2.542567e-05
| 4177.911045 | 1.354483214 | 0.0006108384 |  | 4177.911045 | 1.480015 | -1.230151e-05 |  | 4177.911045 | 1.482495 | -8.572092e-05
| 4177.850779 | 1.354469 | 0.0006030589 |  | 4177.850779 | 1.480133 | 9.898837e-05 |  | 4177.850779 | 1.482520574 | -0.0001528228
| 4177.790514 | 1.354458 | 0.0006029335283 |  | 4177.790514 | 1.480278029 | 0.0001396704 |  | 4177.790514 | 1.4825225 | -0.0002167741
| 4177.730248 | 1.354452 | 0.0006085013008 |  | 4177.730248 | 1.480415 | 0.0001097521 |  | 4177.730248 | 1.482506 | -0.0002717406
| 4177.669983 | 1.354451039 | 0.0006185665 |  | 4177.669983 | 1.480515 | 2.46976818e-05 |  | 4177.669983 | 1.482478 | -0.0003152396
| 4177.609717 | 1.354457 | 0.0006324682 |  | 4177.609717 | 1.480561284 | -9.155651e-05 |  | 4177.609717 | 1.48243987 | -0.0003466304
| 4177.549452 | 1.354471 | 0.000648928 |  | 4177.549452 | 1.480549 | -0.0002126451 |  | 4177.549452 | 1.482395722 | -0.0003651747
| 4177.489186 | 1.354497 | 0.0006647484594 |  | 4177.489186 | 1.480484437 | -0.0003150152854 |  | 4177.489186 | 1.482348 | -0.0003692320468
| 4177.42892 | 1.354536 | 0.0006746092 |  | 4177.42892 | 1.480381 | -0.0003809192 |  | 4177.42892 | 1.482299 | -0.0003568658224
| 4177.368655 | 1.354587 | 0.0006712325 |  | 4177.368655 | 1.480258 | -0.0003996791 |  | 4177.368655 | 1.482256277 | -0.0003273219
| 4177.308389 | 1.354644 | 0.0006469886 |  | 4177.308389 | 1.480134 | -0.0003686751 |  | 4177.308389 | 1.482225283 | -0.0002823399
| 4177.248124 | 1.354699 | 0.0005963844 |  | 4177.248124 | 1.480028 | -0.0002929641 |  | 4177.248124 | 1.482212 | -0.0002268533
| 4177.187858 | 1.354737 | 0.0005195803 |  | 4177.187858 | 1.479955255 | -0.0001841196 |  | 4177.187858 | 1.48222 | -0.0001682946
| 4177.127593 | 1.354745 | 0.0004238005 |  | 4177.127593 | 1.479923695 | -5.795564e-05 |  | 4177.127593 | 1.482249 | -0.0001151101
| 4177.067327 | 1.354712 | 0.00032378 |  | 4177.067327 | 1.479934091 | 6.88669e-05 |  | 4177.067327 | 1.482296448 | -7.472358e-05
| 4177.007061 | 1.354638 | 0.0002392389 |  | 4177.007061 | 1.479981 | 0.0001827164719 |  | 4177.007061 | 1.482355 | -5.288241e-05
| 4176.946796 | 1.354531 | 0.0001900686 |  | 4176.946796 | 1.480055 | 0.0002749618 |  | 4176.946796 | 1.48241906 | -5.262940725e-05
| 4176.88653 | 1.354411 | 0.0001898704 |  | 4176.88653 | 1.480146966 | 0.0003413267932 |  | 4176.88653 | 1.482479519 | -7.451908135e-05
| 4176.826265 | 1.3543 | 0.0002416303 |  | 4176.826265 | 1.48025 | 0.0003800034 |  | 4176.826265 | 1.482529 | -0.0001167274
| 4176.765999 | 1.354224 | 0.0003352787 |  | 4176.765999 | 1.480357016 | 0.0003901039 |  | 4176.765999 | 1.482560402 | -0.0001749225
| 4176.705734 | 1.354196 | 0.0004503534 |  | 4176.705734 | 1.480461007 | 0.0003704629 |  | 4176.705734 | 1.482567 | -0.0002414715
| 4176.645468 | 1.354222 | 0.0005607057 |  | 4176.645468 | 1.48055232 | 0.0003213246 |  | 4176.645468 | 1.482546616 | -0.0003059029
| 4176.585202 | 1.354288 | 0.0006434561 |  | 4176.585202 | 1.480619798 | 0.0002473569 |  | 4176.585202 | 1.4825 | -0.0003561282
| 4176.524937 | 1.354375 | 0.0006852923 |  | 4176.524937 | 1.480653342 | 0.000159857 |  | 4176.524937 | 1.482436 | -0.000381151
| 4176.464671 | 1.354461 | 0.0006859913 |  | 4176.464671 | 1.48065 | 7.608514652e-05 |  | 4176.464671 | 1.482367176 | -0.0003740783
| 4176.404406 | 1.354526309 | 0.0006572808 |  | 4176.404406 | 1.480616249 | 1.412395e-05 |  | 4176.404406 | 1.482308769 | -0.0003352299
| 4176.34414 | 1.354565 | 0.000617646 |  | 4176.34414 | 1.48057 | -1.42559429e-05 |  | 4176.34414 | 1.482275 | -0.0002727979
| 4176.283874 | 1.354581001 | 0.0005843853 |  | 4176.283874 | 1.480533897 | -9.731894e-06 |  | 4176.283874 | 1.482275 | -0.0002015819
| 4176.223609 | 1.354589 | 0.000566881 |  | 4176.223609 | 1.480526 | 1.30636186e-05 |  | 4176.223609 | 1.482307 | -0.000137871
| 4176.163343 | 1.354606 | 0.0005628162 |  | 4176.163343 | 1.480551 | 2.98096459e-05 |  | 4176.163343 | 1.482364168 | -9.57806405e-05
| 4176.103078 | 1.35464 | 0.000560123 |  | 4176.103078 | 1.480598 | 1.742588e-05 |  | 4176.103078 | 1.482431785 | -8.253187525e-05
| 4176.042812 | 1.354692 | 0.0005418405 |  | 4176.042812 | 1.480643158 | -3.631528e-05 |  | 4176.042812 | 1.482496 | -9.728097e-05
| 4175.982547 | 1.35475 | 0.0004943322 |  | 4175.982547 | 1.480656357 | -0.0001244558 |  | 4175.982547 | 1.482546 | -0.0001328575857
| 4175.922281 | 1.354794084 | 0.0004137681 |  | 4175.922281 | 1.48061851 | -0.0002230918 |  | 4175.922281 | 1.482577405 | -0.0001793841
| 4175.862015 | 1.354806 | 0.0003090597 |  | 4175.862015 | 1.480528 | -0.0002996088662 |  | 4175.862015 | 1.48259125 | -0.00022785
| 4175.80175 | 1.354773 | 0.0001999878 |  | 4175.80175 | 1.480405 | -0.0003264215 |  | 4175.80175 | 1.482591704 | -0.0002731388
| 4175.741484 | 1.35469672 | 0.0001108028 |  | 4175.741484 | 1.48028 | -0.0002914273 |  | 4175.741484 | 1.482583 | -0.0003136285
| 4175.681219 | 1.354594 | 6.131682864e-05 |  | 4175.681219 | 1.480185 | -0.0002038372675 |  | 4175.681219 | 1.482566603 | -0.0003497207931
| 4175.620953 | 1.354487 | 5.99238377e-05 |  | 4175.620953 | 1.480143 | -8.86849527e-05 |  | 4175.620953 | 1.482543106 | -0.0003812346
| 4175.560688 | 1.35440386 | 9.972776868e-05 |  | 4175.560688 | 1.480154 | 2.372361835e-05 |  | 4175.560688 | 1.48251183 | -0.0004061323
| 4175.500422 | 1.35436 | 0.0001606016 |  | 4175.500422 | 1.480205 | 0.0001100134 |  | 4175.500422 | 1.482474 | -0.0004204831
| 4175.440156 | 1.35436 | 0.0002158197 |  | 4175.440156 | 1.480274 | 0.0001610706 |  | 4175.440156 | 1.482434 | -0.0004207075
| 4175.379891 | 1.354390921 | 0.0002414102 |  | 4175.379891 | 1.480342 | 0.0001817326 |  | 4175.379891 | 1.482399 | -0.0004060365
| 4175.319625 | 1.354428 | 0.0002243251 |  | 4175.319625 | 1.480400313 | 0.00018352 |  | 4175.319625 | 1.482376 | -0.0003802764
| 4175.25936 | 1.354444 | 0.0001676358 |  | 4175.25936 | 1.480451 | 0.0001763955 |  | 4175.25936 | 1.48237 | -0.0003512588
| 4175.199094 | 1.354418 | 8.969038624e-05 |  | 4175.199094 | 1.480499552 | 0.0001621387208 |  | 4175.199094 | 1.482379 | -0.0003284165812
| 4175.138829 | 1.35434 | 1.771765358e-05 |  | 4175.138829 | 1.480548 | 0.0001352384313 |  | 4175.138829 | 1.482398 | -0.0003195431712
| 4175.078563 | 1.354219 | -2.026041014e-05 |  | 4175.078563 | 1.480590272 | 8.940442e-05 |  | 4175.078563 | 1.482416 | -0.0003274996014
| 4175.018297 | 1.354078 | -4.77403986e-06 |  | 4175.018297 | 1.480613 | 2.51706751e-05 |  | 4175.018297 | 1.482424 | -0.0003490815536
| 4174.958032 | 1.353943 | 6.965562e-05 |  | 4174.958032 | 1.480604278 | -4.583709e-05 |  | 4174.958032 | 1.482415 | -0.000375895
| 4174.897766 | 1.353841 | 0.0001933403 |  | 4174.897766 | 1.480562 | -0.0001036107 |  | 4174.897766 | 1.482387019 | -0.0003970697
| 4174.837501 | 1.35379 | 0.0003457547147 |  | 4174.837501 | 1.480498 | -0.0001287259 |  | 4174.837501 | 1.482346 | -0.0004028545
| 4174.777235 | 1.353794 | 0.0005024918 |  | 4174.777235 | 1.480437 | -0.0001131593882 |  | 4174.777235 | 1.482302 | -0.000387135
| 4174.71697 | 1.353846946 | 0.0006415999 |  | 4174.71697 | 1.480405 | -6.703224e-05 |  | 4174.71697 | 1.482265 | -0.000349412
| 4174.656704 | 1.35393272 | 0.000749682 |  | 4174.656704 | 1.480416445 | -1.594201e-05 |  | 4174.656704 | 1.482246 | -0.0002947206
| 4174.596438 | 1.354036 | 0.0008223396 |  | 4174.596438 | 1.480465 | 9.3021851e-06 |  | 4174.596438 | 1.482251998 | -0.0002325177
| 4174.536173 | 1.354143 | 0.0008625175 |  | 4174.536173 | 1.480526 | -1.24917752e-05 |  | 4174.536173 | 1.482286 | -0.0001749582
| 4174.475907 | 1.354246 | 0.0008764712663 |  | 4174.475907 | 1.480566 | -8.212095e-05 |  | 4174.475907 | 1.482344182 | -0.0001345515
| 4174.415642 | 1.354343 | 0.0008698462 |  | 4174.415642 | 1.480554 | -0.0001772723 |  | 4174.415642 | 1.482418 | -0.0001214526
| 4174.355376 | 1.354434 | 0.0008454511 |  | 4174.355376 | 1.480481732 | -0.0002610786868 |  | 4174.355376 | 1.482492786 | -0.0001413268
| 4174.29511 | 1.354517 | 0.0008031497 |  | 4174.29511 | 1.480365786 | -0.0002977839 |  | 4174.29511 | 1.482554379 | -0.0001928602
| 4174.234845 | 1.354589 | 0.0007417955 |  | 4174.234845 | 1.480241 | -0.0002682640263 |  | 4174.234845 | 1.482588541 | -0.0002673168546
| 4174.174579 | 1.354644 | 0.0006620504433 |  | 4174.174579 | 1.480148 | -0.0001785658 |  | 4174.174579 | 1.482587 | -0.0003495870571
| 4174.114314 | 1.35467367 | 0.0005679687 |  | 4174.114314 | 1.480115 | -5.813392e-05 |  | 4174.114314 | 1.48255 | -0.0004217570772
| 4174.054048 | 1.354673 | 0.000468115 |  | 4174.054048 | 1.480147 | 5.319853e-05 |  | 4174.054048 | 1.482486 | -0.0004680749
| 4173.993783 | 1.354638793 | 0.0003738555 |  | 4173.993783 | 1.480225 | 0.0001206279 |  | 4173.993783 | 1.482413 | -0.0004796564
| 4173.933517 | 1.354574 | 0.0002977309 |  | 4173.933517 | 1.480313923 | 0.000128536 |  | 4173.933517 | 1.482348267 | -0.0004575550244
| 4173.873251 | 1.354488 | 0.0002508313 |  | 4173.873251 | 1.480378 | 8.429983068e-05 |  | 4173.873251 | 1.482307 | -0.0004124719
| 4173.812986 | 1.354392947 | 0.0002398955 |  | 4173.812986 | 1.480394 | 1.397775e-05 |  | 4173.812986 | 1.482295072 | -0.0003605307
| 4173.75272 | 1.354303 | 0.0002660783 |  | 4173.75272 | 1.480358 | -4.986394e-05 |  | 4173.75272 | 1.482309174 | -0.000318033
| 4173.692455 | 1.354233 | 0.0003242333 |  | 4173.692455 | 1.480284432 | -8.050526e-05 |  | 4173.692455 | 1.482337633 | -0.0002951940973
| 4173.632189 | 1.354195 | 0.0004033496 |  | 4173.632189 | 1.480198 | -6.527482e-05 |  | 4173.632189 | 1.482366 | -0.0002934266
| 4173.571924 | 1.354194 | 0.0004883851 |  | 4173.571924 | 1.480123 | -6.757307e-06 |  | 4173.571924 | 1.482384 | -0.0003057193471
| 4173.511658 | 1.354228 | 0.0005630247 |  | 4173.511658 | 1.480077 | 8.155366e-05 |  | 4173.511658 | 1.482388 | -0.0003210623
| 4173.451392 | 1.354288208 | 0.0006135031 |  | 4173.451392 | 1.480066 | 0.0001828777491 |  | 4173.451392 | 1.482382 | -0.0003296091
| 4173.391127 | 1.354361 | 0.0006314004 |  | 4173.391127 | 1.480089 | 0.0002827032 |  | 4173.391127 | 1.482375 | -0.0003276848
| 4173.330861 | 1.354431 | 0.0006168311 |  | 4173.330861 | 1.48014 | 0.0003709632 |  | 4173.330861 | 1.482376 | -0.0003187375
| 4173.270596 | 1.354483 | 0.0005768598 |  | 4173.270596 | 1.480213 | 0.0004418097 |  | 4173.270596 | 1.482389 | -0.0003115301
| 4173.21033 | 1.354512 | 0.0005238618 |  | 4173.21033 | 1.480301 | 0.0004913242813 |  | 4173.21033 | 1.48241 | -0.0003154244
| 4173.150065 | 1.354515867 | 0.0004709331 |  | 4173.150065 | 1.480398 | 0.0005160557028 |  | 4173.150065 | 1.482432269 | -0.0003359307
| 4173.089799 | 1.354502808 | 0.0004276729282 |  | 4173.089799 | 1.480497 | 0.000514289417 |  | 4173.089799 | 1.482444 | -0.0003717165
| 4173.029533 | 1.354482 | 0.0003973322706 |  | 4173.029533 | 1.480588 | 0.0004867732882 |  | 4173.029533 | 1.482436351 | -0.0004152918
| 4172.969268 | 1.354461 | 0.0003770342 |  | 4172.969268 | 1.480663 | 0.0004384754178 |  | 4172.969268 | 1.482408 | -0.0004559445
| 4172.909002 | 1.354441804 | 0.0003605476 |  | 4172.909002 | 1.480717 | 0.0003780026 |  | 4172.909002 | 1.482364 | -0.0004840306
| 4172.848737 | 1.354422 | 0.0003431692 |  | 4172.848737 | 1.480748388 | 0.00031509 |  | 4172.848737 | 1.48231 | -0.000493629
| 4172.788471 | 1.354397 | 0.0003242487 |  | 4172.788471 | 1.480763 | 0.0002572588 |  | 4172.788471 | 1.482256 | -0.0004839827
| 4172.728206 | 1.35436 | 0.0003093332 |  | 4172.728206 | 1.480765 | 0.0002081792 |  | 4172.728206 | 1.482208682 | -0.0004582853
| 4172.66794 | 1.354312 | 0.0003073286 |  | 4172.66794 | 1.48076 | 0.0001680961785 |  | 4172.66794 | 1.482172 | -0.0004211170183
| 4172.607674 | 1.354261 | 0.0003264005 |  | 4172.607674 | 1.480752 | 0.0001355859 |  | 4172.607674 | 1.482148 | -0.0003767301
| 4172.547409 | 1.354218 | 0.0003686509 |  | 4172.547409 | 1.480739 | 0.0001111075 |  | 4172.547409 | 1.482136072 | -0.0003285628
| 4172.487143 | 1.354197 | 0.0004283935 |  | 4172.487143 | 1.48072373 | 9.755038e-05 |  | 4172.487143 | 1.482138 | -0.0002798462211
| 4172.426878 | 1.354204 | 0.000492725 |  | 4172.426878 | 1.480711 | 9.788874e-05 |  | 4172.426878 | 1.482153571 | -0.0002348299
| 4172.366612 | 1.354239 | 0.0005462654 |  | 4172.366612 | 1.48071 | 0.000112657 |  | 4172.366612 | 1.482182 | -0.0001985925354
| 4172.306346 | 1.354293 | 0.0005764824 |  | 4172.306346 | 1.480731263 | 0.0001351309 |  | 4172.306346 | 1.482217887 | -0.0001764703067
| 4172.246081 | 1.35435 | 0.0005788566 |  | 4172.246081 | 1.480780886 | 0.0001516228 |  | 4172.246081 | 1.482255 | -0.0001710760425
| 4172.185815 | 1.354397055 | 0.0005575692 |  | 4172.185815 | 1.480856 | 0.000143555 |  | 4172.185815 | 1.482283 | -0.0001804847
| 4172.12555 | 1.354425 | 0.0005235909 |  | 4172.12555 | 1.480943 | 9.54667647e-05 |  | 4172.12555 | 1.482297 | -0.0001977688
| 4172.065284 | 1.354434 | 0.00048937 |  | 4172.065284 | 1.481019 | 9.551289e-07 |  | 4172.065284 | 1.482295 | -0.0002126029
| 4172.005019 | 1.35443 | 0.0004636939 |  | 4172.005019 | 1.481058394 | -0.0001327396 |  | 4172.005019 | 1.482281 | -0.0002151624223
| 4171.944753 | 1.354423 | 0.0004491164 |  | 4171.944753 | 1.481044 | -0.0002852427 |  | 4171.944753 | 1.482265474 | -0.0002004277
| 4171.884487 | 1.354420864 | 0.0004419163 |  | 4171.884487 | 1.480972 | -0.0004291202 |  | 4171.884487 | 1.482261 | -0.0001703403
| 4171.824222 | 1.354426 | 0.0004354643 |  | 4171.824222 | 1.480851 | -0.0005387907 |  | 4171.824222 | 1.482274 | -0.0001339991348
| 4171.763956 | 1.354435627 | 0.0004234871 |  | 4171.763956 | 1.480702 | -0.0005975531 |  | 4171.763956 | 1.482309 | -0.000103846
| 4171.703691 | 1.354445744 | 0.000403619 |  | 4171.703691 | 1.480549 | -0.0006017064 |  | 4171.703691 | 1.482357 | -9.09497684e-05
| 4171.643425 | 1.354451913 | 0.0003765668 |  | 4171.643425 | 1.480415 | -0.0005592388 |  | 4171.643425 | 1.48240681 | -0.0001005609
| 4171.58316 | 1.354452 | 0.0003446436 |  | 4171.58316 | 1.480310038 | -0.0004844937069 |  | 4171.58316 | 1.482447 | -0.000130175
| 4171.522894 | 1.354446 | 0.0003093038095 |  | 4171.522894 | 1.480239675 | -0.0003923831678 |  | 4171.522894 | 1.482469 | -0.0001710326
| 4171.462628 | 1.354433 | 0.0002698913906 |  | 4171.462628 | 1.480202 | -0.0002947695058 |  | 4171.462628 | 1.48247 | -0.0002116032
| 4171.402363 | 1.35441 | 0.0002249867 |  | 4171.402363 | 1.480193 | -0.0001990570784 |  | 4171.402363 | 1.482456 | -0.0002424802373
| 4171.342097 | 1.354372 | 0.0001750466 |  | 4171.342097 | 1.480210372 | -0.0001109301 |  | 4171.342097 | 1.482435 | -0.0002588613
| 4171.281832 | 1.35431 | 0.0001263163 |  | 4171.281832 | 1.480253 | -3.633495e-05 |  | 4171.281832 | 1.482415 | -0.0002616685225
| 4171.221566 | 1.35422 | 9.113586e-05 |  | 4171.221566 | 1.480316 | 1.630092e-05 |  | 4171.221566 | 1.482402 | -0.0002556334
| 4171.161301 | 1.354104 | 8.617266964e-05 |  | 4171.161301 | 1.480393 | 3.899654337e-05 |  | 4171.161301 | 1.482397356 | -0.0002462165758
| 4171.101035 | 1.353975867 | 0.0001268578 |  | 4171.101035 | 1.48047 | 2.650235e-05 |  | 4171.101035 | 1.482399 | -0.0002372
| 4171.040769 | 1.353858 | 0.0002207656 |  | 4171.040769 | 1.48053088 | -1.947092461e-05 |  | 4171.040769 | 1.482405 | -0.0002299844
| 4170.980504 | 1.353776 | 0.0003631826 |  | 4170.980504 | 1.480561 | -8.889162e-05 |  | 4170.980504 | 1.482414 | -0.0002244329
| 4170.920238 | 1.353751 | 0.0005363022 |  | 4170.920238 | 1.480553 | -0.0001646113626 |  | 4170.920238 | 1.482427 | -0.0002205286
| 4170.859973 | 1.353794 | 0.0007123416 |  | 4170.859973 | 1.480507 | -0.0002272413 |  | 4170.859973 | 1.482444 | -0.0002199768
| 4170.799707 | 1.353901 | 0.0008618514 |  | 4170.799707 | 1.480435 | -0.0002602482 |  | 4170.799707 | 1.482464335 | -0.0002255950632
| 4170.739442 | 1.354054 | 0.0009608189 |  | 4170.739442 | 1.480354 | -0.0002549518975 |  | 4170.739442 | 1.482485743 | -0.0002403684
| 4170.679176 | 1.354228 | 0.0009968374 |  | 4170.679176 | 1.480282894 | -0.000212377 |  | 4170.679176 | 1.482503 | -0.0002645703
| 4170.61891 | 1.354396 | 0.0009702194 |  | 4170.61891 | 1.480237 | -0.0001420574 |  | 4170.61891 | 1.48251 | -0.0002954240287
| 4170.558645 | 1.354537 | 0.0008923342 |  | 4170.558645 | 1.480226 | -5.901719e-05 |  | 4170.558645 | 1.482506 | -0.0003269596
| 4170.498379 | 1.354638 | 0.0007804136 |  | 4170.498379 | 1.480249244 | 2.034457e-05 |  | 4170.498379 | 1.482492 | -0.0003529896
| 4170.438114 | 1.354694 | 0.00065289 |  | 4170.438114 | 1.480300317 | 8.309534e-05 |  | 4170.438114 | 1.482474 | -0.0003696007
| 4170.377848 | 1.354708 | 0.0005251626 |  | 4170.377848 | 1.480369 | 0.0001208674 |  | 4170.377848 | 1.482457 | -0.0003774522
| 4170.317582 | 1.354687 | 0.0004087337 |  | 4170.317582 | 1.480442 | 0.0001318519007 |  | 4170.317582 | 1.482447 | -0.0003817559523
| 4170.257317 | 1.354640263 | 0.0003110837 |  | 4170.257317 | 1.48051 | 0.0001193368714 |  | 4170.257317 | 1.482443 | -0.0003894122
| 4170.197051 | 1.354575 | 0.0002366202 |  | 4170.197051 | 1.480567 | 9.072202e-05 |  | 4170.197051 | 1.48244 | -0.0004052946
| 4170.136786 | 1.354502 | 0.0001866181 |  | 4170.136786 | 1.480611 | 5.339988e-05 |  | 4170.136786 | 1.482429135 | -0.000429085844
| 4170.07652 | 1.354429315 | 0.0001593295 |  | 4170.07652 | 1.480646 | 1.242433341e-05 |  | 4170.07652 | 1.482404 | -0.0004540734
| 4170.016255 | 1.354365 | 0.0001494921 |  | 4170.016255 | 1.480677 | -3.198714e-05 |  | 4170.016255 | 1.482363 | -0.0004697679
| 4169.955989 | 1.354311836 | 0.000148622 |  | 4169.955989 | 1.480706 | -8.39493e-05 |  | 4169.955989 | 1.482314 | -0.0004659416
| 4169.895723 | 1.35427 | 0.0001474035 |  | 4169.895723 | 1.480730959 | -0.0001500941 |  | 4169.895723 | 1.482269 | -0.0004382796
| 4169.835458 | 1.354232 | 0.0001385933 |  | 4169.835458 | 1.480741041 | -0.0002347809 |  | 4169.835458 | 1.482242 | -0.0003910465
| 4169.775192 | 1.354188 | 0.0001203385 |  | 4169.775192 | 1.480723235 | -0.0003344984 |  | 4169.775192 | 1.482244 | -0.0003369011
| 4169.714927 | 1.354127 | 9.83488e-05 |  | 4169.714927 | 1.480665 | -0.0004366365 |  | 4169.714927 | 1.482274 | -0.0002926667
| 4169.654661 | 1.354043539 | 8.41464e-05 |  | 4169.654661 | 1.480562479 | -0.0005192227 |  | 4169.654661 | 1.482323987 | -0.0002734726
| 4169.594396 | 1.353939 | 9.297799589e-05 |  | 4169.594396 | 1.480425077 | -0.0005586951 |  | 4169.594396 | 1.482377 | -0.000286812
| 4169.53413 | 1.353824 | 0.0001376206 |  | 4169.53413 | 1.480276 | -0.0005377964 |  | 4169.53413 | 1.482415634 | -0.0003298714
| 4169.473864 | 1.353715 | 0.0002245519 |  | 4169.473864 | 1.480147 | -0.0004540687 |  | 4169.473864 | 1.482426 | -0.0003902274
| 4169.413599 | 1.353632 | 0.0003505778 |  | 4169.413599 | 1.480067732 | -0.0003234373 |  | 4169.413599 | 1.482404 | -0.000450972347
| 4169.353333 | 1.35359 | 0.0005033962 |  | 4169.353333 | 1.480056 | -0.0001767045 |  | 4169.353333 | 1.482354982 | -0.0004961823513
| 4169.293068 | 1.353597735 | 0.0006647192 |  | 4169.293068 | 1.480109652 | -4.975272e-05 |  | 4169.293068 | 1.482292 | -0.0005167576
| 4169.232802 | 1.353653943 | 0.0008151689 |  | 4169.232802 | 1.480206689 | 2.92349509e-05 |  | 4169.232802 | 1.482227406 | -0.0005116894
| 4169.172537 | 1.35375 | 0.0009384104 |  | 4169.172537 | 1.480314 | 4.938299e-05 |  | 4169.172537 | 1.482173 | -0.00048694
| 4169.112271 | 1.35387 | 0.001024746 |  | 4169.112271 | 1.480401 | 2.073612e-05 |  | 4169.112271 | 1.482131 | -0.0004514464
| 4169.052005 | 1.354002 | 0.001071606 |  | 4169.052005 | 1.480449155 | -3.225164e-05 |  | 4169.052005 | 1.482101801 | -0.0004124692
| 4168.99174 | 1.35413 | 0.001082389 |  | 4168.99174 | 1.480459179 | -8.054651e-05 |  | 4168.99174 | 1.48207936 | -0.0003726403
| 4168.931474 | 1.354248 | 0.001063443 |  | 4168.931474 | 1.480449193 | -0.0001044206 |  | 4168.931474 | 1.482061 | -0.0003301401
| 4168.871209 | 1.354349 | 0.001022195 |  | 4168.871209 | 1.480444 | -0.0001007491 |  | 4168.871209 | 1.482047 | -0.000281103
| 4168.810943 | 1.354434 | 0.0009643301 |  | 4168.810943 | 1.480463444 | -8.308217864e-05 |  | 4168.810943 | 1.482044 | -0.0002237649
| 4168.750678 | 1.354501 | 0.0008942173 |  | 4168.750678 | 1.480514 | -7.445808e-05 |  | 4168.750678 | 1.482057 | -0.000161044
| 4168.690412 | 1.354549 | 0.0008150766 |  | 4168.690412 | 1.480585 | -9.694464e-05 |  | 4168.690412 | 1.482093 | -0.0001016264
| 4168.630146 | 1.354578 | 0.0007298067 |  | 4168.630146 | 1.480655 | -0.0001612172 |  | 4168.630146 | 1.482149876 | -5.670252e-05
| 4168.569881 | 1.354585 | 0.0006424313 |  | 4168.569881 | 1.480700837 | -0.000263582 |  | 4168.569881 | 1.482219523 | -3.669226e-05
| 4168.509615 | 1.354571 | 0.0005583076 |  | 4168.509615 | 1.480705008 | -0.0003877581 |  | 4168.509615 | 1.482288678 | -4.590790097e-05
| 4168.44935 | 1.354535255 | 0.0004835791 |  | 4168.44935 | 1.480662952 | -0.0005126844147 |  | 4168.44935 | 1.482343 | -8.090796515e-05
| 4168.389084 | 1.354482 | 0.0004240125 |  | 4168.389084 | 1.48058 | -0.0006200913 |  | 4168.389084 | 1.482373 | -0.0001307772
| 4168.328818 | 1.354417 | 0.0003845509 |  | 4168.328818 | 1.480469 | -0.0006984612 |  | 4168.328818 | 1.482374205 | -0.0001809448
| 4168.268553 | 1.354347 | 0.000367469 |  | 4168.268553 | 1.48034 | -0.0007433672 |  | 4168.268553 | 1.482353415 | -0.0002180675571
| 4168.208287 | 1.35428 | 0.000372517 |  | 4168.208287 | 1.480204738 | -0.0007543852 |  | 4168.208287 | 1.482321473 | -0.0002345305
| 4168.148022 | 1.354222 | 0.0003968184 |  | 4168.148022 | 1.480068928 | -0.000731281 |  | 4168.148022 | 1.482291 | -0.0002303467949
| 4168.087756 | 1.354177592 | 0.0004358091 |  | 4168.087756 | 1.479940619 | -0.0006730302 |  | 4168.087756 | 1.482271 | -0.0002120293
| 4168.027491 | 1.354151 | 0.0004836317 |  | 4168.027491 | 1.479831 | -0.0005796213 |  | 4168.027491 | 1.482264 | -0.000188844
| 4167.967225 | 1.35414333 | 0.0005340928965 |  | 4167.967225 | 1.479752 | -0.0004563442 |  | 4167.967225 | 1.482268 | -0.0001686674
| 4167.906959 | 1.354154 | 0.0005807117 |  | 4167.906959 | 1.479717 | -0.0003151831 |  | 4167.906959 | 1.482275 | -0.0001544518003
| 4167.846694 | 1.354179451 | 0.0006175593 |  | 4167.846694 | 1.479729 | -0.0001745654877 |  | 4167.846694 | 1.482280986 | -0.0001437810497
| 4167.786428 | 1.354216 | 0.0006397615 |  | 4167.786428 | 1.479785 | -5.35050771e-05 |  | 4167.786428 | 1.482283 | -0.0001308459
| 4167.726163 | 1.354257 | 0.0006440759 |  | 4167.726163 | 1.479871 | 3.403341e-05 |  | 4167.726163 | 1.482286 | -0.0001100843
| 4167.665897 | 1.354293 | 0.0006302886009 |  | 4167.665897 | 1.479968413 | 8.388953e-05 |  | 4167.665897 | 1.482296 | -7.995962782e-05
| 4167.605632 | 1.354318 | 0.000601892 |  | 4167.605632 | 1.480064 | 0.0001012169 |  | 4167.605632 | 1.482322163 | -4.514782598e-05
| 4167.545366 | 1.354327 | 0.0005662087 |  | 4167.545366 | 1.480151 | 9.599266e-05 |  | 4167.545366 | 1.482369 | -1.538126822e-05
| 4167.4851 | 1.354317 | 0.0005326167 |  | 4167.4851 | 1.480231 | 7.50398e-05 |  | 4167.4851 | 1.482433 | -2.637664215e-06
| 4167.424835 | 1.354293 | 0.000510161 |  | 4167.424835 | 1.480309784 | 3.793249e-05 |  | 4167.424835 | 1.482507 | -1.663068621e-05
| 4167.364569 | 1.354263 | 0.0005040226 |  | 4167.364569 | 1.480387 | -2.37370374e-05 |  | 4167.364569 | 1.482575 | -6.095231e-05
| 4167.304304 | 1.354239 | 0.0005136189 |  | 4167.304304 | 1.480452 | -0.0001195047 |  | 4167.304304 | 1.482624 | -0.0001314625
| 4167.244038 | 1.354228 | 0.0005317747 |  | 4167.244038 | 1.480486286 | -0.0002510066733 |  | 4167.244038 | 1.482643 | -0.0002169605
| 4167.183773 | 1.354233 | 0.0005475845 |  | 4167.183773 | 1.480466 | -0.0004058667934 |  | 4167.183773 | 1.482628 | -0.0003025298
| 4167.123507 | 1.354248 | 0.0005506259 |  | 4167.123507 | 1.480377773 | -0.0005564392 |  | 4167.123507 | 1.482584 | -0.0003739108
| 4167.063241 | 1.35426145 | 0.0005356223 |  | 4167.063241 | 1.480224955 | -0.00066765 |  | 4167.063241 | 1.482519 | -0.0004205774
| 4167.002976 | 1.354261 | 0.0005057626 |  | 4167.002976 | 1.480032 | -0.0007096445692 |  | 4167.002976 | 1.482448134 | -0.0004390121
| 4166.94271 | 1.354235 | 0.0004727477 |  | 4166.94271 | 1.479837309 | -0.0006704172159 |  | 4166.94271 | 1.482382 | -0.0004314459
| 4166.882445 | 1.354185 | 0.0004528916 |  | 4166.882445 | 1.47967983 | -0.0005605707452 |  | 4166.882445 | 1.482328 | -0.0004046944
| 4166.822179 | 1.354120028 | 0.0004614099 |  | 4166.822179 | 1.479586 | -0.0004106303925 |  | 4166.822179 | 1.48229 | -0.0003667044
| 4166.761914 | 1.354057 | 0.0005059372578 |  | 4166.761914 | 1.479559 | -0.0002583631 |  | 4166.761914 | 1.482268 | -0.0003246774
| 4166.701648 | 1.3540154 | 0.0005832324 |  | 4166.701648 | 1.479583 | -0.0001342586 |  | 4166.701648 | 1.482259 | -0.0002827626
| 4166.641382 | 1.354012 | 0.0006792727 |  | 4166.641382 | 1.479628289 | -5.090420295e-05 |  | 4166.641382 | 1.482259 | -0.0002425867
| 4166.581117 | 1.354052 | 0.0007737281 |  | 4166.581117 | 1.479668 | -4.629251e-07 |  | 4166.581117 | 1.482266 | -0.000203861
| 4166.520851 | 1.354131 | 0.0008460914 |  | 4166.520851 | 1.479690318 | 3.76796912e-05 |  | 4166.520851 | 1.482282 | -0.0001660481
| 4166.460586 | 1.354234 | 0.0008818598 |  | 4166.460586 | 1.479700493 | 8.42177e-05 |  | 4166.460586 | 1.482307 | -0.0001298504114
| 4166.40032 | 1.354344021 | 0.0008757817 |  | 4166.40032 | 1.479717 | 0.0001482705 |  | 4166.40032 | 1.482342 | -9.763448745e-05
| 4166.340054 | 1.354443 | 0.0008312416696 |  | 4166.340054 | 1.479759 | 0.0002222635 |  | 4166.340054 | 1.48239 | -7.326719e-05
| 4166.279789 | 1.354521 | 0.0007574145 |  | 4166.279789 | 1.479835 | 0.0002857063 |  | 4166.279789 | 1.482446 | -6.145392e-05
| 4166.219523 | 1.354571 | 0.000664666 |  | 4166.219523 | 1.479939 | 0.0003156382 |  | 4166.219523 | 1.482509 | -6.595139e-05
| 4166.159258 | 1.354593 | 0.0005621491 |  | 4166.159258 | 1.480048593 | 0.0002979889 |  | 4166.159258 | 1.482571 | -8.893960778e-05
| 4166.098992 | 1.354586 | 0.0004567155 |  | 4166.098992 | 1.480137 | 0.0002350748 |  | 4166.098992 | 1.482627 | -0.0001298644
| 4166.038727 | 1.35454987 | 0.0003544453 |  | 4166.038727 | 1.48018556 | 0.0001441896 |  | 4166.038727 | 1.482671 | -0.0001859745
| 4165.978461 | 1.354485 | 0.0002622584 |  | 4165.978461 | 1.480188148 | 4.925531e-05 |  | 4165.978461 | 1.482698124 | -0.0002523946
| 4165.918195 | 1.354394 | 0.000189321 |  | 4165.918195 | 1.480153732 | -2.884013e-05 |  | 4165.918195 | 1.482707 | -0.0003232148
| 4165.85793 | 1.354281 | 0.0001454095 |  | 4165.85793 | 1.4801 | -8.085703e-05 |  | 4165.85793 | 1.482699 | -0.0003925879
| 4165.797664 | 1.354158 | 0.0001380629 |  | 4165.797664 | 1.480041 | -0.000110033 |  | 4165.797664 | 1.482676 | -0.0004557369
| 4165.737399 | 1.354038469 | 0.0001697158 |  | 4165.737399 | 1.479983 | -0.0001268248 |  | 4165.737399 | 1.48264 | -0.0005093816
| 4165.677133 | 1.353938 | 0.000235396 |  | 4165.677133 | 1.479921 | -0.0001393518 |  | 4165.677133 | 1.482598 | -0.0005521781
| 4165.616868 | 1.353867 | 0.0003241797 |  | 4165.616868 | 1.479844 | -0.0001450826 |  | 4165.616868 | 1.482550839 | -0.0005841798
| 4165.556602 | 1.35383 | 0.0004217407074 |  | 4165.556602 | 1.479744 | -0.000130675 |  | 4165.556602 | 1.482502753 | -0.000606825701
| 4165.496336 | 1.353822 | 0.000514933973 |  | 4165.496336 | 1.479628 | -7.58794802e-05 |  | 4165.496336 | 1.482455 | -0.0006216187
| 4165.436071 | 1.353837 | 0.000595386 |  | 4165.436071 | 1.479515 | 3.55378e-05 |  | 4165.436071 | 1.482407393 | -0.0006303836
| 4165.375805 | 1.353865 | 0.0006601483689 |  | 4165.375805 | 1.479437 | 0.0002069588 |  | 4165.375805 | 1.48236 | -0.0006337588
| 4165.31554 | 1.3539 | 0.0007104361 |  | 4165.31554 | 1.479426 | 0.0004218359 |  | 4165.31554 | 1.482311 | -0.0006315925
| 4165.255274 | 1.353937 | 0.0007488898071 |  | 4165.255274 | 1.479502125 | 0.0006475666 |  | 4165.255274 | 1.482261 | -0.0006224569
| 4165.195009 | 1.353977 | 0.0007769239 |  | 4165.195009 | 1.479667315 | 0.0008424915 |  | 4165.195009 | 1.482211 | -0.0006045918
| 4165.134743 | 1.354017 | 0.0007942815 |  | 4165.134743 | 1.479902 | 0.0009692366059 |  | 4165.134743 | 1.482161112 | -0.0005757979
| 4165.074477 | 1.354055 | 0.0007998023 |  | 4165.074477 | 1.480172 | 0.001003897 |  | 4165.074477 | 1.482116176 | -0.0005345753
| 4165.014212 | 1.354085528 | 0.0007943579715 |  | 4165.014212 | 1.480435 | 0.000941930918 |  | 4165.014212 | 1.48208 | -0.000480798
| 4164.953946 | 1.354103112 | 0.0007824567 |  | 4164.953946 | 1.480656652 | 0.0007972181 |  | 4164.953946 | 1.482059 | -0.0004165324
| 4164.893681 | 1.354105 | 0.0007726826 |  | 4164.893681 | 1.480811 | 0.0005963529 |  | 4164.893681 | 1.482056 | -0.0003458738
| 4164.833415 | 1.354096 | 0.0007744254662 |  | 4164.833415 | 1.480890602 | 0.0003699163 |  | 4164.833415 | 1.482075569 | -0.000275535
| 4164.77315 | 1.354083 | 0.0007948418 |  | 4164.77315 | 1.480898 | 0.0001457739 |  | 4164.77315 | 1.482117484 | -0.0002135332
| 4164.712884 | 1.354080825 | 0.0008346265 |  | 4164.712884 | 1.480845428 | -5.587362e-05 |  | 4164.712884 | 1.482179 | -0.000168795
| 4164.652618 | 1.354101 | 0.0008866595469 |  | 4164.652618 | 1.480749 | -0.000223095232 |  | 4164.652618 | 1.482253 | -0.0001488979
| 4164.592353 | 1.354149826 | 0.0009367687 |  | 4164.592353 | 1.480623 | -0.0003509432574 |  | 4164.592353 | 1.482330469 | -0.0001585682
| 4164.532087 | 1.354226 | 0.0009686939752 |  | 4164.532087 | 1.4804802 | -0.0004388732 |  | 4164.532087 | 1.482398 | -0.0001981223374
| 4164.471822 | 1.35432 | 0.0009684372105 |  | 4164.471822 | 1.48033 | -0.0004882035 |  | 4164.471822 | 1.482443 | -0.0002623167139
| 4164.411556 | 1.354413 | 0.0009290998 |  | 4164.411556 | 1.480179 | -0.0005005938 |  | 4164.411556 | 1.482457 | -0.0003404003
| 4164.35129 | 1.354489 | 0.0008528762 |  | 4164.35129 | 1.480036296 | -0.0004778892 |  | 4164.35129 | 1.482435 | -0.0004174724
| 4164.291025 | 1.354531 | 0.0007502416 |  | 4164.291025 | 1.479908104 | -0.0004222323 |  | 4164.291025 | 1.482379389 | -0.0004772016
| 4164.230759 | 1.354531 | 0.0006377282 |  | 4164.230759 | 1.479803159 | -0.0003379199 |  | 4164.230759 | 1.482301 | -0.0005057245
| 4164.170494 | 1.354489 | 0.0005333736 |  | 4164.170494 | 1.47973 | -0.0002316355 |  | 4164.170494 | 1.482217 | -0.0004947842
| 4164.110228 | 1.354412 | 0.0004534098 |  | 4164.110228 | 1.479695 | -0.0001142865 |  | 4164.110228 | 1.482146 | -0.0004449597
| 4164.049963 | 1.354312 | 0.0004092694 |  | 4164.049963 | 1.479703 | -9.844692e-07 |  | 4164.049963 | 1.482105 | -0.0003659227
| 4163.989697 | 1.35420555 | 0.0004062949 |  | 4163.989697 | 1.479749 | 9.11482347e-05 |  | 4163.989697 | 1.482105 | -0.000274913
| 4163.929431 | 1.35411 | 0.0004428124 |  | 4163.929431 | 1.479822 | 0.0001461524 |  | 4163.929431 | 1.482147 | -0.0001923593728
| 4163.869166 | 1.35404 | 0.0005100682 |  | 4163.869166 | 1.479903 | 0.0001535161 |  | 4163.869166 | 1.482223 | -0.0001371739
| 4163.8089 | 1.354006 | 0.0005941441 |  | 4163.8089 | 1.479965855 | 0.0001131193 |  | 4163.8089 | 1.482316013 | -0.0001213773402
| 4163.748635 | 1.354009 | 0.0006776454876 |  | 4163.748635 | 1.4799879 | 3.784954e-05 |  | 4163.748635 | 1.482406 | -0.0001476440762
| 4163.688369 | 1.35404582 | 0.0007434889687 |  | 4163.688369 | 1.479953082 | -4.781516e-05 |  | 4163.688369 | 1.482474198 | -0.0002083874
| 4163.628104 | 1.354102 | 0.0007785485 |  | 4163.628104 | 1.479859168 | -0.0001125804 |  | 4163.628104 | 1.48251 | -0.0002888592
| 4163.567838 | 1.35416 | 0.0007778152474 |  | 4163.567838 | 1.479720833 | -0.0001262108 |  | 4163.567838 | 1.482509 | -0.0003715967
| 4163.507572 | 1.3542 | 0.0007457754 |  | 4163.507572 | 1.479566597 | -6.872909e-05 |  | 4163.507572 | 1.482479 | -0.0004413525
| 4163.447307 | 1.354208 | 0.0006962241 |  | 4163.447307 | 1.479433 | 6.41867473e-05 |  | 4163.447307 | 1.48243 | -0.0004887375456
| 4163.387041 | 1.35418 | 0.0006487535 |  | 4163.387041 | 1.479354727 | 0.0002577645 |  | 4163.387041 | 1.482376 | -0.000511712
| 4163.326776 | 1.35411897 | 0.0006235187 |  | 4163.326776 | 1.479356 | 0.0004823409 |  | 4163.326776 | 1.482327 | -0.0005142195
| 4163.26651 | 1.354041 | 0.0006354701 |  | 4163.26651 | 1.479444 | 0.0007003206 |  | 4163.26651 | 1.482288 | -0.0005035726
| 4163.206245 | 1.353967 | 0.0006906935 |  | 4163.206245 | 1.479607392 | 0.000875765126 |  | 4163.206245 | 1.482261889 | -0.0004870905
| 4163.145979 | 1.353917835 | 0.0007836952 |  | 4163.145979 | 1.479821456 | 0.0009823014 |  | 4163.145979 | 1.482246 | -0.0004701239
| 4163.085713 | 1.35391 | 0.0008995572 |  | 4163.085713 | 1.480053 | 0.001008698 |  | 4163.085713 | 1.482237 | -0.0004552757
| 4163.025448 | 1.35395 | 0.001017467 |  | 4163.025448 | 1.48027 | 0.0009587226233 |  | 4163.025448 | 1.482232916 | -0.0004433852
| 4162.965182 | 1.354035 | 0.001115668 |  | 4162.965182 | 1.480448 | 0.0008484228 |  | 4162.965182 | 1.482233 | -0.0004348263
| 4162.904917 | 1.354152 | 0.001176745 |  | 4162.904917 | 1.480570232 | 0.0007009894 |  | 4162.904917 | 1.482237043 | -0.0004309651
| 4162.844651 | 1.354282 | 0.001191168 |  | 4162.844651 | 1.480635 | 0.0005409082 |  | 4162.844651 | 1.482243 | -0.0004336976
| 4162.784386 | 1.354403 | 0.001159108 |  | 4162.784386 | 1.480647 | 0.0003894469 |  | 4162.784386 | 1.482248 | -0.0004449789
| 4162.72412 | 1.354498 | 0.001091009 |  | 4162.72412 | 1.480620249 | 0.0002620789433 |  | 4162.72412 | 1.482246 | -0.0004647531
| 4162.663854 | 1.354554 | 0.001003651 |  | 4162.663854 | 1.48057 | 0.000166937 |  | 4162.663854 | 1.482234 | -0.0004900973
| 4162.603589 | 1.354571 | 0.0009170655323 |  | 4162.603589 | 1.480513 | 0.0001049088 |  | 4162.603589 | 1.482207008 | -0.0005148549384
| 4162.543323 | 1.354555 | 0.0008496676 |  | 4162.543323 | 1.48046367 | 6.977233e-05 |  | 4162.543323 | 1.482166 | -0.0005314152051
| 4162.483058 | 1.354524947 | 0.0008128266 |  | 4162.483058 | 1.480431 | 5.061070365e-05 |  | 4162.483058 | 1.482115 | -0.0005326242
| 4162.422792 | 1.354499 | 0.0008079295 |  | 4162.422792 | 1.480419 | 3.303843e-05 |  | 4162.422792 | 1.482061616 | -0.0005144215
| 4162.362526 | 1.354495 | 0.0008258516 |  | 4162.362526 | 1.480423 | 3.035721e-06 |  | 4162.362526 | 1.482016 | -0.0004768654511
| 4162.302261 | 1.354523 | 0.0008489665 |  | 4162.302261 | 1.480431341 | -4.970767e-05 |  | 4162.302261 | 1.481985 | -0.000424775
| 4162.241995 | 1.354584148 | 0.00085613 |  | 4162.241995 | 1.480427033 | -0.0001279058476 |  | 4162.241995 | 1.481974155 | -0.0003659625
| 4162.18173 | 1.354665202 | 0.0008289266 |  | 4162.18173 | 1.480394 | -0.0002249022236 |  | 4162.18173 | 1.481984 | -0.0003095116
| 4162.121464 | 1.354746 | 0.0007570974 |  | 4162.121464 | 1.480319237 | -0.0003251255184 |  | 4162.121464 | 1.482011 | -0.0002633484
| 4162.061199 | 1.354802 | 0.0006426356 |  | 4162.061199 | 1.480200604 | -0.0004070912 |  | 4162.061199 | 1.482048 | -0.0002325421
| 4162.000933 | 1.354814 | 0.0004991857491 |  | 4162.000933 | 1.480046499 | -0.0004489619053 |  | 4162.000933 | 1.482089 | -0.0002187651
| 4161.940667 | 1.354769 | 0.0003492922 |  | 4161.940667 | 1.479876 | -0.0004348528 |  | 4161.940667 | 1.482125 | -0.0002202332
| 4161.880402 | 1.354668 | 0.0002190212749 |  | 4161.880402 | 1.479716 | -0.000360042 |  | 4161.880402 | 1.482153 | -0.0002326071
| 4161.820136 | 1.354522 | 0.0001319065 |  | 4161.820136 | 1.479592 | -0.0002329528435 |  | 4161.820136 | 1.482171 | -0.0002506961234
| 4161.759871 | 1.354354 | 0.0001036728 |  | 4161.759871 | 1.479522851 | -7.355389e-05 |  | 4161.759871 | 1.482178 | -0.0002691558
| 4161.699605 | 1.354191 | 0.0001386702 |  | 4161.699605 | 1.479515 | 9.191037e-05 |  | 4161.699605 | 1.482178303 | -0.0002845233
| 4161.63934 | 1.354056626 | 0.0002293387 |  | 4161.63934 | 1.479563863 | 0.0002381156 |  | 4161.63934 | 1.482175 | -0.0002954738
| 4161.579074 | 1.353972 | 0.0003576522536 |  | 4161.579074 | 1.479652116 | 0.0003464647017 |  | 4161.579074 | 1.482171 | -0.0003032574
| 4161.518808 | 1.353948 | 0.0004988928 |  | 4161.518808 | 1.479759095 | 0.0004097383828 |  | 4161.518808 | 1.482168 | -0.0003107585
| 4161.458543 | 1.353981 | 0.0006264875 |  | 4161.458543 | 1.479866 | 0.0004309131247 |  | 4161.458543 | 1.482164 | -0.0003207865
| 4161.398277 | 1.354059 | 0.0007175366227 |  | 4161.398277 | 1.479960882 | 0.0004196948 |  | 4161.398277 | 1.482157 | -0.0003345034
| 4161.338012 | 1.354159779 | 0.0007578788 |  | 4161.338012 | 1.480039 | 0.000387075 |  | 4161.338012 | 1.482141 | -0.0003500437
| 4161.277746 | 1.354256838 | 0.0007454418 |  | 4161.277746 | 1.480103161 | 0.0003402637 |  | 4161.277746 | 1.482113 | -0.0003620580431
| 4161.217481 | 1.354327 | 0.000690101 |  | 4161.217481 | 1.480156 | 0.0002801668 |  | 4161.217481 | 1.482074429 | -0.0003632717489
| 4161.157215 | 1.354355 | 0.0006118494 |  | 4161.157215 | 1.480195963 | 0.0002032271 |  | 4161.157215 | 1.482031 | -0.0003470691
| 4161.096949 | 1.354338159 | 0.0005346826 |  | 4161.096949 | 1.480216741 | 0.000106315 |  | 4161.096949 | 1.481991 | -0.0003103339
| 4161.036684 | 1.354285 | 0.0004801861014 |  | 4161.036684 | 1.480206 | -9.059274e-06 |  | 4161.036684 | 1.481966 | -0.0002551452
| 4160.976418 | 1.354214 | 0.0004613267 |  | 4160.976418 | 1.480149007 | -0.0001315812256 |  | 4160.976418 | 1.481963 | -0.0001895272
| 4160.916153 | 1.354145767 | 0.0004795358 |  | 4160.916153 | 1.48004 | -0.0002417997736 |  | 4160.916153 | 1.481986677 | -0.0001248145
| 4160.855887 | 1.354098 | 0.0005252506 |  | 4160.855887 | 1.479881314 | -0.0003156202 |  | 4160.855887 | 1.482033741 | -7.314822e-05
| 4160.795622 | 1.35408 | 0.0005825410944 |  | 4160.795622 | 1.479689 | -0.0003308732 |  | 4160.795622 | 1.482096 | -4.285323881e-05
| 4160.735356 | 1.354089 | 0.0006348954 |  | 4160.735356 | 1.479488732 | -0.0002749508 |  | 4160.735356 | 1.482162 | -3.723263e-05
| 4160.67509 | 1.354116 | 0.000671123 |  | 4160.67509 | 1.47931 | -0.0001479838217 |  | 4160.67509 | 1.482222 | -5.352097e-05
| 4160.614825 | 1.354149 | 0.0006875866 |  | 4160.614825 | 1.479179015 | 3.627284738e-05 |  | 4160.614825 | 1.48226942 | -8.55243e-05
| 4160.554559 | 1.354178 | 0.0006878165 |  | 4160.554559 | 1.479112 | 0.0002558085 |  | 4160.554559 | 1.482303 | -0.0001260433
| 4160.494294 | 1.354199 | 0.0006787883 |  | 4160.494294 | 1.479116 | 0.0004849414 |  | 4160.494294 | 1.482323 | -0.000170137
| 4160.434028 | 1.354211789 | 0.0006669953 |  | 4160.434028 | 1.479186559 | 0.0007002453 |  | 4160.434028 | 1.482332 | -0.0002154904
| 4160.373762 | 1.35421942 | 0.0006556129 |  | 4160.373762 | 1.479312735 | 0.0008838531058 |  | 4160.373762 | 1.482332 | -0.0002622834
| 4160.313497 | 1.354226 | 0.0006443818 |  | 4160.313497 | 1.479482 | 0.001023209 |  | 4160.313497 | 1.482321 | -0.0003105303
| 4160.253231 | 1.354231 | 0.0006304509 |  | 4160.253231 | 1.47968 | 0.001109309 |  | 4160.253231 | 1.482295 | -0.0003582623
| 4160.192966 | 1.354234 | 0.0006119001 |  | 4160.192966 | 1.479893099 | 0.00113514 |  | 4160.192966 | 1.482250944 | -0.0003999317
| 4160.1327 | 1.35423 | 0.0005889043 |  | 4160.1327 | 1.480101 | 0.001096888 |  | 4160.1327 | 1.48219 | -0.0004275093
| 4160.072435 | 1.354217 | 0.0005642765 |  | 4160.072435 | 1.480283 | 0.0009963982 |  | 4160.072435 | 1.482118 | -0.0004326328
| 4160.012169 | 1.354195 | 0.0005418984 |  | 4160.012169 | 1.480417 | 0.0008445163 |  | 4160.012169 | 1.482043 | -0.0004095294
| 4159.951903 | 1.354164 | 0.0005249585 |  | 4159.951903 | 1.480483 | 0.0006631641 |  | 4159.951903 | 1.481978725 | -0.0003574682
| 4159.891638 | 1.354127 | 0.0005154412 |  | 4159.891638 | 1.480473 | 0.0004827743 |  | 4159.891638 | 1.481936 | -0.0002815471
| 4159.831372 | 1.354084 | 0.000514613 |  | 4159.831372 | 1.480396575 | 0.0003366528 |  | 4159.831372 | 1.481924 | -0.000192131
| 4159.771107 | 1.354037 | 0.0005242321 |  | 4159.771107 | 1.480276 | 0.0002515805 |  | 4159.771107 | 1.481947 | -0.0001023802
| 4159.710841 | 1.353987 | 0.0005478133 |  | 4159.710841 | 1.480147 | 0.0002394983722 |  | 4159.710841 | 1.482003 | -2.605641e-05
| 4159.650576 | 1.353939 | 0.0005896518315 |  | 4159.650576 | 1.480045 | 0.0002928789 |  | 4159.650576 | 1.482084 | 2.511478e-05
| 4159.59031 | 1.3539 | 0.0006524429444 |  | 4159.59031 | 1.48 | 0.0003866312061 |  | 4159.59031 | 1.482179 | 4.293649e-05
| 4159.530044 | 1.353884 | 0.0007335979 |  | 4159.530044 | 1.480021 | 0.0004852624 |  | 4159.530044 | 1.482275 | 2.423855e-05
| 4159.469779 | 1.353898 | 0.0008233841 |  | 4159.469779 | 1.4801 | 0.0005536264 |  | 4159.469779 | 1.48235634 | -2.869909005e-05
| 4159.409513 | 1.353950054 | 0.0009055840179 |  | 4159.409513 | 1.480211 | 0.0005674381 |  | 4159.409513 | 1.482412 | -0.0001082242
| 4159.349248 | 1.354033 | 0.0009620229083 |  | 4159.349248 | 1.480322 | 0.000519632 |  | 4159.349248 | 1.482433 | -0.0002017501
| 4159.288982 | 1.354133 | 0.000978394 |  | 4159.288982 | 1.480403802 | 0.0004191554 |  | 4159.288982 | 1.482416 | -0.0002939709
| 4159.228717 | 1.354228 | 0.0009507618 |  | 4159.228717 | 1.480436065 | 0.0002877169291 |  | 4159.228717 | 1.482367 | -0.0003695896
| 4159.168451 | 1.354296864 | 0.0008872553 |  | 4159.168451 | 1.480413 | 0.0001508556343 |  | 4159.168451 | 1.482296 | -0.0004167793
| 4159.108185 | 1.354327 | 0.0008061837 |  | 4159.108185 | 1.480341224 | 3.11314851e-05 |  | 4159.108185 | 1.482219 | -0.0004301923355
| 4159.04792 | 1.354318 | 0.000729323 |  | 4159.04792 | 1.480233 | -5.622923e-05 |  | 4159.04792 | 1.48215 | -0.000412684
| 4158.987654 | 1.354280185 | 0.000673911 |  | 4158.987654 | 1.48010473 | -0.0001038261 |  | 4158.987654 | 1.482102791 | -0.0003740093
| 4158.927389 | 1.354232 | 0.0006472755 |  | 4158.927389 | 1.47997 | -0.0001103908 |  | 4158.927389 | 1.482081607 | -0.0003282923
| 4158.867123 | 1.35418882 | 0.0006450739 |  | 4158.867123 | 1.47984 | -7.793621e-05 |  | 4158.867123 | 1.482083714 | -0.000289065109
| 4158.806858 | 1.354161 | 0.0006551836 |  | 4158.806858 | 1.479725 | -9.90376089e-06 |  | 4158.806858 | 1.482100256 | -0.0002658543
| 4158.746592 | 1.354146658 | 0.0006641663 |  | 4158.746592 | 1.479635 | 8.902455e-05 |  | 4158.746592 | 1.482119608 | -0.0002616472
| 4158.686326 | 1.354137 | 0.0006641040606 |  | 4158.686326 | 1.479579 | 0.0002110141 |  | 4158.686326 | 1.482131 | -0.0002730653
| 4158.626061 | 1.354122009 | 0.0006552666 |  | 4158.626061 | 1.479564547 | 0.0003446767 |  | 4158.626061 | 1.482129 | -0.000292406
| 4158.565795 | 1.354093 | 0.0006457539 |  | 4158.565795 | 1.479595508 | 0.0004746092 |  | 4158.565795 | 1.482111688 | -0.0003109642
| 4158.50553 | 1.354049 | 0.0006464901 |  | 4158.50553 | 1.479669 | 0.0005837022 |  | 4158.50553 | 1.482082 | -0.0003214345
| 4158.445264 | 1.353998 | 0.0006668409 |  | 4158.445264 | 1.479775 | 0.0006557922 |  | 4158.445264 | 1.482045881 | -0.0003196537
| 4158.384998 | 1.353951 | 0.0007101084 |  | 4158.384998 | 1.479897 | 0.0006806627 |  | 4158.384998 | 1.482008 | -0.0003040288
| 4158.324733 | 1.353916 | 0.0007735918 |  | 4158.324733 | 1.480014 | 0.0006557095 |  | 4158.324733 | 1.481975044 | -0.0002753252
| 4158.264467 | 1.353903 | 0.0008505029 |  | 4158.264467 | 1.480108354 | 0.0005863354 |  | 4158.264467 | 1.48195 | -0.0002353607
| 4158.204202 | 1.353913 | 0.0009332052 |  | 4158.204202 | 1.480163 | 0.0004857437 |  | 4158.204202 | 1.481937403 | -0.0001872445
| 4158.143936 | 1.35394726 | 0.001015053 |  | 4158.143936 | 1.48017043 | 0.0003716084827 |  | 4158.143936 | 1.48194 | -0.0001353606
| 4158.083671 | 1.354006 | 0.001090013 |  | 4158.083671 | 1.480129 | 0.0002628209 |  | 4158.083671 | 1.48196 | -8.587034e-05
| 4158.023405 | 1.354088216 | 0.00115192 |  | 4158.023405 | 1.480043161 | 0.0001776249 |  | 4158.023405 | 1.481995319 | -4.587579e-05
| 4157.963139 | 1.354194 | 0.00119206 |  | 4157.963139 | 1.479926 | 0.0001305505 |  | 4157.963139 | 1.482042 | -2.214939e-05
| 4157.902874 | 1.354316 | 0.001200279 |  | 4157.902874 | 1.479792 | 0.0001317072 |  | 4157.902874 | 1.482091 | -1.839714e-05
| 4157.842608 | 1.354445 | 0.001167135069 |  | 4157.842608 | 1.479660987 | 0.0001846199 |  | 4157.842608 | 1.482133 | -3.39007e-05
| 4157.782343 | 1.354563682 | 0.001088521 |  | 4157.782343 | 1.479551965 | 0.0002863429 |  | 4157.782343 | 1.482159495 | -6.27753e-05
| 4157.722077 | 1.354651 | 0.0009691934 |  | 4157.722077 | 1.479483 | 0.0004262975 |  | 4157.722077 | 1.482167 | -9.573072e-05
| 4157.661812 | 1.354691986 | 0.000824026 |  | 4157.661812 | 1.479467 | 0.0005873572 |  | 4157.661812 | 1.482156 | -0.0001225961
| 4157.601546 | 1.354677764 | 0.0006748245 |  | 4157.601546 | 1.47951 | 0.0007472965745 |  | 4157.601546 | 1.482134 | -0.0001358163
| 4157.54128 | 1.354612 | 0.0005455537 |  | 4157.54128 | 1.479608 | 0.0008824184256 |  | 4157.54128 | 1.48211 | -0.0001323709
| 4157.481015 | 1.354511 | 0.0004547989 |  | 4157.481015 | 1.479748 | 0.000971572 |  | 4157.481015 | 1.482091 | -0.0001143427
| 4157.420749 | 1.35439315 | 0.0004124332 |  | 4157.420749 | 1.479907385 | 0.001000764 |  | 4157.420749 | 1.482083 | -8.70250196e-05
| 4157.360484 | 1.354283 | 0.0004165236 |  | 4157.360484 | 1.480059 | 0.0009668207319 |  | 4157.360484 | 1.482088909 | -5.697835969e-05
| 4157.300218 | 1.354196 | 0.0004562565 |  | 4157.300218 | 1.480175973 | 0.000878647755 |  | 4157.300218 | 1.482108 | -3.025168e-05
| 4157.239953 | 1.354144 | 0.0005153951 |  | 4157.239953 | 1.480238214 | 0.00075697 |  | 4157.239953 | 1.482137 | -1.121684e-05
| 4157.179687 | 1.354126 | 0.0005766379 |  | 4157.179687 | 1.480236 | 0.0006296632296 |  | 4157.179687 | 1.482172626 | -3.087122e-06
| 4157.119421 | 1.35414 | 0.0006247843 |  | 4157.119421 | 1.480174 | 0.0005273274 |  | 4157.119421 | 1.482212 | -8.56588832e-06
| 4157.059156 | 1.354172 | 0.0006489974 |  | 4157.059156 | 1.48007 | 0.0004753606 |  | 4157.059156 | 1.482249 | -2.949921e-05
| 4156.99889 | 1.354211 | 0.0006433498 |  | 4156.99889 | 1.479953 | 0.0004881958751 |  | 4156.99889 | 1.482277 | -6.626789e-05
| 4156.938625 | 1.354241 | 0.0006079311 |  | 4156.938625 | 1.479855 | 0.0005652833 |  | 4156.938625 | 1.482289 | -0.0001154188
| 4156.878359 | 1.354248248 | 0.0005489081 |  | 4156.878359 | 1.479805 | 0.0006900676 |  | 4156.878359 | 1.482276992 | -0.0001690567
| 4156.818094 | 1.354221 | 0.0004795336 |  | 4156.818094 | 1.479821744 | 0.0008341093 |  | 4156.818094 | 1.482239 | -0.0002150474
| 4156.757828 | 1.354156 | 0.0004174394 |  | 4156.757828 | 1.479905 | 0.0009642166 |  | 4156.757828 | 1.482179961 | -0.0002400792
| 4156.697562 | 1.354058 | 0.0003818068 |  | 4156.697562 | 1.480041 | 0.001051586 |  | 4156.697562 | 1.482112 | -0.0002342716
| 4156.637297 | 1.353943 | 0.0003877349 |  | 4156.637297 | 1.480203 | 0.001078389 |  | 4156.637297 | 1.482051 | -0.0001952824
| 4156.577031 | 1.353831 | 0.0004409849 |  | 4156.577031 | 1.480360884 | 0.00104277 |  | 4156.577031 | 1.482013 | -0.0001303505
| 4156.516766 | 1.353745 | 0.0005356865 |  | 4156.516766 | 1.48049 | 0.0009570916 |  | 4156.516766 | 1.48201 | -5.486047e-05
| 4156.4565 | 1.353701159 | 0.0006553409 |  | 4156.4565 | 1.480576015 | 0.0008433183 |  | 4156.4565 | 1.48204 | 1.288885e-05
| 4156.396234 | 1.353705 | 0.0007776811463 |  | 4156.396234 | 1.48062 | 0.0007236447 |  | 4156.396234 | 1.482094 | 5.75948901e-05
| 4156.335969 | 1.353749 | 0.0008820437 |  | 4156.335969 | 1.480631217 | 0.0006137456 |  | 4156.335969 | 1.482156 | 7.24348e-05
| 4156.275703 | 1.35382 | 0.0009555488 |  | 4156.275703 | 1.480625 | 0.0005188379 |  | 4156.275703 | 1.482209 | 6.09138357e-05
| 4156.215438 | 1.353898 | 0.0009957012 |  | 4156.215438 | 1.480613 | 0.0004340354 |  | 4156.215438 | 1.482243 | 3.45141614e-05
| 4156.155172 | 1.353973 | 0.001008253 |  | 4156.155172 | 1.480596195 | 0.0003502716 |  | 4156.155172 | 1.482256 | 7.53601465e-06
| 4156.094907 | 1.354038 | 0.001002213 |  | 4156.094907 | 1.48057 | 0.000260233939 |  | 4156.094907 | 1.482255999 | -8.924747725e-06
| 4156.034641 | 1.354094 | 0.00098399 |  | 4156.034641 | 1.480524 | 0.000163643 |  | 4156.034641 | 1.482254 | -1.098752e-05
| 4155.974375 | 1.354144 | 0.0009544344 |  | 4155.974375 | 1.480448 | 7.044237e-05 |  | 4155.974375 | 1.48226 | -2.718376425e-06
| 4155.91411 | 1.354187 | 0.0009098375 |  | 4155.91411 | 1.480339 | -4.081238e-06 |  | 4155.91411 | 1.482278779 | 6.752287975e-06
| 4155.853844 | 1.354216 | 0.0008467519 |  | 4155.853844 | 1.480207 | -4.423965555e-05 |  | 4155.853844 | 1.482309406 | 7.7348545e-06
| 4155.793579 | 1.35422 | 0.0007669427 |  | 4155.793579 | 1.480065862 | -4.014908e-05 |  | 4155.793579 | 1.482344 | -6.119622775e-06
| 4155.733313 | 1.354187 | 0.0006813983 |  | 4155.733313 | 1.479937 | 7.799719e-06 |  | 4155.733313 | 1.482374 | -3.561628e-05
| 4155.673048 | 1.354112 | 0.0006086633 |  | 4155.673048 | 1.47983522 | 8.960231e-05 |  | 4155.673048 | 1.482392226 | -7.647397e-05
| 4155.612782 | 1.354001094 | 0.0005701045 |  | 4155.612782 | 1.47977 | 0.0001894066094 |  | 4155.612782 | 1.482394 | -0.000121625
| 4155.552516 | 1.353872662 | 0.0005820989 |  | 4155.552516 | 1.47974 | 0.0002906162 |  | 4155.552516 | 1.48238 | -0.0001641271
| 4155.492251 | 1.353752 | 0.0006501638 |  | 4155.492251 | 1.479739 | 0.0003813684736 |  | 4155.492251 | 1.482352 | -0.0001983432
| 4155.431985 | 1.353664007 | 0.0007658824 |  | 4155.431985 | 1.479754531 | 0.0004564098 |  | 4155.431985 | 1.482315 | -0.0002204956
| 4155.37172 | 1.353627 | 0.0009097415614 |  | 4155.37172 | 1.479779 | 0.000516373 |  | 4155.37172 | 1.482273688 | -0.000228045
| 4155.311454 | 1.353646 | 0.00105655 |  | 4155.311454 | 1.479806849 | 0.0005649847 |  | 4155.311454 | 1.482231817 | -0.0002196504
| 4155.251189 | 1.353716 | 0.001182679 |  | 4155.251189 | 1.479837265 | 0.0006055594 |  | 4155.251189 | 1.482196 | -0.0001948506
| 4155.190923 | 1.353821 | 0.001271291 |  | 4155.190923 | 1.479871 | 0.0006394652099 |  | 4155.190923 | 1.482172916 | -0.0001561506939
| 4155.130657 | 1.353941 | 0.001315134 |  | 4155.130657 | 1.479908 | 0.0006658666 |  | 4155.130657 | 1.482169 | -0.0001092555
| 4155.070392 | 1.354056 | 0.001316189 |  | 4155.070392 | 1.479947 | 0.0006831489 |  | 4155.070392 | 1.482187 | -6.369118285e-05
| 4155.010126 | 1.354154 | 0.001283335 |  | 4155.010126 | 1.479986 | 0.00069071 |  | 4155.010126 | 1.482226 | -3.010550155e-05
| 4154.949861 | 1.354225 | 0.001228705 |  | 4154.949861 | 1.480021 | 0.0006897021676 |  | 4154.949861 | 1.482278 | -1.759505e-05
| 4154.889595 | 1.354267 | 0.001166077 |  | 4154.889595 | 1.480051907 | 0.0006818446618 |  | 4154.889595 | 1.48233 | -3.00686e-05
| 4154.82933 | 1.354282686 | 0.001107552 |  | 4154.82933 | 1.480076854 | 0.0006693574 |  | 4154.82933 | 1.482371 | -6.441991e-05
| 4154.769064 | 1.35428 | 0.001062028 |  | 4154.769064 | 1.480097 | 0.0006533940813 |  | 4154.769064 | 1.482392 | -0.0001115839
| 4154.708798 | 1.354269 | 0.001033343 |  | 4154.708798 | 1.480111 | 0.0006340277437 |  | 4154.708798 | 1.482391 | -0.0001596207
| 4154.648533 | 1.354261286 | 0.001019303 |  | 4154.648533 | 1.480118136 | 0.0006116029 |  | 4154.648533 | 1.482372326 | -0.000198071
| 4154.588267 | 1.354262 | 0.001012776 |  | 4154.588267 | 1.480116 | 0.0005880315 |  | 4154.588267 | 1.482345 | -0.000221518
| 4154.528002 | 1.354274 | 0.00100398 |  | 4154.528002 | 1.480104 | 0.0005667541 |  | 4154.528002 | 1.482317 | -0.0002305564
| 4154.467736 | 1.35429 | 0.0009845342 |  | 4154.467736 | 1.480082551 | 0.0005525851659 |  | 4154.467736 | 1.482296 | -0.000230652
| 4154.40747 | 1.354301659 | 0.000951903 |  | 4154.40747 | 1.480055 | 0.0005489263955 |  | 4154.40747 | 1.482282 | -0.0002282752
| 4154.347205 | 1.354298 | 0.0009109464 |  | 4154.347205 | 1.480027 | 0.0005567464 |  | 4154.347205 | 1.482272 | -0.0002276763245
| 4154.286939 | 1.354275 | 0.0008726547 |  | 4154.286939 | 1.480003 | 0.0005736800928 |  | 4154.286939 | 1.482261 | -0.000228865
| 4154.226674 | 1.354236582 | 0.0008488283 |  | 4154.226674 | 1.479982973 | 0.0005961796 |  | 4154.226674 | 1.482246 | -0.0002285231
| 4154.166408 | 1.354194 | 0.0008466033 |  | 4154.166408 | 1.479965 | 0.0006216794 |  | 4154.166408 | 1.48223 | -0.0002222239
| 4154.106143 | 1.35416 | 0.0008640591 |  | 4154.106143 | 1.479944748 | 0.0006526273 |  | 4154.106143 | 1.482216 | -0.0002078169
| 4154.045877 | 1.354146 | 0.0008907177 |  | 4154.045877 | 1.479922 | 0.0006962986 |  | 4154.045877 | 1.48221 | -0.0001869997
| 4153.985611 | 1.35415 | 0.0009117100884 |  | 4153.985611 | 1.479901701 | 0.0007619607 |  | 4153.985611 | 1.482217 | -0.00016552
| 4153.925346 | 1.354164 | 0.00091541 |  | 4153.925346 | 1.4799 | 0.0008551982 |  | 4153.925346 | 1.482235 | -0.0001506915
| 4153.86508 | 1.35417 | 0.0009004874 |  | 4153.86508 | 1.479936275 | 0.0009716006638 |  | 4153.86508 | 1.48226 | -0.0001484101
| 4153.804815 | 1.354156 | 0.0008773307158 |  | 4153.804815 | 1.48003 | 0.001092595 |  | 4153.804815 | 1.482283 | -0.0001603997
| 4153.744549 | 1.354117 | 0.0008640389 |  | 4153.744549 | 1.48019 | 0.001186776 |  | 4153.744549 | 1.482296 | -0.0001834998
| 4153.684284 | 1.354064 | 0.0008784826 |  | 4153.684284 | 1.480406 | 0.001217852 |  | 4153.684284 | 1.482296 | -0.0002110525
| 4153.624018 | 1.354018 | 0.0009284273 |  | 4153.624018 | 1.480646 | 0.001154775 |  | 4153.624018 | 1.482283297 | -0.0002351414
| 4153.563752 | 1.354002 | 0.001006647 |  | 4153.563752 | 1.480863 | 0.0009849049412 |  | 4153.563752 | 1.482261106 | -0.000249499
| 4153.503487 | 1.354031811 | 0.001091307 |  | 4153.503487 | 1.481006 | 0.0007210278077 |  | 4153.503487 | 1.482236 | -0.0002514359
| 4153.443221 | 1.354106 | 0.001154998 |  | 4153.443221 | 1.481033 | 0.0004014248 |  | 4153.443221 | 1.482216 | -0.0002420078
| 4153.382956 | 1.354206721 | 0.001174568 |  | 4153.382956 | 1.480922138 | 8.33307e-05 |  | 4153.382956 | 1.482205 | -0.0002253736
| 4153.32269 | 1.354307 | 0.001140921 |  | 4153.32269 | 1.480684 | -0.0001709957 |  | 4153.32269 | 1.482205 | -0.0002070444
| 4153.262425 | 1.354379363 | 0.001062376 |  | 4153.262425 | 1.480356387 | -0.0003098600038 |  | 4153.262425 | 1.482216572 | -0.0001929376
| 4153.202159 | 1.354405 | 0.0009608777 |  | 4153.202159 | 1.479997 | -0.0003039230106 |  | 4153.202159 | 1.482236 | -0.0001875746
| 4153.141893 | 1.354382255 | 0.0008629741732 |  | 4153.141893 | 1.479670775 | -0.0001539011 |  | 4153.141893 | 1.482258 | -0.0001943598
| 4153.081628 | 1.35432251 | 0.0007905087 |  | 4153.081628 | 1.479434297 | 0.0001114757 |  | 4153.081628 | 1.482277998 | -0.0002142769488
| 4153.021362 | 1.354245701 | 0.0007532471 |  | 4153.021362 | 1.479325 | 0.0004419574 |  | 4153.021362 | 1.48229 | -0.0002460783
| 4152.961097 | 1.354170288 | 0.0007489622 |  | 4152.961097 | 1.479352 | 0.0007783969763 |  | 4152.961097 | 1.482288 | -0.0002855635809
| 4152.900831 | 1.354108 | 0.0007673284 |  | 4152.900831 | 1.479502 | 0.001065545 |  | 4152.900831 | 1.482269665 | -0.0003266781922
| 4152.840566 | 1.354061 | 0.0007967906 |  | 4152.840566 | 1.479735 | 0.001263114 |  | 4152.840566 | 1.482235 | -0.0003620179
| 4152.7803 | 1.354027 | 0.0008298574 |  | 4152.7803 | 1.480006 | 0.001352650367 |  | 4152.7803 | 1.482188 | -0.0003850478
| 4152.720034 | 1.353999 | 0.0008645277 |  | 4152.720034 | 1.480265 | 0.001338628152 |  | 4152.720034 | 1.482134 | -0.000391747
| 4152.659769 | 1.353977 | 0.0009027746 |  | 4152.659769 | 1.480476 | 0.001245047 |  | 4152.659769 | 1.482081 | -0.0003818611
| 4152.599503 | 1.353963 | 0.0009463108303 |  | 4152.599503 | 1.480619 | 0.001107798 |  | 4152.599503 | 1.482035136 | -0.0003584521
| 4152.539238 | 1.353959 | 0.0009932307 |  | 4152.539238 | 1.480695092 | 0.0009633461 |  | 4152.539238 | 1.481999 | -0.0003269497
| 4152.478972 | 1.353969589 | 0.001038402 |  | 4152.478972 | 1.48072 | 0.000840209 |  | 4152.478972 | 1.481973 | -0.0002924176364
| 4152.418706 | 1.353991 | 0.001075536 |  | 4152.418706 | 1.480721598 | 0.0007514312091 |  | 4152.418706 | 1.481953 | -0.0002575775454
| 4152.358441 | 1.354019 | 0.001100695 |  | 4152.358441 | 1.480725 | 0.0006931513 |  | 4152.358441 | 1.481936 | -0.0002224007
| 4152.298175 | 1.354045 | 0.001114391 |  | 4152.298175 | 1.480749322 | 0.0006477661 |  | 4152.298175 | 1.481922 | -0.0001843189948
| 4152.23791 | 1.354064 | 0.001121321 |  | 4152.23791 | 1.480796 | 0.0005919018 |  | 4152.23791 | 1.481913 | -0.0001408223
| 4152.177644 | 1.354077 | 0.001127669 |  | 4152.177644 | 1.480852 | 0.0005060397 |  | 4152.177644 | 1.481912 | -9.143122e-05
| 4152.117379 | 1.3540875 | 0.001138095 |  | 4152.117379 | 1.480895 | 0.0003822674 |  | 4152.117379 | 1.481925 | -3.926128e-05
| 4152.057113 | 1.3541 | 0.001152858 |  | 4152.057113 | 1.480902 | 0.0002275477 |  | 4152.057113 | 1.481954 | 9.35095953e-06
| 4151.996847 | 1.354118 | 0.001169177 |  | 4151.996847 | 1.480857825 | 6.13267567e-05 |  | 4151.996847 | 1.481997828 | 4.64788989e-05
| 4151.936582 | 1.354142 | 0.001182743 |  | 4151.936582 | 1.480758 | -9.101588e-05 |  | 4151.936582 | 1.48205 | 6.563686e-05
| 4151.876316 | 1.35417 | 0.001190685 |  | 4151.876316 | 1.48061399 | -0.0002063281 |  | 4151.876316 | 1.482102 | 6.430196098e-05
| 4151.816051 | 1.354199572 | 0.001192515 |  | 4151.816051 | 1.480445 | -0.0002709918 |  | 4151.816051 | 1.482144 | 4.508352e-05
| 4151.755785 | 1.354229 | 0.001189537 |  | 4151.755785 | 1.480274 | -0.0002827798 |  | 4151.755785 | 1.48217 | 1.513660215e-05
| 4151.69552 | 1.35426 | 0.001181894 |  | 4151.69552 | 1.480118688 | -0.0002492709 |  | 4151.69552 | 1.482177113 | -1.618996452e-05
| 4151.635254 | 1.354293 | 0.001167456 |  | 4151.635254 | 1.47999 | -0.0001829861 |  | 4151.635254 | 1.482169 | -4.003243e-05
| 4151.574988 | 1.354327 | 0.00114161 |  | 4151.574988 | 1.479890685 | -9.627630697e-05 |  | 4151.574988 | 1.482151 | -5.06532499e-05
| 4151.514723 | 1.354355 | 0.001100322 |  | 4151.514723 | 1.479821329 | 1.659517e-06 |  | 4151.514723 | 1.482134 | -4.68862321e-05
| 4151.454457 | 1.354367 | 0.001044703 |  | 4151.454457 | 1.479781 | 0.0001047362647 |  | 4151.454457 | 1.482122611 | -3.201829e-05
| 4151.394192 | 1.354353 | 0.000983405 |  | 4151.394192 | 1.479769 | 0.0002076175 |  | 4151.394192 | 1.482122 | -1.170916e-05
| 4151.333926 | 1.35431 | 0.0009315215 |  | 4151.333926 | 1.479787 | 0.0003028634639 |  | 4151.333926 | 1.482133 | 6.8331312e-06
| 4151.273661 | 1.354246 | 0.0009057781 |  | 4151.273661 | 1.479834 | 0.0003801849571 |  | 4151.273661 | 1.482151 | 1.838141826e-05
| 4151.213395 | 1.354177 | 0.0009164353 |  | 4151.213395 | 1.479903 | 0.0004284905 |  | 4151.213395 | 1.482172 | 2.00947125e-05
| 4151.153129 | 1.354126 | 0.0009622295 |  | 4151.153129 | 1.479979 | 0.0004403067 |  | 4151.153129 | 1.482189 | 1.27402e-05
| 4151.092864 | 1.354112 | 0.001027153 |  | 4151.092864 | 1.480047558 | 0.0004145488 |  | 4151.092864 | 1.482197018 | 5.46555e-08
| 4151.032598 | 1.354140115 | 0.001086313 |  | 4151.032598 | 1.480092 | 0.0003593922481 |  | 4151.032598 | 1.482195 | -1.242692835e-05
| 4150.972333 | 1.354201 | 0.00111463 |  | 4150.972333 | 1.480104 | 0.0002889670902 |  | 4150.972333 | 1.482184 | -1.86096e-05
| 4150.912067 | 1.354271 | 0.001096942 |  | 4150.912067 | 1.480082 | 0.0002200633449 |  | 4150.912067 | 1.482168 | -1.379852265e-05
| 4150.851802 | 1.354321 | 0.00103421 |  | 4150.851802 | 1.480034237 | 0.0001651597 |  | 4150.851802 | 1.482154 | 4.194347975e-06
| 4150.791536 | 1.354328 | 0.0009441211079 |  | 4150.791536 | 1.479971 | 0.000130635521 |  | 4150.791536 | 1.482147 | 3.43752275e-05
| 4150.73127 | 1.354282 | 0.0008543559 |  | 4150.73127 | 1.479903037 | 0.0001152884 |  | 4150.73127 | 1.482155 | 7.238617e-05
| 4150.671005 | 1.354191 | 0.0007925067509 |  | 4150.671005 | 1.479835095 | 0.0001146337497 |  | 4150.671005 | 1.482181432 | 0.0001114467
| 4150.610739 | 1.354076 | 0.000777105 |  | 4150.610739 | 1.479768 | 0.0001248059199 |  | 4150.610739 | 1.482226 | 0.0001433588
| 4150.550474 | 1.353961466 | 0.000812477 |  | 4150.550474 | 1.479700278 | 0.0001451576607 |  | 4150.550474 | 1.482285 | 0.0001600884
| 4150.490208 | 1.353869 | 0.000890472 |  | 4150.490208 | 1.479632 | 0.0001791532 |  | 4150.490208 | 1.482354 | 0.0001551998913
| 4150.429943 | 1.353813 | 0.0009953283 |  | 4150.429943 | 1.47956702 | 0.0002304951 |  | 4150.429943 | 1.482421122 | 0.0001254106
| 4150.369677 | 1.353796 | 0.001110029209 |  | 4150.369677 | 1.479515 | 0.0002995396 |  | 4150.369677 | 1.482478 | 7.12948e-05
| 4150.309411 | 1.35381653 | 0.001220786 |  | 4150.309411 | 1.479484 | 0.0003800329 |  | 4150.309411 | 1.482513071 | -1.6040389e-06
| 4150.249146 | 1.353869378 | 0.001317383 |  | 4150.249146 | 1.479478 | 0.00046038 |  | 4150.249146 | 1.48252 | -8.377211e-05
| 4150.18888 | 1.353949 | 0.001391505 |  | 4150.18888 | 1.479493 | 0.0005278181 |  | 4150.18888 | 1.482497315 | -0.0001624695
| 4150.128615 | 1.35405 | 0.001434398 |  | 4150.128615 | 1.479517 | 0.0005740606 |  | 4150.128615 | 1.482447 | -0.0002243934
| 4150.068349 | 1.35416 | 0.001437417 |  | 4150.068349 | 1.479536 | 0.0005997726305 |  | 4150.068349 | 1.482381 | -0.0002588358
| 4150.008083 | 1.354263 | 0.00139517 |  | 4150.008083 | 1.479538 | 0.0006148121 |  | 4150.008083 | 1.482312135 | -0.0002612311
| 4149.947818 | 1.354339 | 0.001310601 |  | 4149.947818 | 1.479521 | 0.000634663 |  | 4149.947818 | 1.482257504 | -0.0002347914
| 4149.887552 | 1.354366 | 0.001197651 |  | 4149.887552 | 1.479493 | 0.0006729513 |  | 4149.887552 | 1.482229 | -0.000190965
| 4149.827287 | 1.354335 | 0.001081459 |  | 4149.827287 | 1.479468 | 0.0007355895 |  | 4149.827287 | 1.482232 | -0.0001465506
| 4149.767021 | 1.354245 | 0.0009918803814 |  | 4149.767021 | 1.479462451 | 0.0008172599 |  | 4149.767021 | 1.482262 | -0.0001190034
| 4149.706756 | 1.354117 | 0.0009553023 |  | 4149.706756 | 1.479485 | 0.0009049765387 |  | 4149.706756 | 1.482304 | -0.00012045
| 4149.64649 | 1.353979505 | 0.0009851366 |  | 4149.64649 | 1.479536 | 0.0009825027 |  | 4149.64649 | 1.482339 | -0.0001535472
| 4149.586224 | 1.353866 | 0.001077436 |  | 4149.586224 | 1.479605 | 0.00103802 |  | 4149.586224 | 1.482349 | -0.0002099796
| 4149.525959 | 1.353802161 | 0.001212548 |  | 4149.525959 | 1.479678986 | 0.0010687 |  | 4149.525959 | 1.482326 | -0.0002726493401
| 4149.465693 | 1.3538 | 0.001361125 |  | 4149.465693 | 1.479747 | 0.001079387 |  | 4149.465693 | 1.482268 | -0.0003212229068
| 4149.405428 | 1.353854 | 0.001493965 |  | 4149.405428 | 1.479804 | 0.001078907 |  | 4149.405428 | 1.482189 | -0.0003390246
| 4149.345162 | 1.353946 | 0.001590785 |  | 4149.345162 | 1.479852783 | 0.001074572 |  | 4149.345162 | 1.482106 | -0.0003185211403
| 4149.284897 | 1.354056 | 0.001643762 |  | 4149.284897 | 1.479899724 | 0.001067169 |  | 4149.284897 | 1.482041 | -0.0002637828064
| 4149.224631 | 1.354161 | 0.001656916 |  | 4149.224631 | 1.479947 | 0.001052628 |  | 4149.224631 | 1.482008 | -0.0001886219
| 4149.164365 | 1.35425 | 0.001641358 |  | 4149.164365 | 1.47999 | 0.001025639 |  | 4149.164365 | 1.48201 | -0.0001116913
| 4149.1041 | 1.354317 | 0.001610054 |  | 4149.1041 | 1.480021 | 0.0009851182 |  | 4149.1041 | 1.482042 | -5.03612361e-05
| 4149.043834 | 1.354364 | 0.001573844 |  | 4149.043834 | 1.480031 | 0.0009381268371 |  | 4149.043834 | 1.482091 | -1.550734e-05
| 4148.983569 | 1.354395 | 0.00153926 |  | 4148.983569 | 1.480016 | 0.0008985519 |  | 4148.983569 | 1.482142 | -9.289170775e-06
| 4148.923303 | 1.354414922 | 0.001510075 |  | 4148.923303 | 1.479984 | 0.0008809673 |  | 4148.923303 | 1.482179427 | -2.577359115e-05
| 4148.863038 | 1.354428 | 0.001488022 |  | 4148.863038 | 1.479951625 | 0.0008926094 |  | 4148.863038 | 1.482197 | -5.41564659e-05
| 4148.802772 | 1.354438 | 0.001473806 |  | 4148.802772 | 1.479939 | 0.0009282608171 |  | 4148.802772 | 1.482194 | -8.261457e-05
| 4148.742506 | 1.354449186 | 0.001466626 |  | 4148.742506 | 1.479958305 | 0.0009704914585 |  | 4148.742506 | 1.482174 | -0.0001014487
| 4148.682241 | 1.354466565 | 0.001463534 |  | 4148.682241 | 1.48001 | 0.0009952223061 |  | 4148.682241 | 1.482145 | -0.0001051707
| 4148.621975 | 1.354492 | 0.001458913 |  | 4148.621975 | 1.480076 | 0.0009829985 |  | 4148.621975 | 1.482115 | -9.20701e-05
| 4148.56171 | 1.354522 | 0.001446773 |  | 4148.56171 | 1.480130056 | 0.0009286709 |  | 4148.56171 | 1.482092 | -6.395256e-05
| 4148.501444 | 1.354553517 | 0.001422921 |  | 4148.501444 | 1.480147004 | 0.000844745 |  | 4148.501444 | 1.482081 | -2.521464373e-05
| 4148.441179 | 1.354577 | 0.00138747 |  | 4148.441179 | 1.480113 | 0.0007579481116 |  | 4148.441179 | 1.482085 | 1.811488e-05
| 4148.380913 | 1.354586 | 0.001345585 |  | 4148.380913 | 1.480033 | 0.0006986779 |  | 4148.380913 | 1.482106743 | 5.875438589e-05
| 4148.320647 | 1.354579 | 0.001306058 |  | 4148.320647 | 1.479930004 | 0.0006885323 |  | 4148.320647 | 1.482142264 | 8.952561186e-05
| 4148.260382 | 1.354559 | 0.001277116 |  | 4148.260382 | 1.479835 | 0.0007317974554 |  | 4148.260382 | 1.482186 | 0.0001047738
| 4148.200116 | 1.354534 | 0.00126314 |  | 4148.200116 | 1.479775 | 0.0008129281148 |  | 4148.200116 | 1.482231 | 0.0001020696
| 4148.139851 | 1.354512 | 0.001262583 |  | 4148.139851 | 1.479762 | 0.000904536 |  | 4148.139851 | 1.482267 | 8.360464e-05
| 4148.079585 | 1.354499 | 0.001269297 |  | 4148.079585 | 1.479789 | 0.0009788505 |  | 4148.079585 | 1.482289 | 5.58188e-05
| 4148.019319 | 1.354493 | 0.001276132 |  | 4148.019319 | 1.479835 | 0.001019036 |  | 4148.019319 | 1.482294 | 2.758298e-05
| 4147.959054 | 1.354489 | 0.001279795 |  | 4147.959054 | 1.479872 | 0.001025735 |  | 4147.959054 | 1.482285051 | 7.64306412e-06
| 4147.898788 | 1.35448 | 0.001283027 |  | 4147.898788 | 1.479883657 | 0.001015052 |  | 4147.898788 | 1.48227 | 1.264252e-06
| 4147.838523 | 1.354464215 | 0.001294045 |  | 4147.838523 | 1.479864 | 0.001010515 |  | 4147.838523 | 1.482258 | 8.69044974e-06
| 4147.778257 | 1.354447 | 0.001321872 |  | 4147.778257 | 1.479825 | 0.001033312 |  | 4147.778257 | 1.482254 | 2.574417e-05
| 4147.717992 | 1.354441 | 0.00137013 |  | 4147.717992 | 1.479789 | 0.001092205 |  | 4147.717992 | 1.482263 | 4.540364e-05
| 4147.657726 | 1.354461 | 0.001433576 |  | 4147.657726 | 1.479777188 | 0.001182119 |  | 4147.657726 | 1.482282469 | 6.10573017e-05
| 4147.59746 | 1.354517495 | 0.001497007 |  | 4147.59746 | 1.479805505 | 0.00128579 |  | 4147.59746 | 1.482308 | 6.87911e-05
| 4147.537195 | 1.35461 | 0.001540014 |  | 4147.537195 | 1.479877 | 0.001381811 |  | 4147.537195 | 1.482336 | 6.810759e-05
| 4147.476929 | 1.354726 | 0.001544143 |  | 4147.476929 | 1.479985 | 0.001450088 |  | 4147.476929 | 1.482363382 | 6.050854e-05
| 4147.416664 | 1.354845 | 0.001500534 |  | 4147.416664 | 1.480112 | 0.00147835872 |  | 4147.416664 | 1.482389 | 4.811342225e-05
| 4147.356398 | 1.354943 | 0.001412866 |  | 4147.356398 | 1.480242 | 0.001462227088 |  | 4147.356398 | 1.482413 | 3.102261e-05
| 4147.296133 | 1.355003 | 0.00129676 |  | 4147.296133 | 1.480357129 | 0.001405074 |  | 4147.296133 | 1.482437 | 7.751522e-06
| 4147.235867 | 1.355021604 | 0.001172969 |  | 4147.235867 | 1.480443 | 0.001315782 |  | 4147.235867 | 1.482458 | -2.431221e-05
| 4147.175601 | 1.355003 | 0.001060247 |  | 4147.175601 | 1.48049 | 0.001207351 |  | 4147.175601 | 1.482471128 | -6.596447e-05
| 4147.115336 | 1.354964 | 0.0009684772 |  | 4147.115336 | 1.480493 | 0.001096419 |  | 4147.115336 | 1.48247 | -0.0001148624
| 4147.05507 | 1.354916 | 0.0008966718 |  | 4147.05507 | 1.480453 | 0.001002190479 |  | 4147.05507 | 1.482451 | -0.0001645435
| 4146.994805 | 1.354871 | 0.0008356855 |  | 4146.994805 | 1.480380899 | 0.0009430938 |  | 4146.994805 | 1.482413 | -0.0002061268
| 4146.934539 | 1.354824848 | 0.0007746166 |  | 4146.934539 | 1.480298 | 0.0009315329 |  | 4146.934539 | 1.482360489 | -0.0002307233
| 4146.874274 | 1.354769 | 0.000707958851 |  | 4146.874274 | 1.480231 | 0.0009678147 |  | 4146.874274 | 1.482301 | -0.0002326596
| 4146.814008 | 1.354692 | 0.0006394164999 |  | 4146.814008 | 1.480203477 | 0.001037553 |  | 4146.814008 | 1.482247 | -0.0002110445
| 4146.753742 | 1.354585 | 0.0005822003 |  | 4146.753742 | 1.48023 | 0.001112374 |  | 4146.753742 | 1.482205 | -0.0001701447
| 4146.693477 | 1.354451 | 0.0005540272 |  | 4146.693477 | 1.48030699 | 0.001158972 |  | 4146.693477 | 1.482184 | -0.0001173967
| 4146.633211 | 1.354301 | 0.0005709765 |  | 4146.633211 | 1.480409 | 0.001150298 |  | 4146.633211 | 1.482183 | -6.133432265e-05
| 4146.572946 | 1.354157 | 0.0006406429 |  | 4146.572946 | 1.480499 | 0.001077922 |  | 4146.572946 | 1.482202 | -9.335936325e-06
| 4146.51268 | 1.354044 | 0.0007583168 |  | 4146.51268 | 1.480540233 | 0.0009571894 |  | 4146.51268 | 1.482237 | 3.315955e-05
| 4146.452415 | 1.353979 | 0.0009081491 |  | 4146.452415 | 1.480508557 | 0.0008240784 |  | 4146.452415 | 1.482284 | 6.284523145e-05
| 4146.392149 | 1.353973 | 0.001066467 |  | 4146.392149 | 1.480406623 | 0.0007231784175 |  | 4146.392149 | 1.482338 | 7.735371735e-05
| 4146.331883 | 1.354022 | 0.001208918 |  | 4146.331883 | 1.480263 | 0.000690839 |  | 4146.331883 | 1.482396 | 7.544824e-05
| 4146.271618 | 1.354114 | 0.001314854 |  | 4146.271618 | 1.480122495 | 0.0007409059 |  | 4146.271618 | 1.482452309 | 5.656426765e-05
| 4146.211352 | 1.354229 | 0.001372423 |  | 4146.211352 | 1.480031522 | 0.000858409 |  | 4146.211352 | 1.482502055 | 2.177863355e-05
| 4146.151087 | 1.354345 | 0.001379596 |  | 4146.151087 | 1.480019 | 0.001004498 |  | 4146.151087 | 1.48254 | -2.610383e-05
| 4146.090821 | 1.354443 | 0.001343044 |  | 4146.090821 | 1.480086 | 0.001131263 |  | 4146.090821 | 1.482564 | -8.23432432e-05
| 4146.030555 | 1.354508 | 0.001276112 |  | 4146.030555 | 1.480208 | 0.001198551 |  | 4146.030555 | 1.482572 | -0.0001413471
| 4145.97029 | 1.354533 | 0.001195533 |  | 4145.97029 | 1.480340918 | 0.001189409 |  | 4145.97029 | 1.482564618 | -0.0001978309
| 4145.910024 | 1.354518 | 0.001119202 |  | 4145.910024 | 1.480442144 | 0.001114162 |  | 4145.910024 | 1.482546 | -0.0002486463
| 4145.849759 | 1.35447 | 0.001063161335 |  | 4145.849759 | 1.4804841 | 0.001004679043 |  | 4145.849759 | 1.482519 | -0.0002922365
| 4145.789493 | 1.354401 | 0.001039013 |  | 4145.789493 | 1.480464 | 0.0009000442 |  | 4145.789493 | 1.482487 | -0.0003286446
| 4145.729228 | 1.354328435 | 0.001052678 |  | 4145.729228 | 1.480399805 | 0.0008310224102 |  | 4145.729228 | 1.482449 | -0.000357982
| 4145.668962 | 1.35427 | 0.001101866 |  | 4145.668962 | 1.480323 | 0.000809755291 |  | 4145.668962 | 1.482407 | -0.0003796813
| 4145.608696 | 1.354241516 | 0.001176185 |  | 4145.608696 | 1.480264 | 0.0008272433 |  | 4145.608696 | 1.482361 | -0.0003919499
| 4145.548431 | 1.354252722 | 0.001258093 |  | 4145.548431 | 1.480235624 | 0.000860545 |  | 4145.548431 | 1.482315 | -0.0003930481
| 4145.488165 | 1.354304 | 0.001326643 |  | 4145.488165 | 1.480236361 | 0.0008847374 |  | 4145.488165 | 1.482272 | -0.0003823967
| 4145.4279 | 1.354384 | 0.001362339 |  | 4145.4279 | 1.48024833 | 0.0008838949004 |  | 4145.4279 | 1.482237 | -0.0003622047
| 4145.367634 | 1.354473 | 0.001353163 |  | 4145.367634 | 1.480249212 | 0.0008580878 |  | 4145.367634 | 1.482213 | -0.0003366590546
| 4145.307369 | 1.354547 | 0.001298505 |  | 4145.307369 | 1.480223 | 0.0008210469 |  | 4145.307369 | 1.4822 | -0.0003113511
| 4145.247103 | 1.354583 | 0.001211159631 |  | 4145.247103 | 1.480164372 | 0.0007937617 |  | 4145.247103 | 1.482196 | -0.000290835
| 4145.186837 | 1.354568 | 0.001114214 |  | 4145.186837 | 1.480084156 | 0.0007949644 |  | 4145.186837 | 1.482195 | -0.0002769448
| 4145.126572 | 1.354503544 | 0.00103502 |  | 4145.126572 | 1.48 | 0.0008340671513 |  | 4145.126572 | 1.482194 | -0.0002686164
| 4145.066306 | 1.354404 | 0.0009970956 |  | 4145.066306 | 1.479932 | 0.0009085101 |  | 4145.066306 | 1.48219 | -0.0002626058
| 4145.006041 | 1.354295 | 0.00101284 |  | 4145.006041 | 1.479894641 | 0.00100615 |  | 4145.006041 | 1.482185 | -0.0002559731
| 4144.945775 | 1.354206 | 0.001078989 |  | 4144.945775 | 1.479892 | 0.001111181 |  | 4144.945775 | 1.482182 | -0.000248023
| 4144.88551 | 1.354158 | 0.001178093 |  | 4144.88551 | 1.479923 | 0.001209287 |  | 4144.88551 | 1.482182 | -0.0002408818
| 4144.825244 | 1.35416 | 0.001283291 |  | 4144.825244 | 1.479978 | 0.001290341 |  | 4144.825244 | 1.482186356 | -0.000238759
| 4144.764978 | 1.354207 | 0.001368025339 |  | 4144.764978 | 1.48005 | 0.001349532 |  | 4144.764978 | 1.48219 | -0.0002450322
| 4144.704713 | 1.35427832 | 0.001413943 |  | 4144.704713 | 1.480130388 | 0.001385133652 |  | 4144.704713 | 1.482186285 | -0.0002600244595
| 4144.644447 | 1.354348 | 0.001417287 |  | 4144.644447 | 1.480213 | 0.001397006 |  | 4144.644447 | 1.482169 | -0.0002791073
| 4144.584182 | 1.354395 | 0.001388672 |  | 4144.584182 | 1.480291 | 0.001384888 |  | 4144.584182 | 1.482135476 | -0.0002934799
| 4144.523916 | 1.354405581 | 0.001349061 |  | 4144.523916 | 1.480356432 | 0.001350496 |  | 4144.523916 | 1.482088 | -0.0002929823
| 4144.463651 | 1.354383457 | 0.00132111 |  | 4144.463651 | 1.480401 | 0.001298648 |  | 4144.463651 | 1.482034393 | -0.0002695345
| 4144.403385 | 1.35434258 | 0.00132143 |  | 4144.403385 | 1.480418053 | 0.001238704 |  | 4144.403385 | 1.481988 | -0.0002205248481
| 4144.343119 | 1.354304 | 0.00135488 |  | 4144.343119 | 1.480405 | 0.001183507 |  | 4144.343119 | 1.481961 | -0.0001503094607
| 4144.282854 | 1.354286 | 0.00141345 |  | 4144.282854 | 1.480366936 | 0.001146536 |  | 4144.282854 | 1.481963 | -6.942343e-05
| 4144.222588 | 1.354299 | 0.001480112 |  | 4144.222588 | 1.480314279 | 0.001137962 |  | 4144.222588 | 1.481997 | 8.130376e-06
| 4144.162323 | 1.35434209 | 0.001535891 |  | 4144.162323 | 1.480262 | 0.001161472 |  | 4144.162323 | 1.48206 | 6.830877e-05
| 4144.102057 | 1.354402 | 0.001566647 |  | 4144.102057 | 1.480225699 | 0.001212489 |  | 4144.102057 | 1.48214 | 0.0001005719
| 4144.041791 | 1.354463 | 0.001568441 |  | 4144.041791 | 1.480214664 | 0.00128044 |  | 4144.041791 | 1.482226 | 0.0001000257
| 4143.981526 | 1.354507 | 0.001547784 |  | 4143.981526 | 1.480233 | 0.001351654 |  | 4143.981526 | 1.482302 | 6.797671e-05
| 4143.92126 | 1.354527 | 0.001519117 |  | 4143.92126 | 1.480276 | 0.001413983 |  | 4143.92126 | 1.482357 | 1.188488076e-05
| 4143.860995 | 1.354523 | 0.001498834 |  | 4143.860995 | 1.480338 | 0.001459274 |  | 4143.860995 | 1.482383 | -5.683703e-05
| 4143.800729 | 1.354506 | 0.00149923 |  | 4143.800729 | 1.480409 | 0.001484163 |  | 4143.800729 | 1.482379379 | -0.0001245948
| 4143.740464 | 1.354492 | 0.001524157 |  | 4143.740464 | 1.480483 | 0.001489144 |  | 4143.740464 | 1.482349981 | -0.0001783434967
| 4143.680198 | 1.354496 | 0.001567475 |  | 4143.680198 | 1.480552 | 0.00147584637 |  | 4143.680198 | 1.482305162 | -0.0002084905
| 4143.619932 | 1.354527 | 0.001615172 |  | 4143.619932 | 1.480614 | 0.001446686063 |  | 4143.619932 | 1.482258 | -0.0002114513
| 4143.559667 | 1.354584 | 0.001650136 |  | 4143.559667 | 1.480664 | 0.001404103714 |  | 4143.559667 | 1.482224 | -0.0001906967
| 4143.499401 | 1.354657 | 0.001657993 |  | 4143.499401 | 1.480698 | 0.001351320763 |  | 4143.499401 | 1.482212 | -0.0001570202
| 4143.439136 | 1.354728639 | 0.001632184 |  | 4143.439136 | 1.480711 | 0.001294393125 |  | 4143.439136 | 1.482227 | -0.0001251852
| 4143.37887 | 1.354779 | 0.001576759 |  | 4143.37887 | 1.480702882 | 0.00124171 |  | 4143.37887 | 1.482263 | -0.0001100442
| 4143.318605 | 1.354793 | 0.001506491 |  | 4143.318605 | 1.480675 | 0.001203059 |  | 4143.318605 | 1.482306997 | -0.0001217311
| 4143.258339 | 1.354765 | 0.001443235 |  | 4143.258339 | 1.480635 | 0.001186614 |  | 4143.258339 | 1.482343 | -0.0001617804
| 4143.198073 | 1.354702083 | 0.001410017 |  | 4143.198073 | 1.480596 | 0.001196341 |  | 4143.198073 | 1.482355 | -0.0002220603
| 4143.137808 | 1.354624 | 0.001423709 |  | 4143.137808 | 1.480569 | 0.00122892 |  | 4143.137808 | 1.482335 | -0.0002870412
| 4143.077542 | 1.354555837 | 0.001490158 |  | 4143.077542 | 1.480563 | 0.001275273 |  | 4143.077542 | 1.482283 | -0.0003382729
| 4143.017277 | 1.354526 | 0.001600694 |  | 4143.017277 | 1.480583 | 0.001323066 |  | 4143.017277 | 1.482212 | -0.000360806
| 4142.957011 | 1.354553 | 0.001733489 |  | 4142.957011 | 1.480623 | 0.001360851 |  | 4142.957011 | 1.482138 | -0.0003477418816
| 4142.896746 | 1.354646262 | 0.001858463 |  | 4142.896746 | 1.480674 | 0.001381891 |  | 4142.896746 | 1.482082 | -0.0003032649
| 4142.83648 | 1.354796 | 0.001945248 |  | 4142.83648 | 1.480727807 | 0.001385657201 |  | 4142.83648 | 1.482056 | -0.0002406635
| 4142.776214 | 1.354981 | 0.00197066 |  | 4142.776214 | 1.480776 | 0.001377451927 |  | 4142.776214 | 1.482065164 | -0.0001786807
| 4142.715949 | 1.35517 | 0.001924893 |  | 4142.715949 | 1.480816 | 0.001364405 |  | 4142.715949 | 1.4821037 | -0.0001352501
| 4142.655683 | 1.355332 | 0.00181311 |  | 4142.655683 | 1.480853 | 0.001351747 |  | 4142.655683 | 1.482157 | -0.000122597
| 4142.595418 | 1.355444 | 0.001653572 |  | 4142.595418 | 1.480892208 | 0.001340473 |  | 4142.595418 | 1.482207693 | -0.0001432889
| 4142.535152 | 1.355491 | 0.001472606 |  | 4142.535152 | 1.480937352 | 0.001326525 |  | 4142.535152 | 1.482239 | -0.0001907375
| 4142.474887 | 1.355475 | 0.001298316 |  | 4142.474887 | 1.480989447 | 0.001303421 |  | 4142.474887 | 1.48224 | -0.00025093
| 4142.414621 | 1.355407 | 0.001153781 |  | 4142.414621 | 1.481044 | 0.001264727 |  | 4142.414621 | 1.48221 | -0.0003075167
| 4142.354355 | 1.355305 | 0.001054259 |  | 4142.354355 | 1.481092 | 0.001208388 |  | 4142.354355 | 1.482156266 | -0.0003462099
| 4142.29409 | 1.355192 | 0.001005577 |  | 4142.29409 | 1.481127 | 0.001136966 |  | 4142.29409 | 1.482090454 | -0.0003589891
| 4142.233824 | 1.355088 | 0.001004216 |  | 4142.233824 | 1.481141583 | 0.001057432 |  | 4142.233824 | 1.482027 | -0.0003455145
| 4142.173559 | 1.355011 | 0.001039035 |  | 4142.173559 | 1.481136 | 0.0009775431 |  | 4142.173559 | 1.481977 | -0.0003125328
| 4142.113293 | 1.35497 | 0.001094094 |  | 4142.113293 | 1.481111 | 0.0009041599 |  | 4142.113293 | 1.481944898 | -0.0002708416
| 4142.053027 | 1.354969 | 0.001150577 |  | 4142.053027 | 1.481073 | 0.0008405944 |  | 4142.053027 | 1.48193 | -0.0002311735
| 4141.992762 | 1.355003 | 0.001190619 |  | 4141.992762 | 1.481024 | 0.0007884339 |  | 4141.992762 | 1.481924 | -0.0002001561
| 4141.932496 | 1.355059394 | 0.001199703 |  | 4141.932496 | 1.480966292 | 0.0007480093 |  | 4141.932496 | 1.481919 | -0.0001783584
| 4141.872231 | 1.355119932 | 0.001170974 |  | 4141.872231 | 1.4809 | 0.0007212592062 |  | 4141.872231 | 1.481907 | -0.0001604306
| 4141.811965 | 1.355165 | 0.001106356 |  | 4141.811965 | 1.480826 | 0.0007123822423 |  | 4141.811965 | 1.481888456 | -0.000138003
| 4141.7517 | 1.355179 | 0.001017298 |  | 4141.7517 | 1.480751006 | 0.0007260899 |  | 4141.7517 | 1.481868 | -0.0001037163
| 4141.691434 | 1.355153 | 0.0009220884 |  | 4141.691434 | 1.480682 | 0.0007654194672 |  | 4141.691434 | 1.481855 | -5.572815e-05
| 4141.631168 | 1.355088 | 0.0008406772 |  | 4141.631168 | 1.480632 | 0.0008279649 |  | 4141.631168 | 1.48185904 | 1.1099122e-06
| 4141.570903 | 1.354994 | 0.0007895849 |  | 4141.570903 | 1.480609 | 0.000905099 |  | 4141.570903 | 1.481886 | 5.550380635e-05
| 4141.510637 | 1.354891 | 0.0007770011 |  | 4141.510637 | 1.480619 | 0.0009833506 |  | 4141.510637 | 1.481932 | 9.485861e-05
| 4141.450372 | 1.354795 | 0.0008010447 |  | 4141.450372 | 1.480657 | 0.001047822 |  | 4141.450372 | 1.481987 | 0.0001095782
| 4141.390106 | 1.354721 | 0.0008519188 |  | 4141.390106 | 1.480712774 | 0.001088078 |  | 4141.390106 | 1.482036 | 9.819153e-05
| 4141.329841 | 1.354672599 | 0.0009155088 |  | 4141.329841 | 1.480772 | 0.00110144 |  | 4141.329841 | 1.482066 | 6.821718e-05
| 4141.269575 | 1.35464856 | 0.0009795392392 |  | 4141.269575 | 1.48082 | 0.001094055 |  | 4141.269575 | 1.48207 | 3.36501071e-05
| 4141.209309 | 1.354641 | 0.001036478 |  | 4141.209309 | 1.480853 | 0.001077516 |  | 4141.209309 | 1.482052 | 9.74242e-06
| 4141.149044 | 1.354643 | 0.001085116 |  | 4141.149044 | 1.480871 | 0.001064581 |  | 4141.149044 | 1.482023 | 6.572071e-06
| 4141.088778 | 1.354649 | 0.001128557 |  | 4141.088778 | 1.480883 | 0.001062615 |  | 4141.088778 | 1.481998 | 2.507057e-05
| 4141.028513 | 1.354659 | 0.001170846 |  | 4141.028513 | 1.480902672 | 0.001071792 |  | 4141.028513 | 1.481988304 | 5.730736606e-05
| 4140.968247 | 1.354675 | 0.001213401 |  | 4140.968247 | 1.480938 | 0.001083865 |  | 4140.968247 | 1.481998454 | 8.965074e-05
| 4140.907982 | 1.354703 | 0.001253683 |  | 4140.907982 | 1.480989 | 0.001086577 |  | 4140.907982 | 1.482023 | 0.0001095568
| 4140.847716 | 1.354741 | 0.001286208 |  | 4140.847716 | 1.481052 | 0.001068894 |  | 4140.847716 | 1.482051 | 0.0001105725
| 4140.78745 | 1.354787 | 0.001305268 |  | 4140.78745 | 1.481113 | 0.001025434 |  | 4140.78745 | 1.482067631 | 9.550607e-05
| 4140.727185 | 1.354834 | 0.001307761 |  | 4140.727185 | 1.48116 | 0.0009585472 |  | 4140.727185 | 1.482066 | 7.429734874e-05
| 4140.666919 | 1.354873817 | 0.001295576 |  | 4140.666919 | 1.481182 | 0.0008769801 |  | 4140.666919 | 1.482046 | 5.952093e-05
| 4140.606654 | 1.3549 | 0.001274598 |  | 4140.606654 | 1.481177 | 0.0007926862 |  | 4140.606654 | 1.482015 | 6.073428e-05
| 4140.546388 | 1.354912 | 0.001253266 |  | 4140.546388 | 1.481147 | 0.0007166461018 |  | 4140.546388 | 1.481984 | 8.069443e-05
| 4140.486123 | 1.354911 | 0.001239558 |  | 4140.486123 | 1.481099023 | 0.0006561821107 |  | 4140.486123 | 1.481962 | 0.0001150607328
| 4140.425857 | 1.354905 | 0.001238203 |  | 4140.425857 | 1.48104 | 0.000613901 |  | 4140.425857 | 1.481954 | 0.0001555582
| 4140.365591 | 1.354902 | 0.001249784 |  | 4140.365591 | 1.480975 | 0.0005901693 |  | 4140.365591 | 1.481956 | 0.0001946102
| 4140.305326 | 1.354908 | 0.001271014 |  | 4140.305326 | 1.48090895 | 0.0005844561 |  | 4140.305326 | 1.481964 | 0.0002291816
| 4140.24506 | 1.354929 | 0.001295998 |  | 4140.24506 | 1.480845 | 0.0005971105 |  | 4140.24506 | 1.481972 | 0.0002616236
| 4140.184795 | 1.354963 | 0.00131760579 |  | 4140.184795 | 1.480788292 | 0.0006284023 |  | 4140.184795 | 1.481979 | 0.0002975457
| 4140.124529 | 1.355011 | 0.001329014 |  | 4140.124529 | 1.480745 | 0.0006774040736 |  | 4140.124529 | 1.481989 | 0.0003413622
| 4140.064263 | 1.355065 | 0.00132505 |  | 4140.064263 | 1.480722555 | 0.0007397042021 |  | 4140.064263 | 1.482011 | 0.0003929796
| 4140.003998 | 1.355121 | 0.001302453 |  | 4140.003998 | 1.480727 | 0.0008062443 |  | 4140.003998 | 1.482052 | 0.0004460462
| 4139.943732 | 1.355169 | 0.001261525 |  | 4139.943732 | 1.480760154 | 0.00086429 |  | 4139.943732 | 1.482111 | 0.000490391
| 4139.883467 | 1.355202 | 0.001206164 |  | 4139.883467 | 1.480815 | 0.0009008049 |  | 4139.883467 | 1.482185 | 0.000515717
| 4139.823201 | 1.355215 | 0.001144276 |  | 4139.823201 | 1.48088 | 0.0009065376 |  | 4139.823201 | 1.482262484 | 0.0005169287
| 4139.762936 | 1.355204637 | 0.001085891 |  | 4139.762936 | 1.480938 | 0.000879695315 |  | 4139.762936 | 1.482331 | 0.0004956594
| 4139.70267 | 1.355177 | 0.001041285 |  | 4139.70267 | 1.480973 | 0.0008275163 |  | 4139.70267 | 1.482381648 | 0.0004605889
| 4139.642404 | 1.35514 | 0.001017152 |  | 4139.642404 | 1.480973 | 0.0007648740184 |  | 4139.642404 | 1.482413 | 0.000423202151
| 4139.582139 | 1.355105 | 0.001014969 |  | 4139.582139 | 1.480936 | 0.000711446 |  | 4139.582139 | 1.482429 | 0.000393574
| 4139.521873 | 1.355085 | 0.001029006 |  | 4139.521873 | 1.480869805 | 0.0006860905 |  | 4139.521873 | 1.482439 | 0.000376373
| 4139.461608 | 1.355084 | 0.001048901 |  | 4139.461608 | 1.480791 | 0.000702552 |  | 4139.461608 | 1.482452103 | 0.0003699417
| 4139.401342 | 1.355102949 | 0.001062868 |  | 4139.401342 | 1.480722018 | 0.0007649784819 |  | 4139.401342 | 1.482475 | 0.0003677611
| 4139.341077 | 1.355134 | 0.001061286 |  | 4139.341077 | 1.480684 | 0.0008675576 |  | 4139.341077 | 1.482506208 | 0.0003620544122
| 4139.280811 | 1.355167 | 0.00104017 |  | 4139.280811 | 1.480696 | 0.000994211 |  | 4139.280811 | 1.482543 | 0.0003469197545
| 4139.220545 | 1.355192 | 0.00100116 |  | 4139.220545 | 1.480767084 | 0.001121411 |  | 4139.220545 | 1.482577938 | 0.0003207348
| 4139.16028 | 1.355200999 | 0.0009508262 |  | 4139.16028 | 1.480896336 | 0.001222634176 |  | 4139.16028 | 1.482606 | 0.0002854175
| 4139.100014 | 1.355192388 | 0.0008966293 |  | 4139.100014 | 1.48107 | 0.001273448694 |  | 4139.100014 | 1.482623 | 0.0002456169
| 4139.039749 | 1.355166301 | 0.0008451674 |  | 4139.039749 | 1.481266 | 0.001256564975 |  | 4139.039749 | 1.48263 | 0.0002059972
| 4138.979483 | 1.355125 | 0.0008009074 |  | 4138.979483 | 1.481454 | 0.001166402 |  | 4138.979483 | 1.482628 | 0.0001701962
| 4138.919218 | 1.355068838 | 0.0007673487 |  | 4138.919218 | 1.481602782 | 0.001011128 |  | 4138.919218 | 1.482619 | 0.0001406262
| 4138.858952 | 1.354999795 | 0.0007488739 |  | 4138.858952 | 1.48169 | 0.0008116588 |  | 4138.858952 | 1.482605 | 0.0001188463
| 4138.798686 | 1.354919712 | 0.0007517031 |  | 4138.798686 | 1.481703624 | 0.0005976194 |  | 4138.798686 | 1.48259 | 0.0001060639
| 4138.738421 | 1.354835 | 0.0007834188 |  | 4138.738421 | 1.481646 | 0.0004005372 |  | 4138.738421 | 1.482576 | 0.0001030437
| 4138.678155 | 1.354756 | 0.0008496006 |  | 4138.678155 | 1.481534423 | 0.0002466605 |  | 4138.678155 | 1.482569 | 0.0001089673
| 4138.61789 | 1.354699 | 0.0009503858377 |  | 4138.61789 | 1.481395 | 0.0001503697 |  | 4138.61789 | 1.482572238 | 0.0001206793
| 4138.557624 | 1.354681 | 0.001076888 |  | 4138.557624 | 1.481256 | 0.0001113131 |  | 4138.557624 | 1.482589366 | 0.0001319413
| 4138.497359 | 1.354713 | 0.001211985 |  | 4138.497359 | 1.481142 | 0.0001156511 |  | 4138.497359 | 1.482619613 | 0.0001349032
| 4138.437093 | 1.354797 | 0.00133336 |  | 4138.437093 | 1.481062 | 0.0001416689 |  | 4138.437093 | 1.482657589 | 0.0001221143
| 4138.376827 | 1.354922 | 0.001420004 |  | 4138.376827 | 1.481015103 | 0.0001666714 |  | 4138.376827 | 1.482694 | 8.996092e-05
| 4138.316562 | 1.355071 | 0.001458055 |  | 4138.316562 | 1.480988 | 0.0001743248248 |  | 4138.316562 | 1.482717 | 4.0848032e-05
| 4138.256296 | 1.355221 | 0.001445134 |  | 4138.256296 | 1.480961 | 0.0001600176 |  | 4138.256296 | 1.482719 | -1.677295e-05
| 4138.196031 | 1.355353 | 0.001389621 |  | 4138.196031 | 1.480916 | 0.0001314463164 |  | 4138.196031 | 1.482696 | -7.040707e-05
| 4138.135765 | 1.355455 | 0.001306703 |  | 4138.135765 | 1.480844178 | 0.0001059400239 |  | 4138.135765 | 1.482654625 | -0.0001072263
| 4138.075499 | 1.355528 | 0.001211714 |  | 4138.075499 | 1.480748096 | 0.0001039167 |  | 4138.075499 | 1.482605 | -0.0001188844
| 4138.015234 | 1.355577 | 0.001115135 |  | 4138.015234 | 1.480642956 | 0.0001413888 |  | 4138.015234 | 1.482561 | -0.000104153
| 4137.954968 | 1.35561 | 0.001020139 |  | 4137.954968 | 1.480552 | 0.000223924 |  | 4137.954968 | 1.482536715 | -7.004342e-05
| 4137.894703 | 1.355632 | 0.0009242809 |  | 4137.894703 | 1.480500992 | 0.00034241 |  | 4137.894703 | 1.482539 | -2.940097e-05
| 4137.834437 | 1.355642 | 0.0008234223 |  | 4137.834437 | 1.480507 | 0.0004745112 |  | 4137.834437 | 1.482568 | 2.667268e-06
| 4137.774172 | 1.355635 | 0.0007168553 |  | 4137.774172 | 1.480574097 | 0.0005893294 |  | 4137.774172 | 1.482615 | 1.380299e-05
| 4137.713906 | 1.355602 | 0.0006095888 |  | 4137.713906 | 1.480689 | 0.0006558715 |  | 4137.713906 | 1.482667 | -2.385366e-06
| 4137.65364 | 1.35554222 | 0.0005121187 |  | 4137.65364 | 1.480824304 | 0.000652767 |  | 4137.65364 | 1.482709 | -4.424814601e-05
| 4137.593375 | 1.355459 | 0.000436502 |  | 4137.593375 | 1.48094 | 0.0005758175 |  | 4137.593375 | 1.482730285 | -0.0001032703134
| 4137.533109 | 1.355362653 | 0.0003915992 |  | 4137.533109 | 1.481000992 | 0.000441409 |  | 4137.533109 | 1.482725 | -0.0001669027
| 4137.472844 | 1.355267941 | 0.0003797223 |  | 4137.472844 | 1.480981 | 0.0002836091 |  | 4137.472844 | 1.482696 | -0.0002222504641
| 4137.412578 | 1.355188 | 0.000395208 |  | 4137.412578 | 1.480877 | 0.0001465047 |  | 4137.412578 | 1.482651 | -0.0002597006
| 4137.352313 | 1.355132 | 0.0004267623 |  | 4137.352313 | 1.480707543 | 7.083848e-05 |  | 4137.352313 | 1.482599794 | -0.0002753216
| 4137.292047 | 1.355099 | 0.0004614727 |  | 4137.292047 | 1.480511 | 8.274446e-05 |  | 4137.292047 | 1.482553 | -0.000270954
| 4137.231781 | 1.355086 | 0.0004891806 |  | 4137.231781 | 1.480333 | 0.0001849326 |  | 4137.231781 | 1.482518 | -0.0002528322
| 4137.171516 | 1.355084 | 0.0005047605 |  | 4137.171516 | 1.480215 | 0.0003567205 |  | 4137.171516 | 1.482498 | -0.0002286369
| 4137.11125 | 1.355084 | 0.0005078772 |  | 4137.11125 | 1.480180123 | 0.0005596845 |  | 4137.11125 | 1.482489 | -0.0002049878
| 4137.050985 | 1.355081 | 0.0005020791 |  | 4137.050985 | 1.480229 | 0.0007509720479 |  | 4137.050985 | 1.482488234 | -0.0001851461747
| 4136.990719 | 1.355074 | 0.0004915258 |  | 4136.990719 | 1.48034 | 0.0008960049948 |  | 4136.990719 | 1.482491 | -0.0001691323
| 4136.930454 | 1.355061358 | 0.0004794149207 |  | 4136.930454 | 1.48048 | 0.0009787249 |  | 4136.930454 | 1.482496581 | -0.0001544526
| 4136.870188 | 1.355045 | 0.0004672315 |  | 4136.870188 | 1.480615162 | 0.001003348 |  | 4136.870188 | 1.482505164 | -0.0001388475466
| 4136.809922 | 1.355025 | 0.0004553044 |  | 4136.809922 | 1.480724913 | 0.0009896146 |  | 4136.809922 | 1.48252 | -0.0001222662
| 4136.749657 | 1.355001 | 0.0004443617 |  | 4136.749657 | 1.480804 | 0.000962036555 |  | 4136.749657 | 1.482545413 | -0.0001079188443
| 4136.689391 | 1.35497213 | 0.0004361026 |  | 4136.689391 | 1.480863 | 0.0009389949 |  | 4136.689391 | 1.482581 | -0.0001013551
| 4136.629126 | 1.354938 | 0.0004330075 |  | 4136.629126 | 1.480920037 | 0.0009253207 |  | 4136.629126 | 1.482623 | -0.000108528
| 4136.56886 | 1.354901 | 0.0004381474 |  | 4136.56886 | 1.480987817 | 0.0009123691 |  | 4136.56886 | 1.482666 | -0.0001329737
| 4136.508595 | 1.354863 | 0.0004532438 |  | 4136.508595 | 1.481069 | 0.0008837221 |  | 4136.508595 | 1.482701 | -0.0001740196
| 4136.448329 | 1.354828 | 0.0004790047 |  | 4136.448329 | 1.481154 | 0.0008253752 |  | 4136.448329 | 1.482722 | -0.0002267183
| 4136.388063 | 1.354801 | 0.0005145693 |  | 4136.388063 | 1.481223 | 0.0007331229 |  | 4136.388063 | 1.482725 | -0.0002832153
| 4136.327798 | 1.354783 | 0.0005580917 |  | 4136.327798 | 1.481256656 | 0.0006165672 |  | 4136.327798 | 1.482713 | -0.0003359058
| 4136.267532 | 1.354778779 | 0.0006071864 |  | 4136.267532 | 1.481246 | 0.0004951174 |  | 4136.267532 | 1.48269 | -0.0003802716
| 4136.207267 | 1.354789 | 0.0006591489 |  | 4136.207267 | 1.481193 | 0.0003916241829 |  | 4136.207267 | 1.482663265 | -0.0004157062
| 4136.147001 | 1.354818158 | 0.0007095303 |  | 4136.147001 | 1.481114 | 0.0003220964 |  | 4136.147001 | 1.482635 | -0.0004451016
| 4136.086735 | 1.354867 | 0.000751837 |  | 4136.086735 | 1.481029013 | 0.0002905124 |  | 4136.086735 | 1.482606 | -0.000472069
| 4136.02647 | 1.354934 | 0.0007778858493 |  | 4136.02647 | 1.480956 | 0.0002887894 |  | 4136.02647 | 1.482574 | -0.0004985336
| 4135.966204 | 1.355014 | 0.0007785305 |  | 4135.966204 | 1.480901185 | 0.0003017497 |  | 4135.966204 | 1.482533967 | -0.0005224103
| 4135.905939 | 1.355098 | 0.0007466681 |  | 4135.905939 | 1.48086165 | 0.0003149306 |  | 4135.905939 | 1.482485449 | -0.0005390243
| 4135.845673 | 1.355171 | 0.0006803374 |  | 4135.845673 | 1.480825 | 0.000322419 |  | 4135.845673 | 1.482430851 | -0.0005421507
| 4135.785408 | 1.355218 | 0.0005846948 |  | 4135.785408 | 1.480779076 | 0.0003291204 |  | 4135.785408 | 1.482377021 | -0.0005284059
| 4135.725142 | 1.355227 | 0.0004729279 |  | 4135.725142 | 1.480719 | 0.0003492677 |  | 4135.725142 | 1.482332 | -0.0004986575
| 4135.664876 | 1.355193 | 0.0003628266 |  | 4135.664876 | 1.480650943 | 0.0003986143515 |  | 4135.664876 | 1.482304 | -0.000459006
| 4135.604611 | 1.355121 | 0.0002732265 |  | 4135.604611 | 1.480594 | 0.0004873446663 |  | 4135.604611 | 1.482293058 | -0.0004185314
| 4135.544345 | 1.355025 | 0.0002181028 |  | 4135.544345 | 1.480571 | 0.0006126172 |  | 4135.544345 | 1.482298 | -0.0003859894
| 4135.48408 | 1.354924 | 0.0002026506 |  | 4135.48408 | 1.480604 | 0.0007577421 |  | 4135.48408 | 1.48231 | -0.0003663554
| 4135.423814 | 1.354837 | 0.0002217871 |  | 4135.423814 | 1.480702 | 0.0008951196072 |  | 4135.423814 | 1.482321 | -0.0003593586
| 4135.363549 | 1.354774 | 0.0002622476 |  | 4135.363549 | 1.480862 | 0.0009936580139 |  | 4135.363549 | 1.482325 | -0.0003598357
| 4135.303283 | 1.354741 | 0.0003069557 |  | 4135.303283 | 1.481062 | 0.0010271 |  | 4135.303283 | 1.482321 | -0.0003610495
| 4135.243017 | 1.354729086 | 0.0003412132 |  | 4135.243017 | 1.481271 | 0.0009817966448 |  | 4135.243017 | 1.482312 | -0.0003575068
| 4135.182752 | 1.354727 | 0.0003566488 |  | 4135.182752 | 1.481457491 | 0.0008592972 |  | 4135.182752 | 1.482304 | -0.0003475565
| 4135.122486 | 1.354721 | 0.000353811 |  | 4135.122486 | 1.481590435 | 0.0006758008 |  | 4135.122486 | 1.482301436 | -0.0003338164
| 4135.062221 | 1.354699 | 0.0003412918 |  | 4135.062221 | 1.48165164 | 0.0004579387 |  | 4135.062221 | 1.482305546 | -0.0003211341
| 4135.001955 | 1.354658 | 0.0003317824 |  | 4135.001955 | 1.481636 | 0.0002365313376 |  | 4135.001955 | 1.482314 | -0.0003139647
| 4134.94169 | 1.354602 | 0.00033735 |  | 4134.94169 | 1.48155 | 4.005609e-05 |  | 4134.94169 | 1.482323 | -0.0003138202047
| 4134.881424 | 1.354541 | 0.0003655057 |  | 4134.881424 | 1.481412 | -0.0001102295 |  | 4134.881424 | 1.482326148 | -0.0003184891
| 4134.821158 | 1.354488 | 0.0004167732 |  | 4134.821158 | 1.481244 | -0.000202065 |  | 4134.821158 | 1.482323 | -0.0003232061
| 4134.760893 | 1.35445144 | 0.0004857602 |  | 4134.760893 | 1.481068957 | -0.0002328328 |  | 4134.760893 | 1.482316 | -0.0003231089454
| 4134.700627 | 1.354438084 | 0.0005631621 |  | 4134.700627 | 1.480906623 | -0.0002079641 |  | 4134.700627 | 1.482309 | -0.0003160849248
| 4134.640362 | 1.354447273 | 0.0006394193 |  | 4134.640362 | 1.480772989 | -0.0001380065 |  | 4134.640362 | 1.482307089 | -0.0003037697
| 4134.580096 | 1.354475 | 0.0007077446 |  | 4134.580096 | 1.480678 | -3.67311264e-05 |  | 4134.580096 | 1.482314 | -0.0002911318794
| 4134.519831 | 1.354516 | 0.0007649245 |  | 4134.519831 | 1.480628491 | 8.1436e-05 |  | 4134.519831 | 1.482329 | -0.0002841438
| 4134.459565 | 1.354567381 | 0.0008104801 |  | 4134.459565 | 1.480625 | 0.0002010088 |  | 4134.459565 | 1.482347038 | -0.0002871923
| 4134.399299 | 1.354626017 | 0.0008449134 |  | 4134.399299 | 1.480664815 | 0.0003074303371 |  | 4134.399299 | 1.482361 | -0.0003005066161
| 4134.339034 | 1.354693 | 0.0008672441 |  | 4134.339034 | 1.480741318 | 0.0003868822 |  | 4134.339034 | 1.482366 | -0.0003204668
| 4134.278768 | 1.354766572 | 0.0008740923 |  | 4134.278768 | 1.480843 | 0.0004278707266 |  | 4134.278768 | 1.482359872 | -0.0003403777
| 4134.218503 | 1.354845 | 0.0008603942 |  | 4134.218503 | 1.480953 | 0.0004233026 |  | 4134.218503 | 1.482344 | -0.0003535291
| 4134.158237 | 1.354921 | 0.0008214173 |  | 4134.158237 | 1.481054667 | 0.0003723183 |  | 4134.158237 | 1.482324454 | -0.0003556285307
| 4134.097971 | 1.354984 | 0.0007565011 |  | 4134.097971 | 1.481129 | 0.000282297 |  | 4134.097971 | 1.482309 | -0.0003468669
| 4134.037706 | 1.355023 | 0.0006706028 |  | 4134.037706 | 1.481161568 | 0.0001678023 |  | 4134.037706 | 1.482302 | -0.0003312989
| 4133.97744 | 1.355029 | 0.0005747841126 |  | 4133.97744 | 1.481147 | 4.86366621e-05 |  | 4133.97744 | 1.482307 | -0.0003158327
| 4133.917175 | 1.354998 | 0.0004840716 |  | 4133.917175 | 1.481089 | -5.469869e-05 |  | 4133.917175 | 1.482322 | -0.0003072996
| 4133.856909 | 1.354938 | 0.0004138058 |  | 4133.856909 | 1.480999 | -0.0001253365498 |  | 4133.856909 | 1.482341 | -0.0003104395
| 4133.796644 | 1.35486 | 0.0003747924 |  | 4133.796644 | 1.480895887 | -0.0001547187 |  | 4133.796644 | 1.482357 | -0.0003257038
| 4133.736378 | 1.35478 | 0.0003700541 |  | 4133.736378 | 1.480799 | -0.0001436362 |  | 4133.736378 | 1.482363174 | -0.0003496094
| 4133.676112 | 1.354715 | 0.0003944609 |  | 4133.676112 | 1.480725 | -0.0001014352 |  | 4133.676112 | 1.482357 | -0.0003759181
| 4133.615847 | 1.354674 | 0.0004359138 |  | 4133.615847 | 1.480681912 | -4.278911e-05 |  | 4133.615847 | 1.482338209 | -0.0003976135
| 4133.555581 | 1.354659 | 0.0004798461 |  | 4133.555581 | 1.480672 | 1.66446667e-05 |  | 4133.555581 | 1.482312 | -0.0004090987
| 4133.495316 | 1.354666 | 0.0005130025 |  | 4133.495316 | 1.48069 | 6.279076e-05 |  | 4133.495316 | 1.482283811 | -0.0004083749
| 4133.43505 | 1.354684 | 0.0005272394 |  | 4133.43505 | 1.480726453 | 8.592871e-05 |  | 4133.43505 | 1.482261 | -0.000396980643
| 4133.374785 | 1.354701 | 0.0005213665 |  | 4133.374785 | 1.480768984 | 8.11831229e-05 |  | 4133.374785 | 1.482246 | -0.0003797509
| 4133.314519 | 1.354706373 | 0.0004998847 |  | 4133.314519 | 1.480805 | 4.870197e-05 |  | 4133.314519 | 1.482241 | -0.0003621669958
| 4133.254253 | 1.354694 | 0.0004710901 |  | 4133.254253 | 1.480823 | -7.133519396e-06 |  | 4133.254253 | 1.482242 | -0.0003491186
| 4133.193988 | 1.354661229 | 0.0004446931 |  | 4133.193988 | 1.480813 | -7.708503e-05 |  | 4133.193988 | 1.482244767 | -0.0003420176692
| 4133.133722 | 1.354610824 | 0.0004296646 |  | 4133.133722 | 1.480769 | -0.0001475884 |  | 4133.133722 | 1.482244 | -0.0003392757805
| 4133.073457 | 1.354547 | 0.0004334618 |  | 4133.073457 | 1.480692 | -0.0002021633 |  | 4133.073457 | 1.482239 | -0.0003363923
| 4133.013191 | 1.354477769 | 0.000461962758 |  | 4133.013191 | 1.48059 | -0.0002252828332 |  | 4133.013191 | 1.482228288 | -0.0003282519
| 4132.952926 | 1.354411479 | 0.0005186307 |  | 4132.952926 | 1.48048 | -0.0002063882 |  | 4132.952926 | 1.482218 | -0.0003111746
| 4132.89266 | 1.354359 | 0.0006041749 |  | 4132.89266 | 1.480382675 | -0.0001439983 |  | 4132.89266 | 1.482214 | -0.0002848748655
| 4132.832394 | 1.354334 | 0.0007152839 |  | 4132.832394 | 1.480318 | -4.780159191e-05 |  | 4132.832394 | 1.482221127 | -0.0002525952
| 4132.772129 | 1.354346 | 0.0008426279 |  | 4132.772129 | 1.480298807 | 6.279969e-05 |  | 4132.772129 | 1.482243295 | -0.0002203662
| 4132.711863 | 1.354406 | 0.0009710076 |  | 4132.711863 | 1.480326 | 0.0001643100459 |  | 4132.711863 | 1.482279868 | -0.0001950406
| 4132.651598 | 1.354514 | 0.001080759 |  | 4132.651598 | 1.480388 | 0.0002364063263 |  | 4132.651598 | 1.482327413 | -0.0001824024
| 4132.591332 | 1.354661 | 0.001151902 |  | 4132.591332 | 1.480464 | 0.000268748 |  | 4132.591332 | 1.482380489 | -0.0001859182
| 4132.531067 | 1.354831711 | 0.001168952 |  | 4132.531067 | 1.480533 | 0.0002635602 |  | 4132.531067 | 1.482433 | -0.0002064732
| 4132.470801 | 1.355001 | 0.001125524 |  | 4132.470801 | 1.480579643 | 0.0002338839 |  | 4132.470801 | 1.482481 | -0.0002432091336
| 4132.410535 | 1.355145 | 0.001027018 |  | 4132.410535 | 1.4806 | 0.0001976971 |  | 4132.410535 | 1.482518618 | -0.000294250352
| 4132.35027 | 1.355244 | 0.0008900637347 |  | 4132.35027 | 1.480601 | 0.0001695257 |  | 4132.35027 | 1.482543 | -0.0003569752811
| 4132.290004 | 1.355290628 | 0.0007366483 |  | 4132.290004 | 1.480596 | 0.0001553213 |  | 4132.290004 | 1.482549 | -0.0004277001
| 4132.229739 | 1.355286 | 0.0005895732 |  | 4132.229739 | 1.480596 | 0.0001508617 |  | 4132.229739 | 1.482535 | -0.0005010096
| 4132.169473 | 1.355244 | 0.0004650546 |  | 4132.169473 | 1.480607 | 0.0001451165 |  | 4132.169473 | 1.482497486 | -0.0005694865
| 4132.109207 | 1.355181 | 0.0003698947303 |  | 4132.109207 | 1.480625 | 0.0001271904 |  | 4132.109207 | 1.482439 | -0.0006239107
| 4132.048942 | 1.355111 | 0.0003014895 |  | 4132.048942 | 1.480639 | 9.19004451e-05 |  | 4132.048942 | 1.482367 | -0.0006560585
| 4131.988676 | 1.355041 | 0.0002517041 |  | 4131.988676 | 1.480635 | 4.323685e-05 |  | 4131.988676 | 1.482290071 | -0.0006606107
| 4131.928411 | 1.354972 | 0.0002125762 |  | 4131.928411 | 1.480608 | -7.753982e-06 |  | 4131.928411 | 1.482222 | -0.0006382352
| 4131.868145 | 1.354898526 | 0.0001812203 |  | 4131.868145 | 1.480558 | -4.758957e-05 |  | 4131.868145 | 1.48217263 | -0.0005956992
| 4131.80788 | 1.354816 | 0.000161557 |  | 4131.80788 | 1.480495 | -6.70187e-05 |  | 4131.80788 | 1.482149 | -0.0005447923
| 4131.747614 | 1.354725 | 0.0001624274 |  | 4131.747614 | 1.48043 | -6.399435e-05 |  | 4131.747614 | 1.482151 | -0.0004985802
| 4131.687348 | 1.354633 | 0.0001926555 |  | 4131.687348 | 1.480371 | -4.350025e-05 |  | 4131.687348 | 1.482170599 | -0.0004675398
| 4131.627083 | 1.35455545 | 0.0002551014 |  | 4131.627083 | 1.480322 | -1.287333e-05 |  | 4131.627083 | 1.482197 | -0.0004563263
| 4131.566817 | 1.354509 | 0.0003427832 |  | 4131.566817 | 1.480279929 | 2.254902e-05 |  | 4131.566817 | 1.482219622 | -0.0004631364
| 4131.506552 | 1.354504 | 0.0004389224 |  | 4131.506552 | 1.480239612 | 6.343642e-05 |  | 4131.506552 | 1.482231 | -0.0004810396
| 4131.446286 | 1.354541 | 0.0005219043 |  | 4131.446286 | 1.480200066 | 0.0001157788 |  | 4131.446286 | 1.48223 | -0.0005018316
| 4131.386021 | 1.35461 | 0.0005716904 |  | 4131.386021 | 1.480167 | 0.0001861555 |  | 4131.386021 | 1.48222 | -0.0005190120337
| 4131.325755 | 1.354687759 | 0.0005776743 |  | 4131.325755 | 1.480152 | 0.0002765498 |  | 4131.325755 | 1.482206 | -0.0005300013
| 4131.265489 | 1.354751 | 0.0005422978 |  | 4131.265489 | 1.48017 | 0.0003799045 |  | 4131.265489 | 1.482192 | -0.0005361036
| 4131.205224 | 1.354781 | 0.0004812 |  | 4131.205224 | 1.480228511 | 0.0004798401 |  | 4131.205224 | 1.482179 | -0.0005404952
| 4131.144958 | 1.35477062 | 0.0004169393 |  | 4131.144958 | 1.480327 | 0.0005555685 |  | 4131.144958 | 1.482168426 | -0.0005457574
| 4131.084693 | 1.354727 | 0.0003715276 |  | 4131.084693 | 1.480450621 | 0.0005886801 |  | 4131.084693 | 1.482156 | -0.0005524976
| 4131.024427 | 1.354667 | 0.0003591077 |  | 4131.024427 | 1.480579 | 0.0005697940724 |  | 4131.024427 | 1.482141 | -0.000558884
| 4130.964162 | 1.354611 | 0.0003811794 |  | 4130.964162 | 1.480685874 | 0.0005024341 |  | 4130.964162 | 1.482123089 | -0.0005628412
| 4130.903896 | 1.354576848 | 0.0004281644 |  | 4130.903896 | 1.480754 | 0.0004022291 |  | 4130.903896 | 1.482105 | -0.0005635666
| 4130.84363 | 1.354572 | 0.0004835268901 |  | 4130.84363 | 1.480773667 | 0.0002905796712 |  | 4130.84363 | 1.48209 | -0.0005626052
| 4130.783365 | 1.354594 | 0.0005313373 |  | 4130.783365 | 1.480749 | 0.000189144 |  | 4130.783365 | 1.482077 | -0.0005633201
| 4130.723099 | 1.354631935 | 0.0005618048474 |  | 4130.723099 | 1.480690215 | 0.0001138345 |  | 4130.723099 | 1.482063529 | -0.000568804
| 4130.662834 | 1.35467403 | 0.0005739043244 |  | 4130.662834 | 1.48061374 | 7.286169e-05 |  | 4130.662834 | 1.482043716 | -0.0005791985
| 4130.602568 | 1.354712 | 0.0005733839 |  | 4130.602568 | 1.480534071 | 6.693243236e-05 |  | 4130.602568 | 1.482012 | -0.0005898609964
| 4130.542303 | 1.35474659 | 0.000568156605 |  | 4130.542303 | 1.480463 | 9.24172e-05 |  | 4130.542303 | 1.481967 | -0.000592316
| 4130.482037 | 1.354782 | 0.0005624875 |  | 4130.482037 | 1.48041 | 0.0001432366 |  | 4130.482037 | 1.481912324 | -0.0005771113
| 4130.421771 | 1.354825 | 0.0005541569 |  | 4130.421771 | 1.48038186 | 0.0002127309 |  | 4130.421771 | 1.481858 | -0.0005373537
| 4130.361506 | 1.354882 | 0.0005340349 |  | 4130.361506 | 1.480384491 | 0.0002917994 |  | 4130.361506 | 1.481819 | -0.0004732397
| 4130.30124 | 1.354946 | 0.0004905679 |  | 4130.30124 | 1.480422 | 0.0003691983 |  | 4130.30124 | 1.481806 | -0.0003928748
| 4130.240975 | 1.355008 | 0.000414782 |  | 4130.240975 | 1.480493 | 0.000430958713 |  | 4130.240975 | 1.481829 | -0.0003112738
| 4130.180709 | 1.355048723 | 0.0003058492 |  | 4130.180709 | 1.480590576 | 0.0004633855 |  | 4130.180709 | 1.481884 | -0.0002458091
| 4130.120443 | 1.355053 | 0.000172503 |  | 4130.120443 | 1.480703 | 0.0004556040165 |  | 4130.120443 | 1.481962 | -0.0002115739
| 4130.060178 | 1.355009 | 3.170768e-05 |  | 4130.060178 | 1.480811 | 0.000403723 |  | 4130.060178 | 1.482045 | -0.0002162387
| 4129.999912 | 1.354917 | -9.59065e-05 |  | 4129.999912 | 1.480897 | 0.0003126181 |  | 4129.999912 | 1.482114587 | -0.0002582856
| 4129.939647 | 1.354784 | -0.0001917029 |  | 4129.939647 | 1.480946788 | 0.0001953452563 |  | 4129.939647 | 1.482154 | -0.0003265724
| 4129.879381 | 1.354625 | -0.0002431213 |  | 4129.879381 | 1.480955667 | 6.881221e-05 |  | 4129.879381 | 1.482156 | -0.0004041766
| 4129.819116 | 1.354458 | -0.0002455964 |  | 4129.819116 | 1.480926 | -5.055837e-05 |  | 4129.819116 | 1.48212 | -0.0004723762
| 4129.75885 | 1.354299578 | -0.0002012689 |  | 4129.75885 | 1.480866531 | -0.0001513065 |  | 4129.75885 | 1.482056 | -0.0005154128
| 4129.698584 | 1.354161319 | -0.0001161603 |  | 4129.698584 | 1.480788 | -0.0002277094 |  | 4129.698584 | 1.481979 | -0.0005239419
| 4129.638319 | 1.354053 | 1.502046336e-06 |  | 4129.638319 | 1.480702 | -0.0002801461031 |  | 4129.638319 | 1.481907173 | -0.0004970536
| 4129.578053 | 1.353982 | 0.0001429764 |  | 4129.578053 | 1.480614 | -0.0003121226212 |  | 4129.578053 | 1.481855 | -0.0004418496
| 4129.517788 | 1.353955187 | 0.0002981468 |  | 4129.517788 | 1.48052661 | -0.0003270693 |  | 4129.517788 | 1.481831848 | -0.0003713069
| 4129.457522 | 1.353977 | 0.0004539183 |  | 4129.457522 | 1.480441825 | -0.0003271814 |  | 4129.457522 | 1.481841 | -0.0003011731
| 4129.397257 | 1.354048 | 0.000593516 |  | 4129.397257 | 1.480361 | -0.000313396 |  | 4129.397257 | 1.481876 | -0.0002459578
| 4129.336991 | 1.354164 | 0.0006986011 |  | 4129.336991 | 1.480285 | -0.0002864968 |  | 4129.336991 | 1.481927 | -0.0002149521
| 4129.276725 | 1.354309 | 0.0007521077 |  | 4129.276725 | 1.480217646 | -0.0002475222 |  | 4129.276725 | 1.481977 | -0.0002104114
| 4129.21646 | 1.35446 | 0.0007444799 |  | 4129.21646 | 1.48016 | -0.0001986912635 |  | 4129.21646 | 1.482015 | -0.0002264365
| 4129.156194 | 1.354592 | 0.0006771035 |  | 4129.156194 | 1.480112 | -0.0001422331 |  | 4129.156194 | 1.482032 | -0.0002513826
| 4129.095929 | 1.354682 | 0.0005635964 |  | 4129.095929 | 1.480075 | -7.972013e-05 |  | 4129.095929 | 1.48203 | -0.0002718277
| 4129.035663 | 1.354715 | 0.0004274846 |  | 4129.035663 | 1.480048 | -1.125433e-05 |  | 4129.035663 | 1.482016 | -0.0002767645
| 4128.975398 | 1.354688265 | 0.0002960644 |  | 4128.975398 | 1.480032556 | 6.381028e-05 |  | 4128.975398 | 1.482002 | -0.0002620281
| 4128.915132 | 1.354615 | 0.0001928823152 |  | 4128.915132 | 1.480033619 | 0.0001449819313 |  | 4128.915132 | 1.482002 | -0.0002315317
| 4128.854866 | 1.354516 | 0.0001312061 |  | 4128.854866 | 1.480056 | 0.0002288095 |  | 4128.854866 | 1.482025 | -0.0001964575
| 4128.794601 | 1.354412244 | 0.000112128 |  | 4128.794601 | 1.480103 | 0.0003080841 |  | 4128.794601 | 1.482071096 | -0.0001710258
| 4128.734335 | 1.354322 | 0.0001260315 |  | 4128.734335 | 1.480176 | 0.0003725556438 |  | 4128.734335 | 1.482133 | -0.0001678921
| 4128.67407 | 1.354251 | 0.0001579121 |  | 4128.67407 | 1.480269 | 0.0004119577 |  | 4128.67407 | 1.482196 | -0.0001933412
| 4128.613804 | 1.354198939 | 0.000194306 |  | 4128.613804 | 1.480371364 | 0.000419338 |  | 4128.613804 | 1.482247 | -0.0002453944
| 4128.553539 | 1.354156 | 0.0002282450668 |  | 4128.553539 | 1.480472 | 0.0003924775 |  | 4128.553539 | 1.482273 | -0.0003147337
| 4128.493273 | 1.354114 | 0.0002611727 |  | 4128.493273 | 1.480557992 | 0.000335233403 |  | 4128.493273 | 1.482271 | -0.0003876253
| 4128.433007 | 1.354067 | 0.0003004629 |  | 4128.433007 | 1.480622 | 0.0002547428 |  | 4128.433007 | 1.482244 | -0.0004510286
| 4128.372742 | 1.354021 | 0.0003546786818 |  | 4128.372742 | 1.48066 | 0.0001597333 |  | 4128.372742 | 1.482200492 | -0.0004959972
| 4128.312476 | 1.353984 | 0.0004284948 |  | 4128.312476 | 1.48067 | 5.786752e-05 |  | 4128.312476 | 1.482151182 | -0.0005198829
| 4128.252211 | 1.353969 | 0.0005187043 |  | 4128.252211 | 1.480652 | -4.4617564e-05 |  | 4128.252211 | 1.482106 | -0.0005255505
| 4128.191945 | 1.353985 | 0.0006143267 |  | 4128.191945 | 1.480605186 | -0.0001418989 |  | 4128.191945 | 1.48207 | -0.000519348
| 4128.131679 | 1.354034 | 0.0007000419 |  | 4128.131679 | 1.48053 | -0.0002266261 |  | 4128.131679 | 1.482044 | -0.0005076619
| 4128.071414 | 1.354108734 | 0.0007610215 |  | 4128.071414 | 1.480427 | -0.0002887868 |  | 4128.071414 | 1.482027 | -0.0004952153
| 4128.011148 | 1.354196 | 0.0007877952 |  | 4128.011148 | 1.480303 | -0.0003163716 |  | 4128.011148 | 1.482017 | -0.0004838727
| 4127.950883 | 1.35428 | 0.000779025 |  | 4127.950883 | 1.480169558 | -0.0002991953 |  | 4127.950883 | 1.482011 | -0.0004736659
| 4127.890617 | 1.354345 | 0.0007417216 |  | 4127.890617 | 1.480046 | -0.0002319839 |  | 4127.890617 | 1.48201 | -0.0004647233
| 4127.830352 | 1.354382 | 0.0006883486 |  | 4127.830352 | 1.47995457 | -0.0001193314 |  | 4127.830352 | 1.482015673 | -0.0004585431
| 4127.770086 | 1.35439 | 0.0006325258 |  | 4127.770086 | 1.479913696 | 2.409099e-05 |  | 4127.770086 | 1.482027 | -0.000458635
| 4127.70982 | 1.354373 | 0.0005861488 |  | 4127.70982 | 1.479935052 | 0.0001746645 |  | 4127.70982 | 1.482044 | -0.0004694479553
| 4127.649555 | 1.35434 | 0.000556498 |  | 4127.649555 | 1.480018 | 0.0003052728 |  | 4127.649555 | 1.482058 | -0.0004946494
| 4127.589289 | 1.354298 | 0.0005468907 |  | 4127.589289 | 1.480149799 | 0.0003913671 |  | 4127.589289 | 1.482064 | -0.0005347881
| 4127.529024 | 1.354255 | 0.0005570471 |  | 4127.529024 | 1.480308329 | 0.0004165397 |  | 4127.529024 | 1.482052177 | -0.0005855139141
| 4127.468758 | 1.354218323 | 0.0005855379863 |  | 4127.468758 | 1.480467 | 0.0003754465 |  | 4127.468758 | 1.482017 | -0.000638127
| 4127.408493 | 1.354192 | 0.0006295973 |  | 4127.408493 | 1.480601 | 0.0002740416 |  | 4127.408493 | 1.481957 | -0.0006809606
| 4127.348227 | 1.354181 | 0.0006860976925 |  | 4127.348227 | 1.4806891 | 0.0001274468 |  | 4127.348227 | 1.481878 | -0.0007023652682
| 4127.287961 | 1.354191 | 0.0007500249 |  | 4127.287961 | 1.480720574 | -4.370836e-05 |  | 4127.287961 | 1.481791136 | -0.000694121
| 4127.227696 | 1.354225 | 0.0008139872 |  | 4127.227696 | 1.480692202 | -0.0002174336 |  | 4127.227696 | 1.48171 | -0.0006544137
| 4127.16743 | 1.354284 | 0.0008683200979 |  | 4127.16743 | 1.480609 | -0.0003732666 |  | 4127.16743 | 1.481648 | -0.0005882956
| 4127.107165 | 1.354364844 | 0.0009022742 |  | 4127.107165 | 1.480482 | -0.0004947251254 |  | 4127.107165 | 1.481615 | -0.0005072158
| 4127.046899 | 1.354458 | 0.0009070681 |  | 4127.046899 | 1.480327578 | -0.0005709074472 |  | 4127.046899 | 1.48161405 | -0.0004254203818
| 4126.986634 | 1.354552 | 0.0008776817474 |  | 4126.986634 | 1.480163 | -0.0005979180705 |  | 4126.986634 | 1.481640387 | -0.0003564993606
| 4126.926368 | 1.354632 | 0.0008156348 |  | 4126.926368 | 1.480006906 | -0.0005786349 |  | 4126.926368 | 1.481684019 | -0.0003095527
| 4126.866102 | 1.354684 | 0.0007293229 |  | 4126.866102 | 1.479872 | -0.0005225976 |  | 4126.866102 | 1.481732 | -0.0002872941
| 4126.805837 | 1.354701304 | 0.0006323483 |  | 4126.805837 | 1.479767 | -0.0004426418034 |  | 4126.805837 | 1.481774 | -0.0002857237551
| 4126.745571 | 1.354683 | 0.0005405783 |  | 4126.745571 | 1.479693 | -0.0003532179 |  | 4126.745571 | 1.481804 | -0.0002966553
| 4126.685306 | 1.354634627 | 0.0004686693 |  | 4126.685306 | 1.479646502 | -0.0002659812 |  | 4126.685306 | 1.481819 | -0.0003109072653
| 4126.62504 | 1.35457 | 0.0004265882 |  | 4126.62504 | 1.479618038 | -0.0001879956 |  | 4126.62504 | 1.481825 | -0.0003216129
| 4126.564775 | 1.354504 | 0.0004175793 |  | 4126.564775 | 1.47959901 | -0.0001204715623 |  | 4126.564775 | 1.481828 | -0.0003261290808
| 4126.504509 | 1.354452 | 0.0004369472 |  | 4126.504509 | 1.479583 | -6.06251e-05 |  | 4126.504509 | 1.481832507 | -0.0003260181
| 4126.444243 | 1.354425 | 0.0004738926107 |  | 4126.444243 | 1.479568 | -3.830287e-06 |  | 4126.444243 | 1.481842273 | -0.0003255661
| 4126.383978 | 1.354428 | 0.0005134302 |  | 4126.383978 | 1.479554162 | 5.362756e-05 |  | 4126.383978 | 1.481856507 | -0.0003292953
| 4126.323712 | 1.354458 | 0.0005404062 |  | 4126.323712 | 1.479543897 | 0.0001128918 |  | 4126.323712 | 1.481872 | -0.0003401573
| 4126.263447 | 1.354506 | 0.0005422519 |  | 4126.263447 | 1.479539 | 0.0001733020868 |  | 4126.263447 | 1.481886 | -0.0003586619
| 4126.203181 | 1.354557 | 0.0005130874 |  | 4126.203181 | 1.479539 | 0.0002332839 |  | 4126.203181 | 1.481895 | -0.0003835973
| 4126.142915 | 1.354595 | 0.0004545181 |  | 4126.142915 | 1.479541 | 0.0002931487 |  | 4126.142915 | 1.481897 | -0.0004134966
| 4126.08265 | 1.354607 | 0.0003757946 |  | 4126.08265 | 1.479547 | 0.0003554066 |  | 4126.08265 | 1.481893 | -0.0004469926
| 4126.022384 | 1.354587 | 0.0002908859 |  | 4126.022384 | 1.479555 | 0.0004237909 |  | 4126.022384 | 1.481879073 | -0.0004835885
| 4125.962119 | 1.354535 | 0.0002154323 |  | 4125.962119 | 1.479573 | 0.0005016155 |  | 4125.962119 | 1.481854 | -0.0005217649
| 4125.901853 | 1.35446 | 0.0001620696 |  | 4125.901853 | 1.479608 | 0.0005877292 |  | 4125.901853 | 1.481816 | -0.0005582395
| 4125.841588 | 1.35437562 | 0.000137131 |  | 4125.841588 | 1.479668 | 0.0006764322 |  | 4125.841588 | 1.481761 | -0.0005869602
| 4125.781322 | 1.354295 | 0.000139213 |  | 4125.781322 | 1.479758 | 0.0007559506 |  | 4125.781322 | 1.481693 | -0.0005999859
| 4125.721056 | 1.354227 | 0.0001605951 |  | 4125.721056 | 1.479877 | 0.0008120031 |  | 4125.721056 | 1.481618 | -0.0005901922
| 4125.660791 | 1.354178 | 0.0001904227 |  | 4125.660791 | 1.480014 | 0.0008323875 |  | 4125.660791 | 1.481546293 | -0.0005545304
| 4125.600525 | 1.354143 | 0.0002188335 |  | 4125.600525 | 1.480156 | 0.0008098926 |  | 4125.600525 | 1.48149 | -0.0004957975
| 4125.54026 | 1.354117 | 0.0002403697 |  | 4125.54026 | 1.4802859 | 0.0007450148622 |  | 4125.54026 | 1.481459 | -0.0004235504
| 4125.479994 | 1.35409 | 0.0002551248 |  | 4125.479994 | 1.480388339 | 0.0006451528 |  | 4125.479994 | 1.481455843 | -0.0003508401
| 4125.419729 | 1.354059 | 0.0002676084 |  | 4125.419729 | 1.480454275 | 0.0005236047 |  | 4125.419729 | 1.481476 | -0.0002900335
| 4125.359463 | 1.354021 | 0.0002843317 |  | 4125.359463 | 1.480480902 | 0.0003942618 |  | 4125.359463 | 1.481508 | -0.0002487626
| 4125.299197 | 1.353982 | 0.0003097782 |  | 4125.299197 | 1.480470331 | 0.0002706114 |  | 4125.299197 | 1.481541 | -0.0002271495
| 4125.238932 | 1.353947 | 0.0003450062968 |  | 4125.238932 | 1.480429587 | 0.0001628313489 |  | 4125.238932 | 1.481567 | -0.0002187383
| 4125.178666 | 1.353919722 | 0.0003871098 |  | 4125.178666 | 1.480366901 | 7.741810972e-05 |  | 4125.178666 | 1.481583 | -0.0002141939031
| 4125.118401 | 1.353902 | 0.0004314402 |  | 4125.118401 | 1.480292091 | 1.809398316e-05 |  | 4125.118401 | 1.481593 | -0.0002060991
| 4125.058135 | 1.353893 | 0.0004738408905 |  | 4125.058135 | 1.480215 | -1.53191e-05 |  | 4125.058135 | 1.481606 | -0.0001927066
| 4124.99787 | 1.353888 | 0.0005129346 |  | 4124.99787 | 1.480145 | -2.610363e-05 |  | 4124.99787 | 1.481627962 | -0.0001790101
| 4124.937604 | 1.353885 | 0.0005502502 |  | 4124.937604 | 1.480090572 | -2.179477e-05 |  | 4124.937604 | 1.481661 | -0.0001744221
| 4124.877338 | 1.353883 | 0.0005893046 |  | 4124.877338 | 1.480054 | -1.329652e-05 |  | 4124.877338 | 1.481698342 | -0.0001876568
| 4124.817073 | 1.353885 | 0.000632264 |  | 4124.817073 | 1.480034359 | -1.290434e-05 |  | 4124.817073 | 1.481729 | -0.0002220613
| 4124.756807 | 1.353896 | 0.0006787626 |  | 4124.756807 | 1.48002 | -3.062305e-05 |  | 4124.756807 | 1.481740334 | -0.0002729055
| 4124.696542 | 1.35392 | 0.0007243062534 |  | 4124.696542 | 1.479997 | -6.93189261e-05 |  | 4124.696542 | 1.481725 | -0.0003283412141
| 4124.636276 | 1.35395676 | 0.0007630662 |  | 4124.636276 | 1.479949 | -0.000122139983 |  | 4124.636276 | 1.481682 | -0.0003733172
| 4124.576011 | 1.354003 | 0.0007885889 |  | 4124.576011 | 1.479865 | -0.0001723831 |  | 4124.576011 | 1.481621213 | -0.000395327
| 4124.515745 | 1.354053324 | 0.0007979716 |  | 4124.515745 | 1.479744 | -0.0001975812 |  | 4124.515745 | 1.481557 | -0.0003887728
| 4124.455479 | 1.3541 | 0.000792098 |  | 4124.455479 | 1.479602275 | -0.0001769513 |  | 4124.455479 | 1.481504 | -0.0003571123016
| 4124.395214 | 1.354139 | 0.0007751315 |  | 4124.395214 | 1.479464 | -9.938565e-05 |  | 4124.395214 | 1.481472 | -0.0003105397
| 4124.334948 | 1.354169 | 0.0007518914 |  | 4124.334948 | 1.479358 | 3.040028024e-05 |  | 4124.334948 | 1.481463 | -0.000262468
| 4124.274683 | 1.354193 | 0.0007253782 |  | 4124.274683 | 1.479308 | 0.0001916711 |  | 4124.274683 | 1.481473 | -0.0002240153217
| 4124.214417 | 1.354213 | 0.0006949354 |  | 4124.214417 | 1.479324 | 0.0003526683 |  | 4124.214417 | 1.481493 | -0.0002014658
| 4124.154151 | 1.354229624 | 0.0006574794225 |  | 4124.154151 | 1.479397 | 0.0004814767 |  | 4124.154151 | 1.481512 | -0.0001946906396
| 4124.093886 | 1.354239 | 0.000609346 |  | 4124.093886 | 1.4795 | 0.0005558817 |  | 4124.093886 | 1.481526 | -0.0001996131639
| 4124.03362 | 1.354233 | 0.0005500659 |  | 4124.03362 | 1.479601 | 0.0005715062 |  | 4124.03362 | 1.481531 | -0.0002110339
| 4123.973355 | 1.354204 | 0.000484998 |  | 4123.973355 | 1.479671 | 0.0005430098 |  | 4123.973355 | 1.481527 | -0.0002250037
| 4123.913089 | 1.354145 | 0.000425214 |  | 4123.913089 | 1.479693 | 0.0004984375 |  | 4123.913089 | 1.481517 | -0.0002396948514
| 4123.852824 | 1.354058 | 0.0003852872 |  | 4123.852824 | 1.479672 | 0.000468251038 |  | 4123.852824 | 1.481498204 | -0.0002547982
| 4123.792558 | 1.353951 | 0.0003793901 |  | 4123.792558 | 1.479628005 | 0.0004738886 |  | 4123.792558 | 1.481470514 | -0.0002690379
| 4123.732292 | 1.353841 | 0.0004160244 |  | 4123.732292 | 1.479589 | 0.0005200574912 |  | 4123.732292 | 1.481431 | -0.0002789084866
| 4123.672027 | 1.353748 | 0.0004951363 |  | 4123.672027 | 1.479579193 | 0.0005941824 |  | 4123.672027 | 1.48138 | -0.0002779418
| 4123.611761 | 1.35369 | 0.0006066431 |  | 4123.611761 | 1.47961 | 0.0006719177042 |  | 4123.611761 | 1.48132 | -0.0002587165
| 4123.551496 | 1.353678 | 0.0007326169 |  | 4123.551496 | 1.479674626 | 0.000727971101 |  | 4123.551496 | 1.481261 | -0.0002158917
| 4123.49123 | 1.353714502 | 0.0008514924 |  | 4123.49123 | 1.479754 | 0.0007463902 |  | 4123.49123 | 1.481215 | -0.0001488439
| 4123.430965 | 1.353792 | 0.0009429053 |  | 4123.430965 | 1.479822 | 0.0007271171 |  | 4123.430965 | 1.481193 | -6.39358584e-05
| 4123.370699 | 1.353894 | 0.0009920621 |  | 4123.370699 | 1.479861 | 0.0006850774 |  | 4123.370699 | 1.481203 | 2.632733894e-05
| 4123.310433 | 1.354 | 0.0009938235 |  | 4123.310433 | 1.479864 | 0.0006432643 |  | 4123.310433 | 1.481246 | 0.0001060404
| 4123.250168 | 1.354087556 | 0.0009527631 |  | 4123.250168 | 1.479839 | 0.0006232524 |  | 4123.250168 | 1.481315 | 0.0001601059
| 4123.189902 | 1.354142 | 0.0008827207 |  | 4123.189902 | 1.479809 | 0.0006361449 |  | 4123.189902 | 1.481395824 | 0.0001788253
| 4123.129637 | 1.354155 | 0.0008027496 |  | 4123.129637 | 1.479794813 | 0.0006780284193 |  | 4123.129637 | 1.48147 | 0.0001607149
| 4123.069371 | 1.354129 | 0.0007327 |  | 4123.069371 | 1.479812 | 0.0007323975 |  | 4123.069371 | 1.481521 | 0.0001134129
| 4123.009106 | 1.354076 | 0.0006880016 |  | 4123.009106 | 1.479861267 | 0.0007773486262 |  | 4123.009106 | 1.481538 | 5.13020221e-05
| 4122.94884 | 1.354013 | 0.0006759694 |  | 4122.94884 | 1.479932134 | 0.000794649 |  | 4122.94884 | 1.481521 | -8.000315075e-06
| 4122.888574 | 1.353958 | 0.0006935888 |  | 4122.888574 | 1.480004 | 0.0007768921 |  | 4122.888574 | 1.481475 | -4.88148492e-05
| 4122.828309 | 1.353921 | 0.0007297719 |  | 4122.828309 | 1.480057 | 0.0007302727 |  | 4122.828309 | 1.481414 | -6.125446e-05
| 4122.768043 | 1.353908 | 0.0007692635 |  | 4122.768043 | 1.480079 | 0.0006709792 |  | 4122.768043 | 1.481354 | -4.393686e-05
| 4122.707778 | 1.353911 | 0.0007989316 |  | 4122.707778 | 1.48006945 | 0.0006191426 |  | 4122.707778 | 1.481307805 | -3.068982e-06
| 4122.647512 | 1.353918 | 0.0008123738 |  | 4122.647512 | 1.48004 | 0.0005897116 |  | 4122.647512 | 1.481283555 | 4.971285e-05
| 4122.587247 | 1.353916 | 0.0008131669 |  | 4122.587247 | 1.480009 | 0.0005883146907 |  | 4122.587247 | 1.481281 | 0.0001018241
| 4122.526981 | 1.353897 | 0.0008128726 |  | 4122.526981 | 1.479990499 | 0.0006096252 |  | 4122.526981 | 1.481295 | 0.0001431953293
| 4122.466715 | 1.353861 | 0.0008266131 |  | 4122.466715 | 1.479996 | 0.0006407834 |  | 4122.466715 | 1.481315606 | 0.0001697648
| 4122.40645 | 1.35382 | 0.0008660213 |  | 4122.40645 | 1.480024014 | 0.0006666642139 |  | 4122.40645 | 1.481334 | 0.0001829128
| 4122.346184 | 1.353793126 | 0.0009336388 |  | 4122.346184 | 1.480068 | 0.0006762246 |  | 4122.346184 | 1.481344099 | 0.0001883829
| 4122.285919 | 1.353795875 | 0.001020842 |  | 4122.285919 | 1.480116 | 0.0006649884 |  | 4122.285919 | 1.481346 | 0.0001925396
| 4122.225653 | 1.353838572 | 0.001109757 |  | 4122.225653 | 1.480158 | 0.0006358815 |  | 4122.225653 | 1.481343 | 0.0001997325
| 4122.165387 | 1.35392 | 0.001179101 |  | 4122.165387 | 1.480188072 | 0.0005960968 |  | 4122.165387 | 1.481338514 | 0.0002105087211
| 4122.105122 | 1.354027 | 0.001211201 |  | 4122.105122 | 1.480205 | 0.0005532500264 |  | 4122.105122 | 1.481335 | 0.0002223641
| 4122.044856 | 1.354139915 | 0.001197586 |  | 4122.044856 | 1.480214287 | 0.0005124436 |  | 4122.044856 | 1.481333 | 0.0002317317
| 4121.984591 | 1.354238 | 0.001140883 |  | 4121.984591 | 1.48022 | 0.0004743822 |  | 4121.984591 | 1.481326 | 0.0002373637673
| 4121.924325 | 1.354306 | 0.001052528 |  | 4121.924325 | 1.480224993 | 0.0004361808 |  | 4121.924325 | 1.48131 | 0.0002420142
| 4121.86406 | 1.354335 | 0.0009485331563 |  | 4121.86406 | 1.48023 | 0.0003937416 |  | 4121.86406 | 1.481282235 | 0.0002525246
| 4121.803794 | 1.354326232 | 0.0008443803 |  | 4121.803794 | 1.480232 | 0.0003436765201 |  | 4121.803794 | 1.481245514 | 0.0002773131
| 4121.743528 | 1.354285 | 0.000751686 |  | 4121.743528 | 1.480226925 | 0.0002856624 |  | 4121.743528 | 1.481207643 | 0.0003231427
| 4121.683263 | 1.354218 | 0.0006774939 |  | 4121.683263 | 1.480209237 | 0.0002211538 |  | 4121.683263 | 1.481180468 | 0.000391197
| 4121.622997 | 1.354133 | 0.000625926 |  | 4121.622997 | 1.480176 | 0.0001543427 |  | 4121.622997 | 1.481176 | 0.000475816003
| 4121.562732 | 1.354034 | 0.0006000902 |  | 4121.562732 | 1.480126 | 8.983967e-05 |  | 4121.562732 | 1.481201 | 0.0005651546537
| 4121.502466 | 1.353929 | 0.0006032031 |  | 4121.502466 | 1.480059 | 3.247908e-05 |  | 4121.502466 | 1.481257 | 0.0006444109855
| 4121.442201 | 1.353826 | 0.00063756 |  | 4121.442201 | 1.479976824 | -1.332651e-05 |  | 4121.442201 | 1.481336 | 0.0007002888
| 4121.381935 | 1.353733 | 0.0007029747 |  | 4121.381935 | 1.479882 | -4.370597e-05 |  | 4121.381935 | 1.481426 | 0.0007247398787
| 4121.321669 | 1.353663 | 0.000795146 |  | 4121.321669 | 1.479776158 | -5.431501e-05 |  | 4121.321669 | 1.481512 | 0.0007167605
| 4121.261404 | 1.353623 | 0.0009051457 |  | 4121.261404 | 1.479665 | -4.13103306e-05 |  | 4121.261404 | 1.48158 | 0.0006826158
| 4121.201138 | 1.353616 | 0.001021077 |  | 4121.201138 | 1.479555678 | -1.651298e-06 |  | 4121.201138 | 1.481623 | 0.0006331353
| 4121.140873 | 1.353642 | 0.001131544 |  | 4121.140873 | 1.479456 | 6.515881e-05 |  | 4121.140873 | 1.481638037 | 0.0005809424824
| 4121.080607 | 1.353694 | 0.001227826 |  | 4121.080607 | 1.479375 | 0.0001558922 |  | 4121.080607 | 1.481628 | 0.0005377716
| 4121.020342 | 1.353765 | 0.001305601 |  | 4121.020342 | 1.479321 | 0.0002639259659 |  | 4121.020342 | 1.481602 | 0.0005119502
| 4120.960076 | 1.35385 | 0.001363497 |  | 4120.960076 | 1.479299 | 0.0003785208 |  | 4120.960076 | 1.481568 | 0.0005078336732
| 4120.89981 | 1.353945 | 0.001401011 |  | 4120.89981 | 1.479309 | 0.0004881923 |  | 4120.89981 | 1.481538 | 0.0005251996
| 4120.839545 | 1.354048 | 0.0014161 |  | 4120.839545 | 1.479344378 | 0.0005821228 |  | 4120.839545 | 1.48152 | 0.000559030309
| 4120.779279 | 1.354156 | 0.001404476 |  | 4120.779279 | 1.479397 | 0.0006533476 |  | 4120.779279 | 1.48152 | 0.0006012122
| 4120.719014 | 1.354261 | 0.001361072 |  | 4120.719014 | 1.479455 | 0.0007006847 |  | 4120.719014 | 1.481541 | 0.000641048204
| 4120.658748 | 1.354352 | 0.001283952 |  | 4120.658748 | 1.479509565 | 0.0007277097 |  | 4120.658748 | 1.48157685 | 0.0006682563
| 4120.598483 | 1.354413489 | 0.001177068 |  | 4120.598483 | 1.479555 | 0.0007422796157 |  | 4120.598483 | 1.481619 | 0.0006756125
| 4120.538217 | 1.354434 | 0.001052165 |  | 4120.538217 | 1.479591 | 0.0007527189 |  | 4120.538217 | 1.481656 | 0.0006622685
| 4120.477951 | 1.354407 | 0.0009268698 |  | 4120.477951 | 1.479624072 | 0.0007643342 |  | 4120.477951 | 1.481675 | 0.0006339435
| 4120.417686 | 1.354335 | 0.0008210811544 |  | 4120.417686 | 1.47966 | 0.0007777363 |  | 4120.417686 | 1.481669 | 0.0006032892922
| 4120.35742 | 1.354229 | 0.0007514386 |  | 4120.35742 | 1.479705 | 0.000787479287 |  | 4120.35742 | 1.481639 | 0.0005851533586
| 4120.297155 | 1.354107 | 0.0007281007 |  | 4120.297155 | 1.479760303 | 0.0007847266 |  | 4120.297155 | 1.481595 | 0.0005922174
| 4120.236889 | 1.353988 | 0.0007523506 |  | 4120.236889 | 1.479819 | 0.0007603346 |  | 4120.236889 | 1.481553 | 0.0006299825
| 4120.176623 | 1.35389 | 0.0008180033762 |  | 4120.176623 | 1.479870599 | 0.0007098324 |  | 4120.176623 | 1.481529631 | 0.0006943159
| 4120.116358 | 1.353824 | 0.0009140317 |  | 4120.116358 | 1.479899739 | 0.0006360533 |  | 4120.116358 | 1.481536 | 0.0007724084
| 4120.056092 | 1.3538 | 0.001026301 |  | 4120.056092 | 1.479895 | 0.0005507752736 |  | 4120.056092 | 1.481577 | 0.0008469165
| 4119.995827 | 1.353821 | 0.001139437 |  | 4119.995827 | 1.479852 | 0.000471329 |  | 4119.995827 | 1.481644 | 0.0009018579598
| 4119.935561 | 1.353885 | 0.001237335 |  | 4119.935561 | 1.479778 | 0.0004160306 |  | 4119.935561 | 1.481723 | 0.0009281812
| 4119.875296 | 1.353986 | 0.001303644 |  | 4119.875296 | 1.479687 | 0.0003973286 |  | 4119.875296 | 1.4818 | 0.000925695
| 4119.81503 | 1.354110902 | 0.001323679 |  | 4119.81503 | 1.4796 | 0.0004178950507 |  | 4119.81503 | 1.481862 | 0.0009022786
| 4119.754764 | 1.35424 | 0.00128719 |  | 4119.754764 | 1.479535811 | 0.0004682015 |  | 4119.754764 | 1.48190476 | 0.0008698856
| 4119.694499 | 1.354349 | 0.001193221 |  | 4119.694499 | 1.479503934 | 0.0005300182 |  | 4119.694499 | 1.481930699 | 0.0008391316
| 4119.634233 | 1.354412 | 0.001052704 |  | 4119.634233 | 1.479501842 | 0.0005833534 |  | 4119.634233 | 1.481947 | 0.0008156618
| 4119.573968 | 1.354409 | 0.0008884801 |  | 4119.573968 | 1.479516 | 0.000613849 |  | 4119.573968 | 1.481962 | 0.0007989075
| 4119.513702 | 1.354335 | 0.0007310374 |  | 4119.513702 | 1.479526 | 0.0006189208 |  | 4119.513702 | 1.481979 | 0.0007840965
| 4119.453437 | 1.354198 | 0.0006119745 |  | 4119.453437 | 1.479514384 | 0.0006090209 |  | 4119.453437 | 1.481996 | 0.0007660869
| 4119.393171 | 1.35402 | 0.0005546809 |  | 4119.393171 | 1.479475 | 0.0006040532 |  | 4119.393171 | 1.48201 | 0.0007423141
| 4119.332905 | 1.353831558 | 0.0005692871 |  | 4119.332905 | 1.479416 | 0.0006252509 |  | 4119.332905 | 1.482015 | 0.0007153093
| 4119.27264 | 1.353664 | 0.0006503352 |  | 4119.27264 | 1.479357 | 0.000684713 |  | 4119.27264 | 1.482007 | 0.0006907053
| 4119.212374 | 1.353539 | 0.0007801249 |  | 4119.212374 | 1.479324501 | 0.0007796423 |  | 4119.212374 | 1.48199 | 0.0006755001269
| 4119.152109 | 1.353467 | 0.000935228 |  | 4119.152109 | 1.479339 | 0.0008909019 |  | 4119.152109 | 1.48197 | 0.0006739809
| 4119.091843 | 1.353448 | 0.00109368 |  | 4119.091843 | 1.479407 | 0.0009884295 |  | 4119.091843 | 1.481952 | 0.0006862911
| 4119.031578 | 1.353472412 | 0.001238926 |  | 4119.031578 | 1.479515564 | 0.001041787 |  | 4119.031578 | 1.481945 | 0.0007082911
| 4118.971312 | 1.353529 | 0.001362035 |  | 4118.971312 | 1.479634276 | 0.001032653 |  | 4118.971312 | 1.481950049 | 0.0007335978
| 4118.911046 | 1.353608 | 0.001459195 |  | 4118.911046 | 1.479726 | 0.0009622543 |  | 4118.911046 | 1.481966 | 0.0007559571059
| 4118.850781 | 1.353701636 | 0.001529211 |  | 4118.850781 | 1.47976 | 0.0008539183 |  | 4118.850781 | 1.481989809 | 0.000771509
| 4118.790515 | 1.353803 | 0.001570859 |  | 4118.790515 | 1.479722 | 0.0007455157 |  | 4118.790515 | 1.482016 | 0.0007792869
| 4118.73025 | 1.353905 | 0.001583117 |  | 4118.73025 | 1.479622 | 0.0006780355 |  | 4118.73025 | 1.482042841 | 0.0007801941118
| 4118.669984 | 1.353999 | 0.001566599 |  | 4118.669984 | 1.479491147 | 0.0006810305556 |  | 4118.669984 | 1.482068 | 0.0007757066
| 4118.609719 | 1.354076 | 0.0015257 |  | 4118.609719 | 1.479373346 | 0.0007620979278 |  | 4118.609719 | 1.482089948 | 0.0007666728
| 4118.549453 | 1.354128 | 0.001468672 |  | 4118.549453 | 1.47931 | 0.0009039364634 |  | 4118.549453 | 1.482109 | 0.0007532175
| 4118.489187 | 1.354153 | 0.001406751 |  | 4118.489187 | 1.479326632 | 0.001069342145 |  | 4118.489187 | 1.482122 | 0.0007358606
| 4118.428922 | 1.354155 | 0.001350699 |  | 4118.428922 | 1.479426 | 0.001213042 |  | 4118.428922 | 1.482128 | 0.0007164184
| 4118.368656 | 1.354139 | 0.001307507 |  | 4118.368656 | 1.479585 | 0.001296344 |  | 4118.368656 | 1.482124 | 0.0006989563
| 4118.308391 | 1.354115596 | 0.00127856 |  | 4118.308391 | 1.479767 | 0.001297649 |  | 4118.308391 | 1.482111 | 0.000688721
| 4118.248125 | 1.35409 | 0.001261481 |  | 4118.248125 | 1.47993 | 0.001218111 |  | 4118.248125 | 1.482093873 | 0.0006905663
| 4118.18786 | 1.354064 | 0.001251883 |  | 4118.18786 | 1.480041 | 0.001078232 |  | 4118.18786 | 1.482079 | 0.000706388704
| 4118.127594 | 1.354036127 | 0.001247821 |  | 4118.127594 | 1.480082 | 0.0009100498 |  | 4118.127594 | 1.482073 | 0.0007341679485
| 4118.067328 | 1.354005 | 0.001251088 |  | 4118.067328 | 1.480055 | 0.0007459135897 |  | 4118.067328 | 1.48208197 | 0.0007676239
| 4118.007063 | 1.353971 | 0.001265767 |  | 4118.007063 | 1.479972879 | 0.0006098849 |  | 4118.007063 | 1.482107 | 0.0007983578966
| 4117.946797 | 1.35394 | 0.001296 |  | 4117.946797 | 1.479856 | 0.0005144985 |  | 4117.946797 | 1.482145 | 0.0008184817
| 4117.886532 | 1.353922 | 0.001341048 |  | 4117.886532 | 1.479722666 | 0.0004617389 |  | 4117.886532 | 1.482189 | 0.0008234644
| 4117.826266 | 1.35392457 | 0.001393803 |  | 4117.826266 | 1.479585074 | 0.0004476768909 |  | 4117.826266 | 1.482229 | 0.0008132847
| 4117.766 | 1.353952301 | 0.001441172 |  | 4117.766 | 1.479450453 | 0.000467868 |  | 4117.766 | 1.482259 | 0.0007923866697
| 4117.705735 | 1.354 | 0.001468569 |  | 4117.705735 | 1.479324 | 0.0005201185 |  | 4117.705735 | 1.482276 | 0.0007676305029
| 4117.645469 | 1.3540544 | 0.001465676 |  | 4117.645469 | 1.479211 | 0.000604149 |  | 4117.645469 | 1.482281 | 0.0007459758
| 4117.585204 | 1.354097 | 0.001430955 |  | 4117.585204 | 1.479122 | 0.0007183262 |  | 4117.585204 | 1.482278 | 0.0007324735791
| 4117.524938 | 1.354111 | 0.001373581 |  | 4117.524938 | 1.479067584 | 0.0008559864 |  | 4117.524938 | 1.482272 | 0.0007294163
| 4117.464673 | 1.354085 | 0.001311402 |  | 4117.464673 | 1.479057436 | 0.001003929 |  | 4117.464673 | 1.482267 | 0.0007364767
| 4117.404407 | 1.35402 | 0.001265737 |  | 4117.404407 | 1.479094 | 0.001144373 |  | 4117.404407 | 1.482268414 | 0.000751741
| 4117.344141 | 1.353927 | 0.001254999 |  | 4117.344141 | 1.479171 | 0.001258613 |  | 4117.344141 | 1.482277291 | 0.0007728766
| 4117.283876 | 1.353825 | 0.001290229 |  | 4117.283876 | 1.479274 | 0.001332633257 |  | 4117.283876 | 1.482296 | 0.0007973175
| 4117.22361 | 1.353736 | 0.001371605 |  | 4117.22361 | 1.479382 | 0.0013612 |  | 4117.22361 | 1.482326 | 0.0008223204
| 4117.163345 | 1.353678 | 0.001489801 |  | 4117.163345 | 1.479478227 | 0.001348448 |  | 4117.163345 | 1.482368409 | 0.0008442469
| 4117.103079 | 1.353665 | 0.001628621 |  | 4117.103079 | 1.479547268 | 0.001305787 |  | 4117.103079 | 1.482424 | 0.0008581176
| 4117.042814 | 1.353699502 | 0.00176826 |  | 4117.042814 | 1.479582 | 0.001247778 |  | 4117.042814 | 1.48249 | 0.0008581804
| 4116.982548 | 1.353778 | 0.001889956264 |  | 4116.982548 | 1.479583 | 0.001188951 |  | 4116.982548 | 1.482563 | 0.0008388385
| 4116.922282 | 1.353889 | 0.001978976 |  | 4116.922282 | 1.479553 | 0.001141408 |  | 4116.922282 | 1.482634 | 0.0007968442
| 4116.862017 | 1.354017 | 0.00202638164 |  | 4116.862017 | 1.479499 | 0.001114611 |  | 4116.862017 | 1.482694 | 0.0007324831
| 4116.801751 | 1.354143177 | 0.002031122 |  | 4116.801751 | 1.479428925 | 0.001116525 |  | 4116.801751 | 1.482733 | 0.000650822
| 4116.741486 | 1.354251 | 0.001999768 |  | 4116.741486 | 1.479354 | 0.001153683 |  | 4116.741486 | 1.482746 | 0.0005610305
| 4116.68122 | 1.354329216 | 0.001945524 |  | 4116.68122 | 1.479287764 | 0.001228987 |  | 4116.68122 | 1.482731 | 0.0004749031983
| 4116.620955 | 1.354373 | 0.001885217 |  | 4116.620955 | 1.479249 | 0.001339127 |  | 4116.620955 | 1.482691 | 0.0004036707
| 4116.560689 | 1.354388393 | 0.001835116 |  | 4116.560689 | 1.479254614 | 0.001471666 |  | 4116.560689 | 1.482637 | 0.000355634
| 4116.500423 | 1.354386 | 0.001806747 |  | 4116.500423 | 1.479315 | 0.001604632 |  | 4116.500423 | 1.482579 | 0.000333533382
| 4116.440158 | 1.354382 | 0.001803532 |  | 4116.440158 | 1.479428 | 0.001710892 |  | 4116.440158 | 1.48253 | 0.0003344648
| 4116.379892 | 1.35439 | 0.001819715 |  | 4116.379892 | 1.479579 | 0.001765726 |  | 4116.379892 | 1.482497 | 0.0003502243348
| 4116.319627 | 1.35442 | 0.001843382826 |  | 4116.319627 | 1.47973704 | 0.001755367 |  | 4116.319627 | 1.48248467 | 0.0003703695
| 4116.259361 | 1.354471 | 0.00186027 |  | 4116.259361 | 1.479870995 | 0.001683077 |  | 4116.259361 | 1.482489 | 0.0003845776237
| 4116.199096 | 1.354536 | 0.001859132 |  | 4116.199096 | 1.479954 | 0.001569399 |  | 4116.199096 | 1.482503795 | 0.0003859333
| 4116.13883 | 1.354603 | 0.001835485 |  | 4116.13883 | 1.479975 | 0.001445731 |  | 4116.13883 | 1.48252 | 0.0003720492
| 4116.078564 | 1.354662 | 0.001791796 |  | 4116.078564 | 1.479941 | 0.001343744 |  | 4116.078564 | 1.482529 | 0.0003454128
| 4116.018299 | 1.354704 | 0.001736308 |  | 4116.018299 | 1.479876135 | 0.001283836 |  | 4116.018299 | 1.482527 | 0.0003115801
| 4115.958033 | 1.354728 | 0.001678322 |  | 4115.958033 | 1.479809 | 0.00126951 |  | 4115.958033 | 1.482511 | 0.0002772908
| 4115.897768 | 1.35474 | 0.001624645 |  | 4115.897768 | 1.479762 | 0.001286405574 |  | 4115.897768 | 1.482482874 | 0.0002482635349
| 4115.837502 | 1.354746 | 0.001577337 |  | 4115.837502 | 1.479743 | 0.001311782488 |  | 4115.837502 | 1.482446 | 0.0002282451
| 4115.777236 | 1.35475 | 0.001533827 |  | 4115.777236 | 1.479744 | 0.001324906 |  | 4115.777236 | 1.482405 | 0.0002189001
| 4115.716971 | 1.354753145 | 0.001489941 |  | 4115.716971 | 1.479745 | 0.001317504733 |  | 4115.716971 | 1.482361 | 0.0002211279414
| 4115.656705 | 1.354753952 | 0.001441771 |  | 4115.656705 | 1.479727602 | 0.001297338961 |  | 4115.656705 | 1.482317467 | 0.000235487
| 4115.59644 | 1.354747 | 0.001388357 |  | 4115.59644 | 1.479682024 | 0.001284029 |  | 4115.59644 | 1.482277 | 0.0002631025
| 4115.536174 | 1.354729 | 0.001332041 |  | 4115.536174 | 1.479615551 | 0.001299872 |  | 4115.536174 | 1.482244883 | 0.0003044186
| 4115.475909 | 1.354696 | 0.001277627 |  | 4115.475909 | 1.479550116 | 0.001358495 |  | 4115.475909 | 1.482226 | 0.0003580858447
| 4115.415643 | 1.354648 | 0.001230501 |  | 4115.415643 | 1.479513 | 0.00145656 |  | 4115.415643 | 1.482227 | 0.0004193565
| 4115.355377 | 1.354587 | 0.001195984 |  | 4115.355377 | 1.479525 | 0.001574728 |  | 4115.355377 | 1.482252 | 0.0004800307
| 4115.295112 | 1.354516 | 0.001178176 |  | 4115.295112 | 1.479593844 | 0.001683007989 |  | 4115.295112 | 1.482299545 | 0.0005294019
| 4115.234846 | 1.354441 | 0.001180828 |  | 4115.234846 | 1.479707068 | 0.001752916 |  | 4115.234846 | 1.482364 | 0.0005575909
| 4115.174581 | 1.354368 | 0.001206557 |  | 4115.174581 | 1.47984 | 0.001766657 |  | 4115.174581 | 1.482436 | 0.0005584702
| 4115.114315 | 1.354303 | 0.001256172 |  | 4115.114315 | 1.479961823 | 0.00172333347 |  | 4115.114315 | 1.4825 | 0.0005321806
| 4115.05405 | 1.354258 | 0.001327288 |  | 4115.05405 | 1.480048969 | 0.001637713 |  | 4115.05405 | 1.482547 | 0.0004853041269
| 4114.993784 | 1.354242 | 0.001412595 |  | 4114.993784 | 1.48009 | 0.001532913 |  | 4114.993784 | 1.482571 | 0.0004290037199
| 4114.933518 | 1.354261 | 0.001499479 |  | 4114.933518 | 1.480087 | 0.001431561 |  | 4114.933518 | 1.482571 | 0.0003750269
| 4114.873253 | 1.354314 | 0.001572325 |  | 4114.873253 | 1.480053 | 0.001348378 |  | 4114.873253 | 1.482554 | 0.0003322594
| 4114.812987 | 1.354394 | 0.001615679 |  | 4114.812987 | 1.480001148 | 0.001287617 |  | 4114.812987 | 1.48253 | 0.0003042347814
| 4114.752722 | 1.354484792 | 0.001619386 |  | 4114.752722 | 1.479943301 | 0.001244912 |  | 4114.752722 | 1.482505 | 0.0002893686
| 4114.692456 | 1.354567 | 0.001581583 |  | 4114.692456 | 1.479881 | 0.001213359 |  | 4114.692456 | 1.482484 | 0.000283066
| 4114.632191 | 1.354622949 | 0.001510531 |  | 4114.632191 | 1.479811321 | 0.001189399 |  | 4114.632191 | 1.482466 | 0.000280883
| 4114.571925 | 1.354639696 | 0.00142205 |  | 4114.571925 | 1.479727 | 0.001176156 |  | 4114.571925 | 1.482450804 | 0.0002807413796
| 4114.511659 | 1.354614 | 0.00133581 |  | 4114.511659 | 1.479626441 | 0.001183737 |  | 4114.511659 | 1.482435 | 0.00028375
| 4114.451394 | 1.354553 | 0.001269787 |  | 4114.451394 | 1.479514584 | 0.001224262231 |  | 4114.451394 | 1.48242 | 0.0002923882
| 4114.391128 | 1.354469 | 0.001236623 |  | 4114.391128 | 1.479405 | 0.001307854 |  | 4114.391128 | 1.482409 | 0.0003081978
| 4114.330863 | 1.354378608 | 0.001241324 |  | 4114.330863 | 1.479319 | 0.001436188042 |  | 4114.330863 | 1.482406 | 0.0003295433
| 4114.270597 | 1.354297 | 0.00128195 |  | 4114.270597 | 1.479275366 | 0.00160062 |  | 4114.270597 | 1.482415 | 0.0003514764
| 4114.210332 | 1.354236 | 0.001351535 |  | 4114.210332 | 1.479291687 | 0.001781622991 |  | 4114.210332 | 1.482435 | 0.0003670667
| 4114.150066 | 1.354205313 | 0.001440102 |  | 4114.150066 | 1.479373 | 0.001952891 |  | 4114.150066 | 1.48246 | 0.0003708923
| 4114.0898 | 1.354209 | 0.001536108397 |  | 4114.0898 | 1.479514 | 0.002086274 |  | 4114.0898 | 1.482483515 | 0.0003616085
| 4114.029535 | 1.354249 | 0.001627085 |  | 4114.029535 | 1.479693 | 0.002158522 |  | 4114.029535 | 1.482497 | 0.0003435013
| 4113.969269 | 1.35432277 | 0.001699154 |  | 4113.969269 | 1.479882 | 0.002156861 |  | 4113.969269 | 1.482497425 | 0.000324479905
| 4113.909004 | 1.354422817 | 0.001739023 |  | 4113.909004 | 1.480048185 | 0.002082813 |  | 4113.909004 | 1.482486689 | 0.0003135698081
| 4113.848738 | 1.354536 | 0.001735924 |  | 4113.848738 | 1.480162 | 0.001953415 |  | 4113.848738 | 1.482472371 | 0.0003166057
| 4113.788472 | 1.354642 | 0.001685032 |  | 4113.788472 | 1.480204 | 0.001797435357 |  | 4113.788472 | 1.482464 | 0.0003338793
| 4113.728207 | 1.354722 | 0.001590349 |  | 4113.728207 | 1.480172 | 0.001648814601 |  | 4113.728207 | 1.48247 | 0.000359948
| 4113.667941 | 1.354756 | 0.001465768 |  | 4113.667941 | 1.480078 | 0.001539681055 |  | 4113.667941 | 1.482493 | 0.0003856071251
| 4113.607676 | 1.354735 | 0.001332735 |  | 4113.607676 | 1.479948 | 0.001491016 |  | 4113.607676 | 1.482532 | 0.0004015743
| 4113.54741 | 1.354659262 | 0.001216186 |  | 4113.54741 | 1.479815 | 0.001509236 |  | 4113.54741 | 1.482579 | 0.0004016253
| 4113.487145 | 1.35454 | 0.001137879 |  | 4113.487145 | 1.479706813 | 0.001584605 |  | 4113.487145 | 1.482627 | 0.0003841802163
| 4113.426879 | 1.354399 | 0.001111272 |  | 4113.426879 | 1.479644322 | 0.001695601 |  | 4113.426879 | 1.482668 | 0.0003520087
| 4113.366613 | 1.35426 | 0.001138239 |  | 4113.366613 | 1.479633 | 0.00181561 |  | 4113.366613 | 1.482698049 | 0.0003100868
| 4113.306348 | 1.354142371 | 0.001209975 |  | 4113.306348 | 1.479665 | 0.00192139 |  | 4113.306348 | 1.482717122 | 0.0002634003
| 4113.246082 | 1.354059 | 0.001310279 |  | 4113.246082 | 1.479725 | 0.001998030345 |  | 4113.246082 | 1.48272602 | 0.0002152572
| 4113.185817 | 1.354013 | 0.001421558 |  | 4113.185817 | 1.479792235 | 0.002041833 |  | 4113.185817 | 1.482726243 | 0.0001672571
| 4113.125551 | 1.353998 | 0.001529591 |  | 4113.125551 | 1.479851 | 0.002058516 |  | 4113.125551 | 1.482718 | 0.0001199458
| 4113.065286 | 1.354004 | 0.00162719 |  | 4113.065286 | 1.479892 | 0.002059774 |  | 4113.065286 | 1.482701 | 7.44854e-05
| 4113.00502 | 1.354022 | 0.001713985 |  | 4113.00502 | 1.479912 | 0.002058545 |  | 4113.00502 | 1.482675 | 3.299667e-05
| 4112.944754 | 1.354046359 | 0.001794448 |  | 4112.944754 | 1.479914695 | 0.00206607 |  | 4112.944754 | 1.482641 | -1.453471725e-06
| 4112.884489 | 1.354078 | 0.001873752158 |  | 4112.884489 | 1.479907 | 0.002090606 |  | 4112.884489 | 1.482601 | -2.610005e-05
| 4112.824223 | 1.354122 | 0.001953995655 |  | 4112.824223 | 1.479899834 | 0.002136328525 |  | 4112.824223 | 1.482557729 | -3.918e-05
| 4112.763958 | 1.354184 | 0.002031938 |  | 4112.763958 | 1.479902 | 0.002203938 |  | 4112.763958 | 1.482516 | -4.106088e-05
| 4112.703692 | 1.354267 | 0.002099306 |  | 4112.703692 | 1.479926 | 0.002289540064 |  | 4112.703692 | 1.482479787 | -3.339391109e-05
| 4112.643427 | 1.354371 | 0.002144615 |  | 4112.643427 | 1.47998114 | 0.002384853 |  | 4112.643427 | 1.48245 | -1.887584315e-05
| 4112.583161 | 1.354486 | 0.002157573541 |  | 4112.583161 | 1.480074 | 0.00247615 |  | 4112.583161 | 1.482427 | 2.489156e-07
| 4112.522895 | 1.354596 | 0.002133015 |  | 4112.522895 | 1.480203434 | 0.002546277 |  | 4112.522895 | 1.482412448 | 2.221268305e-05
| 4112.46263 | 1.354685 | 0.002074089 |  | 4112.46263 | 1.480362 | 0.002578635036 |  | 4112.46263 | 1.482405605 | 4.557960905e-05
| 4112.402364 | 1.354737449 | 0.001992995 |  | 4112.402364 | 1.480533 | 0.002560706 |  | 4112.402364 | 1.482407 | 6.8498629e-05
| 4112.342099 | 1.354746 | 0.001909146 |  | 4112.342099 | 1.480695 | 0.002489321 |  | 4112.342099 | 1.482418 | 8.857506e-05
| 4112.281833 | 1.354713 | 0.001844190416 |  | 4112.281833 | 1.480825815 | 0.002371105679 |  | 4112.281833 | 1.482438 | 0.000102367
| 4112.221568 | 1.354654 | 0.001816392 |  | 4112.221568 | 1.480911 | 0.002221882 |  | 4112.221568 | 1.482463 | 0.0001068634
| 4112.161302 | 1.354588 | 0.001835529 |  | 4112.161302 | 1.480944 | 0.002061707 |  | 4112.161302 | 1.482492 | 9.984259e-05
| 4112.101036 | 1.354541 | 0.001899059 |  | 4112.101036 | 1.480926247 | 0.001910106 |  | 4112.101036 | 1.482518494 | 8.094973e-05
| 4112.040771 | 1.354533 | 0.001992825622 |  | 4112.040771 | 1.480868 | 0.001781361 |  | 4112.040771 | 1.48254 | 5.116104e-05
| 4111.980505 | 1.354574 | 0.002094457 |  | 4111.980505 | 1.480782 | 0.001683687 |  | 4111.980505 | 1.482555 | 1.240453597e-05
| 4111.92024 | 1.354663 | 0.002179498 |  | 4111.92024 | 1.480677751 | 0.001620006 |  | 4111.92024 | 1.482559 | -3.357954e-05
| 4111.859974 | 1.354787 | 0.002228036722 |  | 4111.859974 | 1.480565 | 0.001590973 |  | 4111.859974 | 1.482551 | -8.498533e-05
| 4111.799708 | 1.354925 | 0.002228467 |  | 4111.799708 | 1.48045 | 0.001596968692 |  | 4111.799708 | 1.482529 | -0.0001395756297
| 4111.739443 | 1.355056 | 0.002180691 |  | 4111.739443 | 1.480343 | 0.001638431 |  | 4111.739443 | 1.482489 | -0.0001929892
| 4111.679177 | 1.355161 | 0.002093365 |  | 4111.679177 | 1.480252 | 0.001714287 |  | 4111.679177 | 1.482429 | -0.000238566
| 4111.618912 | 1.355228 | 0.001981704 |  | 4111.618912 | 1.48019 | 0.00181908 |  | 4111.618912 | 1.482350288 | -0.0002670986
| 4111.558646 | 1.355253 | 0.001862432 |  | 4111.558646 | 1.480166 | 0.00194181485 |  | 4111.558646 | 1.48226 | -0.0002694875
| 4111.498381 | 1.355239 | 0.001751271 |  | 4111.498381 | 1.480184891 | 0.002066902 |  | 4111.498381 | 1.482169 | -0.0002397012
| 4111.438115 | 1.35519174 | 0.001660672 |  | 4111.438115 | 1.480243684 | 0.002177192659 |  | 4111.438115 | 1.482093 | -0.000178692
| 4111.377849 | 1.355122 | 0.001599803 |  | 4111.377849 | 1.480331 | 0.002259509 |  | 4111.377849 | 1.482045 | -9.478958475e-05
| 4111.317584 | 1.355043356 | 0.001573601046 |  | 4111.317584 | 1.480432 | 0.002307654 |  | 4111.317584 | 1.482033 | -2.97240005e-06
| 4111.257318 | 1.354968 | 0.001582830461 |  | 4111.257318 | 1.480531 | 0.002323489 |  | 4111.257318 | 1.482056 | 7.945514e-05
| 4111.197053 | 1.354909 | 0.001623067 |  | 4111.197053 | 1.480616 | 0.002315064 |  | 4111.197053 | 1.482104 | 0.0001382966006
| 4111.136787 | 1.354877 | 0.001684929 |  | 4111.136787 | 1.480683847 | 0.002293532952 |  | 4111.136787 | 1.482163 | 0.0001667416328
| 4111.076522 | 1.35488 | 0.001754264 |  | 4111.076522 | 1.480734 | 0.002268092 |  | 4111.076522 | 1.482217 | 0.0001669608422
| 4111.016256 | 1.354915 | 0.001815475 |  | 4111.016256 | 1.480771 | 0.002245574 |  | 4111.016256 | 1.482256 | 0.0001482391
| 4110.95599 | 1.354974 | 0.001855354 |  | 4110.95599 | 1.480799 | 0.002229392 |  | 4110.95599 | 1.482276 | 0.0001223294
| 4110.895725 | 1.355042 | 0.001867138 |  | 4110.895725 | 1.480822 | 0.002222124623 |  | 4110.895725 | 1.482283 | 9.878378e-05
| 4110.835459 | 1.35510567 | 0.001852549 |  | 4110.835459 | 1.480846 | 0.002225318082 |  | 4110.835459 | 1.482282 | 8.10071579e-05
| 4110.775194 | 1.355152821 | 0.00182117 |  | 4110.775194 | 1.480875 | 0.00223956 |  | 4110.775194 | 1.48228 | 6.673671495e-05
| 4110.714928 | 1.355181 | 0.001786017 |  | 4110.714928 | 1.480918 | 0.002262006 |  | 4110.714928 | 1.482278 | 5.031035e-05
| 4110.654663 | 1.355195 | 0.00175857 |  | 4110.654663 | 1.480983 | 0.002284343 |  | 4110.654663 | 1.482273 | 2.767189585e-05
| 4110.594397 | 1.355207 | 0.001743513 |  | 4110.594397 | 1.481072 | 0.002292842 |  | 4110.594397 | 1.482255215 | -3.037991e-07
| 4110.534131 | 1.355226 | 0.001737239 |  | 4110.534131 | 1.481178 | 0.002272261032 |  | 4110.534131 | 1.48222 | -2.645465015e-05
| 4110.473866 | 1.355258 | 0.001729932 |  | 4110.473866 | 1.481284783 | 0.002211793 |  | 4110.473866 | 1.482167383 | -3.955708e-05
| 4110.4136 | 1.355299 | 0.001711165325 |  | 4110.4136 | 1.481369727 | 0.002111207 |  | 4110.4136 | 1.482103789 | -2.883575125e-05
| 4110.353335 | 1.355340556 | 0.001675364 |  | 4110.353335 | 1.481412 | 0.001983789 |  | 4110.353335 | 1.482043 | 1.10694649e-05
| 4110.293069 | 1.355371 | 0.00162505 |  | 4110.293069 | 1.4814 | 0.00185422 |  | 4110.293069 | 1.481999 | 7.752074e-05
| 4110.232804 | 1.355383 | 0.001570176121 |  | 4110.232804 | 1.481338 | 0.001751271846 |  | 4110.232804 | 1.481986179 | 0.0001591932
| 4110.172538 | 1.355378 | 0.001522827 |  | 4110.172538 | 1.481246 | 0.001698001 |  | 4110.172538 | 1.482007 | 0.0002401421
| 4110.112272 | 1.355369 | 0.001490967439 |  | 4110.112272 | 1.481154549 | 0.001702533 |  | 4110.112272 | 1.482058387 | 0.0003040167
| 4110.052007 | 1.355367 | 0.001472821 |  | 4110.052007 | 1.481092236 | 0.001755235 |  | 4110.052007 | 1.482128 | 0.0003393234
| 4109.991741 | 1.355383 | 0.00145671 |  | 4109.991741 | 1.481079 | 0.001832668545 |  | 4109.991741 | 1.482199 | 0.0003420612062
| 4109.931476 | 1.355417 | 0.001425355 |  | 4109.931476 | 1.481116 | 0.001905699651 |  | 4109.931476 | 1.482259 | 0.0003164278
| 4109.87121 | 1.355456 | 0.001363977 |  | 4109.87121 | 1.481193 | 0.001950352 |  | 4109.87121 | 1.482297 | 0.0002723446
| 4109.810944 | 1.355476 | 0.001268415 |  | 4109.810944 | 1.481285 | 0.001954611284 |  | 4109.810944 | 1.482308 | 0.0002226432831
| 4109.750679 | 1.355457 | 0.001149416 |  | 4109.750679 | 1.481372537 | 0.001920654 |  | 4109.750679 | 1.482295 | 0.0001793886
| 4109.690413 | 1.355383 | 0.0010313 |  | 4109.690413 | 1.481439 | 0.001860934 |  | 4109.690413 | 1.482266 | 0.0001514506
| 4109.630148 | 1.355256542 | 0.0009440715 |  | 4109.630148 | 1.481481 | 0.001790840159 |  | 4109.630148 | 1.482229 | 0.0001431512
| 4109.569882 | 1.355097119 | 0.0009136238 |  | 4109.569882 | 1.481502 | 0.00172233 |  | 4109.569882 | 1.482195 | 0.0001540235
| 4109.509617 | 1.354935 | 0.0009519970595 |  | 4109.509617 | 1.481511299 | 0.001660842761 |  | 4109.509617 | 1.482172 | 0.0001795983
| 4109.449351 | 1.354804 | 0.001053751 |  | 4109.449351 | 1.481514 | 0.001605772105 |  | 4109.449351 | 1.482164 | 0.0002123588
| 4109.389085 | 1.354729 | 0.001197223 |  | 4109.389085 | 1.481514245 | 0.001553794 |  | 4109.389085 | 1.482173 | 0.0002438184
| 4109.32882 | 1.35472 | 0.001352178 |  | 4109.32882 | 1.48151 | 0.001502666 |  | 4109.32882 | 1.482193896 | 0.0002661826
| 4109.268554 | 1.354772 | 0.001489001 |  | 4109.268554 | 1.481501177 | 0.001452181 |  | 4109.268554 | 1.482221 | 0.0002743305
| 4109.208289 | 1.354867 | 0.001587161 |  | 4109.208289 | 1.481486 | 0.00140398 |  | 4109.208289 | 1.482246 | 0.0002675668
| 4109.148023 | 1.354983 | 0.001637545 |  | 4109.148023 | 1.481465 | 0.001359032 |  | 4109.148023 | 1.482261 | 0.0002494985
| 4109.087758 | 1.3551 | 0.001642387033 |  | 4109.087758 | 1.48144 | 0.001317154 |  | 4109.087758 | 1.482262 | 0.0002277304
| 4109.027492 | 1.355203701 | 0.001610407 |  | 4109.027492 | 1.48141 | 0.001277253 |  | 4109.027492 | 1.482248 | 0.0002108702
| 4108.967226 | 1.355287 | 0.001551491 |  | 4108.967226 | 1.48137 | 0.00124004 |  | 4108.967226 | 1.482225 | 0.000206462
| 4108.906961 | 1.355347 | 0.001474068 |  | 4108.906961 | 1.481318432 | 0.001209994 |  | 4108.906961 | 1.4822014 | 0.0002175401
| 4108.846695 | 1.355382 | 0.001384209 |  | 4108.846695 | 1.481254 | 0.001196001 |  | 4108.846695 | 1.482187 | 0.000241876595
| 4108.78643 | 1.355388 | 0.001287952 |  | 4108.78643 | 1.481184 | 0.001207374 |  | 4108.78643 | 1.482188 | 0.0002718603
| 4108.726164 | 1.355364119 | 0.001193766 |  | 4108.726164 | 1.48112 | 0.001250072 |  | 4108.726164 | 1.482206 | 0.0002971396
| 4108.665899 | 1.35531 | 0.001112165 |  | 4108.665899 | 1.481081 | 0.001320411 |  | 4108.665899 | 1.482236 | 0.0003080046
| 4108.605633 | 1.355231 | 0.001055062 |  | 4108.605633 | 1.481079775 | 0.001404794 |  | 4108.605633 | 1.482267 | 0.000298312
| 4108.545367 | 1.355139 | 0.001031736 |  | 4108.545367 | 1.48112 | 0.001482826 |  | 4108.545367 | 1.482288 | 0.00026845
| 4108.485102 | 1.35505 | 0.0010452 |  | 4108.485102 | 1.481193958 | 0.00153424651 |  | 4108.485102 | 1.482287 | 0.0002258046226
| 4108.424836 | 1.354979 | 0.001089754 |  | 4108.424836 | 1.481283 | 0.001547072 |  | 4108.424836 | 1.482257 | 0.0001829674355
| 4108.364571 | 1.354938 | 0.001152531 |  | 4108.364571 | 1.481365 | 0.001521966 |  | 4108.364571 | 1.482199 | 0.0001552705267
| 4108.304305 | 1.35493 | 0.00121703 |  | 4108.304305 | 1.481425 | 0.001471629933 |  | 4108.304305 | 1.482121576 | 0.0001563958
| 4108.24404 | 1.354949 | 0.001267881 |  | 4108.24404 | 1.481457 | 0.001414415287 |  | 4108.24404 | 1.482039 | 0.000195012
| 4108.183774 | 1.354983 | 0.001295625 |  | 4108.183774 | 1.481470325 | 0.001365404484 |  | 4108.183774 | 1.48197 | 0.0002718945712
| 4108.123508 | 1.355018 | 0.001298551 |  | 4108.123508 | 1.481477718 | 0.001330085 |  | 4108.123508 | 1.481929 | 0.0003794363544
| 4108.063243 | 1.355041 | 0.001282157 |  | 4108.063243 | 1.481492429 | 0.001302692 |  | 4108.063243 | 1.481929 | 0.0005031649
| 4108.002977 | 1.355047 | 0.001256554 |  | 4108.002977 | 1.481518 | 0.001270064 |  | 4108.002977 | 1.481972 | 0.0006251366
| 4107.942712 | 1.355032653 | 0.001232441 |  | 4107.942712 | 1.481548386 | 0.001220244 |  | 4107.942712 | 1.482053 | 0.0007283264
| 4107.882446 | 1.355004 | 0.001218865 |  | 4107.882446 | 1.481568 | 0.001149274 |  | 4107.882446 | 1.48216 | 0.0008008442
| 4107.82218 | 1.354967 | 0.001221075 |  | 4107.82218 | 1.481562684 | 0.001064911 |  | 4107.82218 | 1.482278586 | 0.0008381099
| 4107.761915 | 1.354930103 | 0.001241169 |  | 4107.761915 | 1.481526 | 0.0009828701 |  | 4107.761915 | 1.482394242 | 0.0008433286
| 4107.701649 | 1.3549 | 0.001277817 |  | 4107.701649 | 1.481463 | 0.0009203836174 |  | 4107.701649 | 1.482498 | 0.0008244808515
| 4107.641384 | 1.354885 | 0.001327498 |  | 4107.641384 | 1.481388 | 0.0008878373 |  | 4107.641384 | 1.482589 | 0.0007909956005
| 4107.581118 | 1.354887 | 0.001384239 |  | 4107.581118 | 1.481318 | 0.0008846477 |  | 4107.581118 | 1.482667384 | 0.0007494019
| 4107.520853 | 1.354912 | 0.001440276 |  | 4107.520853 | 1.481265 | 0.0009005340465 |  | 4107.520853 | 1.482739 | 0.0007015706
| 4107.460587 | 1.354957 | 0.001486147749 |  | 4107.460587 | 1.481232 | 0.0009210416 |  | 4107.460587 | 1.482807 | 0.0006448646
| 4107.400321 | 1.355018 | 0.001512953 |  | 4107.400321 | 1.481212 | 0.0009355027 |  | 4107.400321 | 1.482868 | 0.0005749883
| 4107.340056 | 1.355085 | 0.001514371 |  | 4107.340056 | 1.481195 | 0.0009408654 |  | 4107.340056 | 1.482917 | 0.0004895956
| 4107.27979 | 1.355146 | 0.001489482 |  | 4107.27979 | 1.48117 | 0.0009434609 |  | 4107.27979 | 1.482944993 | 0.0003915137
| 4107.219525 | 1.35518872 | 0.001443259 |  | 4107.219525 | 1.481138 | 0.0009533361448 |  | 4107.219525 | 1.482945 | 0.0002891209061
| 4107.159259 | 1.355205 | 0.001386844 |  | 4107.159259 | 1.481104 | 0.0009783707 |  | 4107.159259 | 1.482917 | 0.0001946043
| 4107.098994 | 1.355193796 | 0.001333718 |  | 4107.098994 | 1.481081 | 0.001019240472 |  | 4107.098994 | 1.482865 | 0.0001196573618
| 4107.038728 | 1.355159339 | 0.00129662 |  | 4107.038728 | 1.481077 | 0.00106916 |  | 4107.038728 | 1.482801 | 7.162065e-05
| 4106.978462 | 1.355112 | 0.001284158 |  | 4106.978462 | 1.481093869 | 0.001116499 |  | 4106.978462 | 1.482738996 | 5.057304915e-05
| 4106.918197 | 1.35506585 | 0.00129849 |  | 4106.918197 | 1.481126849 | 0.001151576 |  | 4106.918197 | 1.482689 | 4.988383e-05
| 4106.857931 | 1.355031 | 0.00133588 |  | 4106.857931 | 1.48116592 | 0.00117076 |  | 4106.857931 | 1.482656 | 5.878879075e-05
| 4106.797666 | 1.355015 | 0.001389181 |  | 4106.797666 | 1.481202 | 0.001178006 |  | 4106.797666 | 1.482638 | 6.721634e-05
| 4106.7374 | 1.355021393 | 0.001449777 |  | 4106.7374 | 1.481231871 | 0.001182227 |  | 4106.7374 | 1.482629 | 6.913445665e-05
| 4106.677135 | 1.355051 | 0.001509455 |  | 4106.677135 | 1.481260768 | 0.001190956 |  | 4106.677135 | 1.482619938 | 6.423336e-05
| 4106.616869 | 1.355103 | 0.001561486 |  | 4106.616869 | 1.481298 | 0.001206387 |  | 4106.616869 | 1.482607 | 5.67912955e-05
| 4106.556603 | 1.355175 | 0.00159937 |  | 4106.556603 | 1.481354 | 0.001222449 |  | 4106.556603 | 1.482591 | 5.273265e-05
| 4106.496338 | 1.355264 | 0.001616186 |  | 4106.496338 | 1.481433 | 0.001226121382 |  | 4106.496338 | 1.482574 | 5.590269e-05
| 4106.436072 | 1.355362 | 0.001605178 |  | 4106.436072 | 1.481532 | 0.001202487 |  | 4106.436072 | 1.482563011 | 6.608873725e-05
| 4106.375807 | 1.355459 | 0.001561326 |  | 4106.375807 | 1.481636519 | 0.001139948 |  | 4106.375807 | 1.482562788 | 7.861894e-05
| 4106.315541 | 1.355543 | 0.001483975 |  | 4106.315541 | 1.481730236 | 0.001034214 |  | 4106.315541 | 1.482573764 | 8.67406e-05
| 4106.255276 | 1.3556 | 0.001378927 |  | 4106.255276 | 1.481794 | 0.000889356 |  | 4106.255276 | 1.482592 | 8.405457e-05
| 4106.19501 | 1.355618 | 0.00125848 |  | 4106.19501 | 1.481813 | 0.0007171995 |  | 4106.19501 | 1.482611 | 6.744850498e-05
| 4106.134744 | 1.355595 | 0.001139713 |  | 4106.134744 | 1.481777 | 0.0005354713 |  | 4106.134744 | 1.482624 | 3.798211e-05
| 4106.074479 | 1.355533763 | 0.001039497 |  | 4106.074479 | 1.48168279 | 0.0003647566 |  | 4106.074479 | 1.482623256 | 4.404212e-07
| 4106.014213 | 1.355448 | 0.0009700088 |  | 4106.014213 | 1.481535 | 0.0002263218 |  | 4106.014213 | 1.482608 | -3.825550231e-05
| 4105.953948 | 1.355351 | 0.0009355973 |  | 4105.953948 | 1.481347389 | 0.0001394389 |  | 4105.953948 | 1.48257734 | -7.135778e-05
| 4105.893682 | 1.355258 | 0.000933215 |  | 4105.893682 | 1.48114 | 0.0001183085849 |  | 4105.893682 | 1.482536 | -9.32041603e-05
| 4105.833416 | 1.355175701 | 0.0009551347 |  | 4105.833416 | 1.480939 | 0.0001681893 |  | 4105.833416 | 1.48249 | -0.0001003825986
| 4105.773151 | 1.355107 | 0.000993743 |  | 4105.773151 | 1.480774 | 0.0002824699 |  | 4105.773151 | 1.482443 | -9.15106e-05
| 4105.712885 | 1.355049777 | 0.001045401 |  | 4105.712885 | 1.480668239 | 0.0004418728 |  | 4105.712885 | 1.482402871 | -6.731353615e-05
| 4105.65262 | 1.355004 | 0.001111343 |  | 4105.65262 | 1.480634 | 0.0006174242 |  | 4105.65262 | 1.482375 | -3.081344725e-05
| 4105.592354 | 1.354973 | 0.001194569 |  | 4105.592354 | 1.480671 | 0.0007769826 |  | 4105.592354 | 1.482364 | 1.261563e-05
| 4105.532089 | 1.354966699 | 0.001295425 |  | 4105.532089 | 1.480761684 | 0.0008936624 |  | 4105.532089 | 1.482371817 | 5.55748931e-05
| 4105.471823 | 1.354998 | 0.001406714 |  | 4105.471823 | 1.48087991 | 0.0009519015 |  | 4105.471823 | 1.482397953 | 8.96406e-05
| 4105.411557 | 1.355076 | 0.001512181 |  | 4105.411557 | 1.480997 | 0.0009514110407 |  | 4105.411557 | 1.482437 | 0.0001070963839
| 4105.351292 | 1.35520097 | 0.001589236 |  | 4105.351292 | 1.481090571 | 0.0009047253043 |  | 4105.351292 | 1.48248 | 0.0001032926
| 4105.291026 | 1.355359 | 0.001615282 |  | 4105.291026 | 1.481149 | 0.0008303287 |  | 4105.291026 | 1.482518 | 7.798050515e-05
| 4105.230761 | 1.355525465 | 0.001575911 |  | 4105.230761 | 1.481172 | 0.0007461845 |  | 4105.230761 | 1.48254 | 3.619407785e-05
| 4105.170495 | 1.35567 | 0.001470727 |  | 4105.170495 | 1.481165 | 0.0006646347 |  | 4105.170495 | 1.482541 | -1.333265055e-05
| 4105.11023 | 1.355763 | 0.001315045 |  | 4105.11023 | 1.481135876 | 0.0005902777 |  | 4105.11023 | 1.48252 | -6.018244735e-05
| 4105.049964 | 1.355789 | 0.001136142 |  | 4105.049964 | 1.481087706 | 0.0005241989 |  | 4105.049964 | 1.482482 | -9.542329e-05
| 4104.989698 | 1.355744 | 0.0009662201042 |  | 4104.989698 | 1.481020624 | 0.0004679181715 |  | 4104.989698 | 1.482434 | -0.0001134784
| 4104.929433 | 1.355643 | 0.0008331671 |  | 4104.929433 | 1.480933 | 0.0004269339 |  | 4104.929433 | 1.482383 | -0.0001132553
| 4104.869167 | 1.35550687 | 0.0007550862 |  | 4104.869167 | 1.480826317 | 0.0004114915 |  | 4104.869167 | 1.482338 | -9.743145e-05
| 4104.808902 | 1.355364 | 0.0007366018 |  | 4104.808902 | 1.48071 | 0.000431754 |  | 4104.808902 | 1.482303 | -7.083279125e-05
| 4104.748636 | 1.355236 | 0.0007711366 |  | 4104.748636 | 1.480601 | 0.0004931796 |  | 4104.748636 | 1.482278 | -3.872560335e-05
| 4104.688371 | 1.355139 | 0.0008450885 |  | 4104.688371 | 1.480516 | 0.000592235 |  | 4104.688371 | 1.482262 | -5.056503175e-06
| 4104.628105 | 1.355082773 | 0.0009422402 |  | 4104.628105 | 1.480470834 | 0.0007154108 |  | 4104.628105 | 1.482253993 | 2.78454125e-05
| 4104.567839 | 1.355068 | 0.001047041 |  | 4104.567839 | 1.480472 | 0.0008427706602 |  | 4104.567839 | 1.482251 | 5.957770635e-05
| 4104.507574 | 1.355092 | 0.001146269 |  | 4104.507574 | 1.480515812 | 0.0009543295 |  | 4104.507574 | 1.482251035 | 9.102072e-05
| 4104.447308 | 1.355151 | 0.001228321 |  | 4104.447308 | 1.480587689 | 0.001036113 |  | 4104.447308 | 1.482255 | 0.0001232428
| 4104.387043 | 1.355237 | 0.001283358 |  | 4104.387043 | 1.480671 | 0.001083405 |  | 4104.387043 | 1.482264 | 0.0001573568274
| 4104.326777 | 1.355339 | 0.001303787 |  | 4104.326777 | 1.480752397 | 0.001099717 |  | 4104.326777 | 1.482281 | 0.0001929541
| 4104.266512 | 1.355443 | 0.001285705 |  | 4104.266512 | 1.480822 | 0.001093571 |  | 4104.266512 | 1.482309 | 0.0002281756
| 4104.206246 | 1.355535 | 0.001231348 |  | 4104.206246 | 1.480876 | 0.001074072 |  | 4104.206246 | 1.482348 | 0.0002589472
| 4104.14598 | 1.355600352 | 0.001149686 |  | 4104.14598 | 1.480918 | 0.001047656 |  | 4104.14598 | 1.4824 | 0.0002796885
| 4104.085715 | 1.355633073 | 0.001054651 |  | 4104.085715 | 1.480947589 | 0.001017623 |  | 4104.085715 | 1.482461 | 0.0002841634
| 4104.025449 | 1.355633 | 0.0009622096 |  | 4104.025449 | 1.480967 | 0.0009860832388 |  | 4104.025449 | 1.482524969 | 0.0002677584
| 4103.965184 | 1.355608 | 0.0008851375661 |  | 4103.965184 | 1.480975398 | 0.0009553949414 |  | 4103.965184 | 1.482583 | 0.0002289541
| 4103.904918 | 1.355572 | 0.0008295141 |  | 4103.904918 | 1.480974 | 0.0009294050534 |  | 4103.904918 | 1.482624796 | 0.0001710641
| 4103.844652 | 1.355537 | 0.0007930782 |  | 4103.844652 | 1.480967 | 0.0009114287257 |  | 4103.844652 | 1.482644 | 0.0001017346
| 4103.784387 | 1.355513 | 0.0007666965 |  | 4103.784387 | 1.480959315 | 0.0009030968403 |  | 4103.784387 | 1.482638 | 3.141802e-05
| 4103.724121 | 1.355499 | 0.0007391605 |  | 4103.724121 | 1.480956 | 0.0009022268 |  | 4103.724121 | 1.482609 | -2.960172e-05
| 4103.663856 | 1.355490362 | 0.0007013060477 |  | 4103.663856 | 1.480961699 | 0.000903286831 |  | 4103.663856 | 1.482564883 | -7.371813e-05
| 4103.60359 | 1.355476 | 0.0006499257 |  | 4103.60359 | 1.480975 | 0.0008994129 |  | 4103.60359 | 1.482513727 | -9.815841e-05
| 4103.543325 | 1.355447 | 0.0005889676 |  | 4103.543325 | 1.48099 | 0.0008859943 |  | 4103.543325 | 1.482464249 | -0.0001047807
| 4103.483059 | 1.355396242 | 0.0005277654 |  | 4103.483059 | 1.481001 | 0.0008627674 |  | 4103.483059 | 1.482422 | -9.85810617e-05
| 4103.422793 | 1.355325 | 0.0004770748 |  | 4103.422793 | 1.481001 | 0.000834654 |  | 4103.422793 | 1.482387 | -8.51051e-05
| 4103.362528 | 1.355238 | 0.0004455674 |  | 4103.362528 | 1.480989509 | 0.000808486417 |  | 4103.362528 | 1.48236008 | -6.824058e-05
| 4103.302262 | 1.355146 | 0.0004368250414 |  | 4103.302262 | 1.480970688 | 0.0007900846 |  | 4103.302262 | 1.482337525 | -4.939540355e-05
| 4103.241997 | 1.35505762 | 0.0004490897 |  | 4103.241997 | 1.480950196 | 0.0007811263 |  | 4103.241997 | 1.482318 | -2.811391e-05
| 4103.181731 | 1.354978 | 0.0004769972203 |  | 4103.181731 | 1.480933 | 0.0007795813 |  | 4103.181731 | 1.482303 | -3.278510425e-06
| 4103.121466 | 1.354907 | 0.0005144225998 |  | 4103.121466 | 1.480922841 | 0.0007801591 |  | 4103.121466 | 1.482293 | 2.508199e-05
| 4103.0612 | 1.354842 | 0.0005581181 |  | 4103.0612 | 1.480916 | 0.0007785367 |  | 4103.0612 | 1.482291 | 5.56149759e-05
| 4103.000934 | 1.35478 | 0.0006087398 |  | 4103.000934 | 1.480911 | 0.0007729883092 |  | 4103.000934 | 1.482297 | 8.553423e-05
| 4102.940669 | 1.354719 | 0.0006713596 |  | 4102.940669 | 1.480902143 | 0.0007648750936 |  | 4102.940669 | 1.48231 | 0.0001124063473
| 4102.880403 | 1.354663001 | 0.0007522292776 |  | 4102.880403 | 1.480890494 | 0.000756452 |  | 4102.880403 | 1.48233 | 0.0001344402
| 4102.820138 | 1.35462 | 0.0008561156 |  | 4102.820138 | 1.480877 | 0.0007490292 |  | 4102.820138 | 1.482354 | 0.0001509954
| 4102.759872 | 1.354604 | 0.0009817613 |  | 4102.759872 | 1.480862 | 0.000741155 |  | 4102.759872 | 1.482381583 | 0.0001616
| 4102.699607 | 1.35462794 | 0.001119685 |  | 4102.699607 | 1.480843 | 0.000730803 |  | 4102.699607 | 1.482413 | 0.0001650784
| 4102.639341 | 1.354701 | 0.001252429 |  | 4102.639341 | 1.480816 | 0.0007181541 |  | 4102.639341 | 1.482447 | 0.0001588353
| 4102.579075 | 1.354823 | 0.001357104 |  | 4102.579075 | 1.480775 | 0.0007086166 |  | 4102.579075 | 1.482480488 | 0.0001399535
| 4102.51881 | 1.354979 | 0.001411867 |  | 4102.51881 | 1.48071731 | 0.0007135536 |  | 4102.51881 | 1.482507 | 0.0001067772
| 4102.458544 | 1.355147 | 0.001402395 |  | 4102.458544 | 1.48065 | 0.0007465495224 |  | 4102.458544 | 1.482521 | 6.142588e-05
| 4102.398279 | 1.355295871 | 0.001326978 |  | 4102.398279 | 1.480591 | 0.0008160142 |  | 4102.398279 | 1.482513 | 1.026458e-05
| 4102.338013 | 1.355397 | 0.001199513 |  | 4102.338013 | 1.480563 | 0.0009183571 |  | 4102.338013 | 1.48248252 | -3.644403615e-05
| 4102.277748 | 1.355432233 | 0.00104725 |  | 4102.277748 | 1.480584 | 0.001035458 |  | 4102.277748 | 1.482431866 | -6.76185017e-05
| 4102.217482 | 1.355397 | 0.0009037875 |  | 4102.217482 | 1.480661 | 0.001137484 |  | 4102.217482 | 1.482370022 | -7.48262021e-05
| 4102.157216 | 1.355305948 | 0.0008001092 |  | 4102.157216 | 1.480783 | 0.001193481 |  | 4102.157216 | 1.482309 | -5.55292e-05
| 4102.096951 | 1.355186 | 0.0007557792 |  | 4102.096951 | 1.480917 | 0.001183031 |  | 4102.096951 | 1.482261 | -1.364019e-05
| 4102.036685 | 1.355068 | 0.0007739278204 |  | 4102.036685 | 1.481025866 | 0.00110672 |  | 4102.036685 | 1.482232 | 4.211595e-05
| 4101.97642 | 1.354982 | 0.0008417397 |  | 4101.97642 | 1.481075 | 0.00098806 |  | 4101.97642 | 1.482223319 | 0.0001015796
| 4101.916154 | 1.354941955 | 0.0009350895 |  | 4101.916154 | 1.48105 | 0.000866968225 |  | 4101.916154 | 1.482232 | 0.0001570885
| 4101.855888 | 1.35495 | 0.001027919 |  | 4101.855888 | 1.48096 | 0.0007860331 |  | 4101.855888 | 1.482252 | 0.0002054801
| 4101.795623 | 1.354993733 | 0.001100151 |  | 4101.795623 | 1.480838508 | 0.0007754662 |  | 4101.795623 | 1.482278033 | 0.0002479568
| 4101.735357 | 1.355056 | 0.001142746 |  | 4101.735357 | 1.480729 | 0.0008420947891 |  | 4101.735357 | 1.482309417 | 0.0002876009
| 4101.675092 | 1.355119 | 0.001157866 |  | 4101.675092 | 1.480673 | 0.0009678693 |  | 4101.675092 | 1.482348437 | 0.0003264582
| 4101.614826 | 1.355174 | 0.00115451 |  | 4101.614826 | 1.480693 | 0.001116097 |  | 4101.614826 | 1.4824 | 0.0003631198
| 4101.554561 | 1.355220346 | 0.001142369 |  | 4101.554561 | 1.480790129 | 0.001245231 |  | 4101.554561 | 1.482466 | 0.0003919387
| 4101.494295 | 1.355261 | 0.001126955 |  | 4101.494295 | 1.480944 | 0.001321424 |  | 4101.494295 | 1.482547231 | 0.0004051521
| 4101.434029 | 1.355302 | 0.001107651 |  | 4101.434029 | 1.481123275 | 0.001326871982 |  | 4101.434029 | 1.482637715 | 0.0003951656622
| 4101.373764 | 1.355343 | 0.001079635 |  | 4101.373764 | 1.481295 | 0.001261502671 |  | 4101.373764 | 1.482729 | 0.0003575802
| 4101.313498 | 1.355381 | 0.001038515 |  | 4101.313498 | 1.481434975 | 0.001138231 |  | 4101.313498 | 1.48281 | 0.0002920937
| 4101.253233 | 1.355409 | 0.000983897 |  | 4101.253233 | 1.481528 | 0.0009755944 |  | 4101.253233 | 1.482872 | 0.0002029448729
| 4101.192967 | 1.355418 | 0.0009214226 |  | 4101.192967 | 1.481568 | 0.0007916646 |  | 4101.192967 | 1.482906721 | 9.71304246e-05
| 4101.132702 | 1.355408 | 0.000860554 |  | 4101.132702 | 1.481555882 | 0.0006017673 |  | 4101.132702 | 1.48291 | -1.600701655e-05
| 4101.072436 | 1.355380393 | 0.0008108023 |  | 4101.072436 | 1.481491 | 0.0004190882 |  | 4101.072436 | 1.482882 | -0.0001266955
| 4101.01217 | 1.355346 | 0.0007770078 |  | 4101.01217 | 1.481378 | 0.0002567362 |  | 4101.01217 | 1.482821 | -0.0002244349
| 4100.951905 | 1.355314 | 0.0007570748 |  | 4100.951905 | 1.481221 | 0.000128446 |  | 4100.951905 | 1.482735 | -0.0002991209
| 4100.891639 | 1.35529 | 0.0007429468 |  | 4100.891639 | 1.481032369 | 4.740371e-05 |  | 4100.891639 | 1.482631 | -0.0003420143
| 4100.831374 | 1.355273 | 0.0007253245 |  | 4100.831374 | 1.480829 | 2.17972087e-05 |  | 4100.831374 | 1.482522 | -0.0003479924
| 4100.771108 | 1.355253 | 0.0006987310386 |  | 4100.771108 | 1.480629455 | 5.261843e-05 |  | 4100.771108 | 1.482422082 | -0.0003174512
| 4100.710843 | 1.355221 | 0.0006645493 |  | 4100.710843 | 1.480453 | 0.000132142 |  | 4100.710843 | 1.482345 | -0.0002576171767
| 4100.650577 | 1.355167 | 0.0006327988 |  | 4100.650577 | 1.480309198 | 0.00024601 |  | 4100.650577 | 1.482301 | -0.0001811913
| 4100.590311 | 1.355092 | 0.0006177898 |  | 4100.590311 | 1.480202 | 0.0003790549 |  | 4100.590311 | 1.482289 | -0.0001034358416
| 4100.530046 | 1.355004 | 0.0006333438 |  | 4100.530046 | 1.480127 | 0.0005199495 |  | 4100.530046 | 1.482306 | -3.757534e-05
| 4100.46978 | 1.354919 | 0.0006868120532 |  | 4100.46978 | 1.480077 | 0.0006636219464 |  | 4100.46978 | 1.482338498 | 8.7251899e-06
| 4100.409515 | 1.354856 | 0.0007760613 |  | 4100.409515 | 1.480047663 | 0.0008106976 |  | 4100.409515 | 1.482376602 | 3.50336e-05
| 4100.349249 | 1.35483 | 0.0008891208 |  | 4100.349249 | 1.480041 | 0.0009636639 |  | 4100.349249 | 1.482412 | 4.667999e-05
| 4100.288984 | 1.35485 | 0.001007975 |  | 4100.288984 | 1.480062 | 0.001121822 |  | 4100.288984 | 1.482443 | 5.060379e-05
| 4100.228718 | 1.354914 | 0.001112853 |  | 4100.228718 | 1.480117 | 0.00127872 |  | 4100.228718 | 1.482471448 | 5.13719e-05
| 4100.168452 | 1.355013 | 0.001187349 |  | 4100.168452 | 1.48021 | 0.001422245 |  | 4100.168452 | 1.482503324 | 4.821063407e-05
| 4100.108187 | 1.35513 | 0.001221963 |  | 4100.108187 | 1.480336 | 0.001539085 |  | 4100.108187 | 1.482539764 | 3.568697e-05
| 4100.047921 | 1.355248829 | 0.001215047 |  | 4100.047921 | 1.480483293 | 0.001618709 |  | 4100.047921 | 1.482577 | 7.317841555e-06
| 4099.987656 | 1.355355 | 0.001171461 |  | 4099.987656 | 1.480637584 | 0.001657423 |  | 4099.987656 | 1.482605 | -4.023158e-05
| 4099.92739 | 1.355439 | 0.001100827 |  | 4099.92739 | 1.480785012 | 0.001659116 |  | 4099.92739 | 1.482613205 | -0.0001028671
| 4099.867124 | 1.355495 | 0.001014589 |  | 4099.867124 | 1.480916299 | 0.001632473 |  | 4099.867124 | 1.482592213 | -0.0001694662
| 4099.806859 | 1.355524 | 0.0009236677241 |  | 4099.806859 | 1.481029 | 0.001587556 |  | 4099.806859 | 1.482541 | -0.0002241778
| 4099.746593 | 1.355529 | 0.0008359540595 |  | 4099.746593 | 1.481124 | 0.001531040965 |  | 4099.746593 | 1.482469 | -0.0002521666
| 4099.686328 | 1.355518 | 0.0007560947 |  | 4099.686328 | 1.481204772 | 0.001466131 |  | 4099.686328 | 1.48239 | -0.0002450504
| 4099.626062 | 1.355494 | 0.0006848955036 |  | 4099.626062 | 1.481272 | 0.001393151 |  | 4099.626062 | 1.482324 | -0.0002040372
| 4099.565797 | 1.355462 | 0.0006210165 |  | 4099.565797 | 1.48132342 | 0.001312446 |  | 4099.565797 | 1.482285 | -0.0001393814
| 4099.505531 | 1.355422 | 0.0005622817 |  | 4099.505531 | 1.481356 | 0.001226729 |  | 4099.505531 | 1.482279657 | -6.710965495e-05
| 4099.445265 | 1.355371 | 0.0005087338 |  | 4099.445265 | 1.481368 | 0.001142123 |  | 4099.445265 | 1.482307 | -3.63134745e-06
| 4099.385 | 1.355308 | 0.0004632578 |  | 4099.385 | 1.481359 | 0.001066549 |  | 4099.385 | 1.482357 | 3.833447e-05
| 4099.324734 | 1.355232 | 0.0004321818 |  | 4099.324734 | 1.481336523 | 0.001006471 |  | 4099.324734 | 1.48241751 | 5.254756e-05
| 4099.264469 | 1.355146 | 0.0004226773 |  | 4099.264469 | 1.481308 | 0.0009649298 |  | 4099.264469 | 1.482476 | 3.905643745e-05
| 4099.204203 | 1.355059 | 0.0004404541 |  | 4099.204203 | 1.481283 | 0.0009401564 |  | 4099.204203 | 1.482521862 | 2.672390625e-06
| 4099.143938 | 1.354985 | 0.0004854756 |  | 4099.143938 | 1.481267 | 0.0009259187581 |  | 4099.143938 | 1.482547889 | -4.91747855e-05
| 4099.083672 | 1.354934 | 0.0005513891 |  | 4099.083672 | 1.481261 | 0.000915611 |  | 4099.083672 | 1.48255 | -0.0001072648
| 4099.023406 | 1.354913 | 0.0006255763 |  | 4099.023406 | 1.48126378 | 0.0009030637249 |  | 4099.023406 | 1.482528 | -0.0001619536
| 4098.963141 | 1.354923824 | 0.0006932637685 |  | 4098.963141 | 1.481271183 | 0.0008855112 |  | 4098.963141 | 1.482484 | -0.0002032256
| 4098.902875 | 1.354957 | 0.0007415506 |  | 4098.902875 | 1.48128 | 0.0008623661 |  | 4098.902875 | 1.482426 | -0.0002224126
| 4098.84261 | 1.355001 | 0.0007639731 |  | 4098.84261 | 1.481287253 | 0.0008347325 |  | 4098.84261 | 1.48236339 | -0.0002137404
| 4098.782344 | 1.355041 | 0.0007618181 |  | 4098.782344 | 1.481293066 | 0.0008035204 |  | 4098.782344 | 1.482310948 | -0.0001772141
| 4098.722079 | 1.355069 | 0.000742595 |  | 4098.722079 | 1.481296921 | 0.0007686098 |  | 4098.722079 | 1.482281 | -0.0001196779886
| 4098.661813 | 1.355081 | 0.0007161585 |  | 4098.661813 | 1.481298 | 0.0007291112 |  | 4098.661813 | 1.482283 | -5.434267e-05
| 4098.601547 | 1.355079 | 0.0006908634 |  | 4098.601547 | 1.481294 | 0.000684928 |  | 4098.601547 | 1.482316 | 2.62431665e-06
| 4098.541282 | 1.355069 | 0.0006699867 |  | 4098.541282 | 1.481282 | 0.0006373388 |  | 4098.541282 | 1.482374 | 3.626906e-05
| 4098.481016 | 1.355054969 | 0.0006526995 |  | 4098.481016 | 1.481261 | 0.0005885616 |  | 4098.481016 | 1.482441 | 3.794103885e-05
| 4098.420751 | 1.355038 | 0.0006358915 |  | 4098.420751 | 1.481231 | 0.0005418638 |  | 4098.420751 | 1.482502 | 7.3869582e-06
| 4098.360485 | 1.355015 | 0.0006186299 |  | 4098.360485 | 1.481192772 | 0.0004992085 |  | 4098.360485 | 1.482542 | -4.725654e-05
| 4098.30022 | 1.354982 | 0.0006034917 |  | 4098.30022 | 1.481149 | 0.0004608347352 |  | 4098.30022 | 1.482553 | -0.0001127347
| 4098.239954 | 1.354937 | 0.0005971752 |  | 4098.239954 | 1.481101137 | 0.0004251131 |  | 4098.239954 | 1.482538 | -0.0001752496
| 4098.179688 | 1.354885 | 0.0006072516 |  | 4098.179688 | 1.481046 | 0.000390382454 |  | 4098.179688 | 1.482502 | -0.0002246804009
| 4098.119423 | 1.354834732 | 0.0006382218 |  | 4098.119423 | 1.480979 | 0.0003570913 |  | 4098.119423 | 1.482453638 | -0.0002562548
| 4098.059157 | 1.354797 | 0.0006881224 |  | 4098.059157 | 1.480897 | 0.0003296387531 |  | 4098.059157 | 1.482402 | -0.0002704325571
| 4097.998892 | 1.35478 | 0.0007486695 |  | 4097.998892 | 1.480795145 | 0.0003162971 |  | 4097.998892 | 1.482353 | -0.0002702384
| 4097.938626 | 1.354786 | 0.0008076353 |  | 4097.938626 | 1.48067671 | 0.0003282843931 |  | 4097.938626 | 1.482306739 | -0.0002589964
| 4097.87836 | 1.35481 | 0.0008540113 |  | 4097.87836 | 1.48055 | 0.0003761402783 |  | 4097.87836 | 1.482265 | -0.0002385700934
| 4097.818095 | 1.354841 | 0.0008826017966 |  | 4097.818095 | 1.480429 | 0.0004666808615 |  | 4097.818095 | 1.482229 | -0.0002092217
| 4097.757829 | 1.354867 | 0.000896011 |  | 4097.757829 | 1.480332 | 0.0005995062 |  | 4097.757829 | 1.4822 | -0.000170941
| 4097.697564 | 1.354883 | 0.0009028403 |  | 4097.697564 | 1.480277 | 0.0007659347 |  | 4097.697564 | 1.482182126 | -0.0001251771
| 4097.637298 | 1.354888 | 0.0009138486365 |  | 4097.637298 | 1.480275273 | 0.0009499152564 |  | 4097.637298 | 1.482177701 | -7.523136e-05
| 4097.577033 | 1.354892112 | 0.000935875 |  | 4097.577033 | 1.480334326 | 0.001129963 |  | 4097.577033 | 1.482188 | -2.643454e-05
| 4097.516767 | 1.354904 | 0.0009686227 |  | 4097.516767 | 1.480450149 | 0.001283124 |  | 4097.516767 | 1.482213 | 1.572574395e-05
| 4097.456501 | 1.354934 | 0.00100465 |  | 4097.456501 | 1.48061 | 0.001389205 |  | 4097.456501 | 1.482247 | 4.698748e-05
| 4097.396236 | 1.354981 | 0.001032425 |  | 4097.396236 | 1.480793 | 0.001434512 |  | 4097.396236 | 1.482285987 | 6.5569577e-05
| 4097.33597 | 1.355041 | 0.001041716 |  | 4097.33597 | 1.480976 | 0.001414272209 |  | 4097.33597 | 1.482325 | 7.187787735e-05
| 4097.275705 | 1.355102 | 0.001027774 |  | 4097.275705 | 1.481133027 | 0.001333992 |  | 4097.275705 | 1.482360812 | 6.820873355e-05
| 4097.215439 | 1.355153 | 0.0009932475 |  | 4097.215439 | 1.481245 | 0.001208209 |  | 4097.215439 | 1.482391 | 5.71287e-05
| 4097.155174 | 1.355186 | 0.0009465507 |  | 4097.155174 | 1.4813 | 0.001057316 |  | 4097.155174 | 1.482415704 | 4.11461422e-05
| 4097.094908 | 1.355201 | 0.000897843 |  | 4097.094908 | 1.481294168 | 0.0009042374 |  | 4097.094908 | 1.482434015 | 2.22518448e-05
| 4097.034642 | 1.355201 | 0.0008547659 |  | 4097.034642 | 1.481232 | 0.000770523739 |  | 4097.034642 | 1.482446 | 2.18752385e-06
| 4096.974377 | 1.355194 | 0.0008200679 |  | 4096.974377 | 1.481125 | 0.0006732365 |  | 4096.974377 | 1.4824534 | -1.751979e-05
| 4096.914111 | 1.355186 | 0.0007914283 |  | 4096.914111 | 1.480989 | 0.0006241706549 |  | 4096.914111 | 1.482456 | -3.519083645e-05
| 4096.853846 | 1.355177 | 0.0007644048 |  | 4096.853846 | 1.480841 | 0.0006293452 |  | 4096.853846 | 1.482455 | -4.984694e-05
| 4096.79358 | 1.355167 | 0.0007358708 |  | 4096.79358 | 1.480697 | 0.0006910751778 |  | 4096.79358 | 1.482453983 | -6.114531268e-05
| 4096.733315 | 1.35515 | 0.0007060446 |  | 4096.733315 | 1.480575 | 0.0008073627161 |  | 4096.733315 | 1.482453 | -7.018932e-05
| 4096.673049 | 1.355125 | 0.0006781567 |  | 4096.673049 | 1.480492 | 0.0009721183 |  | 4096.673049 | 1.482455 | -7.853688e-05
| 4096.612783 | 1.355091 | 0.0006570235551 |  | 4096.612783 | 1.480468 | 0.001173073 |  | 4096.612783 | 1.482457 | -8.805402e-05
| 4096.552518 | 1.355053 | 0.000645554 |  | 4096.552518 | 1.480516005 | 0.001390004 |  | 4096.552518 | 1.48246 | -9.973536e-05
| 4096.492252 | 1.355014923 | 0.0006436321 |  | 4096.492252 | 1.480644 | 0.00159535 |  | 4096.492252 | 1.482461 | -0.0001137581
| 4096.431987 | 1.354979997 | 0.0006480032 |  | 4096.431987 | 1.480848 | 0.001757275443 |  | 4096.431987 | 1.482459 | -0.0001292315
| 4096.371721 | 1.354947 | 0.0006548647 |  | 4096.371721 | 1.481108888 | 0.001845416631 |  | 4096.371721 | 1.482455 | -0.000145117424
| 4096.311456 | 1.354911 | 0.0006637139 |  | 4096.311456 | 1.481393596 | 0.001839609 |  | 4096.311456 | 1.482446803 | -0.0001602254
| 4096.25119 | 1.35486824 | 0.0006785554 |  | 4096.25119 | 1.481661795 | 0.001735841341 |  | 4096.25119 | 1.482436 | -0.0001741814
| 4096.190924 | 1.354819 | 0.0007079929011 |  | 4096.190924 | 1.48187482 | 0.001550022 |  | 4096.190924 | 1.482422562 | -0.0001861526148
| 4096.130659 | 1.35477 | 0.0007608297 |  | 4096.130659 | 1.482005587 | 0.001313506735 |  | 4096.130659 | 1.482406 | -0.0001953636502
| 4096.070393 | 1.354735 | 0.0008411193 |  | 4096.070393 | 1.482045 | 0.00106673 |  | 4096.070393 | 1.482388 | -0.0002002407
| 4096.010128 | 1.354732 | 0.0009434668 |  | 4096.010128 | 1.482003087 | 0.0008478524511 |  | 4096.010128 | 1.482369404 | -0.0001996096
| 4095.949862 | 1.354773 | 0.001051854 |  | 4095.949862 | 1.481907 | 0.0006837285313 |  | 4095.949862 | 1.482353 | -0.0001930533
| 4095.889596 | 1.354863 | 0.001142326 |  | 4095.889596 | 1.48178928 | 0.0005839984604 |  | 4095.889596 | 1.482342782 | -0.0001822434261
| 4095.829331 | 1.354991 | 0.001190459 |  | 4095.829331 | 1.48168 | 0.0005414230844 |  | 4095.829331 | 1.482339902 | -0.0001708475903
| 4095.769065 | 1.355134 | 0.001179028 |  | 4095.769065 | 1.4816 | 0.0005377384 |  | 4095.769065 | 1.482344 | -0.0001635775
| 4095.7088 | 1.355259 | 0.001105556 |  | 4095.7088 | 1.481556 | 0.0005505428 |  | 4095.7088 | 1.482352 | -0.0001642179
| 4095.648534 | 1.35534 | 0.0009837528 |  | 4095.648534 | 1.481544 | 0.0005605743 |  | 4095.648534 | 1.482356864 | -0.00017373448
| 4095.588269 | 1.355357 | 0.0008410936 |  | 4095.588269 | 1.481554451 | 0.0005553398 |  | 4095.588269 | 1.482355 | -0.0001895782
| 4095.528003 | 1.355308 | 0.000710621 |  | 4095.528003 | 1.481574942 | 0.0005296757568 |  | 4095.528003 | 1.482342 | -0.0002061991839
| 4095.467737 | 1.355209 | 0.0006216635 |  | 4095.467737 | 1.481596 | 0.0004823838 |  | 4095.467737 | 1.482319 | -0.0002171474
| 4095.407472 | 1.355087092 | 0.000591206 |  | 4095.407472 | 1.481609 | 0.0004148967 |  | 4095.407472 | 1.482291 | -0.0002178551
| 4095.347206 | 1.354972 | 0.000620217 |  | 4095.347206 | 1.481607847 | 0.0003289906 |  | 4095.347206 | 1.482265 | -0.0002072392
| 4095.286941 | 1.354891 | 0.0006947862 |  | 4095.286941 | 1.481582 | 0.0002284852 |  | 4095.286941 | 1.482244 | -0.0001879154
| 4095.226675 | 1.354855823 | 0.0007914697 |  | 4095.226675 | 1.481524 | 0.0001216277175 |  | 4095.226675 | 1.48223 | -0.0001639403
| 4095.16641 | 1.354868 | 0.0008857523889 |  | 4095.16641 | 1.481426 | 2.14730517e-05 |  | 4095.16641 | 1.482224 | -0.0001389899
| 4095.106144 | 1.354917 | 0.0009584035 |  | 4095.106144 | 1.481289 | -5.381185e-05 |  | 4095.106144 | 1.482223 | -0.0001140252
| 4095.045878 | 1.354985 | 0.0009999606 |  | 4095.045878 | 1.481121293 | -8.542342e-05 |  | 4095.045878 | 1.482226462 | -8.75108279e-05
| 4094.985613 | 1.355056 | 0.001010456 |  | 4094.985613 | 1.48094175 | -5.898193e-05 |  | 4094.985613 | 1.482236227 | -5.781281e-05
| 4094.925347 | 1.35512 | 0.0009962826 |  | 4094.925347 | 1.480776 | 2.985822e-05 |  | 4094.925347 | 1.482258 | -2.580983e-05
| 4094.865082 | 1.355171 | 0.0009658317 |  | 4094.865082 | 1.480648842 | 0.0001731209 |  | 4094.865082 | 1.482296 | 2.63782e-06
| 4094.804816 | 1.355208 | 0.0009258178 |  | 4094.804816 | 1.480581 | 0.0003513404 |  | 4094.804816 | 1.482351892 | 1.712971e-05
| 4094.744551 | 1.355233 | 0.000879635766 |  | 4094.744551 | 1.480581 | 0.0005389258 |  | 4094.744551 | 1.48242 | 6.24650275e-06
| 4094.684285 | 1.355247 | 0.0008281811 |  | 4094.684285 | 1.480647 | 0.0007087868 |  | 4094.684285 | 1.482486 | -3.787869e-05
| 4094.624019 | 1.355246102 | 0.0007724955766 |  | 4094.624019 | 1.480765 | 0.0008388394 |  | 4094.624019 | 1.482532 | -0.0001143913
| 4094.563754 | 1.355227 | 0.0007160051 |  | 4094.563754 | 1.480915811 | 0.0009157745 |  | 4094.563754 | 1.482543 | -0.0002119813
| 4094.503488 | 1.355188 | 0.0006657619 |  | 4094.503488 | 1.481078 | 0.00093441 |  | 4094.503488 | 1.482509205 | -0.0003109962
| 4094.443223 | 1.35513 | 0.0006312633 |  | 4094.443223 | 1.481231 | 0.000897777806 |  | 4094.443223 | 1.482434 | -0.0003892502
| 4094.382957 | 1.355059 | 0.0006218272 |  | 4094.382957 | 1.481359 | 0.0008140294 |  | 4094.382957 | 1.482332249 | -0.0004290825
| 4094.322692 | 1.354988 | 0.0006428395 |  | 4094.322692 | 1.48145 | 0.000694414 |  | 4094.322692 | 1.482226 | -0.0004230983
| 4094.262426 | 1.354931 | 0.0006934264 |  | 4094.262426 | 1.481495698 | 0.0005536323 |  | 4094.262426 | 1.482135877 | -0.0003763852846
| 4094.20216 | 1.354902 | 0.0007651154432 |  | 4094.20216 | 1.481492 | 0.00040787 |  | 4094.20216 | 1.482078237 | -0.0003038284
| 4094.141895 | 1.354906 | 0.0008437056 |  | 4094.141895 | 1.481439 | 0.0002745443 |  | 4094.141895 | 1.482058 | -0.0002247214
| 4094.081629 | 1.354946382 | 0.0009122852 |  | 4094.081629 | 1.481347 | 0.0001706088 |  | 4094.081629 | 1.482068 | -0.0001563119
| 4094.021364 | 1.355013 | 0.0009559301 |  | 4094.021364 | 1.481228301 | 0.0001090968 |  | 4094.021364 | 1.482097 | -0.0001087402834
| 4093.961098 | 1.355092 | 0.0009651405 |  | 4093.961098 | 1.481103736 | 9.595103e-05 |  | 4093.961098 | 1.482131444 | -8.359940115e-05
| 4093.900832 | 1.355167 | 0.0009380294 |  | 4093.900832 | 1.480993 | 0.0001282342 |  | 4093.900832 | 1.48216 | -7.584805345e-05
| 4093.840567 | 1.355221 | 0.0008812191 |  | 4093.840567 | 1.480915 | 0.0001940689 |  | 4093.840567 | 1.482179379 | -7.739161015e-05
| 4093.780301 | 1.355245 | 0.0008074297 |  | 4093.780301 | 1.480877 | 0.0002750375 |  | 4093.780301 | 1.482189 | -8.074895e-05
| 4093.720036 | 1.355234 | 0.0007320281 |  | 4093.720036 | 1.480880969 | 0.0003507329 |  | 4093.720036 | 1.482192 | -8.15515989e-05
| 4093.65977 | 1.355193316 | 0.0006700949 |  | 4093.65977 | 1.480917507 | 0.0004033548 |  | 4093.65977 | 1.482193 | -7.865179e-05
| 4093.599505 | 1.355132 | 0.0006325544 |  | 4093.599505 | 1.480971 | 0.0004218121 |  | 4093.599505 | 1.482195 | -7.32357837e-05
| 4093.539239 | 1.355064 | 0.0006239593 |  | 4093.539239 | 1.481022648 | 0.0004034675 |  | 4093.539239 | 1.482198 | -6.666474065e-05
| 4093.478973 | 1.355 | 0.0006428963 |  | 4093.478973 | 1.481056 | 0.000354124 |  | 4093.478973 | 1.482203 | -6.03643e-05
| 4093.418708 | 1.354952 | 0.000682807 |  | 4093.418708 | 1.48105816 | 0.0002863179 |  | 4093.418708 | 1.482209 | -5.465095e-05
| 4093.358442 | 1.354923 | 0.000734752 |  | 4093.358442 | 1.481024 | 0.0002161058 |  | 4093.358442 | 1.482216543 | -5.01300641e-05
| 4093.298177 | 1.354914 | 0.0007904895 |  | 4093.298177 | 1.480955633 | 0.0001604153138 |  | 4093.298177 | 1.482225 | -4.73766834e-05
| 4093.237911 | 1.354924 | 0.0008432719 |  | 4093.237911 | 1.480861511 | 0.0001341163 |  | 4093.237911 | 1.482233 | -4.70677301e-05
| 4093.177646 | 1.354947 | 0.0008895270657 |  | 4093.177646 | 1.480756 | 0.000146828 |  | 4093.177646 | 1.482241 | -4.951211e-05
| 4093.11738 | 1.354982 | 0.0009273579 |  | 4093.11738 | 1.480658 | 0.0002016664 |  | 4093.11738 | 1.482245 | -5.364682e-05
| 4093.057114 | 1.355027 | 0.0009547954 |  | 4093.057114 | 1.480586 | 0.0002933908 |  | 4093.057114 | 1.482247 | -5.72739422e-05
| 4092.996849 | 1.355081 | 0.0009689336 |  | 4092.996849 | 1.480555 | 0.0004080691 |  | 4092.996849 | 1.482246 | -5.807122825e-05
| 4092.936583 | 1.355139 | 0.0009655502 |  | 4092.936583 | 1.480572043 | 0.0005254545 |  | 4092.936583 | 1.482245 | -5.444432e-05
| 4092.876318 | 1.355197 | 0.0009411355 |  | 4092.876318 | 1.480636 | 0.0006224851 |  | 4092.876318 | 1.482248567 | -4.757019e-05
| 4092.816052 | 1.355243 | 0.0008954656 |  | 4092.816052 | 1.480732 | 0.0006788628 |  | 4092.816052 | 1.482259 | -4.093663e-05
| 4092.755787 | 1.355269 | 0.000833144 |  | 4092.755787 | 1.480837 | 0.0006833312 |  | 4092.755787 | 1.482276 | -3.976093e-05
| 4092.695521 | 1.355267 | 0.0007650494 |  | 4092.695521 | 1.480925 | 0.0006371492 |  | 4092.695521 | 1.482295615 | -4.855676e-05
| 4092.635255 | 1.355236 | 0.0007053212 |  | 4092.635255 | 1.480972 | 0.0005559968 |  | 4092.635255 | 1.482312 | -6.907715e-05
| 4092.57499 | 1.355182 | 0.0006679891 |  | 4092.57499 | 1.480964224 | 0.0004660724 |  | 4092.57499 | 1.482317 | -9.873953179e-05
| 4092.514724 | 1.355120999 | 0.0006610124 |  | 4092.514724 | 1.480905 | 0.0003977954 |  | 4092.514724 | 1.482307 | -0.0001308663
| 4092.454459 | 1.355068 | 0.0006839386 |  | 4092.454459 | 1.480814 | 0.0003760258774 |  | 4092.454459 | 1.48228 | -0.0001565333
| 4092.394193 | 1.355036 | 0.0007272072 |  | 4092.394193 | 1.48072 | 0.0004128465 |  | 4092.394193 | 1.482242 | -0.000167467
| 4092.333928 | 1.355032718 | 0.0007758103 |  | 4092.333928 | 1.480657 | 0.0005026404 |  | 4092.333928 | 1.482201792 | -0.0001588167
| 4092.273662 | 1.355053 | 0.0008145294 |  | 4092.273662 | 1.480648939 | 0.0006221773565 |  | 4092.273662 | 1.482169 | -0.0001309359
| 4092.213396 | 1.355085121 | 0.0008341512 |  | 4092.213396 | 1.480707326 | 0.0007377826 |  | 4092.213396 | 1.482153467 | -8.94960126e-05
| 4092.153131 | 1.355116 | 0.0008340233 |  | 4092.153131 | 1.480822139 | 0.0008145535785 |  | 4092.153131 | 1.48216 | -4.450209e-05
| 4092.092865 | 1.355137 | 0.000821472 |  | 4092.092865 | 1.480967 | 0.000827433 |  | 4092.092865 | 1.482189 | -7.498925525e-06
| 4092.0326 | 1.355143 | 0.0008073891 |  | 4092.0326 | 1.481105 | 0.0007688498 |  | 4092.0326 | 1.482234 | 1.123564e-05
| 4091.972334 | 1.35514 | 0.0008010517 |  | 4091.972334 | 1.481202 | 0.0006512973 |  | 4091.972334 | 1.482285 | 5.200381475e-06
| 4091.912068 | 1.355137 | 0.0008054695 |  | 4091.912068 | 1.481234051 | 0.0005028117 |  | 4091.912068 | 1.482329 | -2.657692e-05
| 4091.851803 | 1.355141 | 0.0008175911 |  | 4091.851803 | 1.481197366 | 0.0003587696 |  | 4091.851803 | 1.482355 | -7.85882e-05
| 4091.791537 | 1.355155491 | 0.0008296677 |  | 4091.791537 | 1.481105 | 0.0002503871 |  | 4091.791537 | 1.482353 | -0.0001403982
| 4091.731272 | 1.355178 | 0.0008352366 |  | 4091.731272 | 1.480984164 | 0.0001956452 |  | 4091.731272 | 1.482322419 | -0.0001982642
| 4091.671006 | 1.355201 | 0.0008319372 |  | 4091.671006 | 1.48086312 | 0.0001959345 |  | 4091.671006 | 1.482266743 | -0.0002388402
| 4091.610741 | 1.35522 | 0.0008233304578 |  | 4091.610741 | 1.480765269 | 0.0002381613 |  | 4091.610741 | 1.482197 | -0.0002520564
| 4091.550475 | 1.355234964 | 0.0008154866 |  | 4091.550475 | 1.480701 | 0.0003013472085 |  | 4091.550475 | 1.482127 | -0.0002344737
| 4091.490209 | 1.35525 | 0.0008127905 |  | 4091.490209 | 1.480665654 | 0.0003664752657 |  | 4091.490209 | 1.48207 | -0.0001896271
| 4091.429944 | 1.355275 | 0.0008136774 |  | 4091.429944 | 1.480648 | 0.0004229973 |  | 4091.429944 | 1.482038 | -0.0001276871
| 4091.369678 | 1.355313135 | 0.0008095323 |  | 4091.369678 | 1.480635 | 0.0004722955 |  | 4091.369678 | 1.482033 | -6.168885e-05
| 4091.309413 | 1.355364 | 0.0007879687 |  | 4091.309413 | 1.480621187 | 0.0005239847 |  | 4091.309413 | 1.482053 | -4.30354875e-06
| 4091.249147 | 1.355417 | 0.0007386278526 |  | 4091.249147 | 1.480610189 | 0.000588862 |  | 4091.249147 | 1.48209 | 3.589486e-05
| 4091.188882 | 1.355455103 | 0.0006594158 |  | 4091.188882 | 1.480615 | 0.0006712411 |  | 4091.188882 | 1.482132 | 5.59390764e-05
| 4091.128616 | 1.35546 | 0.0005595195 |  | 4091.128616 | 1.480652935 | 0.0007646263 |  | 4091.128616 | 1.482171 | 5.834217515e-05
| 4091.06835 | 1.355424 | 0.0004572665 |  | 4091.06835 | 1.480732639 | 0.0008506224846 |  | 4091.06835 | 1.482201 | 4.887201338e-05
| 4091.008085 | 1.355347 | 0.0003741145 |  | 4091.008085 | 1.480852 | 0.0009058126 |  | 4091.008085 | 1.482221 | 3.393087e-05
| 4090.947819 | 1.355243895 | 0.0003269466 |  | 4090.947819 | 1.480993639 | 0.0009098819863 |  | 4090.947819 | 1.482231 | 1.843587e-05
| 4090.887554 | 1.355135 | 0.0003228582 |  | 4090.887554 | 1.481131114 | 0.0008542974 |  | 4090.887554 | 1.482234 | 5.293925875e-06
| 4090.827288 | 1.355038 | 0.0003568766 |  | 4090.827288 | 1.481236 | 0.0007462496 |  | 4090.827288 | 1.482233 | -4.546103225e-06
| 4090.767023 | 1.354966 | 0.0004168483 |  | 4090.767023 | 1.481286 | 0.0006076473828 |  | 4090.767023 | 1.482229491 | -1.068028465e-05
| 4090.706757 | 1.354922 | 0.0004889884 |  | 4090.706757 | 1.481275 | 0.0004681138 |  | 4090.706757 | 1.482225 | -1.277148e-05
| 4090.646491 | 1.354902 | 0.0005632036 |  | 4090.646491 | 1.481213 | 0.0003556801 |  | 4090.646491 | 1.482221 | -1.074605e-05
| 4090.586226 | 1.354902531 | 0.0006353111 |  | 4090.586226 | 1.481123645 | 0.0002876461 |  | 4090.586226 | 1.482221 | -5.6374865e-06
| 4090.52596 | 1.35492 | 0.0007044259 |  | 4090.52596 | 1.481032 | 0.0002665271 |  | 4090.52596 | 1.482226 | -2.140907e-07
| 4090.465695 | 1.354958 | 0.0007689511 |  | 4090.465695 | 1.48095904 | 0.0002810481053 |  | 4090.465695 | 1.482236772 | 1.184194e-06
| 4090.405429 | 1.355018 | 0.0008224651 |  | 4090.405429 | 1.480916239 | 0.0003112132153 |  | 4090.405429 | 1.48225 | -5.787882975e-06
| 4090.345164 | 1.355099 | 0.0008535642 |  | 4090.345164 | 1.4809 | 0.0003374392459 |  | 4090.345164 | 1.482258 | -2.286823175e-05
| 4090.284898 | 1.355193 | 0.0008505199 |  | 4090.284898 | 1.480899 | 0.00034648 |  | 4090.284898 | 1.482256 | -4.739386e-05
| 4090.224632 | 1.35528 | 0.0008072818 |  | 4090.224632 | 1.480894068 | 0.0003364745768 |  | 4090.224632 | 1.482237032 | -7.204436535e-05
| 4090.164367 | 1.355341 | 0.0007296897 |  | 4090.164367 | 1.480873 | 0.0003155475 |  | 4090.164367 | 1.482202 | -8.672492e-05
| 4090.104101 | 1.355361 | 0.000635186 |  | 4090.104101 | 1.48083 | 0.0002986781 |  | 4090.104101 | 1.482158 | -8.23103489e-05
| 4090.043836 | 1.355336 | 0.0005487876 |  | 4090.043836 | 1.480769 | 0.0003012026 |  | 4090.043836 | 1.482115755 | -5.4575154e-05
| 4089.98357 | 1.355279 | 0.0004930607 |  | 4089.98357 | 1.480702 | 0.0003336057 |  | 4089.98357 | 1.482088 | -6.553180575e-06
| 4089.923304 | 1.355214 | 0.0004792695 |  | 4089.923304 | 1.480645 | 0.0003989375973 |  | 4089.923304 | 1.482083 | 5.20891154e-05
| 4089.863039 | 1.355167094 | 0.000501899 |  | 4089.863039 | 1.480615 | 0.0004913209 |  | 4089.863039 | 1.482104 | 0.0001082087
| 4089.802773 | 1.355155781 | 0.000541101 |  | 4089.802773 | 1.480624 | 0.0005977518052 |  | 4089.802773 | 1.482145 | 0.0001499595
| 4089.742508 | 1.355181 | 0.0005709286 |  | 4089.742508 | 1.480677 | 0.0007013163508 |  | 4089.742508 | 1.482194821 | 0.0001709412
| 4089.682242 | 1.35523 | 0.0005704366 |  | 4089.682242 | 1.48077078 | 0.0007843137873 |  | 4089.682242 | 1.482243 | 0.0001719669
| 4089.621977 | 1.355277 | 0.0005317371 |  | 4089.621977 | 1.480896828 | 0.0008304995 |  | 4089.621977 | 1.482281654 | 0.0001591464
| 4089.561711 | 1.355301 | 0.0004630186 |  | 4089.561711 | 1.48104 | 0.0008286153 |  | 4089.561711 | 1.482308 | 0.0001413262
| 4089.501445 | 1.355289 | 0.00038351 |  | 4089.501445 | 1.481181 | 0.0007728657 |  | 4089.501445 | 1.482325827 | 0.0001249878651
| 4089.44118 | 1.355242 | 0.0003146337 |  | 4089.44118 | 1.4813 | 0.0006661281 |  | 4089.44118 | 1.48234 | 0.0001123557
| 4089.380914 | 1.355175 | 0.0002704569 |  | 4089.380914 | 1.481377 | 0.0005182955 |  | 4089.380914 | 1.482356 | 0.0001012567
| 4089.320649 | 1.355104 | 0.0002533656 |  | 4089.320649 | 1.481399 | 0.0003474917999 |  | 4089.320649 | 1.482374 | 8.719496126e-05
| 4089.260383 | 1.35504 | 0.000255805 |  | 4089.260383 | 1.481358932 | 0.0001762503 |  | 4089.260383 | 1.482392 | 6.671421997e-05
| 4089.200118 | 1.354987624 | 0.0002662428 |  | 4089.200118 | 1.481261 | 2.851621e-05 |  | 4089.200118 | 1.482404 | 3.952535e-05
| 4089.139852 | 1.35494 | 0.0002769972 |  | 4089.139852 | 1.481119 | -7.52439486e-05 |  | 4089.139852 | 1.482407 | 8.920678375e-06
| 4089.079586 | 1.354888 | 0.0002889862 |  | 4089.079586 | 1.480953419 | -0.0001217008 |  | 4089.079586 | 1.482399 | -1.970257375e-05
| 4089.019321 | 1.354827 | 0.0003108934145 |  | 4089.019321 | 1.480788796 | -0.0001081035885 |  | 4089.019321 | 1.482384 | -4.165817e-05
| 4088.959055 | 1.354763 | 0.0003537007 |  | 4088.959055 | 1.480647 | -4.180237e-05 |  | 4088.959055 | 1.482365773 | -5.490854685e-05
| 4088.89879 | 1.354706367 | 0.00042352 |  | 4088.89879 | 1.480546333 | 6.145230657e-05 |  | 4088.89879 | 1.48234946 | -6.096927e-05
| 4088.838524 | 1.354674 | 0.0005167453 |  | 4088.838524 | 1.480493 | 0.0001809419 |  | 4088.838524 | 1.482337 | -6.34273795e-05
| 4088.778259 | 1.354677 | 0.0006204876 |  | 4088.778259 | 1.480484542 | 0.000296862 |  | 4088.778259 | 1.482328 | -6.613764725e-05
| 4088.717993 | 1.354717 | 0.0007166955 |  | 4088.717993 | 1.480512 | 0.0003935590928 |  | 4088.717993 | 1.48232 | -7.079425e-05
| 4088.657727 | 1.354787 | 0.0007897029 |  | 4088.657727 | 1.480560125 | 0.0004626509 |  | 4088.657727 | 1.482309186 | -7.689805e-05
| 4088.597462 | 1.354869881 | 0.0008318724 |  | 4088.597462 | 1.480615 | 0.0005038238 |  | 4088.597462 | 1.482294 | -8.149366e-05
| 4088.537196 | 1.354952 | 0.0008452489 |  | 4088.537196 | 1.480664 | 0.0005227894 |  | 4088.537196 | 1.48227544 | -8.163080735e-05
| 4088.476931 | 1.355025 | 0.0008384494 |  | 4088.476931 | 1.480703 | 0.0005289052 |  | 4088.476931 | 1.48225578 | -7.53930236e-05
| 4088.416665 | 1.355087199 | 0.000821104 |  | 4088.416665 | 1.480732 | 0.000531561 |  | 4088.416665 | 1.482238 | -6.266336555e-05
| 4088.3564 | 1.355143 | 0.0007984782 |  | 4088.3564 | 1.480756 | 0.000536318 |  | 4088.3564 | 1.482224 | -4.48440184e-05
| 4088.296134 | 1.355196073 | 0.0007700771 |  | 4088.296134 | 1.480779887 | 0.0005443389 |  | 4088.296134 | 1.482215589 | -2.376541e-05
| 4088.235868 | 1.355248831 | 0.0007313977 |  | 4088.235868 | 1.480811 | 0.0005526286902 |  | 4088.235868 | 1.48221182 | -6.006251e-07
| 4088.175603 | 1.355296 | 0.0006782617 |  | 4088.175603 | 1.480849 | 0.0005548084249 |  | 4088.175603 | 1.482213 | 2.407480875e-05
| 4088.115337 | 1.355331245 | 0.0006114932 |  | 4088.115337 | 1.48089107 | 0.0005460348 |  | 4088.115337 | 1.48222 | 5.005848e-05
| 4088.055072 | 1.355348 | 0.0005371895 |  | 4088.055072 | 1.480932 | 0.000523617 |  | 4088.055072 | 1.482235 | 7.59248636e-05
| 4087.994806 | 1.355346 | 0.000464192 |  | 4087.994806 | 1.480964 | 0.0004898926 |  | 4087.994806 | 1.482258 | 9.916008e-05
| 4087.93454 | 1.355331 | 0.0003989696 |  | 4087.93454 | 1.480984879 | 0.0004503152 |  | 4087.93454 | 1.482289 | 0.0001160691
| 4087.874275 | 1.355311 | 0.0003416678 |  | 4087.874275 | 1.480994 | 0.000411976 |  | 4087.874275 | 1.482325229 | 0.0001230864
| 4087.814009 | 1.355292 | 0.0002858485 |  | 4087.814009 | 1.480996 | 0.0003799527 |  | 4087.814009 | 1.482363 | 0.000118229474
| 4087.753744 | 1.355272 | 0.0002223373 |  | 4087.753744 | 1.480998 | 0.000354719 |  | 4087.753744 | 1.482396 | 0.0001021801
| 4087.693478 | 1.355239 | 0.0001455834 |  | 4087.693478 | 1.481007529 | 0.0003313197 |  | 4087.693478 | 1.482422 | 7.808352e-05
| 4087.633213 | 1.355178323 | 5.984205e-05 |  | 4087.633213 | 1.481024301 | 0.0003015678 |  | 4087.633213 | 1.482437 | 5.046053e-05
| 4087.572947 | 1.355080052 | -1.975221e-05 |  | 4087.572947 | 1.481043894 | 0.0002572205852 |  | 4087.572947 | 1.482443 | 2.35938e-05
| 4087.512681 | 1.354944 | -7.082208e-05 |  | 4087.512681 | 1.481056 | 0.000194537191 |  | 4087.512681 | 1.482443 | 5.058762e-07
| 4087.452416 | 1.354784 | -7.282196e-05 |  | 4087.452416 | 1.481049 | 0.0001167617 |  | 4087.452416 | 1.482439 | -1.743155e-05
| 4087.39215 | 1.354626 | -1.529507998e-05 |  | 4087.39215 | 1.481014052 | 3.42853047e-05 |  | 4087.39215 | 1.482433 | -3.028269e-05
| 4087.331885 | 1.354499 | 9.624243e-05 |  | 4087.331885 | 1.48095 | -3.822914e-05 |  | 4087.331885 | 1.482428 | -3.865649e-05
| 4087.271619 | 1.354422912 | 0.0002413959 |  | 4087.271619 | 1.480863535 | -8.71449053e-05 |  | 4087.271619 | 1.482425 | -4.326977825e-05
| 4087.211354 | 1.354406 | 0.0003921222 |  | 4087.211354 | 1.480769 | -0.0001047769 |  | 4087.211354 | 1.482426 | -4.535425e-05
| 4087.151088 | 1.354438 | 0.0005223103 |  | 4087.151088 | 1.480683 | -9.28880768e-05 |  | 4087.151088 | 1.482433 | -4.712376e-05
| 4087.090822 | 1.354499 | 0.0006172149662 |  | 4087.090822 | 1.480617 | -6.171909e-05 |  | 4087.090822 | 1.482446111 | -5.251354325e-05
| 4087.030557 | 1.354567459 | 0.0006764901 |  | 4087.030557 | 1.480575 | -2.57250329e-05 |  | 4087.030557 | 1.482464 | -6.613178e-05
| 4086.970291 | 1.354628 | 0.0007110819 |  | 4086.970291 | 1.480551 | 1.001404e-06 |  | 4086.970291 | 1.482482 | -9.199738e-05
| 4086.910026 | 1.354677 | 0.0007357814 |  | 4086.910026 | 1.480534 | 1.101835e-05 |  | 4086.910026 | 1.482493 | -0.0001310563
| 4086.84976 | 1.354722 | 0.0007609377829 |  | 4086.84976 | 1.480509929 | 6.271819e-06 |  | 4086.84976 | 1.482488 | -0.0001795413
| 4086.789495 | 1.354773 | 0.000787461 |  | 4086.789495 | 1.480469 | -3.957921e-06 |  | 4086.789495 | 1.482461405 | -0.0002288558
| 4086.729229 | 1.354838 | 0.0008066113 |  | 4086.729229 | 1.480411 | -6.687069e-06 |  | 4086.729229 | 1.48241383 | -0.0002675494
| 4086.668963 | 1.354916 | 0.0008060134 |  | 4086.668963 | 1.48034284 | 8.5206266e-06 |  | 4086.668963 | 1.482351454 | -0.000284915
| 4086.608698 | 1.354994694 | 0.0007762465 |  | 4086.608698 | 1.480275304 | 4.558461e-05 |  | 4086.608698 | 1.482286 | -0.0002750211
| 4086.548432 | 1.355058 | 0.0007175052 |  | 4086.548432 | 1.48022 | 0.000100580999 |  | 4086.548432 | 1.482231 | -0.0002390529
| 4086.488167 | 1.355094 | 0.0006397445 |  | 4086.488167 | 1.480183639 | 0.0001633438741 |  | 4086.488167 | 1.482199 | -0.0001851816
| 4086.427901 | 1.355095 | 0.0005596693 |  | 4086.427901 | 1.480163407 | 0.0002232742 |  | 4086.427901 | 1.482193 | -0.0001260582
| 4086.367636 | 1.35506791 | 0.0004936219 |  | 4086.367636 | 1.480151746 | 0.00027412027 |  | 4086.367636 | 1.482212 | -7.469202e-05
| 4086.30737 | 1.355026 | 0.000451162 |  | 4086.30737 | 1.480138813 | 0.0003165782 |  | 4086.30737 | 1.482248 | -4.037334e-05
| 4086.247104 | 1.354984 | 0.0004319693 |  | 4086.247104 | 1.480118 | 0.0003585468 |  | 4086.247104 | 1.48229 | -2.662626e-05
| 4086.186839 | 1.354952 | 0.0004273047 |  | 4086.186839 | 1.480091 | 0.0004104909 |  | 4086.186839 | 1.482329 | -3.11360163e-05
| 4086.126573 | 1.354933 | 0.0004251499 |  | 4086.126573 | 1.480065323 | 0.0004804235576 |  | 4086.126573 | 1.482359077 | -4.81316751e-05
| 4086.066308 | 1.354919971 | 0.0004167979 |  | 4086.066308 | 1.480055004 | 0.0005693112 |  | 4086.066308 | 1.482379 | -7.114583e-05
| 4086.006042 | 1.354904 | 0.0004001354 |  | 4086.006042 | 1.480072 | 0.0006688368455 |  | 4086.006042 | 1.482389 | -9.56288244e-05
| 4085.945777 | 1.354877 | 0.0003811388 |  | 4085.945777 | 1.480122511 | 0.0007641555 |  | 4085.945777 | 1.48239306 | -0.0001195343
| 4085.885511 | 1.354836625 | 0.0003696375 |  | 4085.885511 | 1.480202668 | 0.0008382637036 |  | 4085.885511 | 1.482392316 | -0.0001428566496
| 4085.825245 | 1.35479 | 0.0003744393402 |  | 4085.825245 | 1.4803 | 0.0008784300922 |  | 4085.825245 | 1.482387 | -0.0001659862
| 4085.76498 | 1.354748 | 0.0003981969 |  | 4085.76498 | 1.480396 | 0.0008802742 |  | 4085.76498 | 1.482376 | -0.0001886893916
| 4085.704714 | 1.35472 | 0.0004361189 |  | 4085.704714 | 1.480474 | 0.0008498902481 |  | 4085.704714 | 1.482359 | -0.0002089698
| 4085.644449 | 1.354713 | 0.0004771475 |  | 4085.644449 | 1.480521 | 0.0008012465 |  | 4085.644449 | 1.482336523 | -0.0002246293
| 4085.584183 | 1.354725 | 0.0005091992 |  | 4085.584183 | 1.480535 | 0.0007521733962 |  | 4085.584183 | 1.48231 | -0.0002332498
| 4085.523917 | 1.354746 | 0.0005236276 |  | 4085.523917 | 1.480522 | 0.0007182246 |  | 4085.523917 | 1.482282 | -0.0002338299
| 4085.463652 | 1.354763 | 0.000519048 |  | 4085.463652 | 1.480498 | 0.0007083476 |  | 4085.463652 | 1.482255098 | -0.0002265477238
| 4085.403386 | 1.354766 | 0.0005019482 |  | 4085.403386 | 1.480474 | 0.000722975607 |  | 4085.403386 | 1.482232 | -0.0002127256
| 4085.343121 | 1.354751 | 0.0004834206 |  | 4085.343121 | 1.480465 | 0.000755415 |  | 4085.343121 | 1.482215 | -0.0001939103
| 4085.282855 | 1.35472 | 0.0004753159759 |  | 4085.282855 | 1.480476 | 0.0007936321811 |  | 4085.282855 | 1.482204 | -0.0001717818
| 4085.22259 | 1.354681649 | 0.0004852484 |  | 4085.22259 | 1.480504 | 0.0008260959 |  | 4085.22259 | 1.482200442 | -0.0001478973
| 4085.162324 | 1.354647872 | 0.0005143576 |  | 4085.162324 | 1.480543 | 0.0008445049647 |  | 4085.162324 | 1.482205 | -0.0001244722957
| 4085.102058 | 1.354628 | 0.0005570106 |  | 4085.102058 | 1.480580913 | 0.0008470152724 |  | 4085.102058 | 1.482217 | -0.0001043176552
| 4085.041793 | 1.354627509 | 0.0006034192 |  | 4085.041793 | 1.480609 | 0.0008376317 |  | 4085.041793 | 1.482235794 | -9.09672504e-05
| 4084.981527 | 1.354643721 | 0.0006431019 |  | 4084.981527 | 1.480622 | 0.000826053 |  | 4084.981527 | 1.482259 | -8.7360027e-05
| 4084.921262 | 1.35467 | 0.0006692891 |  | 4084.921262 | 1.480621 | 0.0008237724 |  | 4084.921262 | 1.48228 | -9.481700245e-05
| 4084.860996 | 1.354696 | 0.0006804959 |  | 4084.860996 | 1.480614 | 0.0008400894 |  | 4084.860996 | 1.482296 | -0.0001119342
| 4084.800731 | 1.354715 | 0.0006806894 |  | 4084.800731 | 1.480614 | 0.0008789231259 |  | 4084.800731 | 1.482300466 | -0.0001347233
| 4084.740465 | 1.354723144 | 0.0006777975 |  | 4084.740465 | 1.48063675 | 0.0009357854 |  | 4084.740465 | 1.482294 | -0.0001573444
| 4084.680199 | 1.354721 | 0.0006800636 |  | 4084.680199 | 1.480694 | 0.000997923 |  | 4084.680199 | 1.482276 | -0.0001743409518
| 4084.619934 | 1.354716 | 0.0006931421 |  | 4084.619934 | 1.480789 | 0.001045868231 |  | 4084.619934 | 1.482253 | -0.0001817079
| 4084.559668 | 1.354716 | 0.0007177873 |  | 4084.559668 | 1.480917 | 0.001058659 |  | 4084.559668 | 1.482229 | -0.0001784194
| 4084.499403 | 1.35473 | 0.000749201 |  | 4084.499403 | 1.481059 | 0.001019633 |  | 4084.499403 | 1.482209 | -0.0001657195
| 4084.439137 | 1.35476 | 0.0007786656 |  | 4084.439137 | 1.481189 | 0.00092198 |  | 4084.439137 | 1.482195 | -0.0001464541
| 4084.378872 | 1.354806 | 0.0007962908 |  | 4084.378872 | 1.48128 | 0.0007730013 |  | 4084.378872 | 1.48219 | -0.0001237495
| 4084.318606 | 1.35486 | 0.0007944685213 |  | 4084.318606 | 1.481310077 | 0.0005930408 |  | 4084.318606 | 1.482192 | -0.0001001593
| 4084.25834 | 1.354911 | 0.0007702993984 |  | 4084.25834 | 1.481268 | 0.0004120677459 |  | 4084.25834 | 1.482203 | -7.786556e-05
| 4084.198075 | 1.35495 | 0.0007267496 |  | 4084.198075 | 1.48116 | 0.0002617967 |  | 4084.198075 | 1.482223 | -5.957893e-05
| 4084.137809 | 1.354969 | 0.0006717069 |  | 4084.137809 | 1.481004813 | 0.0001683575227 |  | 4084.137809 | 1.482251 | -4.873683418e-05
| 4084.077544 | 1.354965647 | 0.0006149814 |  | 4084.077544 | 1.48083217 | 0.0001450696 |  | 4084.077544 | 1.482285 | -4.975465e-05
| 4084.017278 | 1.354943 | 0.0005657566 |  | 4084.017278 | 1.480673 | 0.0001905715 |  | 4084.017278 | 1.48232 | -6.652609685e-05
| 4083.957013 | 1.354908 | 0.0005295826 |  | 4083.957013 | 1.480553 | 0.0002896157149 |  | 4083.957013 | 1.482349 | -0.0001006061553
| 4083.896747 | 1.354866 | 0.0005074873927 |  | 4083.896747 | 1.480487 | 0.0004196055 |  | 4083.896747 | 1.482363 | -0.0001492866
| 4083.836481 | 1.354823 | 0.0004972543 |  | 4083.836481 | 1.480477786 | 0.0005556545536 |  | 4083.836481 | 1.482354 | -0.0002052744
| 4083.776216 | 1.354781 | 0.0004955742 |  | 4083.776216 | 1.480518 | 0.0006774865711 |  | 4083.776216 | 1.482319 | -0.0002574223
| 4083.71595 | 1.354738 | 0.0005010464 |  | 4083.71595 | 1.480594436 | 0.0007713013 |  | 4083.71595 | 1.482262 | -0.0002939203
| 4083.655685 | 1.354692 | 0.00051572 |  | 4083.655685 | 1.480693615 | 0.0008314894551 |  | 4083.655685 | 1.482191534 | -0.0003051953
| 4083.595419 | 1.354643 | 0.0005442062 |  | 4083.595419 | 1.480804 | 0.0008565393 |  | 4083.595419 | 1.482119 | -0.0002872679
| 4083.535153 | 1.354597815 | 0.0005916703 |  | 4083.535153 | 1.480915 | 0.0008481088 |  | 4083.535153 | 1.482059 | -0.0002426367
| 4083.474888 | 1.354565 | 0.0006601683 |  | 4083.474888 | 1.48102 | 0.0008076404 |  | 4083.474888 | 1.482019 | -0.0001795161
| 4083.414622 | 1.354556 | 0.0007456935 |  | 4083.414622 | 1.481109 | 0.0007379318 |  | 4083.414622 | 1.482006 | -0.0001091335
| 4083.354357 | 1.354581 | 0.0008370234 |  | 4083.354357 | 1.481177 | 0.0006434382 |  | 4083.354357 | 1.482016 | -4.255237e-05
| 4083.294091 | 1.354643 | 0.0009181663 |  | 4083.294091 | 1.481212 | 0.0005319561235 |  | 4083.294091 | 1.482044 | 1.232856e-05
| 4083.233826 | 1.354734 | 0.0009722805 |  | 4083.233826 | 1.481212 | 0.0004155644 |  | 4083.233826 | 1.482081 | 5.209544e-05
| 4083.17356 | 1.354841 | 0.0009873141 |  | 4083.17356 | 1.481176178 | 0.0003083079 |  | 4083.17356 | 1.482122 | 7.77414685e-05
| 4083.113294 | 1.354944868 | 0.0009596525405 |  | 4083.113294 | 1.481111251 | 0.0002240248162 |  | 4083.113294 | 1.48216 | 9.286252e-05
| 4083.053029 | 1.35502634 | 0.0008959666 |  | 4083.053029 | 1.48103 | 0.0001713768023 |  | 4083.053029 | 1.482195053 | 0.000101933
| 4082.992763 | 1.355073 | 0.0008109000497 |  | 4082.992763 | 1.480949313 | 0.0001525465877 |  | 4082.992763 | 1.482228 | 0.000108004
| 4082.932498 | 1.355082 | 0.0007231338022 |  | 4082.932498 | 1.480882802 | 0.0001609564 |  | 4082.932498 | 1.482261358 | 0.000112063
| 4082.872232 | 1.355058 | 0.000649041 |  | 4082.872232 | 1.48084 | 0.0001847086117 |  | 4082.872232 | 1.482297 | 0.0001130146529
| 4082.811967 | 1.355016 | 0.0005988435 |  | 4082.811967 | 1.480822 | 0.0002087524954 |  | 4082.811967 | 1.482335 | 0.0001082620683
| 4082.751701 | 1.35496795 | 0.00057444 |  | 4082.751701 | 1.480824 | 0.000220288 |  | 4082.751701 | 1.48237453 | 9.518590905e-05
| 4082.691435 | 1.354927 | 0.0005704165 |  | 4082.691435 | 1.480834 | 0.0002120868592 |  | 4082.691435 | 1.482411491 | 7.245924e-05
| 4082.63117 | 1.354899 | 0.0005775554 |  | 4082.63117 | 1.480838402 | 0.0001837744041 |  | 4082.63117 | 1.482442 | 4.08095798e-05
| 4082.570904 | 1.354883 | 0.0005867245 |  | 4082.570904 | 1.480827 | 0.0001415783265 |  | 4082.570904 | 1.482463 | 3.24794e-06
| 4082.510639 | 1.354874 | 0.0005918949 |  | 4082.510639 | 1.480795 | 9.6173e-05 |  | 4082.510639 | 1.482472 | -3.544441369e-05
| 4082.450373 | 1.354866584 | 0.0005917005 |  | 4082.450373 | 1.480741623 | 5.909924e-05 |  | 4082.450373 | 1.482471577 | -7.047739e-05
| 4082.390108 | 1.354855794 | 0.0005886677 |  | 4082.390108 | 1.480673625 | 3.973732e-05 |  | 4082.390108 | 1.482465 | -9.796244e-05
| 4082.329842 | 1.35484 | 0.0005872616 |  | 4082.329842 | 1.480600512 | 4.339586e-05 |  | 4082.329842 | 1.482457 | -0.0001171058
| 4082.269576 | 1.354821 | 0.0005916054 |  | 4082.269576 | 1.480533 | 6.996816e-05 |  | 4082.269576 | 1.482454 | -0.0001302548
| 4082.209311 | 1.354801 | 0.0006043322 |  | 4082.209311 | 1.480480041 | 0.0001148109 |  | 4082.209311 | 1.482458 | -0.0001427938
| 4082.149045 | 1.354787 | 0.0006254337 |  | 4082.149045 | 1.480448 | 0.0001698476 |  | 4082.149045 | 1.482469 | -0.0001614806
| 4082.08878 | 1.354782 | 0.0006525257 |  | 4082.08878 | 1.480438546 | 0.0002249244 |  | 4082.08878 | 1.482482077 | -0.0001916561563
| 4082.028514 | 1.354788 | 0.0006817698 |  | 4082.028514 | 1.480449 | 0.000270931 |  | 4082.028514 | 1.482488 | -0.0002351986
| 4081.968249 | 1.354807 | 0.0007076648 |  | 4081.968249 | 1.480473 | 0.000300266 |  | 4081.968249 | 1.482479 | -0.0002887824
| 4081.907983 | 1.354838728 | 0.0007239651 |  | 4081.907983 | 1.480501236 | 0.000309316 |  | 4081.907983 | 1.482449 | -0.0003442423389
| 4081.847717 | 1.354878 | 0.0007249248 |  | 4081.847717 | 1.480525 | 0.0002984811 |  | 4081.847717 | 1.482397 | -0.0003903595
| 4081.787452 | 1.354917 | 0.0007062084 |  | 4081.787452 | 1.480536 | 0.0002716984372 |  | 4081.787452 | 1.482328636 | -0.0004166412
| 4081.727186 | 1.354947 | 0.0006675143 |  | 4081.727186 | 1.480527 | 0.0002363346 |  | 4081.727186 | 1.482254 | -0.0004161058
| 4081.666921 | 1.354956 | 0.0006136422 |  | 4081.666921 | 1.480497534 | 0.0002011908 |  | 4081.666921 | 1.482185 | -0.0003880638
| 4081.606655 | 1.354938 | 0.0005552762 |  | 4081.606655 | 1.480448 | 0.0001760859 |  | 4081.606655 | 1.482135214 | -0.0003386051972
| 4081.546389 | 1.354891 | 0.0005071372 |  | 4081.546389 | 1.480382 | 0.0001688377 |  | 4081.546389 | 1.482111 | -0.0002788819977
| 4081.486124 | 1.35482 | 0.0004839688 |  | 4081.486124 | 1.48031064 | 0.0001858674396 |  | 4081.486124 | 1.482112735 | -0.0002218081
| 4081.425858 | 1.354742 | 0.0004959199 |  | 4081.425858 | 1.480243 | 0.0002285636 |  | 4081.425858 | 1.482135 | -0.0001785632
| 4081.365593 | 1.354674 | 0.0005443068 |  | 4081.365593 | 1.480191065 | 0.0002938356367 |  | 4081.365593 | 1.482167 | -0.0001554074
| 4081.305327 | 1.354634 | 0.0006203303 |  | 4081.305327 | 1.480163295 | 0.0003730908 |  | 4081.305327 | 1.482198 | -0.0001524850919
| 4081.245062 | 1.354632026 | 0.0007066576 |  | 4081.245062 | 1.480164 | 0.0004538566 |  | 4081.245062 | 1.482218 | -0.0001642455
| 4081.184796 | 1.354668 | 0.0007828190972 |  | 4081.184796 | 1.480190186 | 0.0005222724 |  | 4081.184796 | 1.482223363 | -0.000182098
| 4081.12453 | 1.354731 | 0.0008319611428 |  | 4081.12453 | 1.480232 | 0.0005674315 |  | 4081.12453 | 1.482214 | -0.000196869
| 4081.064265 | 1.354801837 | 0.0008460305 |  | 4081.064265 | 1.480273425 | 0.0005854964 |  | 4081.064265 | 1.482195 | -0.0002015567
| 4081.003999 | 1.354863 | 0.0008288453 |  | 4081.003999 | 1.480299 | 0.0005819154002 |  | 4081.003999 | 1.482174 | -0.0001930249
| 4080.943734 | 1.3549 | 0.0007927874 |  | 4080.943734 | 1.480299 | 0.0005712926 |  | 4080.943734 | 1.482158 | -0.00017217
| 4080.883468 | 1.354911 | 0.0007547227 |  | 4080.883468 | 1.480271 | 0.000573139 |  | 4080.883468 | 1.482152 | -0.0001430095
| 4080.823203 | 1.354903 | 0.0007285601813 |  | 4080.823203 | 1.480227868 | 0.0006051278 |  | 4080.823203 | 1.482159879 | -0.0001117763
| 4080.762937 | 1.354889 | 0.0007209249 |  | 4080.762937 | 1.480192 | 0.0006757692 |  | 4080.762937 | 1.482181 | -8.454319672e-05
| 4080.702671 | 1.354880644 | 0.0007290371194 |  | 4080.702671 | 1.480186512 | 0.000779021804 |  | 4080.702671 | 1.482212 | -6.666772e-05
| 4080.642406 | 1.354886281 | 0.0007435532 |  | 4080.642406 | 1.480231427 | 0.0008947184 |  | 4080.642406 | 1.482248 | -6.153891e-05
| 4080.58214 | 1.354905 | 0.0007535491 |  | 4080.58214 | 1.480331 | 0.0009934331987 |  | 4080.58214 | 1.482284523 | -7.048754617e-05
| 4080.521875 | 1.354931 | 0.0007517067 |  | 4080.521875 | 1.480473 | 0.001046397193 |  | 4080.521875 | 1.482315 | -9.217676e-05
| 4080.461609 | 1.354954 | 0.000737065 |  | 4080.461609 | 1.480628 | 0.001035184 |  | 4080.461609 | 1.482335035 | -0.0001232697
| 4080.401344 | 1.354966 | 0.0007153917 |  | 4080.401344 | 1.480764 | 0.000959690526 |  | 4080.401344 | 1.482341527 | -0.0001583347
| 4080.341078 | 1.354967 | 0.0006953082 |  | 4080.341078 | 1.48085 | 0.0008381059316 |  | 4080.341078 | 1.482334 | -0.0001912275
| 4080.280812 | 1.354962 | 0.0006840866 |  | 4080.280812 | 1.480872 | 0.0007013914 |  | 4080.280812 | 1.482316 | -0.0002158747
| 4080.220547 | 1.354959 | 0.0006831198 |  | 4080.220547 | 1.480835 | 0.0005827626 |  | 4080.220547 | 1.482292 | -0.0002282608
| 4080.160281 | 1.354967 | 0.0006879319 |  | 4080.160281 | 1.480758 | 0.0005062248 |  | 4080.160281 | 1.482269 | -0.000227480366
| 4080.100016 | 1.354987 | 0.0006891695 |  | 4080.100016 | 1.480671 | 0.0004795268 |  | 4080.100016 | 1.482253 | -0.0002163171
| 4080.03975 | 1.355017116 | 0.0006772836602 |  | 4080.03975 | 1.480600048 | 0.0004930612 |  | 4080.03975 | 1.482250122 | -0.0002006938
| 4079.979485 | 1.355047 | 0.0006461879868 |  | 4079.979485 | 1.480557 | 0.0005265473 |  | 4079.979485 | 1.482259 | -0.0001879452
| 4079.919219 | 1.355066 | 0.0005963307 |  | 4079.919219 | 1.480538845 | 0.0005590839507 |  | 4079.919219 | 1.482277 | -0.0001844659
| 4079.858953 | 1.35506323 | 0.0005349147 |  | 4079.858953 | 1.480532 | 0.000578124 |  | 4079.858953 | 1.482295816 | -0.0001937063
| 4079.798688 | 1.355033733 | 0.0004736032 |  | 4079.798688 | 1.480519797 | 0.0005854806 |  | 4079.798688 | 1.482309 | -0.000214355
| 4079.738422 | 1.354979 | 0.0004252141 |  | 4079.738422 | 1.480491 | 0.000594521 |  | 4079.738422 | 1.482312 | -0.000241336
| 4079.678157 | 1.354907 | 0.0004004868 |  | 4079.678157 | 1.480447 | 0.0006236696 |  | 4079.678157 | 1.482301107 | -0.0002670157528
| 4079.617891 | 1.354827531 | 0.0004054964 |  | 4079.617891 | 1.480405 | 0.0006861967 |  | 4079.617891 | 1.482281 | -0.0002844986
| 4079.557625 | 1.354754 | 0.0004415777 |  | 4079.557625 | 1.480387 | 0.0007829057 |  | 4079.557625 | 1.482258163 | -0.0002901179536
| 4079.49736 | 1.354699417 | 0.0005046197 |  | 4079.49736 | 1.480413641 | 0.0008993202 |  | 4079.49736 | 1.48224 | -0.0002845734
| 4079.437094 | 1.354672 | 0.0005867136 |  | 4079.437094 | 1.480495 | 0.001010583 |  | 4079.437094 | 1.482232 | -0.0002730257
| 4079.376829 | 1.354679 | 0.0006766089464 |  | 4079.376829 | 1.480625093 | 0.001088888 |  | 4079.376829 | 1.482236 | -0.0002630037
| 4079.316563 | 1.354724 | 0.000760707 |  | 4079.316563 | 1.480784 | 0.001113722 |  | 4079.316563 | 1.482248 | -0.0002611765
| 4079.256298 | 1.354802 | 0.0008243252 |  | 4079.256298 | 1.480945 | 0.001077557 |  | 4079.256298 | 1.482263551 | -0.0002716841
| 4079.196032 | 1.354906 | 0.0008538294 |  | 4079.196032 | 1.481081 | 0.0009876251 |  | 4079.196032 | 1.482274 | -0.0002942709
| 4079.135766 | 1.35502 | 0.0008393439075 |  | 4079.135766 | 1.481174 | 0.0008619498 |  | 4079.135766 | 1.482275 | -0.0003252024
| 4079.075501 | 1.355126 | 0.0007780280184 |  | 4079.075501 | 1.481218023 | 0.000723011 |  | 4079.075501 | 1.482264 | -0.000358789
| 4079.015235 | 1.355205155 | 0.0006749732 |  | 4079.015235 | 1.481216979 | 0.0005908767 |  | 4079.015235 | 1.482240234 | -0.0003897635
| 4078.95497 | 1.355241 | 0.0005442950645 |  | 4078.95497 | 1.481182 | 0.0004794955341 |  | 4078.95497 | 1.482207231 | -0.0004143857
| 4078.894704 | 1.355225 | 0.0004057325 |  | 4078.894704 | 1.481127 | 0.0003950235 |  | 4078.894704 | 1.482167697 | -0.000431014
| 4078.834439 | 1.35516 | 0.0002809421 |  | 4078.834439 | 1.481063256 | 0.000338641 |  | 4078.834439 | 1.482124 | -0.0004391264
| 4078.774173 | 1.355056 | 0.00018807 |  | 4078.774173 | 1.481002 | 0.0003076569 |  | 4078.774173 | 1.482076 | -0.0004379896
| 4078.713907 | 1.35493 | 0.0001378764 |  | 4078.713907 | 1.48095 | 0.0002972252 |  | 4078.713907 | 1.482026 | -0.0004260129
| 4078.653642 | 1.354803 | 0.0001317934 |  | 4078.653642 | 1.480914 | 0.000300967 |  | 4078.653642 | 1.481977051 | -0.0004009216
| 4078.593376 | 1.354689 | 0.0001628312 |  | 4078.593376 | 1.48090004 | 0.0003092013 |  | 4078.593376 | 1.481933 | -0.0003613051
| 4078.533111 | 1.354598 | 0.0002189438 |  | 4078.533111 | 1.480908 | 0.0003095669537 |  | 4078.533111 | 1.481899 | -0.000307675
| 4078.472845 | 1.354533 | 0.000287068 |  | 4078.472845 | 1.480931356 | 0.000288688 |  | 4078.472845 | 1.481881 | -0.0002438108
| 4078.41258 | 1.354489602 | 0.0003570493 |  | 4078.41258 | 1.480956711 | 0.0002364369017 |  | 4078.41258 | 1.481884373 | -0.000176566844
| 4078.352314 | 1.354462 | 0.0004240327 |  | 4078.352314 | 1.480964 | 0.000150989 |  | 4078.352314 | 1.481908266 | -0.0001139684121
| 4078.292048 | 1.354443 | 0.0004875529 |  | 4078.292048 | 1.480932 | 4.256752068e-05 |  | 4078.292048 | 1.481949 | -6.35983477e-05
| 4078.231783 | 1.354430992 | 0.0005505213 |  | 4078.231783 | 1.480847 | -6.694072032e-05 |  | 4078.231783 | 1.482001267 | -3.00892e-05
| 4078.171517 | 1.354427 | 0.0006158707 |  | 4078.171517 | 1.480708 | -0.0001487408 |  | 4078.171517 | 1.482057 | -1.487983e-05
| 4078.111252 | 1.354433 | 0.000684046 |  | 4078.111252 | 1.480531 | -0.0001750496149 |  | 4078.111252 | 1.48211 | -1.604776e-05
| 4078.050986 | 1.354455 | 0.000751777 |  | 4078.050986 | 1.480344 | -0.0001284554 |  | 4078.050986 | 1.482157 | -3.036013e-05
| 4077.990721 | 1.354494 | 0.00081289698 |  | 4077.990721 | 1.480183 | -8.531335e-06 |  | 4077.990721 | 1.482195102 | -5.4089e-05
| 4077.930455 | 1.354548 | 0.0008600633 |  | 4077.930455 | 1.480081 | 0.000166366 |  | 4077.930455 | 1.482224226 | -8.451861e-05
| 4077.870189 | 1.35461 | 0.0008877499 |  | 4077.870189 | 1.480057 | 0.0003639522 |  | 4077.870189 | 1.482244 | -0.0001192166
| 4077.809924 | 1.354671 | 0.0008940326 |  | 4077.809924 | 1.48011 | 0.0005472350917 |  | 4077.809924 | 1.482252 | -0.0001557655381
| 4077.749658 | 1.354721492 | 0.0008819248 |  | 4077.749658 | 1.480225 | 0.0006843495 |  | 4077.749658 | 1.482251 | -0.0001910097
| 4077.689393 | 1.35475597 | 0.0008589709 |  | 4077.689393 | 1.480371229 | 0.0007576679 |  | 4077.689393 | 1.482239 | -0.0002212515
| 4077.629127 | 1.354772 | 0.0008347045349 |  | 4077.629127 | 1.480517298 | 0.0007663809 |  | 4077.629127 | 1.482221 | -0.0002431853
| 4077.568861 | 1.354774 | 0.000818193 |  | 4077.568861 | 1.48063812 | 0.000723975 |  | 4077.568861 | 1.48220133 | -0.0002553431
| 4077.508596 | 1.354767 | 0.0008155018 |  | 4077.508596 | 1.480721 | 0.000651795 |  | 4077.508596 | 1.482184 | -0.0002588924
| 4077.44833 | 1.354762612 | 0.0008278033722 |  | 4077.44833 | 1.480765 | 0.0005705749 |  | 4077.44833 | 1.482173833 | -0.0002576899
| 4077.388065 | 1.354768 | 0.0008519598 |  | 4077.388065 | 1.480779 | 0.0004949913908 |  | 4077.388065 | 1.482170074 | -0.0002565057
| 4077.327799 | 1.354788 | 0.00088095 |  | 4077.327799 | 1.480774928 | 0.0004304178 |  | 4077.327799 | 1.482170748 | -0.00025927
| 4077.267534 | 1.354824 | 0.0009065709 |  | 4077.267534 | 1.480759668 | 0.0003758223 |  | 4077.267534 | 1.482172 | -0.0002673668
| 4077.207268 | 1.354874272 | 0.0009211150842 |  | 4077.207268 | 1.480737 | 0.0003277144753 |  | 4077.207268 | 1.482169544 | -0.0002790983
| 4077.147002 | 1.354933 | 0.0009191724 |  | 4077.147002 | 1.480704 | 0.0002845459 |  | 4077.147002 | 1.482163 | -0.000290935
| 4077.086737 | 1.354993 | 0.000897689 |  | 4077.086737 | 1.480659 | 0.0002491176 |  | 4077.086737 | 1.482153609 | -0.0002999559
| 4077.026471 | 1.355046456 | 0.0008567732507 |  | 4077.026471 | 1.480603 | 0.0002281167061 |  | 4077.026471 | 1.482145 | -0.0003054736
| 4076.966206 | 1.355087 | 0.000798998 |  | 4076.966206 | 1.480541 | 0.0002286952 |  | 4076.966206 | 1.482140851 | -0.0003103426
| 4076.90594 | 1.355108267 | 0.0007296163 |  | 4076.90594 | 1.480483 | 0.0002539553168 |  | 4076.90594 | 1.48214 | -0.0003191051
| 4076.845675 | 1.355106 | 0.0006556109 |  | 4076.845675 | 1.48044286 | 0.0003002879 |  | 4076.845675 | 1.482140134 | -0.0003359236
| 4076.785409 | 1.35508 | 0.0005862173 |  | 4076.785409 | 1.480428696 | 0.0003572411 |  | 4076.785409 | 1.482134 | -0.0003614582
| 4076.725143 | 1.355032 | 0.000530915 |  | 4076.725143 | 1.480443 | 0.00041070403 |  | 4076.725143 | 1.482114 | -0.0003917363
| 4076.664878 | 1.354969 | 0.0004980857 |  | 4076.664878 | 1.480481 | 0.0004467884 |  | 4076.664878 | 1.482079 | -0.000418544
| 4076.604612 | 1.354903 | 0.0004917359 |  | 4076.604612 | 1.480530067 | 0.0004566635 |  | 4076.604612 | 1.482029465 | -0.0004326189
| 4076.544347 | 1.354844 | 0.0005104767 |  | 4076.544347 | 1.480576 | 0.0004390971 |  | 4076.544347 | 1.481975 | -0.0004271492
| 4076.484081 | 1.354804384 | 0.0005465777 |  | 4076.484081 | 1.480608 | 0.0003996036662 |  | 4076.484081 | 1.481925317 | -0.0004010942
| 4076.423816 | 1.354787 | 0.0005883924 |  | 4076.423816 | 1.480617 | 0.0003485319384 |  | 4076.423816 | 1.481891 | -0.0003596499023
| 4076.36355 | 1.35479 | 0.0006233737 |  | 4076.36355 | 1.480602998 | 0.0002968891 |  | 4076.36355 | 1.481877 | -0.0003130193
| 4076.303284 | 1.354804022 | 0.0006431255 |  | 4076.303284 | 1.48057 | 0.0002535846 |  | 4076.303284 | 1.481883313 | -0.000272447
| 4076.243019 | 1.354817 | 0.0006461532 |  | 4076.243019 | 1.480522 | 0.000223852 |  | 4076.243019 | 1.481901 | -0.0002465614
| 4076.182753 | 1.354817 | 0.0006390127 |  | 4076.182753 | 1.480468 | 0.000209849054 |  | 4076.182753 | 1.481921 | -0.0002383171
| 4076.122488 | 1.354802 | 0.000633151 |  | 4076.122488 | 1.480409623 | 0.0002121163174 |  | 4076.122488 | 1.481933 | -0.0002446632
| 4076.062222 | 1.354774 | 0.0006408053 |  | 4076.062222 | 1.480353 | 0.0002309854413 |  | 4076.062222 | 1.481931199 | -0.0002576202
| 4076.001957 | 1.354746 | 0.0006689167 |  | 4076.001957 | 1.480301 | 0.0002665708 |  | 4076.001957 | 1.481914 | -0.0002676584
| 4075.941691 | 1.354730033 | 0.0007167107 |  | 4075.941691 | 1.480261 | 0.0003183779 |  | 4075.941691 | 1.481885 | -0.0002663339
| 4075.881425 | 1.354737 | 0.0007748185 |  | 4075.881425 | 1.480238 | 0.0003832586 |  | 4075.881425 | 1.481854 | -0.0002489928
| 4075.82116 | 1.354771 | 0.0008292894 |  | 4075.82116 | 1.48023972 | 0.0004543490792 |  | 4075.82116 | 1.481829 | -0.0002155358
| 4075.760894 | 1.354825 | 0.0008673189186 |  | 4075.760894 | 1.480268284 | 0.0005207363 |  | 4075.760894 | 1.481818 | -0.0001705343
| 4075.700629 | 1.354888 | 0.0008817100814 |  | 4075.700629 | 1.480321137 | 0.0005706429 |  | 4075.700629 | 1.48182571 | -0.0001217338
| 4075.640363 | 1.354948 | 0.0008736599 |  | 4075.640363 | 1.48039 | 0.0005933176 |  | 4075.640363 | 1.481853 | -7.87306913e-05
| 4075.580097 | 1.354995 | 0.0008509423 |  | 4075.580097 | 1.480460007 | 0.000583474 |  | 4075.580097 | 1.481897 | -5.060133e-05
| 4075.519832 | 1.355027 | 0.0008241097 |  | 4075.519832 | 1.480517 | 0.0005430993564 |  | 4075.519832 | 1.481947 | -4.387149e-05
| 4075.459566 | 1.355051 | 0.0008009673 |  | 4075.459566 | 1.480547 | 0.0004818862 |  | 4075.459566 | 1.481995 | -6.037212445e-05
| 4075.399301 | 1.355074 | 0.0007828464 |  | 4075.399301 | 1.480544375 | 0.0004147537 |  | 4075.399301 | 1.482027 | -9.626749625e-05
| 4075.339035 | 1.355102 | 0.0007654556564 |  | 4075.339035 | 1.48051 | 0.0003583224 |  | 4075.339035 | 1.482037866 | -0.0001421207
| 4075.27877 | 1.355136 | 0.0007409855 |  | 4075.27877 | 1.480454 | 0.0003259923 |  | 4075.27877 | 1.482024 | -0.0001854689
| 4075.218504 | 1.35517 | 0.0007035599 |  | 4075.218504 | 1.480391 | 0.0003250022 |  | 4075.218504 | 1.481991 | -0.0002140607
| 4075.158238 | 1.355195 | 0.0006527931 |  | 4075.158238 | 1.480339109 | 0.0003535592 |  | 4075.158238 | 1.481949 | -0.0002205776
| 4075.097973 | 1.355203521 | 0.0005943057 |  | 4075.097973 | 1.48031 | 0.0004016157 |  | 4075.097973 | 1.481913489 | -0.0002049417
| 4075.037707 | 1.355194 | 0.000538319 |  | 4075.037707 | 1.48031222 | 0.0004534811 |  | 4075.037707 | 1.481894217 | -0.0001751298
| 4074.977442 | 1.355171 | 0.0004939888 |  | 4074.977442 | 1.480342 | 0.0004915712 |  | 4074.977442 | 1.481896 | -0.0001440238
| 4074.917176 | 1.355144 | 0.000465373 |  | 4074.917176 | 1.480388 | 0.0005019157 |  | 4074.917176 | 1.481914 | -0.000124587
| 4074.856911 | 1.355125 | 0.00044924 |  | 4074.856911 | 1.480433 | 0.0004780349 |  | 4074.856911 | 1.481938 | -0.0001244757
| 4074.796645 | 1.355116759 | 0.0004365117 |  | 4074.796645 | 1.480457 | 0.0004239367 |  | 4074.796645 | 1.481954 | -0.0001429582
| 4074.736379 | 1.35512 | 0.0004165317 |  | 4074.736379 | 1.480443379 | 0.0003543108 |  | 4074.736379 | 1.481952 | -0.0001711982
| 4074.676114 | 1.355124377 | 0.000382233 |  | 4074.676114 | 1.480387 | 0.0002911934 |  | 4074.676114 | 1.48193 | -0.0001959179
| 4074.615848 | 1.35512 | 0.0003335768 |  | 4074.615848 | 1.480292668 | 0.000258105 |  | 4074.615848 | 1.481893 | -0.000205195
| 4074.555583 | 1.355098 | 0.0002773872 |  | 4074.555583 | 1.48018 | 0.000273309725 |  | 4074.555583 | 1.481854 | -0.0001938544386
| 4074.495317 | 1.355056 | 0.0002248425 |  | 4074.495317 | 1.480076 | 0.0003434423 |  | 4074.495317 | 1.481825248 | -0.0001652003
| 4074.435052 | 1.354997 | 0.0001858890564 |  | 4074.435052 | 1.480007 | 0.0004602078 |  | 4074.435052 | 1.481815 | -0.0001300059
| 4074.374786 | 1.35493 | 0.0001658784 |  | 4074.374786 | 1.479994 | 0.0006014108 |  | 4074.374786 | 1.481821 | -0.0001008408
| 4074.31452 | 1.354865437 | 0.0001638098 |  | 4074.31452 | 1.480044 | 0.0007373979 |  | 4074.31452 | 1.481836094 | -8.697642e-05
| 4074.254255 | 1.354807893 | 0.0001742454 |  | 4074.254255 | 1.480147 | 0.0008385857167 |  | 4074.254255 | 1.481846 | -8.953794e-05
| 4074.193989 | 1.354758 | 0.0001911972 |  | 4074.193989 | 1.48028 | 0.0008844876352 |  | 4074.193989 | 1.481841 | -0.0001015241177
| 4074.133724 | 1.354713 | 0.0002118726 |  | 4074.133724 | 1.480414 | 0.0008692689 |  | 4074.133724 | 1.481817 | -0.0001102366
| 4074.073458 | 1.354669 | 0.0002376417558 |  | 4074.073458 | 1.480520513 | 0.0008019938 |  | 4074.073458 | 1.481777 | -0.0001030293
| 4074.013193 | 1.354627 | 0.0002730707 |  | 4074.013193 | 1.480582472 | 0.0007035726 |  | 4074.013193 | 1.481734 | -7.20327e-05
| 4073.952927 | 1.354594 | 0.0003211112 |  | 4073.952927 | 1.480595 | 0.0005983135715 |  | 4073.952927 | 1.481701418 | -1.71634e-05
| 4073.892661 | 1.354577 | 0.0003798323 |  | 4073.892661 | 1.480566 | 0.0005073716 |  | 4073.892661 | 1.48169 | 5.398641e-05
| 4073.832396 | 1.354585 | 0.0004405764 |  | 4073.832396 | 1.48051 | 0.0004428264531 |  | 4073.832396 | 1.481706483 | 0.0001294158
| 4073.77213 | 1.354618 | 0.0004895864 |  | 4073.77213 | 1.480443 | 0.0004074764 |  | 4073.77213 | 1.481749 | 0.0001966539613
| 4073.711865 | 1.354667 | 0.0005131675 |  | 4073.711865 | 1.480376369 | 0.0003963986 |  | 4073.711865 | 1.48181 | 0.0002462224
| 4073.651599 | 1.354718 | 0.0005041891 |  | 4073.651599 | 1.480314 | 0.0004029345 |  | 4073.651599 | 1.481881 | 0.0002733674
| 4073.591333 | 1.354752 | 0.0004658957 |  | 4073.591333 | 1.48025792 | 0.0004224599 |  | 4073.591333 | 1.481954 | 0.0002778522
| 4073.531068 | 1.354753 | 0.0004127117 |  | 4073.531068 | 1.480206088 | 0.0004538354 |  | 4073.531068 | 1.482019539 | 0.0002625504
| 4073.470802 | 1.354718 | 0.0003651779 |  | 4073.470802 | 1.48016 | 0.0004987223801 |  | 4073.470802 | 1.482074 | 0.0002320914
| 4073.410537 | 1.354657 | 0.000343232 |  | 4073.410537 | 1.480126 | 0.0005579989 |  | 4073.410537 | 1.482113 | 0.0001918859
| 4073.350271 | 1.354588 | 0.0003580535 |  | 4073.350271 | 1.480108 | 0.0006288934637 |  | 4073.350271 | 1.48213506 | 0.0001481761
| 4073.290006 | 1.354534 | 0.0004078392 |  | 4073.290006 | 1.480114724 | 0.0007041025 |  | 4073.290006 | 1.482141927 | 0.0001073007
| 4073.22974 | 1.354511 | 0.0004781339 |  | 4073.22974 | 1.480145314 | 0.0007727027 |  | 4073.22974 | 1.482136 | 7.518639e-05
| 4073.169474 | 1.354527 | 0.0005474993 |  | 4073.169474 | 1.480194 | 0.0008244637 |  | 4073.169474 | 1.482125 | 5.587852e-05
| 4073.109209 | 1.354571644 | 0.0005952688 |  | 4073.109209 | 1.480252 | 0.0008537303 |  | 4073.109209 | 1.482115357 | 4.959938e-05
| 4073.048943 | 1.354628589 | 0.0006094928 |  | 4073.048943 | 1.480305043 | 0.0008618249 |  | 4073.048943 | 1.482115 | 5.243393e-05
| 4072.988678 | 1.354676703 | 0.0005908727 |  | 4072.988678 | 1.480346238 | 0.0008565579 |  | 4072.988678 | 1.482126622 | 5.65625552e-05
| 4072.928412 | 1.354699988 | 0.000551563 |  | 4072.928412 | 1.480373275 | 0.0008482131 |  | 4072.928412 | 1.48215 | 5.316989e-05
| 4072.868147 | 1.354693 | 0.0005099913 |  | 4072.868147 | 1.480391 | 0.0008457126 |  | 4072.868147 | 1.482179 | 3.528018e-05
| 4072.807881 | 1.354662 | 0.0004834143111 |  | 4072.807881 | 1.480408197 | 0.0008521792 |  | 4072.807881 | 1.482203 | 9.552929e-07
| 4072.747615 | 1.35462 | 0.0004812907 |  | 4072.747615 | 1.480434 | 0.0008636678 |  | 4072.747615 | 1.482214 | -4.606553675e-05
| 4072.68735 | 1.354585106 | 0.0005028649 |  | 4072.68735 | 1.48047 | 0.0008716323 |  | 4072.68735 | 1.482205 | -9.712947e-05
| 4072.627084 | 1.354567 | 0.0005388718196 |  | 4072.627084 | 1.480514 | 0.0008672247 |  | 4072.627084 | 1.482176 | -0.0001421682598
| 4072.566819 | 1.354569 | 0.000576327 |  | 4072.566819 | 1.480557 | 0.0008457845 |  | 4072.566819 | 1.482133307 | -0.0001724968586
| 4072.506553 | 1.354586 | 0.0006043885 |  | 4072.506553 | 1.480588304 | 0.0008096989319 |  | 4072.506553 | 1.482084817 | -0.0001840522
| 4072.446288 | 1.354608 | 0.0006186143689 |  | 4072.446288 | 1.4806 | 0.0007682018 |  | 4072.446288 | 1.482039 | -0.0001774796
| 4072.386022 | 1.354627 | 0.0006214926 |  | 4072.386022 | 1.480592 | 0.000733663 |  | 4072.386022 | 1.482003 | -0.0001573395
| 4072.325756 | 1.354638232 | 0.0006201599 |  | 4072.325756 | 1.480572306 | 0.000716443068 |  | 4072.325756 | 1.481978934 | -0.000129421721
| 4072.265491 | 1.354645 | 0.0006212042 |  | 4072.265491 | 1.480553519 | 0.00072089 |  | 4072.265491 | 1.481966 | -9.869189805e-05
| 4072.205225 | 1.354651865 | 0.0006271265 |  | 4072.205225 | 1.480549 | 0.0007423862 |  | 4072.205225 | 1.481964405 | -6.813964e-05
| 4072.14496 | 1.354666 | 0.0006345814 |  | 4072.14496 | 1.480567 | 0.0007695004341 |  | 4072.14496 | 1.481971391 | -3.941573415e-05
| 4072.084694 | 1.35469 | 0.0006360127 |  | 4072.084694 | 1.480608 | 0.0007876632091 |  | 4072.084694 | 1.481987 | -1.357472e-05
| 4072.024429 | 1.354717 | 0.0006234721 |  | 4072.024429 | 1.480662652 | 0.0007853103 |  | 4072.024429 | 1.48201261 | 7.111667925e-06
| 4071.964163 | 1.354739 | 0.0005938923 |  | 4071.964163 | 1.480718882 | 0.0007578242 |  | 4071.964163 | 1.482046955 | 1.900058e-05
| 4071.903897 | 1.354745086 | 0.0005511981 |  | 4071.903897 | 1.480763 | 0.0007085233 |  | 4071.903897 | 1.482088 | 1.782187555e-05
| 4071.843632 | 1.354727201 | 0.0005061983 |  | 4071.843632 | 1.480787664 | 0.0006480327 |  | 4071.843632 | 1.48213 | 1.941085e-07
| 4071.783366 | 1.354687 | 0.0004726995 |  | 4071.783366 | 1.480792842 | 0.0005878732129 |  | 4071.783366 | 1.482168 | -3.511771e-05
| 4071.723101 | 1.354632 | 0.0004622419188 |  | 4071.723101 | 1.480785 | 0.0005359631 |  | 4071.723101 | 1.482193 | -8.58859823e-05
| 4071.662835 | 1.354578092 | 0.0004792533332 |  | 4071.662835 | 1.480775 | 0.0004934367 |  | 4071.662835 | 1.482200606 | -0.0001469448755
| 4071.602569 | 1.354539501 | 0.0005193538 |  | 4071.602569 | 1.480768 | 0.000454106 |  | 4071.602569 | 1.482186685 | -0.0002108679
| 4071.542304 | 1.354526 | 0.0005702181 |  | 4071.542304 | 1.480766 | 0.0004080826 |  | 4071.542304 | 1.48215159 | -0.0002698736
| 4071.482038 | 1.35453811 | 0.0006168346 |  | 4071.482038 | 1.480758 | 0.0003476197 |  | 4071.482038 | 1.482098 | -0.0003166764
| 4071.421773 | 1.354569 | 0.0006463011884 |  | 4071.421773 | 1.480733 | 0.0002731215 |  | 4071.421773 | 1.482032 | -0.0003458574654
| 4071.361507 | 1.354605 | 0.0006526074938 |  | 4071.361507 | 1.480678 | 0.0001946264 |  | 4071.361507 | 1.48196 | -0.0003539972
| 4071.301242 | 1.354633 | 0.0006380082271 |  | 4071.301242 | 1.480587 | 0.0001303533 |  | 4071.301242 | 1.481888 | -0.0003402585
| 4071.240976 | 1.354645 | 0.0006111946 |  | 4071.240976 | 1.480470047 | 9.995664878e-05 |  | 4071.240976 | 1.481826 | -0.0003063153
| 4071.18071 | 1.354637 | 0.0005829882 |  | 4071.18071 | 1.480345 | 0.0001169094 |  | 4071.18071 | 1.481779 | -0.0002569197
| 4071.120445 | 1.354613 | 0.0005634094 |  | 4071.120445 | 1.480238 | 0.000181935 |  | 4071.120445 | 1.481751 | -0.0001989611
| 4071.060179 | 1.354581 | 0.0005578658 |  | 4071.060179 | 1.48017093 | 0.0002806318 |  | 4071.060179 | 1.481745 | -0.0001409167
| 4070.999914 | 1.354546 | 0.0005675997 |  | 4070.999914 | 1.480157 | 0.0003875135 |  | 4070.999914 | 1.481757 | -9.103392e-05
| 4070.939648 | 1.354516272 | 0.0005905663 |  | 4070.939648 | 1.480190625 | 0.0004742721 |  | 4070.939648 | 1.481781 | -5.538658e-05
| 4070.879383 | 1.354494 | 0.0006240687 |  | 4070.879383 | 1.480253225 | 0.0005199422888 |  | 4070.879383 | 1.481809 | -3.634246e-05
| 4070.819117 | 1.354481 | 0.0006658283 |  | 4070.819117 | 1.480317 | 0.0005179681 |  | 4070.819117 | 1.481834 | -3.210574e-05
| 4070.758851 | 1.354481889 | 0.0007133995 |  | 4070.758851 | 1.480358 | 0.0004777251 |  | 4070.758851 | 1.481849101 | -3.743265607e-05
| 4070.698586 | 1.354498 | 0.000763396292 |  | 4070.698586 | 1.480359127 | 0.0004208638 |  | 4070.698586 | 1.481854 | -4.585154e-05
| 4070.63832 | 1.354534 | 0.0008096149 |  | 4070.63832 | 1.480322322 | 0.0003718855 |  | 4070.63832 | 1.481849812 | -5.156291593e-05
| 4070.578055 | 1.354589 | 0.0008427084 |  | 4070.578055 | 1.48026 | 0.0003487293 |  | 4070.578055 | 1.481841 | -5.164623e-05
| 4070.517789 | 1.354658 | 0.000852741 |  | 4070.517789 | 1.480193 | 0.0003578511899 |  | 4070.517789 | 1.481832642 | -4.607004805e-05
| 4070.457524 | 1.354729 | 0.0008323575 |  | 4070.457524 | 1.480138 | 0.0003927224 |  | 4070.457524 | 1.481827 | -3.740622e-05
| 4070.397258 | 1.354785 | 0.000781549 |  | 4070.397258 | 1.480103 | 0.0004401411 |  | 4070.397258 | 1.481824 | -2.865364e-05
| 4070.336992 | 1.354813 | 0.0007089046 |  | 4070.336992 | 1.480087173 | 0.0004867672 |  | 4070.336992 | 1.481822 | -2.212225915e-05
| 4070.276727 | 1.354803 | 0.0006314908 |  | 4070.276727 | 1.480081 | 0.000525623 |  | 4070.276727 | 1.481819 | -1.78009629e-05
| 4070.216461 | 1.354755664 | 0.000570096 |  | 4070.216461 | 1.480077 | 0.0005577277 |  | 4070.216461 | 1.481812362 | -1.410253e-05
| 4070.156196 | 1.354684 | 0.0005428803 |  | 4070.156196 | 1.480071 | 0.0005893082 |  | 4070.156196 | 1.481802 | -7.950273e-06
| 4070.09593 | 1.354609508 | 0.0005586122 |  | 4070.09593 | 1.480067 | 0.0006261753603 |  | 4070.09593 | 1.481789 | 3.180292e-06
| 4070.035665 | 1.354556 | 0.0006136171464 |  | 4070.035665 | 1.480072 | 0.0006680651 |  | 4070.035665 | 1.481776 | 2.098790553e-05
| 4069.975399 | 1.354541 | 0.0006913672 |  | 4069.975399 | 1.48009311 | 0.0007078184 |  | 4069.975399 | 1.481766308 | 4.534215e-05
| 4069.915133 | 1.354573387 | 0.0007681278 |  | 4069.915133 | 1.480127834 | 0.0007340356074 |  | 4069.915133 | 1.481763 | 7.484495495e-05
| 4069.854868 | 1.354645819 | 0.0008194025551 |  | 4069.854868 | 1.480167 | 0.000737980765 |  | 4069.854868 | 1.481769 | 0.0001070036
| 4069.794602 | 1.354740273 | 0.0008276429617 |  | 4069.794602 | 1.480194654 | 0.0007188012522 |  | 4069.794602 | 1.481783953 | 0.0001388718
| 4069.734337 | 1.354833 | 0.00078727049 |  | 4069.734337 | 1.480198 | 0.00068643 |  | 4069.734337 | 1.481809167 | 0.000166684
| 4069.674071 | 1.354901 | 0.0007052643 |  | 4069.674071 | 1.480171882 | 0.0006580426 |  | 4069.674071 | 1.481843288 | 0.0001866948
| 4069.613805 | 1.354928 | 0.0005984851158 |  | 4069.613805 | 1.480123 | 0.000651340196 |  | 4069.613805 | 1.481884 | 0.00019497892
| 4069.55354 | 1.354909789 | 0.0004875093 |  | 4069.55354 | 1.480068 | 0.0006763078 |  | 4069.55354 | 1.481926 | 0.0001884651
| 4069.493274 | 1.354851 | 0.0003917267 |  | 4069.493274 | 1.480025804 | 0.0007310844 |  | 4069.493274 | 1.481964 | 0.0001659598
| 4069.433009 | 1.354763 | 0.0003241998 |  | 4069.433009 | 1.480010525 | 0.0008025334 |  | 4069.433009 | 1.481990602 | 0.0001294453
| 4069.372743 | 1.354661 | 0.000290458 |  | 4069.372743 | 1.480025 | 0.0008730750025 |  | 4069.372743 | 1.481999 | 8.429099e-05
| 4069.312478 | 1.354558 | 0.0002894964 |  | 4069.312478 | 1.48006 | 0.0009278787507 |  | 4069.312478 | 1.481988 | 3.894406e-05
| 4069.252212 | 1.354464 | 0.0003164733 |  | 4069.252212 | 1.480103 | 0.0009618618 |  | 4069.252212 | 1.481955898 | 2.898473525e-06
| 4069.191946 | 1.354383 | 0.0003656428 |  | 4069.191946 | 1.480139734 | 0.0009799755761 |  | 4069.191946 | 1.48191 | -1.54969415e-05
| 4069.131681 | 1.35432 | 0.0004314837 |  | 4069.131681 | 1.480166495 | 0.0009929805 |  | 4069.131681 | 1.481860595 | -1.16350644e-05
| 4069.071415 | 1.354277 | 0.0005093668 |  | 4069.071415 | 1.480188 | 0.001010001 |  | 4069.071415 | 1.481817 | 1.418926e-05
| 4069.01115 | 1.354256 | 0.0005942461 |  | 4069.01115 | 1.480213 | 0.001032551 |  | 4069.01115 | 1.481789 | 5.635238e-05
| 4068.950884 | 1.354261381 | 0.0006796535 |  | 4068.950884 | 1.480248 | 0.001054344 |  | 4068.950884 | 1.481781 | 0.0001057952021
| 4068.890619 | 1.35429231 | 0.0007567533 |  | 4068.890619 | 1.480291 | 0.001064666 |  | 4068.890619 | 1.481794371 | 0.0001523324
| 4068.830353 | 1.354346 | 0.0008156724283 |  | 4068.830353 | 1.480334 | 0.001057351 |  | 4068.830353 | 1.481824 | 0.0001874507
| 4068.770087 | 1.354413 | 0.0008476317722 |  | 4068.770087 | 1.480361 | 0.001035617 |  | 4068.770087 | 1.481862 | 0.0002060524
| 4068.709822 | 1.354483 | 0.0008478355 |  | 4068.709822 | 1.480363 | 0.001014062 |  | 4068.709822 | 1.481901469 | 0.0002072706
| 4068.649556 | 1.354539 | 0.0008176353 |  | 4068.649556 | 1.480344 | 0.00101189 |  | 4068.649556 | 1.481934 | 0.0001939881
| 4068.589291 | 1.35457 | 0.0007655771 |  | 4068.589291 | 1.480322 | 0.001043319 |  | 4068.589291 | 1.481955 | 0.000171421
| 4068.529025 | 1.354567 | 0.0007056340013 |  | 4068.529025 | 1.480322818 | 0.001108149353 |  | 4068.529025 | 1.481964 | 0.000145411
| 4068.46876 | 1.354529 | 0.000654693 |  | 4068.46876 | 1.480368 | 0.001188255622 |  | 4068.46876 | 1.481962 | 0.0001212
| 4068.408494 | 1.354464 | 0.0006282145 |  | 4068.408494 | 1.480463996 | 0.001253075224 |  | 4068.408494 | 1.481951154 | 0.0001024268
| 4068.348228 | 1.354385 | 0.0006370482 |  | 4068.348228 | 1.480598145 | 0.001271309 |  | 4068.348228 | 1.481935 | 9.130233673e-05
| 4068.287963 | 1.354311 | 0.000684635 |  | 4068.287963 | 1.480738 | 0.001225442971 |  | 4068.287963 | 1.481917852 | 8.815607e-05
| 4068.227697 | 1.354257 | 0.0007665818 |  | 4068.227697 | 1.480847 | 0.001120332797 |  | 4068.227697 | 1.481903 | 9.238726e-05
| 4068.167432 | 1.354238 | 0.0008717354 |  | 4068.167432 | 1.480897 | 0.0009829417 |  | 4068.167432 | 1.481892 | 0.000101765
| 4068.107166 | 1.354261 | 0.0009840792161 |  | 4068.107166 | 1.480882 | 0.0008516265 |  | 4068.107166 | 1.481889 | 0.0001131521
| 4068.046901 | 1.354326 | 0.001085765 |  | 4068.046901 | 1.480819167 | 0.0007605780266 |  | 4068.046901 | 1.481891963 | 0.0001224931
| 4067.986635 | 1.354429 | 0.001160186 |  | 4067.986635 | 1.480744916 | 0.0007251261 |  | 4067.986635 | 1.481900742 | 0.0001257144
| 4067.926369 | 1.35455575 | 0.001193819 |  | 4067.926369 | 1.480695 | 0.0007356352 |  | 4067.926369 | 1.481911 | 0.0001194853
| 4067.866104 | 1.354689 | 0.00117906 |  | 4067.866104 | 1.480691114 | 0.0007618297 |  | 4067.866104 | 1.481916 | 0.0001029813
| 4067.805838 | 1.35481 | 0.001115636 |  | 4067.805838 | 1.48073 | 0.0007667929 |  | 4067.805838 | 1.481911 | 7.845926e-05
| 4067.745573 | 1.3549 | 0.001011301 |  | 4067.745573 | 1.480786 | 0.0007240778 |  | 4067.745573 | 1.48189 | 5.192044e-05
| 4067.685307 | 1.354944 | 0.0008807546 |  | 4067.685307 | 1.480822 | 0.0006291755345 |  | 4067.685307 | 1.481852 | 3.173979e-05
| 4067.625041 | 1.354936 | 0.0007446979234 |  | 4067.625041 | 1.480804412 | 0.0005023367 |  | 4067.625041 | 1.4818 | 2.709404e-05
| 4067.564776 | 1.354877 | 0.0006245176567 |  | 4067.564776 | 1.480718 | 0.0003811059 |  | 4067.564776 | 1.481742 | 4.45571e-05
| 4067.50451 | 1.354781 | 0.000538736593 |  | 4067.50451 | 1.480575 | 0.0003045675878 |  | 4067.50451 | 1.481689 | 8.63737364e-05
| 4067.444245 | 1.354665 | 0.0004979768 |  | 4067.444245 | 1.480404738 | 0.0002988784314 |  | 4067.444245 | 1.481654 | 0.0001485891
| 4067.383979 | 1.354552 | 0.0005027285 |  | 4067.383979 | 1.480249 | 0.0003680319 |  | 4067.383979 | 1.481643 | 0.0002215168
| 4067.323714 | 1.354457 | 0.0005432616 |  | 4067.323714 | 1.480140282 | 0.0004936929 |  | 4067.323714 | 1.481659456 | 0.0002922202
| 4067.263448 | 1.354392 | 0.0006040705 |  | 4067.263448 | 1.480098 | 0.0006439204686 |  | 4067.263448 | 1.481699421 | 0.0003478753
| 4067.203182 | 1.354354117 | 0.0006684414 |  | 4067.203182 | 1.480119 | 0.0007846002 |  | 4067.203182 | 1.481752157 | 0.0003795619
| 4067.142917 | 1.354335789 | 0.0007247545 |  | 4067.142917 | 1.480187 | 0.000891164821 |  | 4067.142917 | 1.481804199 | 0.0003848240269
| 4067.082651 | 1.354324 | 0.0007698625 |  | 4067.082651 | 1.480275 | 0.0009540847 |  | 4067.082651 | 1.481843 | 0.0003682874
| 4067.022386 | 1.354309 | 0.0008094974 |  | 4067.022386 | 1.480362 | 0.0009775121 |  | 4067.022386 | 1.481859 | 0.0003402875
| 4066.96212 | 1.354287 | 0.0008546635 |  | 4066.96212 | 1.480436 | 0.0009738332 |  | 4066.96212 | 1.481851 | 0.00031372
| 4066.901855 | 1.354264 | 0.0009159489642 |  | 4066.901855 | 1.480493 | 0.0009568765203 |  | 4066.901855 | 1.481823 | 0.0003005694
| 4066.841589 | 1.354254 | 0.0009976516592 |  | 4066.841589 | 1.480537 | 0.0009359762 |  | 4066.841589 | 1.481785 | 0.000308614
| 4066.781323 | 1.35427 | 0.001095286 |  | 4066.781323 | 1.480575803 | 0.0009142580089 |  | 4066.781323 | 1.481747508 | 0.0003402416
| 4066.721058 | 1.354324105 | 0.001194667 |  | 4066.721058 | 1.480613 | 0.0008896108227 |  | 4066.721058 | 1.481721 | 0.0003922771
| 4066.660792 | 1.354417 | 0.001276479 |  | 4066.660792 | 1.480650396 | 0.0008576429 |  | 4066.660792 | 1.481713 | 0.0004577376
| 4066.600527 | 1.354539398 | 0.001322351 |  | 4066.600527 | 1.480684639 | 0.0008147801 |  | 4066.600527 | 1.481727 | 0.0005278008296
| 4066.540261 | 1.354673 | 0.001320192 |  | 4066.540261 | 1.480711032 | 0.0007591181 |  | 4066.540261 | 1.481762 | 0.0005941533105
| 4066.479996 | 1.354796 | 0.001268354 |  | 4066.479996 | 1.480723 | 0.0006921186527 |  | 4066.479996 | 1.481814 | 0.0006498916
| 4066.41973 | 1.354888 | 0.001176204 |  | 4066.41973 | 1.480716 | 0.0006180625 |  | 4066.41973 | 1.481878 | 0.0006907877
| 4066.359464 | 1.354933518 | 0.001061689 |  | 4066.359464 | 1.480685 | 0.0005435435 |  | 4066.359464 | 1.481949 | 0.0007147839
| 4066.299199 | 1.35493 | 0.0009469726 |  | 4066.299199 | 1.480629 | 0.0004781765 |  | 4066.299199 | 1.482019 | 0.0007223616
| 4066.238933 | 1.354883 | 0.0008528907 |  | 4066.238933 | 1.480551 | 0.0004317882 |  | 4066.238933 | 1.482085 | 0.0007158666
| 4066.178668 | 1.354808 | 0.0007952337 |  | 4066.178668 | 1.48046 | 0.0004136288 |  | 4066.178668 | 1.482143 | 0.0006987457
| 4066.118402 | 1.354724 | 0.0007809566 |  | 4066.118402 | 1.480367 | 0.0004283421 |  | 4066.118402 | 1.482193 | 0.0006750259
| 4066.058137 | 1.354652544 | 0.0008074920915 |  | 4066.058137 | 1.480288 | 0.0004745583 |  | 4066.058137 | 1.482234607 | 0.0006483346
| 4065.997871 | 1.354611 | 0.0008629111 |  | 4065.997871 | 1.480235 | 0.0005428400129 |  | 4065.997871 | 1.482269931 | 0.0006208480607
| 4065.937605 | 1.354608 | 0.0009290937 |  | 4065.937605 | 1.480213443 | 0.0006189016 |  | 4065.937605 | 1.482301358 | 0.0005930192
| 4065.87734 | 1.354644 | 0.0009851093 |  | 4065.87734 | 1.480222 | 0.0006871735 |  | 4065.87734 | 1.48233 | 0.0005637502776
| 4065.817074 | 1.354708 | 0.001012598 |  | 4065.817074 | 1.480251 | 0.0007360747 |  | 4065.817074 | 1.482356 | 0.0005314952821
| 4065.756809 | 1.354783 | 0.001000453 |  | 4065.756809 | 1.480288 | 0.0007613929277 |  | 4065.756809 | 1.482378 | 0.0004951355
| 4065.696543 | 1.354847 | 0.000948015 |  | 4065.696543 | 1.480318 | 0.0007670352156 |  | 4065.696543 | 1.482392 | 0.0004555669
| 4065.636277 | 1.354881 | 0.0008658846 |  | 4065.636277 | 1.480337389 | 0.0007620696 |  | 4065.636277 | 1.482396 | 0.0004152667
| 4065.576012 | 1.354874 | 0.0007727249 |  | 4065.576012 | 1.480345234 | 0.0007558803943 |  | 4065.576012 | 1.482390481 | 0.0003783715793
| 4065.515746 | 1.354826 | 0.0006898009 |  | 4065.515746 | 1.480348 | 0.0007536173736 |  | 4065.515746 | 1.482377 | 0.000348698
| 4065.455481 | 1.354749772 | 0.0006342014 |  | 4065.455481 | 1.48035075 | 0.0007543409 |  | 4065.455481 | 1.482359 | 0.0003287882
| 4065.395215 | 1.354662 | 0.0006139560446 |  | 4065.395215 | 1.480356998 | 0.0007527960923 |  | 4065.395215 | 1.482341 | 0.0003184682
| 4065.33495 | 1.354582 | 0.0006261206 |  | 4065.33495 | 1.480363156 | 0.000743809 |  | 4065.33495 | 1.482327 | 0.0003159889
| 4065.274684 | 1.35452 | 0.0006588711 |  | 4065.274684 | 1.480362 | 0.0007261702 |  | 4065.274684 | 1.48231708 | 0.0003183861
| 4065.214418 | 1.354481 | 0.0006972005727 |  | 4065.214418 | 1.48034544 | 0.0007054299 |  | 4065.214418 | 1.482312 | 0.0003234903
| 4065.154153 | 1.354456 | 0.0007292817 |  | 4065.154153 | 1.480311808 | 0.000692008 |  | 4065.154153 | 1.48231 | 0.000330351
| 4065.093887 | 1.354436 | 0.0007505056 |  | 4065.093887 | 1.480266 | 0.0006970878 |  | 4065.093887 | 1.48231 | 0.0003398300859
| 4065.033622 | 1.354410293 | 0.000764289027 |  | 4065.033622 | 1.480220452 | 0.0007268757422 |  | 4065.033622 | 1.482316 | 0.0003528499
| 4064.973356 | 1.354374 | 0.000779552132 |  | 4064.973356 | 1.480189 | 0.0007792934 |  | 4064.973356 | 1.482328 | 0.000369154
| 4064.913091 | 1.354329 | 0.0008051972 |  | 4064.913091 | 1.480183 | 0.0008439235 |  | 4064.913091 | 1.48235 | 0.0003860808
| 4064.852825 | 1.354282237 | 0.0008465239 |  | 4064.852825 | 1.480204 | 0.0009065336 |  | 4064.852825 | 1.482383979 | 0.0003986786
| 4064.792559 | 1.35424298 | 0.000902334 |  | 4064.792559 | 1.480248 | 0.00095348 |  | 4064.792559 | 1.482428 | 0.0004010909
| 4064.732294 | 1.354215534 | 0.0009676326 |  | 4064.732294 | 1.480304 | 0.0009774961 |  | 4064.732294 | 1.482478 | 0.0003882237
| 4064.672028 | 1.3542 | 0.001036249 |  | 4064.672028 | 1.480358721 | 0.0009787419819 |  | 4064.672028 | 1.482525851 | 0.0003582755
| 4064.611763 | 1.354193 | 0.00110523 |  | 4064.611763 | 1.480405 | 0.0009625751 |  | 4064.611763 | 1.482565 | 0.0003133062
| 4064.551497 | 1.354192 | 0.001175559 |  | 4064.551497 | 1.480439058 | 0.0009364074 |  | 4064.551497 | 1.48258891 | 0.0002587386
| 4064.491232 | 1.354195171 | 0.001251426 |  | 4064.491232 | 1.480463 | 0.0009046867 |  | 4064.491232 | 1.482597073 | 0.0002016159
| 4064.430966 | 1.354208 | 0.001336251 |  | 4064.430966 | 1.480478139 | 0.0008685201 |  | 4064.430966 | 1.482590828 | 0.0001481829
| 4064.3707 | 1.354238 | 0.00142922 |  | 4064.3707 | 1.48048354 | 0.0008269920236 |  | 4064.3707 | 1.482574268 | 0.0001025442
| 4064.310435 | 1.354292791 | 0.001523253 |  | 4064.310435 | 1.480474 | 0.0007801687 |  | 4064.310435 | 1.482552 | 6.584113525e-05
| 4064.250169 | 1.354373 | 0.001607286 |  | 4064.250169 | 1.48044486 | 0.0007335663 |  | 4064.250169 | 1.482526913 | 3.74083e-05
| 4064.189904 | 1.354475 | 0.001670145 |  | 4064.189904 | 1.480392 | 0.0006976073 |  | 4064.189904 | 1.482501153 | 1.587244e-05
| 4064.129638 | 1.354587 | 0.001704982 |  | 4064.129638 | 1.48032 | 0.0006859888 |  | 4064.129638 | 1.482475 | 6.217479e-07
| 4064.069373 | 1.354696 | 0.001712399 |  | 4064.069373 | 1.480242 | 0.0007086837 |  | 4064.069373 | 1.482449 | -7.66963325e-06
| 4064.009107 | 1.354793954 | 0.001699672 |  | 4064.009107 | 1.480176 | 0.0007681348 |  | 4064.009107 | 1.482426 | -8.028641575e-06
| 4063.948841 | 1.354878 | 0.001677291 |  | 4063.948841 | 1.480141775 | 0.0008557642631 |  | 4063.948841 | 1.482408 | -5.238338e-07
| 4063.888576 | 1.354951 | 0.00165327 |  | 4063.888576 | 1.48015 | 0.0009534427311 |  | 4063.888576 | 1.482401388 | 1.288022345e-05
| 4063.82831 | 1.355024 | 0.001629783 |  | 4063.82831 | 1.480202308 | 0.001038674 |  | 4063.82831 | 1.482408 | 2.677488775e-05
| 4063.768045 | 1.355101 | 0.001602021 |  | 4063.768045 | 1.480288 | 0.001090955 |  | 4063.768045 | 1.482429 | 3.406093585e-05
| 4063.707779 | 1.355184 | 0.001560978 |  | 4063.707779 | 1.480386599 | 0.001098821 |  | 4063.707779 | 1.482462 | 2.695429915e-05
| 4063.647513 | 1.355267376 | 0.001498393 |  | 4063.647513 | 1.480477 | 0.001060822 |  | 4063.647513 | 1.482499 | -5.781172e-07
| 4063.587248 | 1.355339 | 0.001411108 |  | 4063.587248 | 1.480541 | 0.0009861042 |  | 4063.587248 | 1.482528965 | -5.065606625e-05
| 4063.526982 | 1.355386 | 0.001303687 |  | 4063.526982 | 1.480564 | 0.0008904648817 |  | 4063.526982 | 1.482542285 | -0.000120414
| 4063.466717 | 1.3554 | 0.00118721 |  | 4063.466717 | 1.480543 | 0.0007918091699 |  | 4063.466717 | 1.482529 | -0.0002017437
| 4063.406451 | 1.355381 | 0.001075713 |  | 4063.406451 | 1.480480716 | 0.0007076166 |  | 4063.406451 | 1.482486 | -0.0002828122
| 4063.346186 | 1.355332641 | 0.0009819122 |  | 4063.346186 | 1.480385 | 0.0006520121 |  | 4063.346186 | 1.482411 | -0.0003500056
| 4063.28592 | 1.355266 | 0.0009138380927 |  | 4063.28592 | 1.480268461 | 0.0006354600615 |  | 4063.28592 | 1.482314 | -0.0003906738
| 4063.225654 | 1.355192969 | 0.0008733732 |  | 4063.225654 | 1.480145 | 0.0006645749172 |  | 4063.225654 | 1.482205 | -0.0003962037
| 4063.165389 | 1.355123 | 0.0008576433 |  | 4063.165389 | 1.480033 | 0.0007405872 |  | 4063.165389 | 1.482101 | -0.0003639667
| 4063.105123 | 1.355062 | 0.0008613127 |  | 4063.105123 | 1.479949 | 0.0008582315701 |  | 4063.105123 | 1.482016 | -0.0002985089
| 4063.044858 | 1.355013631 | 0.0008780261 |  | 4063.044858 | 1.479909 | 0.001005147 |  | 4063.044858 | 1.481962 | -0.0002106423
| 4062.984592 | 1.354979 | 0.0009021678 |  | 4062.984592 | 1.479921 | 0.001162756181 |  | 4062.984592 | 1.481945 | -0.0001155478
| 4062.924327 | 1.354957 | 0.0009291638 |  | 4062.924327 | 1.479987886 | 0.001309486 |  | 4062.924327 | 1.481963 | -2.88873018e-05
| 4062.864061 | 1.354945 | 0.0009548673 |  | 4062.864061 | 1.480099 | 0.001425869 |  | 4062.864061 | 1.482007 | 3.663633e-05
| 4062.803795 | 1.354940912 | 0.0009769571 |  | 4062.803795 | 1.48024 | 0.001498319 |  | 4062.803795 | 1.482066 | 7.438107e-05
| 4062.74353 | 1.35494 | 0.0009948921 |  | 4062.74353 | 1.48039 | 0.001522304 |  | 4062.74353 | 1.482125 | 8.44935648e-05
| 4062.683264 | 1.354939 | 0.001010863 |  | 4062.683264 | 1.480533 | 0.001501325 |  | 4062.683264 | 1.482174 | 7.320253085e-05
| 4062.622999 | 1.354938 | 0.001029033 |  | 4062.622999 | 1.480657 | 0.00144407 |  | 4062.622999 | 1.482208 | 4.93532828e-05
| 4062.562733 | 1.354939 | 0.001053328 |  | 4062.562733 | 1.480755 | 0.001360485 |  | 4062.562733 | 1.482228526 | 2.131335e-05
| 4062.502468 | 1.354948 | 0.001085199 |  | 4062.502468 | 1.480824634 | 0.001258718 |  | 4062.502468 | 1.482239 | -5.724865175e-06
| 4062.442202 | 1.354973109 | 0.001120818 |  | 4062.442202 | 1.480863 | 0.001145765908 |  | 4062.442202 | 1.482243 | -3.079345e-05
| 4062.381936 | 1.355018547 | 0.001150878 |  | 4062.381936 | 1.480868787 | 0.001028477 |  | 4062.381936 | 1.482245 | -5.589108e-05
| 4062.321671 | 1.355082366 | 0.001163315 |  | 4062.321671 | 1.48083818 | 0.0009165246152 |  | 4062.321671 | 1.482243 | -8.37911026e-05
| 4062.261405 | 1.355155 | 0.001147633 |  | 4062.261405 | 1.480772 | 0.0008230219932 |  | 4062.261405 | 1.482234 | -0.0001154618
| 4062.20114 | 1.355220999 | 0.001100022 |  | 4062.20114 | 1.480679265 | 0.0007629014 |  | 4062.20114 | 1.482213 | -0.0001484127895
| 4062.140874 | 1.355264 | 0.00102602 |  | 4062.140874 | 1.480576 | 0.0007465825 |  | 4062.140874 | 1.48218 | -0.0001776845276
| 4062.080609 | 1.355273 | 0.0009398512 |  | 4062.080609 | 1.480484 | 0.0007753281 |  | 4062.080609 | 1.482134 | -0.0001967322
| 4062.020343 | 1.355246 | 0.0008600992 |  | 4062.020343 | 1.480425 | 0.0008373756719 |  | 4062.020343 | 1.482081 | -0.0002002631298
| 4061.960077 | 1.355192022 | 0.0008031082038 |  | 4061.960077 | 1.480411 | 0.0009099621346 |  | 4061.960077 | 1.482027 | -0.0001855851799
| 4061.899812 | 1.355126 | 0.0007778784 |  | 4061.899812 | 1.480441 | 0.0009654001544 |  | 4061.899812 | 1.481979 | -0.0001536530578
| 4061.839546 | 1.355066 | 0.0007832138 |  | 4061.839546 | 1.480496693 | 0.0009812412886 |  | 4061.839546 | 1.481944 | -0.0001081048775
| 4061.779281 | 1.355023 | 0.0008096499236 |  | 4061.779281 | 1.480549 | 0.0009489174113 |  | 4061.779281 | 1.481924 | -5.405959e-05
| 4061.719015 | 1.355002901 | 0.000844130173 |  | 4061.719015 | 1.48057 | 0.0008773217 |  | 4061.719015 | 1.481921 | 2.943777575e-06
| 4061.658749 | 1.355002 | 0.0008748856 |  | 4061.658749 | 1.48053864 | 0.0007908103 |  | 4061.658749 | 1.481935014 | 5.790736e-05
| 4061.598484 | 1.355013 | 0.0008955777 |  | 4061.598484 | 1.480453 | 0.0007206475 |  | 4061.598484 | 1.481965 | 0.0001062678
| 4061.538218 | 1.355028 | 0.0009053735 |  | 4061.538218 | 1.480329 | 0.0006944795643 |  | 4061.538218 | 1.482007555 | 0.0001435346
| 4061.477953 | 1.355042754 | 0.0009073689191 |  | 4061.477953 | 1.480191237 | 0.0007272482678 |  | 4061.477953 | 1.48206 | 0.0001657742
| 4061.417687 | 1.355055 | 0.0009045621 |  | 4061.417687 | 1.480070472 | 0.0008176314854 |  | 4061.417687 | 1.482118 | 0.0001697738
| 4061.357422 | 1.355067 | 0.0008984063 |  | 4061.357422 | 1.479989 | 0.0009502345734 |  | 4061.357422 | 1.482174 | 0.000154535
| 4061.297156 | 1.355077 | 0.0008881971 |  | 4061.297156 | 1.479957861 | 0.001102646 |  | 4061.297156 | 1.482222 | 0.0001216474
| 4061.23689 | 1.355084 | 0.0008735736 |  | 4061.23689 | 1.479975 | 0.001254145 |  | 4061.23689 | 1.482256 | 7.539462e-05
| 4061.176625 | 1.355084 | 0.0008559559 |  | 4061.176625 | 1.480030712 | 0.001389822 |  | 4061.176625 | 1.482274 | 2.171362e-05
| 4061.116359 | 1.355075 | 0.0008398045 |  | 4061.116359 | 1.480114 | 0.001503373 |  | 4061.116359 | 1.482274823 | -3.349533e-05
| 4061.056094 | 1.355059338 | 0.0008311993 |  | 4061.056094 | 1.480216847 | 0.001593491 |  | 4061.056094 | 1.482261 | -8.57420005e-05
| 4060.995828 | 1.355042 | 0.0008349377946 |  | 4060.995828 | 1.480333542 | 0.001661128398 |  | 4060.995828 | 1.482234704 | -0.0001325441
| 4060.935563 | 1.355033 | 0.0008504275751 |  | 4060.935563 | 1.480462 | 0.001704926 |  | 4060.935563 | 1.482198 | -0.0001727522
| 4060.875297 | 1.355038 | 0.0008715724 |  | 4060.875297 | 1.4806 | 0.001721367 |  | 4060.875297 | 1.482151 | -0.0002048429
| 4060.815031 | 1.355061203 | 0.0008878498467 |  | 4060.815031 | 1.48074085 | 0.001706434 |  | 4060.815031 | 1.482093 | -0.0002258354
| 4060.754766 | 1.355096 | 0.0008888469 |  | 4060.754766 | 1.480876 | 0.001658404 |  | 4060.754766 | 1.482027 | -0.0002308755
| 4060.6945 | 1.355133 | 0.0008687907839 |  | 4060.6945 | 1.480994485 | 0.001579473 |  | 4060.6945 | 1.481957 | -0.0002150378
| 4060.634235 | 1.35516 | 0.0008293575 |  | 4060.634235 | 1.48109 | 0.001475822463 |  | 4060.634235 | 1.481893 | -0.0001753826939
| 4060.573969 | 1.355166274 | 0.0007792588 |  | 4060.573969 | 1.481156 | 0.001355145 |  | 4060.573969 | 1.481843 | -0.0001139073
| 4060.513704 | 1.355151 | 0.0007310799 |  | 4060.513704 | 1.481193 | 0.001224773 |  | 4060.513704 | 1.481818 | -3.783498e-05
| 4060.453438 | 1.355119 | 0.0006953611 |  | 4060.453438 | 1.481199 | 0.001090309 |  | 4060.453438 | 1.481822 | 4.108532835e-05
| 4060.393172 | 1.355081437 | 0.0006772097 |  | 4060.393172 | 1.481173 | 0.0009567478 |  | 4060.393172 | 1.481853 | 0.0001104208
| 4060.332907 | 1.355048 | 0.0006746241 |  | 4060.332907 | 1.481112 | 0.000831204278 |  | 4060.332907 | 1.481903 | 0.0001603852
| 4060.272641 | 1.355024 | 0.0006807234 |  | 4060.272641 | 1.481013 | 0.0007249855052 |  | 4060.272641 | 1.481962 | 0.0001871381088
| 4060.212376 | 1.355011 | 0.0006871516 |  | 4060.212376 | 1.480882 | 0.0006527687 |  | 4060.212376 | 1.482018 | 0.0001927521
| 4060.15211 | 1.355004 | 0.0006877697342 |  | 4060.15211 | 1.480729758 | 0.0006297342 |  | 4060.15211 | 1.482067171 | 0.0001834833
| 4060.091845 | 1.354997 | 0.0006813869 |  | 4060.091845 | 1.480577 | 0.000665286 |  | 4060.091845 | 1.482107 | 0.000165854
| 4060.031579 | 1.354985 | 0.0006705189 |  | 4060.031579 | 1.480449611 | 0.0007581117 |  | 4060.031579 | 1.482141 | 0.0001435791
| 4059.971313 | 1.354966 | 0.0006590139 |  | 4059.971313 | 1.480372 | 0.0008928638 |  | 4059.971313 | 1.482172 | 0.0001158972
| 4059.911048 | 1.354941 | 0.0006507162 |  | 4059.911048 | 1.480357681 | 0.001043148 |  | 4059.911048 | 1.4822 | 7.913640265e-05
| 4059.850782 | 1.354912 | 0.0006475567 |  | 4059.850782 | 1.480406 | 0.001178505744 |  | 4059.850782 | 1.48222 | 2.98533786e-05
| 4059.790517 | 1.35488 | 0.000650411 |  | 4059.790517 | 1.4805 | 0.001273562 |  | 4059.790517 | 1.482225 | -3.160277e-05
| 4059.730251 | 1.354845 | 0.0006602673 |  | 4059.730251 | 1.480615 | 0.001314612747 |  | 4059.730251 | 1.482205 | -9.8582e-05
| 4059.669985 | 1.35481 | 0.000679074 |  | 4059.669985 | 1.480722 | 0.00130361 |  | 4059.669985 | 1.482158 | -0.0001591945
| 4059.60972 | 1.354776 | 0.0007091386 |  | 4059.60972 | 1.4808 | 0.00125547 |  | 4059.60972 | 1.482085875 | -0.000199652
| 4059.549454 | 1.354749 | 0.000751829289 |  | 4059.549454 | 1.480840945 | 0.00119121 |  | 4059.549454 | 1.482 | -0.0002088106
| 4059.489189 | 1.354736 | 0.000804551 |  | 4059.489189 | 1.480846122 | 0.001131151 |  | 4059.489189 | 1.481916178 | -0.0001826046
| 4059.428923 | 1.3547402 | 0.000861124 |  | 4059.428923 | 1.480827 | 0.001088962711 |  | 4059.428923 | 1.481851 | -0.0001257967
| 4059.368658 | 1.354763559 | 0.0009128973501 |  | 4059.368658 | 1.480797 | 0.001069383 |  | 4059.368658 | 1.481814596 | -5.051182e-05
| 4059.308392 | 1.354801 | 0.0009519714 |  | 4059.308392 | 1.480768 | 0.001071148 |  | 4059.308392 | 1.481812 | 2.749769e-05
| 4059.248126 | 1.354845196 | 0.0009742793 |  | 4059.248126 | 1.480746174 | 0.001089187 |  | 4059.248126 | 1.481837 | 9.371677e-05
| 4059.187861 | 1.354887 | 0.0009817019082 |  | 4059.187861 | 1.480735 | 0.00111847 |  | 4059.187861 | 1.481881 | 0.0001390747
| 4059.127595 | 1.354921 | 0.0009804139 |  | 4059.127595 | 1.480738 | 0.001155055 |  | 4059.127595 | 1.481931 | 0.0001609267
| 4059.06733 | 1.354949 | 0.0009771368 |  | 4059.06733 | 1.480756361 | 0.001194836 |  | 4059.06733 | 1.481976 | 0.000162858
| 4059.007064 | 1.354976 | 0.0009751476 |  | 4059.007064 | 1.480791792 | 0.001232579 |  | 4059.007064 | 1.482013 | 0.0001515647
| 4058.946799 | 1.355008 | 0.0009720562 |  | 4058.946799 | 1.480843866 | 0.001260838 |  | 4058.946799 | 1.482038 | 0.0001336971
| 4058.886533 | 1.355045 | 0.0009609979846 |  | 4058.886533 | 1.480908 | 0.001272884 |  | 4058.886533 | 1.482056 | 0.0001136594
| 4058.826267 | 1.355083 | 0.0009348971 |  | 4058.826267 | 1.480977 | 0.001264000826 |  | 4058.826267 | 1.482067 | 9.295785e-05
| 4058.766002 | 1.3551125 | 0.0008915327 |  | 4058.766002 | 1.481039 | 0.001235238 |  | 4058.766002 | 1.482074932 | 7.052822885e-05
| 4058.705736 | 1.355121 | 0.0008369374 |  | 4058.705736 | 1.481087333 | 0.001193707 |  | 4058.705736 | 1.482078 | 4.534148e-05
| 4058.645471 | 1.355104 | 0.0007841130832 |  | 4058.645471 | 1.481120343 | 0.001149524 |  | 4058.645471 | 1.482073 | 1.72732353e-05
| 4058.585205 | 1.355064626 | 0.0007488518 |  | 4058.585205 | 1.481144 | 0.001111623 |  | 4058.585205 | 1.482058 | -1.12705534e-05
| 4058.52494 | 1.355017 | 0.0007414298 |  | 4058.52494 | 1.481167 | 0.001082237 |  | 4058.52494 | 1.482032 | -3.596904755e-05
| 4058.464674 | 1.354979 | 0.0007621916 |  | 4058.464674 | 1.481201594 | 0.00105574 |  | 4058.464674 | 1.481995 | -5.141071e-05
| 4058.404408 | 1.354967 | 0.0007999025 |  | 4058.404408 | 1.48125 | 0.001019515 |  | 4058.404408 | 1.481951494 | -5.295648e-05
| 4058.344143 | 1.354985 | 0.0008354978 |  | 4058.344143 | 1.481306 | 0.0009597359 |  | 4058.344143 | 1.481908 | -3.809038e-05
| 4058.283877 | 1.355027 | 0.000850478615 |  | 4058.283877 | 1.481356 | 0.0008683847585 |  | 4058.283877 | 1.481871282 | -7.394908e-06
| 4058.223612 | 1.355075 | 0.0008343448 |  | 4058.223612 | 1.481378 | 0.0007482162402 |  | 4058.223612 | 1.481848 | 3.527377e-05
| 4058.163346 | 1.35511 | 0.0007891358 |  | 4058.163346 | 1.481359 | 0.0006128299 |  | 4058.163346 | 1.481841 | 8.373236826e-05
| 4058.103081 | 1.355117 | 0.0007283274 |  | 4058.103081 | 1.481292 | 0.000484031 |  | 4058.103081 | 1.481852 | 0.0001306665
| 4058.042815 | 1.355093 | 0.0006704557 |  | 4058.042815 | 1.481182914 | 0.0003837967 |  | 4058.042815 | 1.481878104 | 0.0001691759
| 4057.982549 | 1.355047 | 0.0006313102 |  | 4057.982549 | 1.48104877 | 0.0003274872144 |  | 4057.982549 | 1.481915 | 0.0001942027
| 4057.922284 | 1.354993332 | 0.0006178799 |  | 4057.922284 | 1.480911 | 0.000320579 |  | 4057.922284 | 1.481955463 | 0.0002036453
| 4057.862018 | 1.354947 | 0.0006266247 |  | 4057.862018 | 1.48079 | 0.0003569683006 |  | 4057.862018 | 1.481994 | 0.0001982338
| 4057.801753 | 1.354916928 | 0.0006466095 |  | 4057.801753 | 1.480698 | 0.0004237127995 |  | 4057.801753 | 1.482025 | 0.000181227
| 4057.741487 | 1.354902 | 0.0006661322 |  | 4057.741487 | 1.480642 | 0.0005051318 |  | 4057.741487 | 1.482045 | 0.0001575362
| 4057.681221 | 1.354894 | 0.0006779978 |  | 4057.681221 | 1.48062 | 0.0005873013 |  | 4057.681221 | 1.482056 | 0.0001318121
| 4057.620956 | 1.354885 | 0.0006824055 |  | 4057.620956 | 1.480626 | 0.0006598682388 |  | 4057.620956 | 1.482058 | 0.0001081029
| 4057.56069 | 1.35487 | 0.0006854138 |  | 4057.56069 | 1.480655 | 0.000715021593 |  | 4057.56069 | 1.482056 | 8.83293e-05
| 4057.500425 | 1.354849 | 0.0006942167275 |  | 4057.500425 | 1.480697 | 0.0007477769 |  | 4057.500425 | 1.482051 | 7.261946689e-05
| 4057.440159 | 1.35483 | 0.0007129553 |  | 4057.440159 | 1.480743314 | 0.0007548822 |  | 4057.440159 | 1.482048 | 5.906715e-05
| 4057.379894 | 1.354818 | 0.0007398397 |  | 4057.379894 | 1.480783 | 0.0007370987772 |  | 4057.379894 | 1.482046719 | 4.487802e-05
| 4057.319628 | 1.354819 | 0.0007683981 |  | 4057.319628 | 1.480804663 | 0.0006996327 |  | 4057.319628 | 1.482046 | 2.690997e-05
| 4057.259362 | 1.354832 | 0.0007907614 |  | 4057.259362 | 1.4808 | 0.0006545872971 |  | 4057.259362 | 1.482044 | 3.014966e-06
| 4057.199097 | 1.354849296 | 0.0008021096 |  | 4057.199097 | 1.480767532 | 0.0006182306 |  | 4057.199097 | 1.482036 | -2.74265e-05
| 4057.138831 | 1.354865 | 0.0008024706 |  | 4057.138831 | 1.480717 | 0.0006060258 |  | 4057.138831 | 1.482017 | -6.237969e-05
| 4057.078566 | 1.354873 | 0.0007965045 |  | 4057.078566 | 1.480666079 | 0.0006264625 |  | 4057.078566 | 1.481984 | -9.751607995e-05
| 4057.0183 | 1.354873 | 0.0007902215571 |  | 4057.0183 | 1.48063593 | 0.0006759439 |  | 4057.0183 | 1.481937 | -0.0001264665
| 4056.958035 | 1.354869 | 0.0007877787 |  | 4056.958035 | 1.480643 | 0.0007380226 |  | 4056.958035 | 1.481876399 | -0.0001424768443
| 4056.897769 | 1.354864 | 0.0007898634 |  | 4056.897769 | 1.480693 | 0.0007873718 |  | 4056.897769 | 1.481809 | -0.0001400521
| 4056.837503 | 1.354861 | 0.000793621 |  | 4056.837503 | 1.480774453 | 0.0007988010037 |  | 4056.837503 | 1.481742487 | -0.0001171388623
| 4056.777238 | 1.354859 | 0.0007961696 |  | 4056.777238 | 1.480862 | 0.0007567607 |  | 4056.777238 | 1.481686 | -7.564381e-05
| 4056.716972 | 1.354855228 | 0.0007966609654 |  | 4056.716972 | 1.480924007 | 0.0006621281 |  | 4056.716972 | 1.481645 | -2.189871395e-05
| 4056.656707 | 1.354846 | 0.0007983703 |  | 4056.656707 | 1.480935 | 0.0005329412 |  | 4056.656707 | 1.481622 | 3.55535065e-05
| 4056.596441 | 1.354831 | 0.0008070644 |  | 4056.596441 | 1.480883 | 0.0003988680192 |  | 4056.596441 | 1.481615525 | 8.839815e-05
| 4056.536176 | 1.354816 | 0.0008281812 |  | 4056.536176 | 1.480771554 | 0.0002919437 |  | 4056.536176 | 1.481619 | 0.0001312002
| 4056.47591 | 1.354811 | 0.0008629776663 |  | 4056.47591 | 1.4806214 | 0.0002361052 |  | 4056.47591 | 1.481624 | 0.0001631002
| 4056.415644 | 1.354823 | 0.0009063046 |  | 4056.415644 | 1.480460923 | 0.0002411674 |  | 4056.415644 | 1.481625 | 0.0001878330039
| 4056.355379 | 1.354860837 | 0.0009473162 |  | 4056.355379 | 1.480317 | 0.0003009622418 |  | 4056.355379 | 1.481619 | 0.0002116539
| 4056.295113 | 1.354922 | 0.0009720206 |  | 4056.295113 | 1.480209 | 0.0003984694 |  | 4056.295113 | 1.481607398 | 0.0002409236024
| 4056.234848 | 1.354997 | 0.0009683084 |  | 4056.234848 | 1.480142 | 0.0005129122 |  | 4056.234848 | 1.481596 | 0.0002790454893
| 4056.174582 | 1.355073102 | 0.000929576 |  | 4056.174582 | 1.480112 | 0.0006262744 |  | 4056.174582 | 1.481592 | 0.0003257731
| 4056.114317 | 1.355133055 | 0.000856819096 |  | 4056.114317 | 1.480108 | 0.0007279772 |  | 4056.114317 | 1.481597 | 0.0003771449
| 4056.054051 | 1.355163 | 0.0007587204 |  | 4056.054051 | 1.48012 | 0.0008151052 |  | 4056.054051 | 1.481615 | 0.0004276982943
| 4055.993785 | 1.355154 | 0.0006490595 |  | 4055.993785 | 1.480139 | 0.0008906691305 |  | 4055.993785 | 1.481643 | 0.0004728729
| 4055.93352 | 1.355103 | 0.0005440572626 |  | 4055.93352 | 1.480160865 | 0.0009595548 |  | 4055.93352 | 1.481676 | 0.000510587
| 4055.873254 | 1.355014 | 0.0004595075251 |  | 4055.873254 | 1.480187 | 0.001026257 |  | 4055.873254 | 1.481712 | 0.0005414594
| 4055.812989 | 1.354898645 | 0.0004080793 |  | 4055.812989 | 1.480219 | 0.001093684 |  | 4055.812989 | 1.48175 | 0.0005677013
| 4055.752723 | 1.354769 | 0.0003977011 |  | 4055.752723 | 1.480262607 | 0.001162298 |  | 4055.752723 | 1.481790073 | 0.000590818
| 4055.692457 | 1.354643 | 0.0004306755 |  | 4055.692457 | 1.480322 | 0.001230287 |  | 4055.692457 | 1.481835 | 0.0006103151
| 4055.632192 | 1.354534094 | 0.0005025658119 |  | 4055.632192 | 1.48040171 | 0.001292625739 |  | 4055.632192 | 1.481886 | 0.0006231943
| 4055.571926 | 1.354456 | 0.0006032476 |  | 4055.571926 | 1.480506 | 0.001340202488 |  | 4055.571926 | 1.481943254 | 0.0006248138
| 4055.511661 | 1.354417 | 0.0007181239 |  | 4055.511661 | 1.480634 | 0.001360310297 |  | 4055.511661 | 1.482001446 | 0.0006113184
| 4055.451395 | 1.354416 | 0.000831384 |  | 4055.451395 | 1.480777 | 0.001338834 |  | 4055.451395 | 1.482055 | 0.0005811153
| 4055.39113 | 1.354446 | 0.000929646 |  | 4055.39113 | 1.480919 | 0.001263994 |  | 4055.39113 | 1.482096 | 0.0005362283
| 4055.330864 | 1.354497 | 0.001004582 |  | 4055.330864 | 1.481035 | 0.001132743521 |  | 4055.330864 | 1.482121 | 0.0004818494609
| 4055.270598 | 1.354558 | 0.001054476 |  | 4055.270598 | 1.481098 | 0.0009551037 |  | 4055.270598 | 1.482127 | 0.0004244715
| 4055.210333 | 1.354618037 | 0.001082823 |  | 4055.210333 | 1.481088425 | 0.0007550920999 |  | 4055.210333 | 1.482114 | 0.0003707853
| 4055.150067 | 1.354674 | 0.001094611 |  | 4055.150067 | 1.480996438 | 0.0005668632977 |  | 4055.150067 | 1.482086 | 0.0003256382
| 4055.089802 | 1.354724 | 0.00109389 |  | 4055.089802 | 1.480832 | 0.0004269928 |  | 4055.089802 | 1.482046 | 0.000292418
| 4055.029536 | 1.354769 | 0.001081485 |  | 4055.029536 | 1.480622697 | 0.0003641973 |  | 4055.029536 | 1.481997 | 0.0002730951
| 4054.969271 | 1.354806 | 0.00105604 |  | 4054.969271 | 1.480407 | 0.000391153 |  | 4054.969271 | 1.481944 | 0.0002695331
| 4054.909005 | 1.35483 | 0.001016853 |  | 4054.909005 | 1.48022447 | 0.0004998420401 |  | 4054.909005 | 1.481889228 | 0.0002831184722
| 4054.848739 | 1.354831321 | 0.0009677531864 |  | 4054.848739 | 1.480106305 | 0.000664477268 |  | 4054.848739 | 1.481839 | 0.0003149672
| 4054.788474 | 1.354804 | 0.0009189497 |  | 4054.788474 | 1.480066139 | 0.0008489425 |  | 4054.788474 | 1.481799 | 0.0003638822
| 4054.728208 | 1.354746 | 0.0008862498 |  | 4054.728208 | 1.480098256 | 0.001016834 |  | 4054.728208 | 1.481776 | 0.0004262286
| 4054.667943 | 1.354665 | 0.0008856664 |  | 4054.667943 | 1.480181589 | 0.001141857 |  | 4054.667943 | 1.481774067 | 0.0004949588
| 4054.607677 | 1.35458 | 0.0009284365097 |  | 4054.607677 | 1.480288 | 0.001212265 |  | 4054.607677 | 1.481795 | 0.0005611995236
| 4054.547412 | 1.354514 | 0.00101482 |  | 4054.547412 | 1.48039 | 0.001231719 |  | 4054.547412 | 1.481837074 | 0.0006158086079
| 4054.487146 | 1.354485 | 0.001132801 |  | 4054.487146 | 1.480468 | 0.00121507549 |  | 4054.487146 | 1.481892 | 0.0006519792
| 4054.42688 | 1.354508 | 0.001260581 |  | 4054.42688 | 1.480516 | 0.001180937 |  | 4054.42688 | 1.481951496 | 0.0006667484
| 4054.366615 | 1.35458 | 0.001373186 |  | 4054.366615 | 1.480536 | 0.001145529138 |  | 4054.366615 | 1.482007 | 0.0006615715
| 4054.306349 | 1.354688 | 0.001449805 |  | 4054.306349 | 1.480535886 | 0.001118656 |  | 4054.306349 | 1.482051 | 0.000641067
| 4054.246084 | 1.354812 | 0.001479778 |  | 4054.246084 | 1.480524 | 0.001103982 |  | 4054.246084 | 1.482080759 | 0.0006116268
| 4054.185818 | 1.354928 | 0.001464451 |  | 4054.185818 | 1.480507 | 0.001100213 |  | 4054.185818 | 1.482096 | 0.0005791785
| 4054.125553 | 1.355019 | 0.00141523 |  | 4054.125553 | 1.480487 | 0.001105811 |  | 4054.125553 | 1.482097698 | 0.0005484388
| 4054.065287 | 1.355078 | 0.001349098 |  | 4054.065287 | 1.480464 | 0.001120964 |  | 4054.065287 | 1.482088 | 0.000522429
| 4054.005021 | 1.355103444 | 0.001282556 |  | 4054.005021 | 1.480439757 | 0.00114823 |  | 4054.005021 | 1.482069712 | 0.0005033672
| 4053.944756 | 1.355104 | 0.001227944 |  | 4053.944756 | 1.480418 | 0.001191102013 |  | 4053.944756 | 1.482043599 | 0.000493035
| 4053.88449 | 1.355091075 | 0.001191588 |  | 4053.88449 | 1.480405505 | 0.001251013 |  | 4053.88449 | 1.482011899 | 0.0004937578
| 4053.824225 | 1.355074 | 0.001174277 |  | 4053.824225 | 1.480412 | 0.00132529104 |  | 4053.824225 | 1.481978 | 0.0005077276
| 4053.763959 | 1.355061029 | 0.00117288 |  | 4053.763959 | 1.480446 | 0.001405796 |  | 4053.763959 | 1.481945 | 0.0005364648
| 4053.703694 | 1.355058 | 0.001181932 |  | 4053.703694 | 1.48051 | 0.001479833 |  | 4053.703694 | 1.48192 | 0.0005797185
| 4053.643428 | 1.355069 | 0.001194409 |  | 4053.643428 | 1.480602 | 0.001533749 |  | 4053.643428 | 1.481907 | 0.00063537
| 4053.583162 | 1.355092 | 0.001203115 |  | 4053.583162 | 1.480710225 | 0.001556093 |  | 4053.583162 | 1.48191 | 0.0006985755115
| 4053.522897 | 1.355124 | 0.001201363 |  | 4053.522897 | 1.480821 | 0.001541802 |  | 4053.522897 | 1.481933 | 0.0007630814
| 4053.462631 | 1.355159 | 0.001184495 |  | 4053.462631 | 1.48092 | 0.00149286 |  | 4053.462631 | 1.481974644 | 0.0008221568
| 4053.402366 | 1.355188 | 0.001151757 |  | 4053.402366 | 1.480993 | 0.001417976 |  | 4053.402366 | 1.482031941 | 0.0008695154
| 4053.3421 | 1.355200439 | 0.001107551 |  | 4053.3421 | 1.481034 | 0.001329855 |  | 4053.3421 | 1.4821 | 0.0009007828
| 4053.281834 | 1.355193 | 0.001061228022 |  | 4053.281834 | 1.481043515 | 0.001241653 |  | 4053.281834 | 1.482172 | 0.0009138162121
| 4053.221569 | 1.355164 | 0.001023884 |  | 4053.221569 | 1.481025 | 0.001164316 |  | 4053.221569 | 1.482243 | 0.0009089904928
| 4053.161303 | 1.35512 | 0.00100639 |  | 4053.161303 | 1.480985 | 0.001104669 |  | 4053.161303 | 1.482305744 | 0.0008890514
| 4053.101038 | 1.355074 | 0.001014538 |  | 4053.101038 | 1.480933 | 0.001066784 |  | 4053.101038 | 1.482358 | 0.0008580652
| 4053.040772 | 1.355038 | 0.001047537 |  | 4053.040772 | 1.480874 | 0.001052361825 |  | 4053.040772 | 1.482398 | 0.000820688
| 4052.980507 | 1.355023114 | 0.001097796 |  | 4052.980507 | 1.480815111 | 0.00106261 |  | 4052.980507 | 1.482426 | 0.0007811037
| 4052.920241 | 1.355036049 | 0.00115341 |  | 4052.920241 | 1.480765 | 0.001097428 |  | 4052.920241 | 1.482443 | 0.0007425885
| 4052.859975 | 1.355076 | 0.00120105 |  | 4052.859975 | 1.480731 | 0.001154827 |  | 4052.859975 | 1.482451 | 0.0007066618768
| 4052.79971 | 1.355138 | 0.001229523 |  | 4052.79971 | 1.480724852 | 0.001228693 |  | 4052.79971 | 1.482452 | 0.0006746449
| 4052.739444 | 1.355211 | 0.00123109 |  | 4052.739444 | 1.480753 | 0.001307017 |  | 4052.739444 | 1.482445 | 0.0006474894
| 4052.679179 | 1.355285 | 0.001203078 |  | 4052.679179 | 1.480818 | 0.001374125862 |  | 4052.679179 | 1.482431324 | 0.0006271945639
| 4052.618913 | 1.355346 | 0.0011464 |  | 4052.618913 | 1.480913 | 0.001412187 |  | 4052.618913 | 1.482412375 | 0.0006163539
| 4052.558648 | 1.355385 | 0.001066656 |  | 4052.558648 | 1.481024 | 0.001408258 |  | 4052.558648 | 1.482391 | 0.000617952
| 4052.498382 | 1.355393 | 0.0009729799 |  | 4052.498382 | 1.481127 | 0.001358061 |  | 4052.498382 | 1.482372 | 0.0006337166284
| 4052.438116 | 1.355364 | 0.0008781262 |  | 4052.438116 | 1.481203 | 0.00126887 |  | 4052.438116 | 1.482362767 | 0.0006626699778
| 4052.377851 | 1.355299 | 0.0007974057 |  | 4052.377851 | 1.481235 | 0.001158244975 |  | 4052.377851 | 1.482368 | 0.0007005641
| 4052.317585 | 1.355204 | 0.0007457838 |  | 4052.317585 | 1.481219341 | 0.001049781 |  | 4052.317585 | 1.482391945 | 0.0007404473
| 4052.25732 | 1.355093654 | 0.0007343729426 |  | 4052.25732 | 1.481165 | 0.000965233068 |  | 4052.25732 | 1.482433899 | 0.0007738143845
| 4052.197054 | 1.354986 | 0.0007666839071 |  | 4052.197054 | 1.481089 | 0.0009177934 |  | 4052.197054 | 1.48249 | 0.0007937842
| 4052.136789 | 1.3549 | 0.000836811 |  | 4052.136789 | 1.481013162 | 0.0009093406 |  | 4052.136789 | 1.482552 | 0.0007961367
| 4052.076523 | 1.354848 | 0.0009309208 |  | 4052.076523 | 1.480955 | 0.0009304941 |  | 4052.076523 | 1.482614 | 0.0007805475
| 4052.016257 | 1.354835 | 0.001030931 |  | 4052.016257 | 1.480923 | 0.0009651607 |  | 4052.016257 | 1.482669274 | 0.0007501172
| 4051.955992 | 1.354853 | 0.001120556 |  | 4051.955992 | 1.480916 | 0.000996735397 |  | 4051.955992 | 1.482715 | 0.0007089207177
| 4051.895726 | 1.354891 | 0.001190537 |  | 4051.895726 | 1.480922 | 0.001014405 |  | 4051.895726 | 1.482749 | 0.0006608397702
| 4051.835461 | 1.354936 | 0.001240834 |  | 4051.835461 | 1.480931 | 0.001014984 |  | 4051.835461 | 1.482772 | 0.0006085977
| 4051.775195 | 1.354977575 | 0.001278341 |  | 4051.775195 | 1.480928986 | 0.001003051 |  | 4051.775195 | 1.482783 | 0.0005539847
| 4051.71493 | 1.355015 | 0.001312863 |  | 4051.71493 | 1.480910896 | 0.0009883630193 |  | 4051.71493 | 1.482781248 | 0.0004995862
| 4051.654664 | 1.355055 | 0.001350765 |  | 4051.654664 | 1.480876 | 0.0009815812195 |  | 4051.654664 | 1.482764573 | 0.0004496775
| 4051.594398 | 1.355105637 | 0.001392001 |  | 4051.594398 | 1.480829976 | 0.0009919719 |  | 4051.594398 | 1.482734 | 0.0004104105
| 4051.534133 | 1.355174 | 0.001429179 |  | 4051.534133 | 1.480780295 | 0.001025494 |  | 4051.534133 | 1.482694 | 0.0003883007
| 4051.473867 | 1.355259252 | 0.001451281 |  | 4051.473867 | 1.48073732 | 0.001084603 |  | 4051.473867 | 1.482653 | 0.0003872962
| 4051.413602 | 1.355355601 | 0.001448492 |  | 4051.413602 | 1.480712 | 0.001167856 |  | 4051.413602 | 1.482622 | 0.0004063042
| 4051.353336 | 1.355451 | 0.001416482 |  | 4051.353336 | 1.480716 | 0.001269387122 |  | 4051.353336 | 1.482609 | 0.0004386931
| 4051.29307 | 1.355532 | 0.00135785 |  | 4051.29307 | 1.480757 | 0.001378202 |  | 4051.29307 | 1.48261772 | 0.0004733117
| 4051.232805 | 1.355592 | 0.001280708 |  | 4051.232805 | 1.48084 | 0.00147875 |  | 4051.232805 | 1.482646 | 0.0004989125
| 4051.172539 | 1.355625 | 0.001195367 |  | 4051.172539 | 1.480962 | 0.001552878 |  | 4051.172539 | 1.482684 | 0.0005081393
| 4051.112274 | 1.355634 | 0.001110901 |  | 4051.112274 | 1.481112 | 0.001584247 |  | 4051.112274 | 1.482722 | 0.0005006091
| 4051.052008 | 1.355622 | 0.001033629 |  | 4051.052008 | 1.481268 | 0.001563624 |  | 4051.052008 | 1.48275 | 0.0004825867
| 4050.991743 | 1.355592 | 0.0009674982679 |  | 4050.991743 | 1.481408382 | 0.001492349 |  | 4050.991743 | 1.482767496 | 0.0004640011
| 4050.931477 | 1.355549 | 0.0009158984 |  | 4050.931477 | 1.481513717 | 0.0013836059 |  | 4050.931477 | 1.482779 | 0.0004531418
| 4050.871211 | 1.355496 | 0.0008825473 |  | 4050.871211 | 1.481574622 | 0.001258028 |  | 4050.871211 | 1.482795 | 0.0004525337267
| 4050.810946 | 1.35544 | 0.0008705421 |  | 4050.810946 | 1.481594 | 0.001137019 |  | 4050.810946 | 1.482824329 | 0.0004568282
| 4050.75068 | 1.355388669 | 0.0008807654 |  | 4050.75068 | 1.481585 | 0.001035144 |  | 4050.75068 | 1.482872 | 0.0004547542
| 4050.690415 | 1.355352 | 0.0009090313 |  | 4050.690415 | 1.481566183 | 0.0009549671433 |  | 4050.690415 | 1.482933 | 0.0004338573
| 4050.630149 | 1.355335 | 0.0009460241396 |  | 4050.630149 | 1.481549458 | 0.0008884796432 |  | 4050.630149 | 1.482996 | 0.0003859995593
| 4050.569884 | 1.35534 | 0.0009794006354 |  | 4050.569884 | 1.481538 | 0.0008213311 |  | 4050.569884 | 1.483047 | 0.0003110545
| 4050.509618 | 1.355357 | 0.0009992211 |  | 4050.509618 | 1.481521412 | 0.0007431338 |  | 4050.509618 | 1.483073 | 0.0002177723
| 4050.449352 | 1.355374 | 0.001002677 |  | 4050.449352 | 1.481485172 | 0.0006534958 |  | 4050.449352 | 1.483067 | 0.0001200633
| 4050.389087 | 1.355379 | 0.0009965536 |  | 4050.389087 | 1.481415 | 0.0005652387 |  | 4050.389087 | 1.483033 | 3.242427e-05
| 4050.328821 | 1.355367 | 0.0009953728 |  | 4050.328821 | 1.481309 | 0.0005001595 |  | 4050.328821 | 1.482979 | -3.522014105e-05
| 4050.268556 | 1.355345 | 0.001014435 |  | 4050.268556 | 1.481179 | 0.0004797239 |  | 4050.268556 | 1.482918 | -7.966904e-05
| 4050.20829 | 1.35533 | 0.00106196 |  | 4050.20829 | 1.481051 | 0.0005158030152 |  | 4050.20829 | 1.48286 | -0.0001042145
| 4050.148025 | 1.355344 | 0.001132769 |  | 4050.148025 | 1.480954931 | 0.0006030466 |  | 4050.148025 | 1.48281 | -0.000115340731
| 4050.087759 | 1.355402062 | 0.001207668 |  | 4050.087759 | 1.480914 | 0.000719602437 |  | 4050.087759 | 1.482768812 | -0.0001193347
| 4050.027493 | 1.355505 | 0.001259533 |  | 4050.027493 | 1.480935 | 0.0008336634 |  | 4050.027493 | 1.482735 | -0.0001198602
| 4049.967228 | 1.355638 | 0.001263293 |  | 4049.967228 | 1.48100667 | 0.0009147053 |  | 4049.967228 | 1.482706 | -0.0001183088796
| 4049.906962 | 1.355771 | 0.001206676 |  | 4049.906962 | 1.481105064 | 0.0009435518 |  | 4049.906962 | 1.482683196 | -0.0001149226
| 4049.846697 | 1.355872952 | 0.001095756 |  | 4049.846697 | 1.481199586 | 0.0009176015 |  | 4049.846697 | 1.482666822 | -0.0001112701
| 4049.786431 | 1.35592 | 0.0009540145 |  | 4049.786431 | 1.481266 | 0.0008500337 |  | 4049.786431 | 1.482657 | -0.000110835
| 4049.726166 | 1.35590497 | 0.0008137741697 |  | 4049.726166 | 1.481291 | 0.0007629800028 |  | 4049.726166 | 1.482653 | -0.0001182385
| 4049.6659 | 1.355841 | 0.0007050169 |  | 4049.6659 | 1.481276 | 0.0006787134 |  | 4049.6659 | 1.482647 | -0.0001363132202
| 4049.605634 | 1.355753156 | 0.0006445856137 |  | 4049.605634 | 1.481234137 | 0.0006117568 |  | 4049.605634 | 1.482632 | -0.0001637335
| 4049.545369 | 1.355671 | 0.0006322996 |  | 4049.545369 | 1.481178301 | 0.0005666835 |  | 4049.545369 | 1.482601571 | -0.000193985
| 4049.485103 | 1.355615 | 0.0006527465 |  | 4049.485103 | 1.481119135 | 0.0005399266 |  | 4049.485103 | 1.482554 | -0.0002168505
| 4049.424838 | 1.355594 | 0.0006836257 |  | 4049.424838 | 1.48106 | 0.0005250447 |  | 4049.424838 | 1.482495 | -0.000222215
| 4049.364572 | 1.355602 | 0.0007043172 |  | 4049.364572 | 1.481 | 0.0005179793 |  | 4049.364572 | 1.482436 | -0.0002044558
| 4049.304306 | 1.355626 | 0.0007034844 |  | 4049.304306 | 1.480933 | 0.000520327 |  | 4049.304306 | 1.482388 | -0.0001652509
| 4049.244041 | 1.355647836 | 0.0006805341 |  | 4049.244041 | 1.480859404 | 0.0005382148527 |  | 4049.244041 | 1.482361848 | -0.0001136962
| 4049.183775 | 1.355659 | 0.0006429149 |  | 4049.183775 | 1.480784 | 0.0005790701703 |  | 4049.183775 | 1.482361 | -6.300377815e-05
| 4049.12351 | 1.355654 | 0.0006002676 |  | 4049.12351 | 1.480716787 | 0.000647005607 |  | 4049.12351 | 1.482379 | -2.570463e-05
| 4049.063244 | 1.355638 | 0.0005599811 |  | 4049.063244 | 1.480670794 | 0.0007398331905 |  | 4049.063244 | 1.482406483 | -8.621170275e-06
| 4049.002979 | 1.355614 | 0.0005247254656 |  | 4049.002979 | 1.480656672 | 0.0008482375 |  | 4049.002979 | 1.482429544 | -1.117314e-05
| 4048.942713 | 1.355584 | 0.0004941304 |  | 4048.942713 | 1.48068 | 0.0009583543 |  | 4048.942713 | 1.482439404 | -2.534364e-05
| 4048.882447 | 1.35555 | 0.0004670748 |  | 4048.882447 | 1.48074 | 0.001053905 |  | 4048.882447 | 1.482433818 | -4.028128e-05
| 4048.822182 | 1.355508 | 0.0004450562 |  | 4048.822182 | 1.480825 | 0.001122156 |  | 4048.822182 | 1.482418 | -4.634485e-05
| 4048.761916 | 1.355458 | 0.0004321744 |  | 4048.761916 | 1.480924 | 0.001155133 |  | 4048.761916 | 1.4824 | -3.960888e-05
| 4048.701651 | 1.355404029 | 0.0004334425 |  | 4048.701651 | 1.48101787 | 0.00115291 |  | 4048.701651 | 1.482391 | -2.292362e-05
| 4048.641385 | 1.355352 | 0.0004522227 |  | 4048.641385 | 1.481094 | 0.001122351 |  | 4048.641385 | 1.482394883 | -4.77245721e-06
| 4048.58112 | 1.355309303 | 0.0004871197 |  | 4048.58112 | 1.481142491 | 0.001076886 |  | 4048.58112 | 1.482412 | 4.748663725e-06
| 4048.520854 | 1.355283 | 0.0005325689 |  | 4048.520854 | 1.481161 | 0.001033188 |  | 4048.520854 | 1.482433 | -2.1739167e-06
| 4048.460588 | 1.355277 | 0.0005802236 |  | 4048.460588 | 1.4811565 | 0.001007772 |  | 4048.460588 | 1.482449 | -2.7425131e-05
| 4048.400323 | 1.355287 | 0.0006221616 |  | 4048.400323 | 1.481144 | 0.00101198 |  | 4048.400323 | 1.482447 | -6.60618767e-05
| 4048.340057 | 1.355309 | 0.0006531181 |  | 4048.340057 | 1.481145 | 0.001047398 |  | 4048.340057 | 1.482421 | -0.0001076188
| 4048.279792 | 1.355336 | 0.0006717967 |  | 4048.279792 | 1.481179 | 0.001104481 |  | 4048.279792 | 1.482371 | -0.0001386144
| 4048.219526 | 1.355365 | 0.0006795709 |  | 4048.219526 | 1.48126 | 0.001162019 |  | 4048.219526 | 1.482302259 | -0.0001467654
| 4048.159261 | 1.355391 | 0.0006785678 |  | 4048.159261 | 1.481387707 | 0.001192921 |  | 4048.159261 | 1.482227838 | -0.0001242802809
| 4048.098995 | 1.355416 | 0.0006702878 |  | 4048.098995 | 1.481549 | 0.001171065 |  | 4048.098995 | 1.482162398 | -6.981327585e-05
| 4048.038729 | 1.355436 | 0.0006553616 |  | 4048.038729 | 1.481718 | 0.001079449 |  | 4048.038729 | 1.482120191 | 1.055564e-05
| 4047.978464 | 1.355451 | 0.0006347621 |  | 4047.978464 | 1.481859 | 0.0009163677 |  | 4047.978464 | 1.482111 | 0.0001045725
| 4047.918198 | 1.355457986 | 0.0006110467 |  | 4047.918198 | 1.481943 | 0.0006970494 |  | 4047.918198 | 1.482139 | 0.0001966132
| 4047.857933 | 1.355456196 | 0.0005885753 |  | 4047.857933 | 1.481947033 | 0.0004498361505 |  | 4047.857933 | 1.482198797 | 0.000271039
| 4047.797667 | 1.355448192 | 0.0005720991 |  | 4047.797667 | 1.481867507 | 0.0002094406545 |  | 4047.797667 | 1.48228 | 0.0003157402
| 4047.737402 | 1.355439678 | 0.0005642576 |  | 4047.737402 | 1.481715394 | 7.81026193e-06 |  | 4047.737402 | 1.482367665 | 0.0003252297
| 4047.677136 | 1.355437732 | 0.0005630156 |  | 4047.677136 | 1.481514 | -0.0001332328294 |  | 4047.677136 | 1.482445284 | 0.0003018654
| 4047.61687 | 1.355446945 | 0.0005613498 |  | 4047.61687 | 1.481290224 | -0.0002052868 |  | 4047.61687 | 1.482501 | 0.00025516
| 4047.556605 | 1.355466 | 0.0005496275 |  | 4047.556605 | 1.48107 | -0.0002125829 |  | 4047.556605 | 1.482528 | 0.0001988924
| 4047.496339 | 1.355488 | 0.0005200646 |  | 4047.496339 | 1.480871 | -0.0001671791 |  | 4047.496339 | 1.482528 | 0.0001474857464
| 4047.436074 | 1.355499029 | 0.0004708499 |  | 4047.436074 | 1.480701521 | -8.415904e-05 |  | 4047.436074 | 1.482510049 | 0.0001117842
| 4047.375808 | 1.355487 | 0.0004088281942 |  | 4047.375808 | 1.480563604 | 2.39486e-05 |  | 4047.375808 | 1.482486 | 9.640959e-05
| 4047.315542 | 1.355446 | 0.0003480842 |  | 4047.315542 | 1.480455511 | 0.0001488227 |  | 4047.315542 | 1.482466549 | 9.877694149e-05
| 4047.255277 | 1.355378839 | 0.0003049845375 |  | 4047.255277 | 1.480375 | 0.0002861054991 |  | 4047.255277 | 1.482461 | 0.0001112475
| 4047.195011 | 1.355297 | 0.0002918108 |  | 4047.195011 | 1.4803238 | 0.0004336473 |  | 4047.195011 | 1.48247 | 0.0001234313
| 4047.134746 | 1.355217076 | 0.0003118501 |  | 4047.134746 | 1.480304 | 0.0005884913 |  | 4047.134746 | 1.48249 | 0.0001264914
| 4047.07448 | 1.355156 | 0.0003578605 |  | 4047.07448 | 1.480321 | 0.0007443334 |  | 4047.07448 | 1.482514845 | 0.0001150058
| 4047.014215 | 1.355121 | 0.0004157579 |  | 4047.014215 | 1.480376 | 0.000891262169 |  | 4047.014215 | 1.482533927 | 8.882921e-05
| 4046.953949 | 1.355111 | 0.0004699954987 |  | 4046.953949 | 1.48047 | 0.001016328 |  | 4046.953949 | 1.482540146 | 5.222177e-05
| 4046.893683 | 1.355116 | 0.0005106619 |  | 4046.893683 | 1.480596 | 0.001105216 |  | 4046.893683 | 1.482529 | 1.241029695e-05
| 4046.833418 | 1.355123 | 0.000536947 |  | 4046.833418 | 1.480739 | 0.001146457 |  | 4046.833418 | 1.482500179 | -2.24772246e-05
| 4046.773152 | 1.355123 | 0.0005562819 |  | 4046.773152 | 1.480881 | 0.001134603 |  | 4046.773152 | 1.482456 | -4.46513961e-05
| 4046.712887 | 1.355116 | 0.0005797479 |  | 4046.712887 | 1.480999 | 0.001072916 |  | 4046.712887 | 1.482402 | -4.832773e-05
| 4046.652621 | 1.355109 | 0.0006153305904 |  | 4046.652621 | 1.481074 | 0.000975281 |  | 4046.652621 | 1.482346 | -2.94471159e-05
| 4046.592356 | 1.355116 | 0.0006631766 |  | 4046.592356 | 1.481094 | 0.0008636107326 |  | 4046.592356 | 1.482296 | 1.29037695e-05
| 4046.53209 | 1.355145 | 0.0007137071308 |  | 4046.53209 | 1.481058632 | 0.0007641871 |  | 4046.53209 | 1.482262 | 7.685559e-05
| 4046.471824 | 1.3552 | 0.0007514208 |  | 4046.471824 | 1.480980304 | 0.0007006276 |  | 4046.471824 | 1.482252 | 0.0001565603
| 4046.411559 | 1.355271 | 0.0007608828 |  | 4046.411559 | 1.480880793 | 0.0006877953 |  | 4046.411559 | 1.48227312 | 0.0002424268
| 4046.351293 | 1.3553422 | 0.0007336319907 |  | 4046.351293 | 1.480786 | 0.0007281769 |  | 4046.351293 | 1.482328 | 0.0003219752
| 4046.291028 | 1.355392 | 0.0006731109 |  | 4046.291028 | 1.480719522 | 0.0008110295 |  | 4046.291028 | 1.482413451 | 0.0003814961
| 4046.230762 | 1.355405 | 0.0005936504 |  | 4046.230762 | 1.480694 | 0.0009174048 |  | 4046.230762 | 1.482521 | 0.0004091128
| 4046.170497 | 1.355373 | 0.0005176672466 |  | 4046.170497 | 1.48071 | 0.001026481 |  | 4046.170497 | 1.482636 | 0.0003974186551
| 4046.110231 | 1.355306 | 0.0004672061 |  | 4046.110231 | 1.480761 | 0.001122807 |  | 4046.110231 | 1.482742 | 0.0003455701
| 4046.049965 | 1.355219 | 0.000458183073 |  | 4046.049965 | 1.480834765 | 0.001199684 |  | 4046.049965 | 1.482826 | 0.000260026
| 4045.9897 | 1.355137 | 0.0004947196 |  | 4045.9897 | 1.480921539 | 0.001257639 |  | 4045.9897 | 1.482874 | 0.0001528203
| 4045.929434 | 1.35508 | 0.0005689784 |  | 4045.929434 | 1.481019 | 0.001300314 |  | 4045.929434 | 1.482884 | 3.954104971e-05
| 4045.869169 | 1.355064 | 0.0006634431057 |  | 4045.869169 | 1.481128122 | 0.001328113 |  | 4045.869169 | 1.482857 | -6.471279e-05
| 4045.808903 | 1.355092 | 0.0007566724 |  | 4045.808903 | 1.481253 | 0.001335068 |  | 4045.808903 | 1.482801 | -0.0001475922
| 4045.748638 | 1.355158 | 0.0008285025 |  | 4045.748638 | 1.481391 | 0.001309523 |  | 4045.748638 | 1.482728 | -0.0002018325
| 4045.688372 | 1.355247 | 0.0008655734 |  | 4045.688372 | 1.481529 | 0.001240364 |  | 4045.688372 | 1.482651 | -0.0002254104
| 4045.628106 | 1.355339754 | 0.0008632262 |  | 4045.628106 | 1.481646271 | 0.00112387 |  | 4045.628106 | 1.482581303 | -0.0002213897
| 4045.567841 | 1.35542 | 0.0008260175327 |  | 4045.567841 | 1.48172 | 0.000970088 |  | 4045.567841 | 1.482527 | -0.0001963206
| 4045.507575 | 1.355474784 | 0.0007648438091 |  | 4045.507575 | 1.481732966 | 0.0008023672761 |  | 4045.507575 | 1.482494882 | -0.0001593535
| 4045.44731 | 1.355499 | 0.0006938604 |  | 4045.44731 | 1.481686 | 0.0006513656 |  | 4045.44731 | 1.482485 | -0.0001204384
| 4045.387044 | 1.355495 | 0.0006267376 |  | 4045.387044 | 1.481593885 | 0.0005443826 |  | 4045.387044 | 1.482496 | -8.945848e-05
| 4045.326778 | 1.355469 | 0.0005740023 |  | 4045.326778 | 1.481488 | 0.0004956546 |  | 4045.326778 | 1.482522 | -7.41389634e-05
| 4045.266513 | 1.355430124 | 0.0005410982 |  | 4045.266513 | 1.4814 | 0.0004997277779 |  | 4045.266513 | 1.482551995 | -7.91414576e-05
| 4045.206247 | 1.355389 | 0.0005284713 |  | 4045.206247 | 1.481353 | 0.0005343346 |  | 4045.206247 | 1.482577 | -0.0001042413
| 4045.145982 | 1.355352812 | 0.0005328751 |  | 4045.145982 | 1.481354138 | 0.0005684782 |  | 4045.145982 | 1.482586 | -0.0001442041
| 4045.085716 | 1.355326 | 0.0005491165 |  | 4045.085716 | 1.481389 | 0.0005747330004 |  | 4045.085716 | 1.482575228 | -0.0001894991
| 4045.025451 | 1.355312 | 0.000571537 |  | 4045.025451 | 1.481433914 | 0.0005389044 |  | 4045.025451 | 1.482543 | -0.0002286627
| 4044.965185 | 1.355307542 | 0.0005955375 |  | 4044.965185 | 1.481459918 | 0.0004643023 |  | 4044.965185 | 1.482495 | -0.0002514568
| 4044.904919 | 1.35531276 | 0.0006181155 |  | 4044.904919 | 1.481447987 | 0.0003686607 |  | 4044.904919 | 1.482442807 | -0.0002523159
| 4044.844654 | 1.355325 | 0.000637459 |  | 4044.844654 | 1.481393 | 0.0002762834 |  | 4044.844654 | 1.482397663 | -0.0002323126
| 4044.784388 | 1.355344058 | 0.0006524482 |  | 4044.784388 | 1.481303 | 0.0002083223 |  | 4044.784388 | 1.482369 | -0.0001988207
| 4044.724123 | 1.355367 | 0.0006619132 |  | 4044.724123 | 1.481195 | 0.0001762084 |  | 4044.724123 | 1.482361 | -0.0001631995
| 4044.663857 | 1.355394 | 0.0006651395 |  | 4044.663857 | 1.481087 | 0.0001802644 |  | 4044.663857 | 1.482369419 | -0.0001368054
| 4044.603592 | 1.355422 | 0.0006616008 |  | 4044.603592 | 1.480992 | 0.0002135605 |  | 4044.603592 | 1.482385407 | -0.0001265461
| 4044.543326 | 1.355449 | 0.0006513539 |  | 4044.543326 | 1.480913 | 0.0002667420571 |  | 4044.543326 | 1.482397 | -0.0001326359
| 4044.48306 | 1.355475 | 0.0006353284 |  | 4044.48306 | 1.480852486 | 0.0003330667 |  | 4044.48306 | 1.482396 | -0.0001481399
| 4044.422795 | 1.355497541 | 0.000614683 |  | 4044.422795 | 1.480809 | 0.0004095997 |  | 4044.422795 | 1.482378372 | -0.0001622667
| 4044.362529 | 1.355518 | 0.0005904118 |  | 4044.362529 | 1.480784 | 0.0004954432 |  | 4044.362529 | 1.482348604 | -0.0001643361
| 4044.302264 | 1.355536 | 0.0005624098 |  | 4044.302264 | 1.480783 | 0.0005882709935 |  | 4044.302264 | 1.482316542 | -0.0001485773
| 4044.241998 | 1.355551 | 0.0005294687 |  | 4044.241998 | 1.48081 | 0.0006816047 |  | 4044.241998 | 1.482294 | -0.0001161804
| 4044.181733 | 1.355562811 | 0.0004903847 |  | 4044.181733 | 1.480867217 | 0.0007651767 |  | 4044.181733 | 1.482288 | -7.518231071e-05
| 4044.121467 | 1.355567 | 0.0004449181 |  | 4044.121467 | 1.480952498 | 0.0008270823 |  | 4044.121467 | 1.482302 | -3.679896763e-05
| 4044.061201 | 1.355561 | 0.000394834 |  | 4044.061201 | 1.481057 | 0.0008573417 |  | 4044.061201 | 1.482330785 | -1.117386e-05
| 4044.000936 | 1.355541013 | 0.000344568364 |  | 4044.000936 | 1.481168 | 0.0008505632725 |  | 4044.000936 | 1.482364 | -3.2347688e-06
| 4043.94067 | 1.355508 | 0.0002997167 |  | 4043.94067 | 1.481273 | 0.0008063051 |  | 4043.94067 | 1.482391 | -1.085407e-05
| 4043.880405 | 1.355464 | 0.0002655273 |  | 4043.880405 | 1.481362 | 0.0007280448 |  | 4043.880405 | 1.482405 | -2.649067e-05
| 4043.820139 | 1.355416373 | 0.0002444435 |  | 4043.820139 | 1.481423 | 0.0006216097 |  | 4043.820139 | 1.482406502 | -4.05054301e-05
| 4043.759874 | 1.35537 | 0.0002351113 |  | 4043.759874 | 1.481449991 | 0.0004944619195 |  | 4043.759874 | 1.4824 | -4.545426815e-05
| 4043.699608 | 1.355331 | 0.000232369 |  | 4043.699608 | 1.481434 | 0.0003565259 |  | 4043.699608 | 1.482395 | -3.949627e-05
| 4043.639342 | 1.355296 | 0.0002296802 |  | 4043.639342 | 1.481367873 | 0.0002222986 |  | 4043.639342 | 1.482398414 | -2.632638e-05
| 4043.579077 | 1.355261 | 0.0002224147 |  | 4043.579077 | 1.481251521 | 0.0001111789 |  | 4043.579077 | 1.482413 | -1.36077e-05
| 4043.518811 | 1.355217 | 0.0002110352 |  | 4043.518811 | 1.481092 | 4.531361e-05 |  | 4043.518811 | 1.482438 | -8.911246e-06
| 4043.458546 | 1.355158 | 0.0002023876 |  | 4043.458546 | 1.48091011 | 4.431108e-05 |  | 4043.458546 | 1.482466 | -1.68349018e-05
| 4043.39828 | 1.35508 | 0.0002085239 |  | 4043.39828 | 1.480735 | 0.0001177553 |  | 4043.39828 | 1.48249 | -3.688948535e-05
| 4043.338014 | 1.354991 | 0.0002423583785 |  | 4043.338014 | 1.480601 | 0.0002588952 |  | 4043.338014 | 1.482506 | -6.526783e-05
| 4043.277749 | 1.354903 | 0.0003134351 |  | 4043.277749 | 1.480537 | 0.0004439617125 |  | 4043.277749 | 1.482511 | -9.671084e-05
| 4043.217483 | 1.354836 | 0.00042242 |  | 4043.217483 | 1.480557512 | 0.0006356958 |  | 4043.217483 | 1.482509 | -0.0001278752
| 4043.157218 | 1.354809 | 0.0005597861 |  | 4043.157218 | 1.480656 | 0.0007941398379 |  | 4043.157218 | 1.482501 | -0.0001583107
| 4043.096952 | 1.354834 | 0.0007060089 |  | 4043.096952 | 1.480805 | 0.0008872560336 |  | 4043.096952 | 1.482487 | -0.0001896832
| 4043.036687 | 1.354913 | 0.0008366676 |  | 4043.036687 | 1.480968 | 0.0009010721192 |  | 4043.036687 | 1.482464 | -0.0002228531
| 4042.976421 | 1.355033 | 0.0009289115207 |  | 4042.976421 | 1.481104 | 0.0008429266 |  | 4042.976421 | 1.482428 | -0.0002552986723
| 4042.916155 | 1.355175 | 0.0009678954 |  | 4042.916155 | 1.481185392 | 0.0007388566 |  | 4042.916155 | 1.48237382 | -0.0002793836
| 4042.85589 | 1.355311 | 0.0009509256 |  | 4042.85589 | 1.481201 | 0.0006236243 |  | 4042.85589 | 1.482304 | -0.0002840995
| 4042.795624 | 1.355417 | 0.000888948 |  | 4042.795624 | 1.481158 | 0.0005308555 |  | 4042.795624 | 1.482227 | -0.0002588471
| 4042.735359 | 1.355479 | 0.0008028241 |  | 4042.735359 | 1.481081 | 0.0004834107 |  | 4042.735359 | 1.482158 | -0.0001987145
| 4042.675093 | 1.355492932 | 0.0007179133 |  | 4042.675093 | 1.480996624 | 0.0004889416 |  | 4042.675093 | 1.482117 | -0.0001083949
| 4042.614828 | 1.35547 | 0.0006564788 |  | 4042.614828 | 1.480933 | 0.000540182 |  | 4042.614828 | 1.482116442 | -2.723912e-06
| 4042.554562 | 1.355429 | 0.0006321187 |  | 4042.554562 | 1.480906283 | 0.0006196759 |  | 4042.554562 | 1.482162 | 9.659302e-05
| 4042.494296 | 1.355392421 | 0.0006463957 |  | 4042.494296 | 1.480924488 | 0.0007056621 |  | 4042.494296 | 1.482248 | 0.0001674365
| 4042.434031 | 1.355381 | 0.0006896559 |  | 4042.434031 | 1.480983575 | 0.0007775057435 |  | 4042.434031 | 1.482353 | 0.0001941228
| 4042.373765 | 1.355405 | 0.0007439635 |  | 4042.373765 | 1.481072204 | 0.0008194937 |  | 4042.373765 | 1.482456 | 0.0001725497
| 4042.3135 | 1.355466 | 0.0007890978 |  | 4042.3135 | 1.481174 | 0.0008227861972 |  | 4042.3135 | 1.482534 | 0.0001113333
| 4042.253234 | 1.355555 | 0.000807793 |  | 4042.253234 | 1.481272238 | 0.0007863543202 |  | 4042.253234 | 1.482572 | 2.886334e-05
| 4042.192969 | 1.355658 | 0.0007894009 |  | 4042.192969 | 1.48135 | 0.0007166161775 |  | 4042.192969 | 1.482568457 | -5.282477e-05
| 4042.132703 | 1.355755635 | 0.000731791 |  | 4042.132703 | 1.481398 | 0.0006256444 |  | 4042.132703 | 1.482531 | -0.0001147786492
| 4042.072437 | 1.355834 | 0.0006397387 |  | 4042.072437 | 1.481409254 | 0.0005295457857 |  | 4042.072437 | 1.482475673 | -0.0001458628605
| 4042.012172 | 1.35588 | 0.0005237810847 |  | 4042.012172 | 1.481389 | 0.0004442103789 |  | 4042.012172 | 1.48242 | -0.0001449628049
| 4041.951906 | 1.355889 | 0.0003969081 |  | 4041.951906 | 1.481347649 | 0.0003819795 |  | 4041.951906 | 1.482377 | -0.0001187157
| 4041.891641 | 1.355857896 | 0.0002729285 |  | 4041.891641 | 1.481301 | 0.0003472904462 |  | 4041.891641 | 1.482355 | -7.836025e-05
| 4041.831375 | 1.35579 | 0.0001655575 |  | 4041.831375 | 1.481265 | 0.0003356602 |  | 4041.831375 | 1.482355 | -3.510800485e-05
| 4041.77111 | 1.355694 | 8.722681e-05 |  | 4041.77111 | 1.481248416 | 0.000335086 |  | 4041.77111 | 1.482372 | 2.6973132e-06
| 4041.710844 | 1.355579 | 4.798947e-05 |  | 4041.710844 | 1.481254 | 0.0003298588 |  | 4041.710844 | 1.4824 | 3.106555878e-05
| 4041.650578 | 1.355464 | 5.3238e-05 |  | 4041.650578 | 1.481275 | 0.0003057905 |  | 4041.650578 | 1.482434663 | 4.946362e-05
| 4041.590313 | 1.355367 | 0.0001012337 |  | 4041.590313 | 1.481297 | 0.0002552066 |  | 4041.590313 | 1.482472261 | 5.928858e-05
| 4041.530047 | 1.355305 | 0.0001814409 |  | 4041.530047 | 1.481303 | 0.0001790147 |  | 4041.530047 | 1.482512 | 6.19411e-05
| 4041.469782 | 1.355292 | 0.0002746470349 |  | 4041.469782 | 1.48128 | 8.70979e-05 |  | 4041.469782 | 1.482554 | 5.796748e-05
| 4041.409516 | 1.355329 | 0.0003562909 |  | 4041.409516 | 1.481221158 | -5.881976e-06 |  | 4041.409516 | 1.482597821 | 4.631815e-05
| 4041.34925 | 1.355404 | 0.0004027452 |  | 4041.34925 | 1.481128 | -8.359721e-05 |  | 4041.34925 | 1.482644 | 2.51796959e-05
| 4041.288985 | 1.355497 | 0.0003982171 |  | 4041.288985 | 1.48101 | -0.0001325555 |  | 4041.288985 | 1.48269 | -7.734790425e-06
| 4041.228719 | 1.355577671 | 0.0003403684 |  | 4041.228719 | 1.480878739 | -0.0001447739 |  | 4041.228719 | 1.482731 | -5.377981465e-05
| 4041.168454 | 1.355622 | 0.0002414427 |  | 4041.168454 | 1.48075 | -0.0001184696926 |  | 4041.168454 | 1.482765 | -0.0001129283
| 4041.108188 | 1.355613216 | 0.0001255937 |  | 4041.108188 | 1.480639 | -5.847976e-05 |  | 4041.108188 | 1.482785282 | -0.0001832792
| 4041.047923 | 1.355550818 | 2.13711112e-05 |  | 4041.047923 | 1.480555 | 2.51478602e-05 |  | 4041.047923 | 1.482788 | -0.0002606461766
| 4040.987657 | 1.355448214 | -4.712564794e-05 |  | 4040.987657 | 1.480504 | 0.0001184985819 |  | 4040.987657 | 1.482771 | -0.0003388628
| 4040.927391 | 1.355329 | -6.69326291e-05 |  | 4040.927391 | 1.480485 | 0.0002060392 |  | 4040.927391 | 1.482734 | -0.0004110529
| 4040.867126 | 1.355218 | -3.967334079e-05 |  | 4040.867126 | 1.480489 | 0.0002743684187 |  | 4040.867126 | 1.48268 | -0.000470513
| 4040.80686 | 1.355133 | 2.176885e-05 |  | 4040.80686 | 1.4805 | 0.0003162843 |  | 4040.80686 | 1.482615 | -0.000512713
| 4040.746595 | 1.355082597 | 9.887595742e-05 |  | 4040.746595 | 1.480501 | 0.0003339849 |  | 4040.746595 | 1.482547 | -0.0005359460603
| 4040.686329 | 1.355064 | 0.0001742336 |  | 4040.686329 | 1.480476 | 0.0003402056 |  | 4040.686329 | 1.482482 | -0.0005419718
| 4040.626064 | 1.355066 | 0.0002372186 |  | 4040.626064 | 1.48042 | 0.0003553555 |  | 4040.626064 | 1.482424 | -0.0005346751
| 4040.565798 | 1.355078 | 0.0002856199 |  | 4040.565798 | 1.480339 | 0.0004024732 |  | 4040.565798 | 1.482377 | -0.0005191586
| 4040.505532 | 1.355092 | 0.0003233391 |  | 4040.505532 | 1.480256 | 0.0004978034 |  | 4040.505532 | 1.482338 | -0.0004995343703
| 4040.445267 | 1.355104 | 0.0003565459 |  | 4040.445267 | 1.480198 | 0.0006441334 |  | 4040.445267 | 1.482307 | -0.0004786333
| 4040.385001 | 1.355116601 | 0.0003901993 |  | 4040.385001 | 1.480194549 | 0.0008273344 |  | 4040.385001 | 1.482282755 | -0.0004575489
| 4040.324736 | 1.355133 | 0.0004260507 |  | 4040.324736 | 1.480263 | 0.00101834 |  | 4040.324736 | 1.482264 | -0.0004369313
| 4040.26447 | 1.355156317 | 0.0004635846 |  | 4040.26447 | 1.480403646 | 0.001181557 |  | 4040.26447 | 1.48225 | -0.0004175944
| 4040.204205 | 1.355189 | 0.0005009628 |  | 4040.204205 | 1.48059843 | 0.001284928 |  | 4040.204205 | 1.482241 | -0.0004014544
| 4040.143939 | 1.355233 | 0.0005365613 |  | 4040.143939 | 1.480814894 | 0.0013102 |  | 4040.143939 | 1.482235043 | -0.0003906627
| 4040.083673 | 1.355291 | 0.0005678633 |  | 4040.083673 | 1.481017 | 0.001257605 |  | 4040.083673 | 1.48222872 | -0.0003865914
| 4040.023408 | 1.355365 | 0.0005898579 |  | 4040.023408 | 1.48117323 | 0.00114528 |  | 4040.023408 | 1.482217 | -0.0003882172
| 4039.963142 | 1.35546 | 0.0005932313 |  | 4039.963142 | 1.481269313 | 0.001001671 |  | 4039.963142 | 1.482197 | -0.0003916176
| 4039.902877 | 1.355569 | 0.0005649189 |  | 4039.902877 | 1.481305 | 0.0008562926 |  | 4039.902877 | 1.482167 | -0.0003903697
| 4039.842611 | 1.355681 | 0.0004923573 |  | 4039.842611 | 1.481295 | 0.0007314682 |  | 4039.842611 | 1.482129 | -0.0003779298
| 4039.782346 | 1.355774 | 0.0003696264 |  | 4039.782346 | 1.481258 | 0.0006369433368 |  | 4039.782346 | 1.482091 | -0.0003499844
| 4039.72208 | 1.355822 | 0.0002031757 |  | 4039.72208 | 1.481212 | 0.0005708281 |  | 4039.72208 | 1.48206 | -0.0003065151
| 4039.661814 | 1.355803 | 1.462823988e-05 |  | 4039.661814 | 1.48116905 | 0.000523404 |  | 4039.661814 | 1.482046 | -0.0002523069
| 4039.601549 | 1.355707179 | -0.0001623639 |  | 4039.601549 | 1.481130036 | 0.0004839553 |  | 4039.601549 | 1.482051 | -0.0001956828
| 4039.541283 | 1.355545 | -0.0002915129 |  | 4039.541283 | 1.48109 | 0.0004449466 |  | 4039.541283 | 1.482074 | -0.0001457652
| 4039.481018 | 1.355346 | -0.0003452184 |  | 4039.481018 | 1.48104071 | 0.0004057445 |  | 4039.481018 | 1.482111 | -0.0001100013
| 4039.420752 | 1.355149 | -0.0003147816 |  | 4039.420752 | 1.480975771 | 0.0003718506 |  | 4039.420752 | 1.482154 | -9.168471e-05
| 4039.360486 | 1.354994 | -0.0002141526 |  | 4039.360486 | 1.480894 | 0.0003526707 |  | 4039.360486 | 1.482194 | -9.031086e-05
| 4039.300221 | 1.354905766 | -7.568180524e-05 |  | 4039.300221 | 1.480797768 | 0.0003579334 |  | 4039.300221 | 1.482226 | -0.0001017235
| 4039.239955 | 1.354888 | 6.087380863e-05 |  | 4039.239955 | 1.480698 | 0.0003954612 |  | 4039.239955 | 1.482246 | -0.0001204723
| 4039.17969 | 1.354922 | 0.0001622172 |  | 4039.17969 | 1.480606 | 0.0004679184 |  | 4039.17969 | 1.482254 | -0.0001407858
| 4039.119424 | 1.354975 | 0.0002134007 |  | 4039.119424 | 1.480536 | 0.0005726582811 |  | 4039.119424 | 1.48225 | -0.0001576514
| 4039.059159 | 1.355014 | 0.000220998 |  | 4039.059159 | 1.4805 | 0.0007009745 |  | 4039.059159 | 1.482239 | -0.0001670363
| 4038.998893 | 1.355018 | 0.0002091601 |  | 4038.998893 | 1.480504 | 0.0008395247 |  | 4038.998893 | 1.482223 | -0.0001660609
| 4038.938627 | 1.354986 | 0.0002083818 |  | 4038.938627 | 1.480551433 | 0.0009724289933 |  | 4038.938627 | 1.482209 | -0.000153137
| 4038.878362 | 1.354935 | 0.0002426602 |  | 4038.878362 | 1.480635015 | 0.001084889 |  | 4038.878362 | 1.482202 | -0.0001293501
| 4038.818096 | 1.354894038 | 0.0003199255 |  | 4038.818096 | 1.480743 | 0.001166346 |  | 4038.818096 | 1.482209 | -9.877557e-05
| 4038.757831 | 1.354890907 | 0.0004292129 |  | 4038.757831 | 1.480862 | 0.001213213 |  | 4038.757831 | 1.482232819 | -6.90356e-05
| 4038.697565 | 1.354942 | 0.000545184 |  | 4038.697565 | 1.480976991 | 0.001229356 |  | 4038.697565 | 1.482273 | -4.961027e-05
| 4038.6373 | 1.355047 | 0.0006373022 |  | 4038.6373 | 1.481080786 | 0.001224022 |  | 4038.6373 | 1.482324 | -4.922996e-05
| 4038.577034 | 1.355188 | 0.0006804559 |  | 4038.577034 | 1.481172104 | 0.001207067 |  | 4038.577034 | 1.482376 | -7.271272e-05
| 4038.516768 | 1.355339822 | 0.0006617701 |  | 4038.516768 | 1.481255 | 0.001185444 |  | 4038.516768 | 1.482415 | -0.000118436
| 4038.456503 | 1.355472 | 0.0005835005 |  | 4038.456503 | 1.48133767 | 0.001159552 |  | 4038.456503 | 1.482431 | -0.0001782421
| 4038.396237 | 1.355563 | 0.000460585 |  | 4038.396237 | 1.481422 | 0.001124317 |  | 4038.396237 | 1.482421 | -0.0002394624
| 4038.335972 | 1.355599 | 0.0003153766 |  | 4038.335972 | 1.481508 | 0.001072502293 |  | 4038.335972 | 1.482387 | -0.0002891408
| 4038.275706 | 1.355577 | 0.0001717463 |  | 4038.275706 | 1.481584756 | 0.0009995576 |  | 4038.275706 | 1.482339955 | -0.0003184762
| 4038.215441 | 1.355507 | 5.086709e-05 |  | 4038.215441 | 1.481643 | 0.0009077367 |  | 4038.215441 | 1.482291 | -0.0003253576
| 4038.155175 | 1.3554 | -3.163208e-05 |  | 4038.155175 | 1.481672475 | 0.0008071394 |  | 4038.155175 | 1.482251 | -0.0003149398
| 4038.094909 | 1.355277 | -6.69452372e-05 |  | 4038.094909 | 1.481673 | 0.0007120001183 |  | 4038.094909 | 1.482224 | -0.0002964288
| 4038.034644 | 1.355154933 | -5.36889e-05 |  | 4038.034644 | 1.48165177 | 0.0006356585 |  | 4038.034644 | 1.48221 | -0.0002789879
| 4037.974378 | 1.355053 | 2.278641038e-06 |  | 4037.974378 | 1.481623 | 0.000584117 |  | 4037.974378 | 1.482201 | -0.0002679112
| 4037.914113 | 1.354987028 | 8.788407e-05 |  | 4037.914113 | 1.481602775 | 0.000553637 |  | 4037.914113 | 1.48219 | -0.0002628539
| 4037.853847 | 1.354963 | 0.0001850129 |  | 4037.853847 | 1.4816 | 0.0005322425 |  | 4037.853847 | 1.482173 | -0.0002583976
| 4037.793582 | 1.354981 | 0.0002736757 |  | 4037.793582 | 1.481614 | 0.0005043042 |  | 4037.793582 | 1.482149 | -0.0002473966
| 4037.733316 | 1.35503 | 0.0003367113 |  | 4037.733316 | 1.481635 | 0.0004582571 |  | 4037.733316 | 1.482123 | -0.0002242110526
| 4037.67305 | 1.355093203 | 0.0003642139 |  | 4037.67305 | 1.481647799 | 0.000391671 |  | 4037.67305 | 1.482104 | -0.0001878992677
| 4037.612785 | 1.35515 | 0.0003565225 |  | 4037.612785 | 1.481639 | 0.0003124795 |  | 4037.612785 | 1.482099 | -0.0001420804
| 4037.552519 | 1.355183 | 0.0003245048 |  | 4037.552519 | 1.481602 | 0.000235451 |  | 4037.552519 | 1.482111 | -9.416261562e-05
| 4037.492254 | 1.355184675 | 0.0002859998 |  | 4037.492254 | 1.481542309 | 0.0001763084 |  | 4037.492254 | 1.48214 | -5.201914e-05
| 4037.431988 | 1.355157919 | 0.0002601065 |  | 4037.431988 | 1.481471 | 0.0001449774528 |  | 4037.431988 | 1.482181 | -2.228895e-05
| 4037.371722 | 1.355115 | 0.0002615046 |  | 4037.371722 | 1.481405 | 0.0001430318 |  | 4037.371722 | 1.482229 | -7.97031106e-06
| 4037.311457 | 1.355075 | 0.0002952371578 |  | 4037.311457 | 1.481358 | 0.0001624163 |  | 4037.311457 | 1.482277556 | -9.26961075e-06
| 4037.251191 | 1.355056 | 0.0003559647844 |  | 4037.251191 | 1.481335 | 0.0001908829065 |  | 4037.251191 | 1.482321 | -2.39462374e-05
| 4037.190926 | 1.35507 | 0.0004291589 |  | 4037.190926 | 1.481336086 | 0.0002149019 |  | 4037.190926 | 1.482356 | -4.861884e-05
| 4037.13066 | 1.35512 | 0.0004961522 |  | 4037.13066 | 1.481355 | 0.0002250597408 |  | 4037.13066 | 1.48238 | -7.94334e-05
| 4037.070395 | 1.355200565 | 0.0005391307 |  | 4037.070395 | 1.481383143 | 0.0002162174 |  | 4037.070395 | 1.482394 | -0.0001123100426
| 4037.010129 | 1.355296 | 0.0005466359 |  | 4037.010129 | 1.481412 | 0.0001871706887 |  | 4037.010129 | 1.482397 | -0.0001431183
| 4036.949863 | 1.355387 | 0.0005158662 |  | 4036.949863 | 1.481434 | 0.0001392201338 |  | 4036.949863 | 1.482393141 | -0.0001681743
| 4036.889598 | 1.355458811 | 0.0004536162 |  | 4036.889598 | 1.481442 | 7.52239551e-05 |  | 4036.889598 | 1.482386 | -0.0001853171
| 4036.829332 | 1.355499 | 0.0003735822 |  | 4036.829332 | 1.48143 | -1.590335e-07 |  | 4036.829332 | 1.48238 | -0.0001950316
| 4036.769067 | 1.355504 | 0.0002930082 |  | 4036.769067 | 1.481393466 | -7.993162e-05 |  | 4036.769067 | 1.482381 | -0.0002006447
| 4036.708801 | 1.355482 | 0.0002275319 |  | 4036.708801 | 1.481328533 | -0.0001532184 |  | 4036.708801 | 1.482389 | -0.0002079379302
| 4036.648536 | 1.355444 | 0.000187274 |  | 4036.648536 | 1.481238 | -0.0002073700603 |  | 4036.648536 | 1.482402 | -0.0002225508091
| 4036.58827 | 1.355407 | 0.0001744424 |  | 4036.58827 | 1.481132 | -0.0002313740236 |  | 4036.58827 | 1.482415 | -0.0002477253
| 4036.528004 | 1.355383792 | 0.0001827264 |  | 4036.528004 | 1.481025 | -0.0002203513 |  | 4036.528004 | 1.482418918 | -0.0002824432367
| 4036.467739 | 1.355383 | 0.0001997515 |  | 4036.467739 | 1.480933 | -0.0001780150957 |  | 4036.467739 | 1.48241 | -0.0003211798
| 4036.407473 | 1.355406 | 0.0002115539 |  | 4036.407473 | 1.480868 | -0.0001163795 |  | 4036.407473 | 1.482387 | -0.0003560871
| 4036.347208 | 1.355445219 | 0.0002061673 |  | 4036.347208 | 1.480832 | -5.21423095e-05 |  | 4036.347208 | 1.482353858 | -0.0003800487
| 4036.286942 | 1.355489636 | 0.0001775995 |  | 4036.286942 | 1.480818 | 6.414816e-07 |  | 4036.286942 | 1.482318 | -0.0003900286362
| 4036.226677 | 1.355528 | 0.0001260902 |  | 4036.226677 | 1.480813 | 3.565672477e-05 |  | 4036.226677 | 1.482287 | -0.0003880528
| 4036.166411 | 1.35555 | 5.730317e-05 |  | 4036.166411 | 1.4808007 | 5.698838e-05 |  | 4036.166411 | 1.482266 | -0.0003805104269
| 4036.106145 | 1.355553 | -2.125588288e-05 |  | 4036.106145 | 1.480775 | 7.70660924e-05 |  | 4036.106145 | 1.482253 | -0.0003745032
| 4036.04588 | 1.355535 | -0.0001027564 |  | 4036.04588 | 1.48074 | 0.0001102261177 |  | 4036.04588 | 1.482243 | -0.0003743001
| 4035.985614 | 1.355497 | -0.0001823182 |  | 4035.985614 | 1.480705979 | 0.0001650693 |  | 4035.985614 | 1.48223 | -0.0003790825
| 4035.925349 | 1.355438 | -0.0002559396 |  | 4035.925349 | 1.480690946 | 0.0002400881 |  | 4035.925349 | 1.48220958 | -0.0003831933
| 4035.865083 | 1.355358 | -0.0003184963 |  | 4035.865083 | 1.480707 | 0.0003226228 |  | 4035.865083 | 1.482183 | -0.0003792876611
| 4035.804818 | 1.355256628 | -0.0003614356 |  | 4035.804818 | 1.480756 | 0.0003944144715 |  | 4035.804818 | 1.482157 | -0.0003625539
| 4035.744552 | 1.355139 | -0.0003733201 |  | 4035.744552 | 1.480828258 | 0.0004388699 |  | 4035.744552 | 1.48214042 | -0.000334030714
| 4035.684286 | 1.355016 | -0.0003437817 |  | 4035.684286 | 1.480907 | 0.0004480981 |  | 4035.684286 | 1.482141 | -0.0003010325
| 4035.624021 | 1.354909 | -0.0002685129 |  | 4035.624021 | 1.480973 | 0.0004258413 |  | 4035.624021 | 1.482161 | -0.0002750388
| 4035.563755 | 1.35484 | -0.0001550619 |  | 4035.563755 | 1.481014 | 0.000386066 |  | 4035.563755 | 1.482192 | -0.0002663019668
| 4035.50349 | 1.354828 | -2.413198e-05 |  | 4035.50349 | 1.481028 | 0.0003461044 |  | 4035.50349 | 1.482223 | -0.0002798779
| 4035.443224 | 1.354878227 | 9.425892e-05 |  | 4035.443224 | 1.481025 | 0.0003195588 |  | 4035.443224 | 1.482242 | -0.0003120702
| 4035.382958 | 1.354978 | 0.0001693283628 |  | 4035.382958 | 1.481019 | 0.0003110189 |  | 4035.382958 | 1.482238288 | -0.0003523799
| 4035.322693 | 1.3551 | 0.0001802576 |  | 4035.322693 | 1.481024 | 0.0003150729 |  | 4035.322693 | 1.482213 | -0.0003871161
| 4035.262427 | 1.355207 | 0.0001244978 |  | 4035.262427 | 1.481044 | 0.0003197850064 |  | 4035.262427 | 1.482173 | -0.0004050900012
| 4035.202162 | 1.355269 | 1.931401e-05 |  | 4035.202162 | 1.481078752 | 0.000312439 |  | 4035.202162 | 1.482129995 | -0.0004018157
| 4035.141896 | 1.355268 | -0.0001034447 |  | 4035.141896 | 1.481117 | 0.0002847218494 |  | 4035.141896 | 1.482097 | -0.0003810258
| 4035.081631 | 1.355206333 | -0.0002090208 |  | 4035.081631 | 1.481146116 | 0.0002361225 |  | 4035.081631 | 1.482081 | -0.0003524848
| 4035.021365 | 1.355106 | -0.0002714856 |  | 4035.021365 | 1.481156 | 0.0001729383 |  | 4035.021365 | 1.482082 | -0.0003277128
| 4034.961099 | 1.354997 | -0.0002823365 |  | 4034.961099 | 1.481141287 | 0.0001060184 |  | 4034.961099 | 1.482092069 | -0.0003148859206
| 4034.900834 | 1.354905 | -0.0002508453 |  | 4034.900834 | 1.481103 | 4.628213e-05 |  | 4034.900834 | 1.482102 | -0.0003162663668
| 4034.840568 | 1.354845 | -0.0001974805 |  | 4034.840568 | 1.481046811 | 1.822187e-06 |  | 4034.840568 | 1.482103 | -0.000327728
| 4034.780303 | 1.354815 | -0.0001436388 |  | 4034.780303 | 1.48097947 | -2.197651e-05 |  | 4034.780303 | 1.482091933 | -0.0003416629
| 4034.720037 | 1.354803 | -0.000101956 |  | 4034.720037 | 1.48091 | -2.35903803e-05 |  | 4034.720037 | 1.482069 | -0.0003500491
| 4034.659772 | 1.354795 | -7.348388e-05 |  | 4034.659772 | 1.480844 | -3.98956e-06 |  | 4034.659772 | 1.482039663 | -0.0003478423241
| 4034.599506 | 1.354782 | -4.99246664e-05 |  | 4034.599506 | 1.48079 | 3.403761e-05 |  | 4034.599506 | 1.48201 | -0.0003335357
| 4034.53924 | 1.354767 | -2.201653798e-05 |  | 4034.53924 | 1.480754 | 8.49393752e-05 |  | 4034.53924 | 1.481985 | -0.0003089347
| 4034.478975 | 1.354759 | 1.34597e-05 |  | 4034.478975 | 1.480738233 | 0.0001412382 |  | 4034.478975 | 1.481966 | -0.0002764692
| 4034.418709 | 1.354767075 | 4.958751e-05 |  | 4034.418709 | 1.480744 | 0.0001935045382 |  | 4034.418709 | 1.481957 | -0.0002385294345
| 4034.358444 | 1.35479 | 7.305612728e-05 |  | 4034.358444 | 1.480765 | 0.0002333425 |  | 4034.358444 | 1.481957427 | -0.0001964015
| 4034.298178 | 1.354819 | 7.232559792e-05 |  | 4034.298178 | 1.480792999 | 0.0002559404521 |  | 4034.298178 | 1.48197 | -0.0001520829
| 4034.237913 | 1.354833 | 4.59219552e-05 |  | 4034.237913 | 1.480818 | 0.0002624679 |  | 4034.237913 | 1.481998639 | -0.00010913
| 4034.177647 | 1.354816 | 6.43374468e-06 |  | 4034.177647 | 1.480832 | 0.000260017 |  | 4034.177647 | 1.482044 | -7.428798e-05
| 4034.117381 | 1.354762 | -2.243197904e-05 |  | 4034.117381 | 1.480833 | 0.0002590848 |  | 4034.117381 | 1.482104466 | -5.588518689e-05
| 4034.057116 | 1.35468 | -1.597927e-05 |  | 4034.057116 | 1.480827 | 0.0002693193 |  | 4034.057116 | 1.482173 | -6.193471e-05
| 4033.99685 | 1.354598 | 4.035097e-05 |  | 4033.99685 | 1.480825 | 0.0002945264 |  | 4033.99685 | 1.482238117 | -9.63059e-05
| 4033.936585 | 1.354546 | 0.0001417202 |  | 4033.936585 | 1.480839 | 0.0003301627 |  | 4033.936585 | 1.482286641 | -0.0001564694
| 4033.876319 | 1.354547462 | 0.0002647716 |  | 4033.876319 | 1.480875 | 0.0003649597 |  | 4033.876319 | 1.482308 | -0.0002331569
| 4033.816054 | 1.354609 | 0.0003751406 |  | 4033.816054 | 1.480933 | 0.0003849351 |  | 4033.816054 | 1.482296 | -0.0003121480564
| 4033.755788 | 1.354713 | 0.0004412501 |  | 4033.755788 | 1.481003 | 0.0003792404 |  | 4033.755788 | 1.482254997 | -0.0003786489
| 4033.695522 | 1.354829 | 0.0004469109 |  | 4033.695522 | 1.48107 | 0.0003443594593 |  | 4033.695522 | 1.482194 | -0.0004215611
| 4033.635257 | 1.354920549 | 0.0003980519 |  | 4033.635257 | 1.481120974 | 0.000285488 |  | 4033.635257 | 1.482128 | -0.0004364904
| 4033.574991 | 1.354964085 | 0.0003192024 |  | 4033.574991 | 1.481149 | 0.0002136615 |  | 4033.574991 | 1.482068 | -0.0004268467
| 4033.514726 | 1.354954392 | 0.0002439375 |  | 4033.514726 | 1.481154 | 0.0001405636334 |  | 4033.514726 | 1.482024 | -0.0004012909943
| 4033.45446 | 1.354907024 | 0.0002005672 |  | 4033.45446 | 1.481143 | 7.356293e-05 |  | 4033.45446 | 1.481998 | -0.0003707949
| 4033.394194 | 1.354849578 | 0.0002021816 |  | 4033.394194 | 1.481123098 | 1.340025e-05 |  | 4033.394194 | 1.481987 | -0.0003444847
| 4033.333929 | 1.354811 | 0.0002429813 |  | 4033.333929 | 1.481097 | -4.362441e-05 |  | 4033.333929 | 1.481983 | -0.0003272986
| 4033.273663 | 1.354809 | 0.0003025418041 |  | 4033.273663 | 1.481064 | -0.0001014583 |  | 4033.273663 | 1.481979 | -0.0003192399
| 4033.213398 | 1.354846775 | 0.0003550986 |  | 4033.213398 | 1.481016 | -0.0001602936 |  | 4033.213398 | 1.48196979 | -0.0003166158
| 4033.153132 | 1.354912 | 0.0003796394 |  | 4033.153132 | 1.48095 | -0.0002136784 |  | 4033.153132 | 1.481953 | -0.000314117
| 4033.092867 | 1.35498594 | 0.0003661348 |  | 4033.092867 | 1.480864082 | -0.0002504728 |  | 4033.092867 | 1.481931086 | -0.0003070232
| 4033.032601 | 1.355047 | 0.0003167625 |  | 4033.032601 | 1.480767 | -0.0002600968329 |  | 4033.032601 | 1.481906 | -0.0002921375
| 4032.972335 | 1.35508 | 0.0002427350588 |  | 4032.972335 | 1.480673724 | -0.0002385122 |  | 4032.972335 | 1.481881 | -0.000268336329
| 4032.91207 | 1.355079057 | 0.0001590646 |  | 4032.91207 | 1.480599 | -0.0001917351492 |  | 4032.91207 | 1.481861127 | -0.0002359457
| 4032.851804 | 1.355043411 | 8.073971e-05 |  | 4032.851804 | 1.480553 | -0.0001342656043 |  | 4032.851804 | 1.481848 | -0.0001962352
| 4032.791539 | 1.354978 | 2.050041e-05 |  | 4032.791539 | 1.480532697 | -8.412928e-05 |  | 4032.791539 | 1.481846 | -0.0001513715
| 4032.731273 | 1.354893 | -1.167857e-05 |  | 4032.731273 | 1.480526 | -5.447587e-05 |  | 4032.731273 | 1.481856 | -0.0001044865
| 4032.671008 | 1.354798 | -8.814750318e-06 |  | 4032.671008 | 1.480514 | -4.704088e-05 |  | 4032.671008 | 1.481879305 | -5.98893e-05
| 4032.610742 | 1.35471 | 3.123022882e-05 |  | 4032.610742 | 1.48048 | -5.066275705e-05 |  | 4032.610742 | 1.481917 | -2.295814e-05
| 4032.550476 | 1.354645043 | 0.0001037196 |  | 4032.550476 | 1.480419 | -4.47339289e-05 |  | 4032.550476 | 1.481964 | 7.85424e-07
| 4032.490211 | 1.354617 | 0.0001952825 |  | 4032.490211 | 1.48034 | -8.8324602e-06 |  | 4032.490211 | 1.482017 | 7.30517913e-06
| 4032.429945 | 1.354631 | 0.0002853555 |  | 4032.429945 | 1.480264 | 6.814747e-05 |  | 4032.429945 | 1.482067 | -4.538971345e-06
| 4032.36968 | 1.354681 | 0.0003516014 |  | 4032.36968 | 1.480218 | 0.000182145 |  | 4032.36968 | 1.482107 | -3.202324e-05
| 4032.309414 | 1.354749 | 0.0003779251 |  | 4032.309414 | 1.480221165 | 0.0003134767 |  | 4032.309414 | 1.482131 | -6.886525e-05
| 4032.249149 | 1.354808 | 0.0003616413 |  | 4032.249149 | 1.480278 | 0.0004336274 |  | 4032.249149 | 1.482137 | -0.0001066162
| 4032.188883 | 1.354833 | 0.000316645 |  | 4032.188883 | 1.480377 | 0.0005149587 |  | 4032.188883 | 1.482129333 | -0.0001371572
| 4032.128617 | 1.354814 | 0.000269234 |  | 4032.128617 | 1.480493 | 0.0005408388 |  | 4032.128617 | 1.482113307 | -0.0001553391
| 4032.068352 | 1.354757 | 0.0002487479 |  | 4032.068352 | 1.480593 | 0.0005116354 |  | 4032.068352 | 1.482097 | -0.000160559933
| 4032.008086 | 1.354687 | 0.0002745888497 |  | 4032.008086 | 1.480653 | 0.0004437350759 |  | 4032.008086 | 1.48208833 | -0.000156461
| 4031.947821 | 1.354633351 | 0.0003485405 |  | 4031.947821 | 1.480660395 | 0.0003640965 |  | 4031.947821 | 1.482089586 | -0.0001497419
| 4031.887555 | 1.354624466 | 0.0004523447 |  | 4031.887555 | 1.480617 | 0.0003019045 |  | 4031.887555 | 1.4821 | -0.0001477030191
| 4031.82729 | 1.35467 | 0.0005551201 |  | 4031.82729 | 1.480540648 | 0.0002794434089 |  | 4031.82729 | 1.482114 | -0.0001552005
| 4031.767024 | 1.354761 | 0.0006261063 |  | 4031.767024 | 1.480454816 | 0.000307331402 |  | 4031.767024 | 1.482125 | -0.000173114
| 4031.706758 | 1.354869 | 0.0006472328 |  | 4031.706758 | 1.480385 | 0.0003838828 |  | 4031.706758 | 1.482127 | -0.0001978015
| 4031.646493 | 1.354965 | 0.0006204414 |  | 4031.646493 | 1.480351 | 0.000496444 |  | 4031.646493 | 1.482117 | -0.0002229767
| 4031.586227 | 1.355026021 | 0.0005656163 |  | 4031.586227 | 1.480366 | 0.0006268504014 |  | 4031.586227 | 1.482096 | -0.00024177706
| 4031.525962 | 1.355049 | 0.0005098578 |  | 4031.525962 | 1.480433433 | 0.000754101169 |  | 4031.525962 | 1.482070972 | -0.0002495485
| 4031.465696 | 1.355047418 | 0.0004753159 |  | 4031.465696 | 1.48055 | 0.0008572835906 |  | 4031.465696 | 1.482047667 | -0.0002457451275
| 4031.40543 | 1.355046 | 0.0004683343 |  | 4031.40543 | 1.480704 | 0.0009184588 |  | 4031.40543 | 1.482033 | -0.0002343065
| 4031.345165 | 1.355064 | 0.0004772761 |  | 4031.345165 | 1.480879489 | 0.0009242821 |  | 4031.345165 | 1.482028 | -0.0002221102
| 4031.284899 | 1.35511 | 0.0004794335 |  | 4031.284899 | 1.481053 | 0.0008681338735 |  | 4031.284899 | 1.482032425 | -0.0002166076
| 4031.224634 | 1.355173 | 0.0004526926 |  | 4031.224634 | 1.481202 | 0.000752428 |  | 4031.224634 | 1.482039 | -0.0002225347
| 4031.164368 | 1.355229 | 0.0003876209 |  | 4031.164368 | 1.481302 | 0.0005899265 |  | 4031.164368 | 1.482038 | -0.0002398420145
| 4031.104103 | 1.355252 | 0.0002930821 |  | 4031.104103 | 1.481338 | 0.0004027969 |  | 4031.104103 | 1.482022 | -0.0002627026
| 4031.043837 | 1.355228 | 0.000193238 |  | 4031.043837 | 1.481305 | 0.0002183941 |  | 4031.043837 | 1.481988 | -0.0002810086
| 4030.983571 | 1.35516046 | 0.0001172166 |  | 4030.983571 | 1.48121 | 6.391329e-05 |  | 4030.983571 | 1.481938 | -0.0002830452
| 4030.923306 | 1.35507 | 8.632272229e-05 |  | 4030.923306 | 1.481071996 | -3.941601e-05 |  | 4030.923306 | 1.481883 | -0.0002596638
| 4030.86304 | 1.354987 | 0.0001051663 |  | 4030.86304 | 1.480915 | -8.149489e-05 |  | 4030.86304 | 1.481836 | -0.0002075485181
| 4030.802775 | 1.354938 | 0.0001586922 |  | 4030.802775 | 1.480766 | -6.329997e-05 |  | 4030.802775 | 1.481812017 | -0.0001316802
| 4030.742509 | 1.354935089 | 0.0002196826 |  | 4030.742509 | 1.480643 | 4.032952e-06 |  | 4030.742509 | 1.481824 | -4.48654e-05
| 4030.682244 | 1.354973 | 0.0002590831521 |  | 4030.682244 | 1.480561 | 0.0001041692139 |  | 4030.682244 | 1.481874 | 3.479483e-05
| 4030.621978 | 1.355029 | 0.0002580649 |  | 4030.621978 | 1.480525 | 0.0002199062 |  | 4030.621978 | 1.481959 | 8.856522e-05
| 4030.561712 | 1.355076 | 0.0002139112 |  | 4030.561712 | 1.480534285 | 0.0003350177 |  | 4030.561712 | 1.482061 | 0.0001022165
| 4030.501447 | 1.35509 | 0.0001400368 |  | 4030.501447 | 1.480584 | 0.0004360622 |  | 4030.501447 | 1.482162424 | 7.048794e-05
| 4030.441181 | 1.355061 | 5.977454e-05 |  | 4030.441181 | 1.480669 | 0.0005112267 |  | 4030.441181 | 1.482241 | -1.225082975e-06
| 4030.380916 | 1.354992 | -2.395687228e-06 |  | 4030.380916 | 1.480778482 | 0.0005497473 |  | 4030.380916 | 1.48228 | -9.76946364e-05
| 4030.32065 | 1.354897789 | -2.962001e-05 |  | 4030.32065 | 1.4809 | 0.0005427442801 |  | 4030.32065 | 1.482275 | -0.0001979277
| 4030.260385 | 1.354799 | -1.529092e-05 |  | 4030.260385 | 1.481015 | 0.0004860315533 |  | 4030.260385 | 1.482230485 | -0.0002807157
| 4030.200119 | 1.354714109 | 3.636536e-05 |  | 4030.200119 | 1.481102 | 0.0003834860722 |  | 4030.200119 | 1.482160513 | -0.0003306571377
| 4030.139853 | 1.354657 | 0.0001144182 |  | 4030.139853 | 1.481143 | 0.0002488956 |  | 4030.139853 | 1.482085 | -0.00034186798
| 4030.079588 | 1.354633 | 0.0002046039 |  | 4030.079588 | 1.481126 | 0.0001054336 |  | 4030.079588 | 1.482025 | -0.0003193832
| 4030.019322 | 1.354643 | 0.0002934513 |  | 4030.019322 | 1.481053 | -2.026162e-05 |  | 4030.019322 | 1.481992 | -0.0002771276
| 4029.959057 | 1.354683 | 0.0003689229 |  | 4029.959057 | 1.480936 | -0.0001037493 |  | 4029.959057 | 1.481991247 | -0.000233446
| 4029.898791 | 1.354745 | 0.0004214614 |  | 4029.898791 | 1.4808 | -0.000130809 |  | 4029.898791 | 1.482017 | -0.0002051652
| 4029.838526 | 1.35482 | 0.0004445785 |  | 4029.838526 | 1.480674 | -0.0001012562098 |  | 4029.838526 | 1.482057 | -0.0002036963
| 4029.77826 | 1.354895143 | 0.0004356222 |  | 4029.77826 | 1.480582 | -2.858833e-05 |  | 4029.77826 | 1.482094 | -0.0002316591
| 4029.717994 | 1.354957039 | 0.0003973322 |  | 4029.717994 | 1.480535211 | 6.51009e-05 |  | 4029.717994 | 1.482113 | -0.00028373834
| 4029.657729 | 1.354995 | 0.0003379798478 |  | 4029.657729 | 1.480535 | 0.000155998 |  | 4029.657729 | 1.482106 | -0.0003483035
| 4029.597463 | 1.355004 | 0.0002697468 |  | 4029.597463 | 1.480572 | 0.0002254836 |  | 4029.597463 | 1.482069 | -0.0004116204
| 4029.537198 | 1.354982544 | 0.0002058534 |  | 4029.537198 | 1.480629 | 0.0002632203 |  | 4029.537198 | 1.482005 | -0.0004608778
| 4029.476932 | 1.354938 | 0.000157282 |  | 4029.476932 | 1.48069 | 0.000267321137 |  | 4029.476932 | 1.481923 | -0.000486761
| 4029.416666 | 1.354881 | 0.0001296817 |  | 4029.416666 | 1.480745 | 0.0002414904 |  | 4029.416666 | 1.481833 | -0.0004844444477
| 4029.356401 | 1.354818 | 0.0001233384 |  | 4029.356401 | 1.480783 | 0.0001915169 |  | 4029.356401 | 1.481746 | -0.0004532289
| 4029.296135 | 1.354758 | 0.0001353043 |  | 4029.296135 | 1.480798 | 0.0001235412 |  | 4029.296135 | 1.481671 | -0.0003958551
| 4029.23587 | 1.354701 | 0.0001628431 |  | 4029.23587 | 1.480783 | 4.46590069e-05 |  | 4029.23587 | 1.48161727 | -0.0003178894286
| 4029.175604 | 1.354649 | 0.0002058851126 |  | 4029.175604 | 1.480731897 | -3.417403e-05 |  | 4029.175604 | 1.48159 | -0.0002270838
| 4029.115339 | 1.354605 | 0.0002665864 |  | 4029.115339 | 1.480643 | -9.796805e-05 |  | 4029.115339 | 1.481592237 | -0.0001332121
| 4029.055073 | 1.354575479 | 0.0003471951 |  | 4029.055073 | 1.480519127 | -0.0001277187 |  | 4029.055073 | 1.481624661 | -4.725e-05
| 4028.994807 | 1.354573 | 0.0004449417 |  | 4028.994807 | 1.480376 | -0.0001053131 |  | 4028.994807 | 1.481682 | 2.000464e-05
| 4028.934542 | 1.354608 | 0.0005496509 |  | 4028.934542 | 1.48024 | -2.04359043e-05 |  | 4028.934542 | 1.481757 | 6.010887e-05
| 4028.874276 | 1.354687944 | 0.0006430131 |  | 4028.874276 | 1.48014 | 0.0001232448 |  | 4028.874276 | 1.481835 | 6.874269e-05
| 4028.814011 | 1.354806935 | 0.0007025598 |  | 4028.814011 | 1.480105 | 0.0003059905 |  | 4028.814011 | 1.481904857 | 4.77079531e-05
| 4028.753745 | 1.354948 | 0.0007094938 |  | 4028.753745 | 1.480150343 | 0.0004943888439 |  | 4028.753745 | 1.481955 | 4.312877e-06
| 4028.69348 | 1.355084215 | 0.0006556841 |  | 4028.69348 | 1.480272 | 0.0006501764 |  | 4028.69348 | 1.481979 | -4.998238e-05
| 4028.633214 | 1.355187 | 0.0005476134 |  | 4028.633214 | 1.480449 | 0.000740504 |  | 4028.633214 | 1.481978 | -0.0001027651
| 4028.572948 | 1.355234656 | 0.0004062647 |  | 4028.572948 | 1.480645 | 0.0007475864 |  | 4028.572948 | 1.481958 | -0.0001439835
| 4028.512683 | 1.355218 | 0.000260964 |  | 4028.512683 | 1.480821157 | 0.0006729758 |  | 4028.512683 | 1.481927 | -0.0001686791
| 4028.452417 | 1.355144 | 0.0001406651 |  | 4028.452417 | 1.480945278 | 0.0005358740432 |  | 4028.452417 | 1.481896 | -0.0001776448
| 4028.392152 | 1.355033 | 6.592765592e-05 |  | 4028.392152 | 1.480999043 | 0.0003670781 |  | 4028.392152 | 1.481872 | -0.0001762382739
| 4028.331886 | 1.35491 | 4.408067e-05 |  | 4028.331886 | 1.480981 | 0.0001991692 |  | 4028.331886 | 1.481855 | -0.0001718385
| 4028.271621 | 1.354798 | 6.944348e-05 |  | 4028.271621 | 1.480903 | 5.908635e-05 |  | 4028.271621 | 1.481843981 | -0.0001706829
| 4028.211355 | 1.354712 | 0.0001281577 |  | 4028.211355 | 1.480784 | -3.663989e-05 |  | 4028.211355 | 1.481832 | -0.0001751194
| 4028.151089 | 1.354657 | 0.0002038451 |  | 4028.151089 | 1.480646 | -8.187379e-05 |  | 4028.151089 | 1.481814 | -0.0001832551
| 4028.090824 | 1.35463 | 0.0002837084 |  | 4028.090824 | 1.480506583 | -7.874125e-05 |  | 4028.090824 | 1.481786 | -0.0001895194
| 4028.030558 | 1.354625 | 0.0003608305 |  | 4028.030558 | 1.480379 | -3.292446e-05 |  | 4028.030558 | 1.481749 | -0.0001873472
| 4027.970293 | 1.354638 | 0.0004329126 |  | 4027.970293 | 1.480273249 | 4.846253e-05 |  | 4027.970293 | 1.481709 | -0.000171189
| 4027.910027 | 1.354665 | 0.0004996792 |  | 4027.910027 | 1.480197 | 0.0001575101 |  | 4027.910027 | 1.481672014 | -0.000139523
| 4027.849762 | 1.35471 | 0.0005597067 |  | 4027.849762 | 1.480157 | 0.0002856545 |  | 4027.849762 | 1.481646 | -9.500749248e-05
| 4027.789496 | 1.354771 | 0.0006082608 |  | 4027.789496 | 1.480158 | 0.0004213395 |  | 4027.789496 | 1.481637 | -4.416587e-05
| 4027.72923 | 1.354848 | 0.0006386643162 |  | 4027.72923 | 1.480202104 | 0.0005512355 |  | 4027.72923 | 1.481646 | 4.578191e-06
| 4027.668965 | 1.354936 | 0.0006434038 |  | 4027.668965 | 1.480286 | 0.0006609612163 |  | 4027.668965 | 1.48167 | 4.338745519e-05
| 4027.608699 | 1.355024 | 0.000617716042 |  | 4027.608699 | 1.480399913 | 0.0007380085 |  | 4027.608699 | 1.481701 | 6.701564705e-05
| 4027.548434 | 1.355101 | 0.0005614413 |  | 4027.548434 | 1.480531 | 0.0007735847 |  | 4027.548434 | 1.481732364 | 7.420755e-05
| 4027.488168 | 1.355155 | 0.0004793677 |  | 4027.488168 | 1.480665076 | 0.0007656479 |  | 4027.488168 | 1.481756157 | 6.771022e-05
| 4027.427902 | 1.355177 | 0.0003805101 |  | 4027.427902 | 1.480787 | 0.0007169424588 |  | 4027.427902 | 1.481767 | 5.330849625e-05
| 4027.367637 | 1.355162426 | 0.0002773015 |  | 4027.367637 | 1.480884 | 0.0006348887 |  | 4027.367637 | 1.481765 | 3.807479e-05
| 4027.307371 | 1.35511 | 0.0001830884 |  | 4027.307371 | 1.48094999 | 0.0005297822 |  | 4027.307371 | 1.481751 | 2.831328e-05
| 4027.247106 | 1.355024473 | 0.0001115875 |  | 4027.247106 | 1.480979 | 0.0004128616 |  | 4027.247106 | 1.481729 | 2.809169e-05
| 4027.18684 | 1.354915 | 7.48414e-05 |  | 4027.18684 | 1.480971769 | 0.000295929798 |  | 4027.18684 | 1.481706 | 3.870158e-05
| 4027.126575 | 1.354794 | 8.126728e-05 |  | 4027.126575 | 1.480929295 | 0.0001902963 |  | 4027.126575 | 1.481685 | 5.889985e-05
| 4027.066309 | 1.35468 | 0.0001338711 |  | 4027.066309 | 1.480858 | 0.0001068665139 |  | 4027.066309 | 1.48167 | 8.598624763e-05
| 4027.006043 | 1.354592 | 0.0002282208 |  | 4027.006043 | 1.480767 | 5.422378e-05 |  | 4027.006043 | 1.481662 | 0.0001168708
| 4026.945778 | 1.354544 | 0.0003519888 |  | 4026.945778 | 1.480670671 | 3.655719e-05 |  | 4026.945778 | 1.481659447 | 0.000149125
| 4026.885512 | 1.354546 | 0.0004867198 |  | 4026.885512 | 1.480582372 | 5.24591229e-05 |  | 4026.885512 | 1.481663 | 0.0001814025
| 4026.825247 | 1.354598302 | 0.0006109242 |  | 4026.825247 | 1.480514672 | 9.39921523e-05 |  | 4026.825247 | 1.481671 | 0.0002127702
| 4026.764981 | 1.354692 | 0.0007052458 |  | 4026.764981 | 1.480475143 | 0.0001486035 |  | 4026.764981 | 1.481684118 | 0.0002423429
| 4026.704716 | 1.35481 | 0.0007568126 |  | 4026.704716 | 1.480464 | 0.0002014051 |  | 4026.704716 | 1.481701 | 0.0002689552
| 4026.64445 | 1.354932316 | 0.0007620413 |  | 4026.64445 | 1.480475 | 0.0002398388735 |  | 4026.64445 | 1.481722 | 0.000291196
| 4026.584184 | 1.355041 | 0.0007265244 |  | 4026.584184 | 1.480497 | 0.00025653 |  | 4026.584184 | 1.481743 | 0.0003082805
| 4026.523919 | 1.355124 | 0.0006622796 |  | 4026.523919 | 1.480515 | 0.0002515557 |  | 4026.523919 | 1.481763 | 0.0003209976
| 4026.463653 | 1.355176 | 0.0005833249 |  | 4026.463653 | 1.48052 | 0.0002308792 |  | 4026.463653 | 1.481778581 | 0.0003318427
| 4026.403388 | 1.3552 | 0.0005019827 |  | 4026.403388 | 1.480505373 | 0.0002048394 |  | 4026.403388 | 1.481791 | 0.0003447481
| 4026.343122 | 1.355202 | 0.0004260342 |  | 4026.343122 | 1.48047217 | 0.0001843175492 |  | 4026.343122 | 1.481802 | 0.0003629477
| 4026.282857 | 1.355186 | 0.0003591804 |  | 4026.282857 | 1.480425104 | 0.000178136313 |  | 4026.282857 | 1.481818 | 0.0003874302
| 4026.222591 | 1.355157 | 0.0003021812 |  | 4026.222591 | 1.480372978 | 0.000191748475 |  | 4026.222591 | 1.481844 | 0.0004151874
| 4026.162325 | 1.355118 | 0.0002555054 |  | 4026.162325 | 1.480325 | 0.0002254445 |  | 4026.162325 | 1.481883 | 0.000439459
| 4026.10206 | 1.355069 | 0.0002204524 |  | 4026.10206 | 1.480291 | 0.0002762364401 |  | 4026.10206 | 1.481934303 | 0.0004516543886
| 4026.041794 | 1.355014 | 0.0001996793 |  | 4026.041794 | 1.480276 | 0.0003372013 |  | 4026.041794 | 1.48199 | 0.0004449531
| 4025.981529 | 1.354955 | 0.000195665 |  | 4025.981529 | 1.480286202 | 0.000398468849 |  | 4025.981529 | 1.482038 | 0.0004175869541
| 4025.921263 | 1.354899 | 0.0002096461 |  | 4025.921263 | 1.48031928 | 0.0004484713 |  | 4025.921263 | 1.482069 | 0.0003747885
| 4025.860998 | 1.35485 | 0.0002401 |  | 4025.860998 | 1.480369 | 0.0004759587 |  | 4025.860998 | 1.482076 | 0.0003278535
| 4025.800732 | 1.354815 | 0.0002833961 |  | 4025.800732 | 1.480423 | 0.0004730375507 |  | 4025.800732 | 1.48206 | 0.0002907743
| 4025.740466 | 1.354795249 | 0.0003340108494 |  | 4025.740466 | 1.480464 | 0.0004385854 |  | 4025.740466 | 1.482029 | 0.0002750906
| 4025.680201 | 1.3547923 | 0.000386807922 |  | 4025.680201 | 1.480476 | 0.0003805827 |  | 4025.680201 | 1.481997 | 0.0002855478
| 4025.619935 | 1.354805 | 0.0004371728 |  | 4025.619935 | 1.480445 | 0.0003170853 |  | 4025.619935 | 1.481980856 | 0.0003179215
| 4025.55967 | 1.354832537 | 0.000481417 |  | 4025.55967 | 1.48037 | 0.0002724646 |  | 4025.55967 | 1.481988993 | 0.0003603314
| 4025.499404 | 1.354873 | 0.0005162117 |  | 4025.499404 | 1.480263 | 0.0002706394 |  | 4025.499404 | 1.482023 | 0.0003974597
| 4025.439138 | 1.354924 | 0.0005373980089 |  | 4025.439138 | 1.480148 | 0.0003279729602 |  | 4025.439138 | 1.482077105 | 0.0004160346
| 4025.378873 | 1.354982 | 0.0005406896 |  | 4025.378873 | 1.480058 | 0.0004464026256 |  | 4025.378873 | 1.482138 | 0.0004087576
| 4025.318607 | 1.355041 | 0.0005223637 |  | 4025.318607 | 1.480022 | 0.0006106557 |  | 4025.318607 | 1.482191 | 0.0003767073
| 4025.258342 | 1.355092 | 0.0004813347 |  | 4025.258342 | 1.480061 | 0.0007906784011 |  | 4025.258342 | 1.482227792 | 0.0003270616
| 4025.198076 | 1.355125 | 0.0004207567 |  | 4025.198076 | 1.480178 | 0.0009487915408 |  | 4025.198076 | 1.482243 | 0.0002700945
| 4025.137811 | 1.355131 | 0.0003488795 |  | 4025.137811 | 1.480354 | 0.001051183 |  | 4025.137811 | 1.482239496 | 0.0002148072
| 4025.077545 | 1.355107 | 0.0002783058 |  | 4025.077545 | 1.48056115 | 0.001075538 |  | 4025.077545 | 1.482221 | 0.0001666834
| 4025.017279 | 1.355054 | 0.0002225672391 |  | 4025.017279 | 1.48076 | 0.001017762 |  | 4025.017279 | 1.482192 | 0.0001270764
| 4024.957014 | 1.354982 | 0.0001931765 |  | 4024.957014 | 1.480918493 | 0.0008914612 |  | 4024.957014 | 1.482155 | 9.584014e-05
| 4024.896748 | 1.354903 | 0.0001965429 |  | 4024.896748 | 1.481014414 | 0.0007231343354 |  | 4024.896748 | 1.48211 | 7.320773e-05
| 4024.836483 | 1.354832 | 0.0002324641 |  | 4024.836483 | 1.481043 | 0.0005433115 |  | 4024.836483 | 1.482056 | 6.195099e-05
| 4024.776217 | 1.354781 | 0.0002943377 |  | 4024.776217 | 1.481013 | 0.0003775539 |  | 4024.776217 | 1.481997 | 6.66164e-05
| 4024.715952 | 1.354759782 | 0.0003713362 |  | 4024.715952 | 1.480940929 | 0.0002416124 |  | 4024.715952 | 1.481935 | 9.178182e-05
| 4024.655686 | 1.35477 | 0.0004508797 |  | 4024.655686 | 1.480846 | 0.0001392218 |  | 4024.655686 | 1.481881 | 0.000139206708
| 4024.59542 | 1.35481 | 0.0005210338 |  | 4024.59542 | 1.480739 | 6.600103413e-05 |  | 4024.59542 | 1.481843 | 0.0002058425286
| 4024.535155 | 1.354873 | 0.0005722362 |  | 4024.535155 | 1.480627683 | 1.450589e-05 |  | 4024.535155 | 1.481829 | 0.0002839377
| 4024.474889 | 1.354951673 | 0.0005975398 |  | 4024.474889 | 1.480509 | -1.989364e-05 |  | 4024.474889 | 1.48184 | 0.0003633249
| 4024.414624 | 1.355036 | 0.0005934375 |  | 4024.414624 | 1.480377 | -3.53303481e-05 |  | 4024.414624 | 1.481873 | 0.0004343239729
| 4024.354358 | 1.355116 | 0.0005590913 |  | 4024.354358 | 1.480233126 | -2.34976644e-05 |  | 4024.354358 | 1.481923 | 0.0004909163
| 4024.294093 | 1.355181 | 0.0004970923 |  | 4024.294093 | 1.480081 | 2.60101165e-05 |  | 4024.294093 | 1.481980072 | 0.0005315563
| 4024.233827 | 1.355221 | 0.0004138963 |  | 4024.233827 | 1.479935793 | 0.0001216588151 |  | 4024.233827 | 1.48204 | 0.0005583904
| 4024.173561 | 1.355229 | 0.0003194743 |  | 4024.173561 | 1.479815 | 0.0002635576 |  | 4024.173561 | 1.4821 | 0.0005747809
| 4024.113296 | 1.355203 | 0.0002266945 |  | 4024.113296 | 1.479738532 | 0.0004423680669 |  | 4024.113296 | 1.482162 | 0.0005830991
| 4024.05303 | 1.355145 | 0.0001491633 |  | 4024.05303 | 1.479719 | 0.0006388969 |  | 4024.05303 | 1.482225 | 0.000582645
| 4023.992765 | 1.355063 | 9.868672e-05 |  | 4023.992765 | 1.479758779 | 0.0008300396 |  | 4023.992765 | 1.48229 | 0.0005711596
| 4023.932499 | 1.35497 | 8.227247e-05 |  | 4023.932499 | 1.47985 | 0.0009940308278 |  | 4023.932499 | 1.482354694 | 0.0005453113
| 4023.872234 | 1.354882613 | 0.0001007104 |  | 4023.872234 | 1.479975 | 0.001116191 |  | 4023.872234 | 1.482413 | 0.0005040134
| 4023.811968 | 1.354813 | 0.0001472313 |  | 4023.811968 | 1.480114 | 0.001192797 |  | 4023.811968 | 1.48246 | 0.0004489155
| 4023.751702 | 1.354772 | 0.0002102828 |  | 4023.751702 | 1.48025 | 0.001229368 |  | 4023.751702 | 1.482489224 | 0.0003850288
| 4023.691437 | 1.35476 | 0.0002754294 |  | 4023.691437 | 1.480373 | 0.00123727 |  | 4023.691437 | 1.4825 | 0.0003189725
| 4023.631171 | 1.354773 | 0.0003294678 |  | 4023.631171 | 1.480482 | 0.001227904 |  | 4023.631171 | 1.482492784 | 0.0002573981
| 4023.570906 | 1.354802095 | 0.0003633467 |  | 4023.570906 | 1.480582 | 0.00120726 |  | 4023.570906 | 1.482471 | 0.0002052282
| 4023.51064 | 1.354834 | 0.000374108 |  | 4023.51064 | 1.480678 | 0.00117457495 |  | 4023.51064 | 1.48244 | 0.0001654916
| 4023.450374 | 1.354857 | 0.0003654823 |  | 4023.450374 | 1.48077 | 0.001123832 |  | 4023.450374 | 1.482403 | 0.0001392554
| 4023.390109 | 1.354862 | 0.0003460267 |  | 4023.390109 | 1.480852 | 0.001048999 |  | 4023.390109 | 1.482365 | 0.0001270763
| 4023.329843 | 1.354849273 | 0.0003268063 |  | 4023.329843 | 1.48091 | 0.0009492563 |  | 4023.329843 | 1.482329 | 0.0001285627
| 4023.269578 | 1.35482 | 0.0003178383817 |  | 4023.269578 | 1.480931261 | 0.0008336758911 |  | 4023.269578 | 1.482299 | 0.000143116
| 4023.209312 | 1.354784 | 0.000326094 |  | 4023.209312 | 1.480906728 | 0.000719948 |  | 4023.209312 | 1.482279 | 0.0001682993561
| 4023.149047 | 1.354749 | 0.0003530539 |  | 4023.149047 | 1.480839 | 0.0006301684059 |  | 4023.149047 | 1.482275 | 0.000199796
| 4023.088781 | 1.35472597 | 0.0003948152 |  | 4023.088781 | 1.480744223 | 0.0005831784 |  | 4023.088781 | 1.482288 | 0.0002308397
| 4023.028515 | 1.354719445 | 0.0004437586 |  | 4023.028515 | 1.480646 | 0.0005868749 |  | 4023.028515 | 1.482316 | 0.0002540956
| 4022.96825 | 1.35473 | 0.0004909053 |  | 4022.96825 | 1.480569 | 0.0006349681983 |  | 4022.96825 | 1.482356 | 0.0002626001
| 4022.907984 | 1.354753 | 0.0005290655 |  | 4022.907984 | 1.480532531 | 0.0007082173 |  | 4022.907984 | 1.482399 | 0.0002526078
| 4022.847719 | 1.354782 | 0.0005547888 |  | 4022.847719 | 1.480539 | 0.0007809428 |  | 4022.847719 | 1.482437 | 0.000224072
| 4022.787453 | 1.35480925 | 0.0005693684 |  | 4022.787453 | 1.480578 | 0.0008307267458 |  | 4022.787453 | 1.482461 | 0.0001812063
| 4022.727188 | 1.35483 | 0.0005780368 |  | 4022.727188 | 1.480627796 | 0.0008458915 |  | 4022.727188 | 1.482468 | 0.0001311733
| 4022.666922 | 1.354844 | 0.0005875049 |  | 4022.666922 | 1.480665 | 0.000830438 |  | 4022.666922 | 1.482455 | 8.235446e-05
| 4022.606656 | 1.354854 | 0.0006033128 |  | 4022.606656 | 1.480672 | 0.0008010183 |  | 4022.606656 | 1.482424 | 4.300599e-05
| 4022.546391 | 1.354868859 | 0.0006273195 |  | 4022.546391 | 1.48064901 | 0.0007805563365 |  | 4022.546391 | 1.482381 | 1.980009e-05
| 4022.486125 | 1.354894 | 0.0006570393 |  | 4022.486125 | 1.480606064 | 0.0007887659 |  | 4022.486125 | 1.482332 | 1.703459105e-05
| 4022.42586 | 1.354934 | 0.0006860527247 |  | 4022.42586 | 1.480565 | 0.0008344686227 |  | 4022.42586 | 1.482288 | 3.610674e-05
| 4022.365594 | 1.35499 | 0.0007059331847 |  | 4022.365594 | 1.480548 | 0.0009123844 |  | 4022.365594 | 1.482256316 | 7.464827e-05
| 4022.305329 | 1.355058713 | 0.0007086919 |  | 4022.305329 | 1.480572 | 0.001005293 |  | 4022.305329 | 1.482247 | 0.0001263286
| 4022.245063 | 1.355132 | 0.000688337545 |  | 4022.245063 | 1.480639308 | 0.001090573862 |  | 4022.245063 | 1.482264 | 0.0001806168
| 4022.184797 | 1.355203 | 0.0006421324 |  | 4022.184797 | 1.480741 | 0.001148195 |  | 4022.184797 | 1.482309 | 0.0002245054
| 4022.124532 | 1.355259 | 0.0005705693 |  | 4022.124532 | 1.48086 | 0.001166677 |  | 4022.124532 | 1.482375791 | 0.00024486
| 4022.064266 | 1.355292 | 0.0004778625 |  | 4022.064266 | 1.480976 | 0.001145468 |  | 4022.064266 | 1.482451 | 0.0002325842
| 4022.004001 | 1.355292559 | 0.0003713536 |  | 4022.004001 | 1.481077 | 0.001092577 |  | 4022.004001 | 1.482518 | 0.000185366
| 4021.943735 | 1.355254 | 0.0002625309 |  | 4021.943735 | 1.481152842 | 0.001021147 |  | 4021.943735 | 1.48256 | 0.0001102036
| 4021.88347 | 1.355173 | 0.000166482 |  | 4021.88347 | 1.481205991 | 0.0009427572 |  | 4021.88347 | 1.482566 | 2.20577106e-05
| 4021.823204 | 1.355054 | 0.0001010752 |  | 4021.823204 | 1.481241256 | 0.00086499 |  | 4021.823204 | 1.482533205 | -5.98521301e-05
| 4021.762938 | 1.354907 | 8.383495032e-05 |  | 4021.762938 | 1.481265094 | 0.000789695 |  | 4021.762938 | 1.48247 | -0.0001174936
| 4021.702673 | 1.354752483 | 0.0001275077 |  | 4021.702673 | 1.481281 | 0.0007150576 |  | 4021.702673 | 1.482392 | -0.0001395167
| 4021.642407 | 1.354618555 | 0.0002349281473 |  | 4021.642407 | 1.481290291 | 0.0006379854 |  | 4021.642407 | 1.482318 | -0.0001242761
| 4021.582142 | 1.354532634 | 0.0003955919 |  | 4021.582142 | 1.48129 | 0.0005564571672 |  | 4021.582142 | 1.482265 | -7.99585851e-05
| 4021.521876 | 1.354516 | 0.0005857754 |  | 4021.521876 | 1.481275 | 0.000471368 |  | 4021.521876 | 1.482244 | -2.17112423e-05
| 4021.461611 | 1.354578 | 0.0007727778 |  | 4021.461611 | 1.481243 | 0.0003864177 |  | 4021.461611 | 1.482254 | 3.39411323e-05
| 4021.401345 | 1.35471 | 0.0009222468 |  | 4021.401345 | 1.481192567 | 0.0003065333203 |  | 4021.401345 | 1.482288 | 7.332063e-05
| 4021.341079 | 1.354888283 | 0.001008265 |  | 4021.341079 | 1.481124116 | 0.000237372 |  | 4021.341079 | 1.482334 | 8.926936e-05
| 4021.280814 | 1.35508 | 0.001019157 |  | 4021.280814 | 1.481040381 | 0.0001844108 |  | 4021.280814 | 1.482379 | 8.151978e-05
| 4021.220548 | 1.355252 | 0.0009611117 |  | 4021.220548 | 1.480946 | 0.0001519578 |  | 4021.220548 | 1.482415 | 5.553410607e-05
| 4021.160283 | 1.355381 | 0.0008540911 |  | 4021.160283 | 1.480846 | 0.0001430544 |  | 4021.160283 | 1.482435 | 1.936127343e-05
| 4021.100017 | 1.355457 | 0.0007246579 |  | 4021.100017 | 1.480748 | 0.0001595086 |  | 4021.100017 | 1.482440311 | -1.869303707e-05
| 4021.039751 | 1.355484977 | 0.0005967211 |  | 4021.039751 | 1.480659 | 0.0002003845 |  | 4021.039751 | 1.482433 | -5.245169e-05
| 4020.979486 | 1.355479 | 0.0004847989 |  | 4020.979486 | 1.480587958 | 0.0002617067 |  | 4020.979486 | 1.482417 | -7.825791e-05
| 4020.91922 | 1.355455022 | 0.0003916992 |  | 4020.91922 | 1.480540747 | 0.0003363887 |  | 4020.91922 | 1.482398 | -9.50804492e-05
| 4020.858955 | 1.355422 | 0.0003117359 |  | 4020.858955 | 1.48052 | 0.0004140910211 |  | 4020.858955 | 1.482381 | -0.0001041381
| 4020.798689 | 1.355381 | 0.0002369693 |  | 4020.798689 | 1.480525 | 0.0004840317 |  | 4020.798689 | 1.482368 | -0.0001083373
| 4020.738424 | 1.355325773 | 0.0001645689 |  | 4020.738424 | 1.480549 | 0.0005363890711 |  | 4020.738424 | 1.482361 | -0.0001117142
| 4020.678158 | 1.355248 | 9.982472e-05 |  | 4020.678158 | 1.480579033 | 0.0005657213 |  | 4020.678158 | 1.482359 | -0.0001182759
| 4020.617892 | 1.355145 | 5.58558453e-05 |  | 4020.617892 | 1.480603989 | 0.0005724765 |  | 4020.617892 | 1.482358 | -0.000130906
| 4020.557627 | 1.355023 | 4.74095239e-05 |  | 4020.557627 | 1.480612 | 0.0005636343 |  | 4020.557627 | 1.482353 | -0.0001500902
| 4020.497361 | 1.3549 | 8.479904578e-05 |  | 4020.497361 | 1.480596 | 0.0005514818415 |  | 4020.497361 | 1.482341 | -0.0001733513325
| 4020.437096 | 1.354797785 | 0.0001674545 |  | 4020.437096 | 1.480556 | 0.0005511322 |  | 4020.437096 | 1.482318446 | -0.0001957865
| 4020.37683 | 1.354734573 | 0.0002829642 |  | 4020.37683 | 1.480500097 | 0.0005762070998 |  | 4020.37683 | 1.482287 | -0.0002115438
| 4020.316565 | 1.354721597 | 0.0004105707 |  | 4020.316565 | 1.480443 | 0.0006357657 |  | 4020.316565 | 1.482249796 | -0.0002164505
| 4020.256299 | 1.354757 | 0.0005269003 |  | 4020.256299 | 1.480403 | 0.0007300765 |  | 4020.256299 | 1.482214 | -0.0002093505
| 4020.196033 | 1.354829 | 0.0006139223 |  | 4020.196033 | 1.480398 | 0.0008506285 |  | 4020.196033 | 1.482185 | -0.0001931435
| 4020.135768 | 1.354919 | 0.0006622500758 |  | 4020.135768 | 1.48044 | 0.0009802095 |  | 4020.135768 | 1.482165 | -0.0001729037155
| 4020.075502 | 1.355009 | 0.000672589 |  | 4020.075502 | 1.480531 | 0.001096736 |  | 4020.075502 | 1.482152 | -0.0001541199
| 4020.015237 | 1.355086 | 0.0006524319 |  | 4020.015237 | 1.480663 | 0.001179019 |  | 4020.015237 | 1.482143687 | -0.0001397052
| 4019.954971 | 1.355143 | 0.0006121509 |  | 4019.954971 | 1.480818 | 0.001211653 |  | 4019.954971 | 1.482134 | -0.0001287508
| 4019.894706 | 1.355177 | 0.0005613425895 |  | 4019.894706 | 1.480972742 | 0.001189854 |  | 4019.894706 | 1.482119725 | -0.0001173589255
| 4019.83444 | 1.355187 | 0.0005078346 |  | 4019.83444 | 1.481104 | 0.001120523 |  | 4019.83444 | 1.482103 | -0.0001005237
| 4019.774174 | 1.355176 | 0.000458563 |  | 4019.774174 | 1.481196491 | 0.001020778 |  | 4019.774174 | 1.482087 | -7.505367e-05
| 4019.713909 | 1.355144 | 0.0004210199 |  | 4019.713909 | 1.481245 | 0.0009117181 |  | 4019.713909 | 1.482079413 | -4.162999171e-05
| 4019.653643 | 1.355095 | 0.0004037061543 |  | 4019.653643 | 1.481256 | 0.0008128137572 |  | 4019.653643 | 1.482083 | -4.547038e-06
| 4019.593378 | 1.355039 | 0.0004146753 |  | 4019.593378 | 1.481243 | 0.00073614 |  | 4019.593378 | 1.482101 | 2.965536e-05
| 4019.533112 | 1.354989514 | 0.0004576933 |  | 4019.533112 | 1.481222 | 0.000683888 |  | 4019.533112 | 1.482128 | 5.522237e-05
| 4019.472847 | 1.354963 | 0.0005288125 |  | 4019.472847 | 1.481207 | 0.0006492901166 |  | 4019.472847 | 1.482161 | 6.903442e-05
| 4019.412581 | 1.354973 | 0.0006150363 |  | 4019.412581 | 1.481203 | 0.0006211878 |  | 4019.412581 | 1.482193 | 7.155276e-05
| 4019.352315 | 1.355024 | 0.00069665168 |  | 4019.352315 | 1.481206 | 0.0005896791006 |  | 4019.352315 | 1.482222214 | 6.540859716e-05
| 4019.29205 | 1.355111 | 0.0007532814 |  | 4019.29205 | 1.48121 | 0.0005498952613 |  | 4019.29205 | 1.482247 | 5.33466e-05
| 4019.231784 | 1.355217 | 0.000770182 |  | 4019.231784 | 1.481207 | 0.0005029236 |  | 4019.231784 | 1.482268 | 3.63747e-05
| 4019.171519 | 1.355319 | 0.0007439005 |  | 4019.171519 | 1.481193 | 0.0004540562 |  | 4019.171519 | 1.482284542 | 1.383689e-05
| 4019.111253 | 1.355398728 | 0.000683678 |  | 4019.111253 | 1.481169 | 0.0004087968311 |  | 4019.111253 | 1.482295115 | -1.553705e-05
| 4019.050987 | 1.355444 | 0.0006079474 |  | 4019.050987 | 1.481139 | 0.0003697111 |  | 4019.050987 | 1.482295 | -5.074386e-05
| 4018.990722 | 1.355456 | 0.0005366623084 |  | 4018.990722 | 1.481105703 | 0.0003350658 |  | 4018.990722 | 1.482278425 | -8.702153e-05
| 4018.930456 | 1.355448 | 0.0004844877 |  | 4018.930456 | 1.481068 | 0.000301639 |  | 4018.930456 | 1.482245 | -0.0001156790986
| 4018.870191 | 1.355436 | 0.0004551311 |  | 4018.870191 | 1.481021734 | 0.0002682502 |  | 4018.870191 | 1.482198 | -0.0001273119
| 4018.809925 | 1.355436 | 0.0004414125 |  | 4018.809925 | 1.48096 | 0.0002395671 |  | 4018.809925 | 1.482147 | -0.0001152082
| 4018.74966 | 1.355454 | 0.0004288657 |  | 4018.74966 | 1.48088 | 0.0002261392 |  | 4018.74966 | 1.482106 | -7.916908e-05
| 4018.689394 | 1.355484855 | 0.0004027965 |  | 4018.689394 | 1.480787 | 0.0002416706172 |  | 4018.689394 | 1.482087 | -2.681614e-05
| 4018.629128 | 1.355517285 | 0.0003545893 |  | 4018.629128 | 1.480696 | 0.0002960332 |  | 4018.629128 | 1.482094 | 2.84993e-05
| 4018.568863 | 1.355536 | 0.0002852431 |  | 4018.568863 | 1.480628 | 0.0003898816 |  | 4018.568863 | 1.482125 | 7.232134e-05
| 4018.508597 | 1.355528 | 0.0002044687 |  | 4018.508597 | 1.480603 | 0.0005101866 |  | 4018.508597 | 1.482171 | 9.408409e-05
| 4018.448332 | 1.355491 | 0.0001272796 |  | 4018.448332 | 1.480633 | 0.000633092 |  | 4018.448332 | 1.482216 | 9.136735e-05
| 4018.388066 | 1.355429 | 6.777219e-05 |  | 4018.388066 | 1.480714852 | 0.0007305535 |  | 4018.388066 | 1.482248 | 7.006043175e-05
| 4018.327801 | 1.355352 | 3.574141781e-05 |  | 4018.327801 | 1.480829 | 0.0007802471 |  | 4018.327801 | 1.482261 | 4.194162e-05
| 4018.267535 | 1.355276 | 3.355347e-05 |  | 4018.267535 | 1.480947 | 0.0007731735 |  | 4018.267535 | 1.482256 | 1.91720829e-05
| 4018.207269 | 1.355211 | 5.7122e-05 |  | 4018.207269 | 1.481041917 | 0.0007173984998 |  | 4018.207269 | 1.482243 | 1.005284e-05
| 4018.147004 | 1.355167131 | 9.779195428e-05 |  | 4018.147004 | 1.481094448 | 0.0006338536 |  | 4018.147004 | 1.482231 | 1.537781946e-05
| 4018.086738 | 1.355148 | 0.0001450373 |  | 4018.086738 | 1.481102 | 0.0005488974 |  | 4018.086738 | 1.48223 | 2.967944e-05
| 4018.026473 | 1.355152 | 0.0001883046 |  | 4018.026473 | 1.481075 | 0.0004831543 |  | 4018.026473 | 1.482242 | 4.357937e-05
| 4017.966207 | 1.355176 | 0.0002183422 |  | 4017.966207 | 1.481034 | 0.0004459023826 |  | 4017.966207 | 1.482264 | 4.859034009e-05
| 4017.905942 | 1.355212 | 0.0002282017 |  | 4017.905942 | 1.480995111 | 0.0004333087 |  | 4017.905942 | 1.482287716 | 4.034541698e-05
| 4017.845676 | 1.355249 | 0.0002145032 |  | 4017.845676 | 1.48096762 | 0.0004336894 |  | 4017.845676 | 1.482305767 | 1.96892e-05
| 4017.78541 | 1.355277705 | 0.0001779478 |  | 4017.78541 | 1.48095 | 0.0004348333 |  | 4017.78541 | 1.482312 | -7.797485625e-06
| 4017.725145 | 1.355286557 | 0.000124526 |  | 4017.725145 | 1.480932348 | 0.0004319788345 |  | 4017.725145 | 1.482304107 | -3.476235e-05
| 4017.664879 | 1.355269 | 6.481591e-05 |  | 4017.664879 | 1.480907 | 0.0004302376 |  | 4017.664879 | 1.482285154 | -5.463856471e-05
| 4017.604614 | 1.355224 | 1.215287e-05 |  | 4017.604614 | 1.480871138 | 0.0004411716168 |  | 4017.604614 | 1.48226 | -6.352033e-05
| 4017.544348 | 1.355157 | -2.111257e-05 |  | 4017.544348 | 1.480836 | 0.0004753403903 |  | 4017.544348 | 1.482233 | -6.038991e-05
| 4017.484083 | 1.35508 | -2.697623e-05 |  | 4017.484083 | 1.480817 | 0.0005346568 |  | 4017.484083 | 1.482210312 | -4.630357e-05
| 4017.423817 | 1.355005 | -3.990124822e-06 |  | 4017.423817 | 1.480832 | 0.0006084439387 |  | 4017.423817 | 1.482193733 | -2.337993e-05
| 4017.363551 | 1.354945 | 4.268492e-05 |  | 4017.363551 | 1.480889716 | 0.0006751681 |  | 4017.363551 | 1.482185984 | 6.356779e-06
| 4017.303286 | 1.354907 | 0.0001031702 |  | 4017.303286 | 1.480982 | 0.0007102047 |  | 4017.303286 | 1.482189 | 4.03679e-05
| 4017.24302 | 1.354891 | 0.0001672836 |  | 4017.24302 | 1.481089 | 0.0006961561418 |  | 4017.24302 | 1.482205645 | 7.550805e-05
| 4017.182755 | 1.354895 | 0.0002269021 |  | 4017.182755 | 1.481181963 | 0.000630305 |  | 4017.182755 | 1.482237 | 0.0001071942
| 4017.122489 | 1.354912 | 0.0002780161 |  | 4017.122489 | 1.481233762 | 0.0005276869 |  | 4017.122489 | 1.482281707 | 0.0001295442
| 4017.062223 | 1.35494 | 0.0003194823 |  | 4017.062223 | 1.481231904 | 0.0004152592 |  | 4017.062223 | 1.482338 | 0.000136439
| 4017.001958 | 1.354974 | 0.000350898 |  | 4017.001958 | 1.48118 | 0.0003227204 |  | 4017.001958 | 1.4824 | 0.0001226607
| 4016.941692 | 1.355016 | 0.0003705199 |  | 4016.941692 | 1.481099 | 0.0002715711 |  | 4016.941692 | 1.482458 | 8.595398e-05
| 4016.881427 | 1.355061279 | 0.0003749758 |  | 4016.881427 | 1.481015957 | 0.0002680507779 |  | 4016.881427 | 1.482504557 | 2.756008e-05
| 4016.821161 | 1.355105 | 0.0003608672 |  | 4016.821161 | 1.480955 | 0.0003023514 |  | 4016.821161 | 1.482530056 | -4.720025e-05
| 4016.760896 | 1.355136333 | 0.0003284816 |  | 4016.760896 | 1.480929 | 0.0003538042 |  | 4016.760896 | 1.482529 | -0.0001296766
| 4016.70063 | 1.355147009 | 0.0002838876 |  | 4016.70063 | 1.480938507 | 0.0004001416 |  | 4016.70063 | 1.4825 | -0.0002095538
| 4016.640364 | 1.355130661 | 0.0002394056 |  | 4016.640364 | 1.480969855 | 0.0004255839 |  | 4016.640364 | 1.482445 | -0.0002763107
| 4016.580099 | 1.355089 | 0.0002099951 |  | 4016.580099 | 1.481007 | 0.0004262057 |  | 4016.580099 | 1.482371 | -0.0003212314
| 4016.519833 | 1.355034 | 0.0002084747 |  | 4016.519833 | 1.481036 | 0.0004076561 |  | 4016.519833 | 1.482286866 | -0.000338632
| 4016.459568 | 1.354981 | 0.0002398122 |  | 4016.459568 | 1.481051 | 0.0003807796 |  | 4016.459568 | 1.482204 | -0.0003273011
| 4016.399302 | 1.354949 | 0.0002983905 |  | 4016.399302 | 1.481057 | 0.0003546238 |  | 4016.399302 | 1.482131 | -0.0002901996
| 4016.339037 | 1.354949 | 0.000369414 |  | 4016.339037 | 1.481059 | 0.0003320133 |  | 4016.339037 | 1.482078242 | -0.0002341925
| 4016.278771 | 1.354982 | 0.000434004 |  | 4016.278771 | 1.481064607 | 0.0003088657 |  | 4016.278771 | 1.482048 | -0.0001681727105
| 4016.218505 | 1.355040337 | 0.0004763162 |  | 4016.218505 | 1.481072 | 0.0002777622 |  | 4016.218505 | 1.482042 | -0.0001017216916
| 4016.15824 | 1.355107157 | 0.0004890176 |  | 4016.15824 | 1.481073 | 0.0002333728 |  | 4016.15824 | 1.482055 | -4.24048122e-05
| 4016.097974 | 1.355167 | 0.0004746344 |  | 4016.097974 | 1.481059 | 0.0001776222 |  | 4016.097974 | 1.482082 | 4.8692931e-06
| 4016.037709 | 1.355209 | 0.0004436731 |  | 4016.037709 | 1.481018526 | 0.0001202485 |  | 4016.037709 | 1.482116 | 3.864802935e-05
| 4015.977443 | 1.355232151 | 0.0004086413 |  | 4015.977443 | 1.480952 | 7.645748e-05 |  | 4015.977443 | 1.482153 | 6.013743e-05
| 4015.917178 | 1.355242 | 0.0003784135 |  | 4015.917178 | 1.480866 | 6.141153e-05 |  | 4015.917178 | 1.482188935 | 7.170421057e-05
| 4015.856912 | 1.355246 | 0.0003554037 |  | 4015.856912 | 1.48078 | 8.334986e-05 |  | 4015.856912 | 1.482222893 | 7.562482e-05
| 4015.796646 | 1.35525 | 0.0003358483 |  | 4015.796646 | 1.480711946 | 0.0001399662 |  | 4015.796646 | 1.482254 | 7.339915e-05
| 4015.736381 | 1.355254 | 0.0003142026 |  | 4015.736381 | 1.480679 | 0.0002176074 |  | 4015.736381 | 1.482283 | 6.563258e-05
| 4015.676115 | 1.355252 | 0.000287908 |  | 4015.676115 | 1.480689 | 0.0002953791 |  | 4015.676115 | 1.482308 | 5.292099e-05
| 4015.61585 | 1.355238 | 0.0002602543 |  | 4015.61585 | 1.480735297 | 0.0003511228082 |  | 4015.61585 | 1.482328 | 3.63962897e-05
| 4015.555584 | 1.355210002 | 0.0002397255 |  | 4015.555584 | 1.480803 | 0.0003682366313 |  | 4015.555584 | 1.482342 | 1.82137314e-05
| 4015.495319 | 1.355171 | 0.0002361859 |  | 4015.495319 | 1.480869 | 0.0003405001878 |  | 4015.495319 | 1.482351 | 9.479043e-07
| 4015.435053 | 1.355132 | 0.0002557925 |  | 4015.435053 | 1.480912 | 0.000273631 |  | 4015.435053 | 1.482356 | -1.335838e-05
| 4015.374787 | 1.355107 | 0.0002965457352 |  | 4015.374787 | 1.480914 | 0.0001831922 |  | 4015.374787 | 1.482361 | -2.435261e-05
| 4015.314522 | 1.355106252 | 0.0003487699 |  | 4015.314522 | 1.480868 | 9.032023e-05 |  | 4015.314522 | 1.482368 | -3.3442721e-05
| 4015.254256 | 1.355131774 | 0.0003978534992 |  | 4015.254256 | 1.480778761 | 1.629778e-05 |  | 4015.254256 | 1.482377 | -4.35422369e-05
| 4015.193991 | 1.355178 | 0.0004306102 |  | 4015.193991 | 1.480657 | -2.159718e-05 |  | 4015.193991 | 1.482389 | -5.735962e-05
| 4015.133725 | 1.355232 | 0.0004397769 |  | 4015.133725 | 1.480519 | -1.369608e-05 |  | 4015.133725 | 1.482398805 | -7.628901e-05
| 4015.073459 | 1.355279063 | 0.0004273715 |  | 4015.073459 | 1.480386 | 4.15884582e-05 |  | 4015.073459 | 1.482404714 | -9.96274444e-05
| 4015.013194 | 1.355311 | 0.0004028701 |  | 4015.013194 | 1.480272 | 0.000138697 |  | 4015.013194 | 1.482404 | -0.0001249299
| 4014.952928 | 1.355326126 | 0.0003789968 |  | 4014.952928 | 1.48019 | 0.0002674221172 |  | 4014.952928 | 1.482397498 | -0.0001489551
| 4014.892663 | 1.355331 | 0.0003658123 |  | 4014.892663 | 1.480147 | 0.0004145169753 |  | 4014.892663 | 1.482386 | -0.0001693537
| 4014.832397 | 1.355335844 | 0.0003672831 |  | 4014.832397 | 1.480145246 | 0.0005666477181 |  | 4014.832397 | 1.482372 | -0.0001854596
| 4014.772132 | 1.355352 | 0.0003796795 |  | 4014.772132 | 1.480182 | 0.0007120368432 |  | 4014.772132 | 1.482359 | -0.0001982521
| 4014.711866 | 1.355386622 | 0.0003942178 |  | 4014.711866 | 1.480253 | 0.000840559915 |  | 4014.711866 | 1.482345 | -0.0002094922
| 4014.6516 | 1.35544 | 0.0003994365 |  | 4014.6516 | 1.48035 | 0.0009443605138 |  | 4014.6516 | 1.482331 | -0.0002201934862
| 4014.591335 | 1.355506 | 0.000385858 |  | 4014.591335 | 1.480466 | 0.001017924 |  | 4014.591335 | 1.482314 | -0.0002300525
| 4014.531069 | 1.355576 | 0.0003475343247 |  | 4014.531069 | 1.48059 | 0.001058241 |  | 4014.531069 | 1.482294 | -0.0002372566
| 4014.470804 | 1.355641 | 0.0002829473 |  | 4014.470804 | 1.480711569 | 0.001065579 |  | 4014.470804 | 1.482271 | -0.0002393414
| 4014.410538 | 1.355689609 | 0.0001942885 |  | 4014.410538 | 1.480821478 | 0.001043275 |  | 4014.410538 | 1.482247583 | -0.0002347705
| 4014.350273 | 1.355713577 | 8.718338168e-05 |  | 4014.350273 | 1.480911 | 0.0009986216718 |  | 4014.350273 | 1.482227 | -0.0002232439
| 4014.290007 | 1.355706 | -2.970226342e-05 |  | 4014.290007 | 1.480976382 | 0.0009412018 |  | 4014.290007 | 1.482211594 | -0.0002063628
| 4014.229741 | 1.355662266 | -0.0001444458 |  | 4014.229741 | 1.481016784 | 0.0008814559809 |  | 4014.229741 | 1.482202835 | -0.0001863098
| 4014.169476 | 1.355584148 | -0.0002433145 |  | 4014.169476 | 1.481036809 | 0.0008281005727 |  | 4014.169476 | 1.482201 | -0.0001653677
| 4014.10921 | 1.355478 | -0.0003129023 |  | 4014.10921 | 1.481044 | 0.0007861718 |  | 4014.10921 | 1.482206 | -0.0001449528
| 4014.048945 | 1.355358585 | -0.000343038 |  | 4014.048945 | 1.481046 | 0.0007557731999 |  | 4014.048945 | 1.482217 | -0.0001262269
| 4013.988679 | 1.355243 | -0.000331036 |  | 4013.988679 | 1.481047 | 0.0007336357 |  | 4013.988679 | 1.482236 | -0.000110736
| 4013.928414 | 1.355149 | -0.0002838528 |  | 4013.928414 | 1.48105 | 0.0007144584 |  | 4013.928414 | 1.482263 | -0.0001016192
| 4013.868148 | 1.35509 | -0.0002168434 |  | 4013.868148 | 1.481049815 | 0.0006954828627 |  | 4013.868148 | 1.482296478 | -0.0001033386
| 4013.807882 | 1.355067 | -0.0001496414 |  | 4013.807882 | 1.481042628 | 0.0006778684 |  | 4013.807882 | 1.482333 | -0.0001208272
| 4013.747617 | 1.355073 | -9.986168e-05 |  | 4013.747617 | 1.481025 | 0.0006682708 |  | 4013.747617 | 1.482364265 | -0.0001565854
| 4013.687351 | 1.35509 | -7.724913e-05 |  | 4013.687351 | 1.481 | 0.0006757583178 |  | 4013.687351 | 1.482381 | -0.0002090810298
| 4013.627086 | 1.355099 | -8.015472764e-05 |  | 4013.627086 | 1.480977 | 0.0007077381986 |  | 4013.627086 | 1.482375 | -0.0002709171
| 4013.56682 | 1.355088 | -9.642451988e-05 |  | 4013.56682 | 1.480972 | 0.0007654044 |  | 4013.56682 | 1.482342 | -0.0003305805
| 4013.506555 | 1.355051 | -0.0001085138 |  | 4013.506555 | 1.480999743 | 0.0008404354 |  | 4013.506555 | 1.482285 | -0.0003748759
| 4013.446289 | 1.354996 | -0.000100161 |  | 4013.446289 | 1.481072 | 0.0009150465 |  | 4013.446289 | 1.482213179 | -0.0003935579
| 4013.386023 | 1.35493881 | -6.254597e-05 |  | 4013.386023 | 1.481188 | 0.0009657475 |  | 4013.386023 | 1.48214 | -0.0003825542
| 4013.325758 | 1.354895369 | 3.19190914e-06 |  | 4013.325758 | 1.481336256 | 0.0009705151 |  | 4013.325758 | 1.48208 | -0.0003460051
| 4013.265492 | 1.354879 | 8.711975e-05 |  | 4013.265492 | 1.48149309 | 0.0009152571465 |  | 4013.265492 | 1.482043 | -0.0002945126
| 4013.205227 | 1.354895562 | 0.0001744393 |  | 4013.205227 | 1.481630485 | 0.0007990062 |  | 4013.205227 | 1.482029781 | -0.0002416608
| 4013.144961 | 1.354942 | 0.0002512112 |  | 4013.144961 | 1.481723 | 0.0006342726 |  | 4013.144961 | 1.482035 | -0.000199219
| 4013.084695 | 1.35501 | 0.0003078336 |  | 4013.084695 | 1.481753 | 0.0004443502 |  | 4013.084695 | 1.482048 | -0.0001730904
| 4013.02443 | 1.35509 | 0.000340374 |  | 4013.02443 | 1.481717383 | 0.0002566117 |  | 4013.02443 | 1.482056 | -0.0001615108
| 4012.964164 | 1.355173 | 0.0003495245871 |  | 4012.964164 | 1.481624 | 9.61938974e-05 |  | 4012.964164 | 1.482052 | -0.0001559933
| 4012.903899 | 1.355255 | 0.0003375748 |  | 4012.903899 | 1.48149 | -1.96227216e-05 |  | 4012.903899 | 1.482033 | -0.0001447335
| 4012.843633 | 1.355332 | 0.00030639 |  | 4012.843633 | 1.481336 | -8.265372e-05 |  | 4012.843633 | 1.482007 | -0.0001171487
| 4012.783368 | 1.355401487 | 0.0002569592088 |  | 4012.783368 | 1.481181 | -9.312091e-05 |  | 4012.783368 | 1.481984 | -6.766482e-05
| 4012.723102 | 1.355459 | 0.0001898805 |  | 4012.723102 | 1.481040308 | -5.727405e-05 |  | 4012.723102 | 1.481979 | 1.88358573e-06
| 4012.662836 | 1.355498 | 0.0001071972 |  | 4012.662836 | 1.480927 | 1.583303e-05 |  | 4012.662836 | 1.482002 | 8.236355e-05
| 4012.602571 | 1.35551514 | 1.401269e-05 |  | 4012.602571 | 1.480848 | 0.0001157291572 |  | 4012.602571 | 1.482059 | 0.000159137
| 4012.542305 | 1.355505597 | -8.226148e-05 |  | 4012.542305 | 1.48081 | 0.0002307103 |  | 4012.542305 | 1.482149 | 0.0002163015
| 4012.48204 | 1.35547 | -0.0001726641031 |  | 4012.48204 | 1.480816 | 0.0003467515 |  | 4012.48204 | 1.482261 | 0.0002397694189
| 4012.421774 | 1.355411 | -0.0002494512 |  | 4012.421774 | 1.480864 | 0.0004485426 |  | 4012.421774 | 1.482379 | 0.0002215863
| 4012.361509 | 1.355335 | -0.0003069943714 |  | 4012.361509 | 1.480949 | 0.000519969645 |  | 4012.361509 | 1.482486 | 0.0001613795
| 4012.301243 | 1.355249 | -0.0003419433604 |  | 4012.301243 | 1.481054 | 0.0005484295 |  | 4012.301243 | 1.482564886 | 6.701616e-05
| 4012.240977 | 1.355158263 | -0.0003533798 |  | 4012.240977 | 1.481161 | 0.000527467 |  | 4012.240977 | 1.482604714 | -4.69806e-05
| 4012.180712 | 1.355068886 | -0.0003409033 |  | 4012.180712 | 1.481248 | 0.000460677 |  | 4012.180712 | 1.482601736 | -0.0001628409
| 4012.120446 | 1.354987 | -0.0003048737 |  | 4012.120446 | 1.481295 | 0.0003613747 |  | 4012.120446 | 1.48256 | -0.0002633346
| 4012.060181 | 1.354919 | -0.0002467475 |  | 4012.060181 | 1.481290858 | 0.0002512379749 |  | 4012.060181 | 1.482492 | -0.0003355923789
| 4011.999915 | 1.354874 | -0.0001710964 |  | 4011.999915 | 1.481237238 | 0.0001544002172 |  | 4011.999915 | 1.482413 | -0.0003738408
| 4011.93965 | 1.354857186 | -8.612150859e-05 |  | 4011.93965 | 1.481145 | 9.249631e-05 |  | 4011.93965 | 1.482336 | -0.000379519
| 4011.879384 | 1.354872 | -3.443018274e-06 |  | 4011.879384 | 1.481034537 | 7.918451e-05 |  | 4011.879384 | 1.482275024 | -0.0003603893
| 4011.819118 | 1.354915 | 6.386207e-05 |  | 4011.819118 | 1.480929544 | 0.0001172946 |  | 4011.819118 | 1.482234787 | -0.0003271051
| 4011.758853 | 1.354977036 | 0.0001054173 |  | 4011.758853 | 1.480852 | 0.000198671 |  | 4011.758853 | 1.48221584 | -0.0002906122
| 4011.698587 | 1.355044 | 0.0001164162 |  | 4011.698587 | 1.480818264 | 0.0003064580909 |  | 4011.698587 | 1.482214 | -0.0002589984
| 4011.638322 | 1.355103 | 9.993652e-05 |  | 4011.638322 | 1.480834 | 0.0004198106 |  | 4011.638322 | 1.482224 | -0.0002369187
| 4011.578056 | 1.355143 | 6.556917e-05 |  | 4011.578056 | 1.480896396 | 0.0005173750442 |  | 4011.578056 | 1.482238841 | -0.0002252761331
| 4011.517791 | 1.355161943 | 2.55400496e-05 |  | 4011.517791 | 1.480994 | 0.0005820849949 |  | 4011.517791 | 1.482255 | -0.0002230517
| 4011.457525 | 1.355163 | -9.116992594e-06 |  | 4011.457525 | 1.481111102 | 0.0006028365 |  | 4011.457525 | 1.482269 | -0.0002280537
| 4011.397259 | 1.355156 | -3.314364e-05 |  | 4011.397259 | 1.481227 | 0.0005766867944 |  | 4011.397259 | 1.482281 | -0.0002384087431
| 4011.336994 | 1.355148 | -4.767684e-05 |  | 4011.336994 | 1.481324051 | 0.0005088876986 |  | 4011.336994 | 1.482289 | -0.0002523696192
| 4011.276728 | 1.355146 | -5.854174911e-05 |  | 4011.276728 | 1.481387306 | 0.0004109464 |  | 4011.276728 | 1.482293171 | -0.0002688469
| 4011.216463 | 1.355147 | -7.244549826e-05 |  | 4011.216463 | 1.481408 | 0.0002998331331 |  | 4011.216463 | 1.48229454 | -0.0002868445
| 4011.156197 | 1.355146 | -9.267337e-05 |  | 4011.156197 | 1.481386 | 0.0001942728 |  | 4011.156197 | 1.482293 | -0.0003061813
| 4011.095931 | 1.355137 | -0.0001172038 |  | 4011.095931 | 1.481328 | 0.0001116202 |  | 4011.095931 | 1.482288888 | -0.0003268581
| 4011.035666 | 1.355117 | -0.0001390208 |  | 4011.035666 | 1.481248415 | 6.427642e-05 |  | 4011.035666 | 1.482282 | -0.0003498528
| 4010.9754 | 1.355087 | -0.0001498163 |  | 4010.9754 | 1.481165192 | 5.751690833e-05 |  | 4010.9754 | 1.482269 | -0.0003755458
| 4010.915135 | 1.355057 | -0.0001439724 |  | 4010.915135 | 1.481097243 | 8.76993395e-05 |  | 4010.915135 | 1.482249 | -0.0004033977
| 4010.854869 | 1.355038 | -0.0001223841 |  | 4010.854869 | 1.48106 | 0.0001431156 |  | 4010.854869 | 1.482218 | -0.0004299838
| 4010.794604 | 1.355039 | -9.359635723e-05 |  | 4010.794604 | 1.481061 | 0.0002061589 |  | 4010.794604 | 1.482173315 | -0.0004492516
| 4010.734338 | 1.355065 | -7.132798637e-05 |  | 4010.734338 | 1.4811 | 0.0002569957 |  | 4010.734338 | 1.482119 | -0.0004537001
| 4010.674072 | 1.355108 | -7.016258e-05 |  | 4010.674072 | 1.481166 | 0.0002784289083 |  | 4010.674072 | 1.482061 | -0.0004370194
| 4010.613807 | 1.355158 | -0.0001003503 |  | 4010.613807 | 1.481243223 | 0.0002595379 |  | 4010.613807 | 1.482011 | -0.0003971426
| 4010.553541 | 1.355195 | -0.0001640183 |  | 4010.553541 | 1.481309 | 0.0001992962 |  | 4010.553541 | 1.48198 | -0.0003385859
| 4010.493276 | 1.355202 | -0.0002533555 |  | 4010.493276 | 1.481344 | 0.0001070951 |  | 4010.493276 | 1.481978 | -0.0002723128
| 4010.43301 | 1.355167 | -0.0003521317 |  | 4010.43301 | 1.481336 | 1.083726e-06 |  | 4010.43301 | 1.482005753 | -0.0002132864
| 4010.372745 | 1.355089 | -0.0004399222 |  | 4010.372745 | 1.481283 | -9.616719e-05 |  | 4010.372745 | 1.482057 | -0.0001755327
| 4010.312479 | 1.354973 | -0.0004971103 |  | 4010.312479 | 1.481193509 | -0.0001635794905 |  | 4010.312479 | 1.482117 | -0.0001676849
| 4010.252213 | 1.354838 | -0.0005093705 |  | 4010.252213 | 1.481087 | -0.0001873864 |  | 4010.252213 | 1.482172 | -0.0001899418
| 4010.191948 | 1.354702714 | -0.0004717127 |  | 4010.191948 | 1.480987259 | -0.0001658124 |  | 4010.191948 | 1.482207069 | -0.0002343213
| 4010.131682 | 1.354589 | -0.0003890672 |  | 4010.131682 | 1.480915 | -0.0001091793 |  | 4010.131682 | 1.482217 | -0.0002878771
| 4010.071417 | 1.354512 | -0.0002748006 |  | 4010.071417 | 1.480883 | -3.800952e-05 |  | 4010.071417 | 1.482204 | -0.0003375613
| 4010.011151 | 1.354481 | -0.0001482135 |  | 4010.011151 | 1.480891265 | 2.416572e-05 |  | 4010.011151 | 1.482174 | -0.0003744417
| 4009.950886 | 1.354494 | -2.856601159e-05 |  | 4009.950886 | 1.480925 | 5.829155e-05 |  | 4009.950886 | 1.482138227 | -0.0003962976
| 4009.89062 | 1.35454 | 6.829838e-05 |  | 4009.89062 | 1.480963 | 5.662443849e-05 |  | 4009.89062 | 1.482103 | -0.0004060674
| 4009.830354 | 1.354604 | 0.000133794 |  | 4009.830354 | 1.480985 | 2.438642e-05 |  | 4009.830354 | 1.482073 | -0.0004095446
| 4009.770089 | 1.354672 | 0.0001679437 |  | 4009.770089 | 1.480974018 | -2.169909e-05 |  | 4009.770089 | 1.482045 | -0.0004112212
| 4009.709823 | 1.354729129 | 0.0001776352 |  | 4009.709823 | 1.480929 | -5.958772e-05 |  | 4009.709823 | 1.482015 | -0.0004124959264
| 4009.649558 | 1.354770594 | 0.0001737261 |  | 4009.649558 | 1.480861725 | -7.079209e-05 |  | 4009.649558 | 1.481983 | -0.000411188566
| 4009.589292 | 1.354796725 | 0.0001669436 |  | 4009.589292 | 1.480789621 | -4.65136168e-05 |  | 4009.589292 | 1.481946 | -0.0004039511
| 4009.529027 | 1.354813 | 0.0001640419 |  | 4009.529027 | 1.480733 | 9.860595e-06 |  | 4009.529027 | 1.481909 | -0.0003879644
| 4009.468761 | 1.354826 | 0.0001667584746 |  | 4009.468761 | 1.480705 | 8.494785e-05 |  | 4009.468761 | 1.481875 | -0.0003632581
| 4009.408495 | 1.354841 | 0.0001727745 |  | 4009.408495 | 1.480709464 | 0.0001617348 |  | 4009.408495 | 1.481845 | -0.0003317024
| 4009.34823 | 1.354858 | 0.000177656 |  | 4009.34823 | 1.480739637 | 0.0002257419444 |  | 4009.34823 | 1.481822 | -0.0002958284
| 4009.287964 | 1.354875858 | 0.0001789397 |  | 4009.287964 | 1.480784 | 0.0002702227 |  | 4009.287964 | 1.481803958 | -0.0002567352
| 4009.227699 | 1.354891 | 0.0001770532 |  | 4009.227699 | 1.480831 | 0.0002967282 |  | 4009.227699 | 1.48179 | -0.0002132373187
| 4009.167433 | 1.3549 | 0.0001756322 |  | 4009.167433 | 1.480876 | 0.000311685 |  | 4009.167433 | 1.481782 | -0.0001632357
| 4009.107167 | 1.354907 | 0.0001788742 |  | 4009.107167 | 1.48092 | 0.0003212095 |  | 4009.107167 | 1.481785 | -0.0001060726
| 4009.046902 | 1.354917 | 0.0001885621 |  | 4009.046902 | 1.480968 | 0.0003262595 |  | 4009.046902 | 1.481806 | -4.500084e-05
| 4008.986636 | 1.354935 | 0.0002021107 |  | 4008.986636 | 1.481023469 | 0.0003220646869 |  | 4008.986636 | 1.481848 | 1.169106e-05
| 4008.926371 | 1.354964 | 0.0002126371 |  | 4008.926371 | 1.481086093 | 0.0003001278 |  | 4008.926371 | 1.481911 | 5.302779055e-05
| 4008.866105 | 1.355004 | 0.0002110219 |  | 4008.866105 | 1.481147 | 0.0002528894 |  | 4008.866105 | 1.481987 | 6.841206e-05
| 4008.80584 | 1.355044891 | 0.0001909828 |  | 4008.80584 | 1.481193 | 0.0001790147 |  | 4008.80584 | 1.482062 | 5.28979305e-05
| 4008.745574 | 1.355076 | 0.0001520956 |  | 4008.745574 | 1.481210662 | 8.516029e-05 |  | 4008.745574 | 1.482123 | 9.21908065e-06
| 4008.685308 | 1.355087 | 0.0001012148 |  | 4008.685308 | 1.481191 | -1.448926793e-05 |  | 4008.685308 | 1.482157489 | -5.18420367e-05
| 4008.625043 | 1.355071 | 5.1265e-05 |  | 4008.625043 | 1.481134 | -0.0001033227 |  | 4008.625043 | 1.482162173 | -0.0001157977
| 4008.564777 | 1.355034 | 1.629299739e-05 |  | 4008.564777 | 1.481048 | -0.0001668431 |  | 4008.564777 | 1.482142 | -0.0001687346
| 4008.504512 | 1.354984 | 6.398837472e-06 |  | 4008.504512 | 1.480944 | -0.0001965425321 |  | 4008.504512 | 1.482107 | -0.0002027956
| 4008.444246 | 1.354938 | 2.454053e-05 |  | 4008.444246 | 1.480838 | -0.0001905669 |  | 4008.444246 | 1.482069 | -0.0002172915
| 4008.383981 | 1.354909087 | 6.456448e-05 |  | 4008.383981 | 1.480738781 | -0.0001518279012 |  | 4008.383981 | 1.482036 | -0.0002179807
| 4008.323715 | 1.354904656 | 0.0001144863 |  | 4008.323715 | 1.480655734 | -8.56087e-05 |  | 4008.323715 | 1.482012 | -0.000212682
| 4008.263449 | 1.354925 | 0.0001609804 |  | 4008.263449 | 1.480594 | 3.290697e-06 |  | 4008.263449 | 1.481992 | -0.0002071559
| 4008.203184 | 1.354964538 | 0.000193587 |  | 4008.203184 | 1.480559 | 0.0001097922 |  | 4008.203184 | 1.481972 | -0.0002025364
| 4008.142918 | 1.355013 | 0.0002075821559 |  | 4008.142918 | 1.480557825 | 0.0002273332 |  | 4008.142918 | 1.481947 | -0.0001953461
| 4008.082653 | 1.355061 | 0.0002038481 |  | 4008.082653 | 1.480595 | 0.0003455478 |  | 4008.082653 | 1.481919 | -0.0001799108
| 4008.022387 | 1.355103296 | 0.0001872344 |  | 4008.022387 | 1.480671947 | 0.0004502931 |  | 4008.022387 | 1.481893 | -0.000152557
| 4007.962122 | 1.355138321 | 0.0001623268 |  | 4007.962122 | 1.480784147 | 0.0005255643 |  | 4007.962122 | 1.481874294 | -0.0001135461
| 4007.901856 | 1.355167 | 0.0001327588 |  | 4007.901856 | 1.480918 | 0.0005577847401 |  | 4007.901856 | 1.48187 | -6.785726325e-05
| 4007.84159 | 1.35519 | 9.936716e-05 |  | 4007.84159 | 1.481055 | 0.0005406625 |  | 4007.84159 | 1.481882 | -2.300616705e-05
| 4007.781325 | 1.355207407 | 6.228666e-05 |  | 4007.781325 | 1.481172925 | 0.0004781633 |  | 4007.781325 | 1.481908 | 1.387829045e-05
| 4007.721059 | 1.355219 | 2.203323e-05 |  | 4007.721059 | 1.481257 | 0.000383541 |  | 4007.721059 | 1.481940668 | 3.881818475e-05
| 4007.660794 | 1.355223 | -1.965538e-05 |  | 4007.660794 | 1.4813 | 0.0002753363 |  | 4007.660794 | 1.481975128 | 5.158458e-05
| 4007.600528 | 1.35522 | -6.053303e-05 |  | 4007.600528 | 1.481304 | 0.0001721622661 |  | 4007.600528 | 1.482007 | 5.488863541e-05
| 4007.540263 | 1.355214 | -9.916046e-05 |  | 4007.540263 | 1.481279 | 8.684067e-05 |  | 4007.540263 | 1.482034 | 5.194486e-05
| 4007.479997 | 1.355206 | -0.0001367774 |  | 4007.479997 | 1.48123812 | 2.52179e-05 |  | 4007.479997 | 1.482058 | 4.459398e-05
| 4007.419731 | 1.355197285 | -0.0001775724 |  | 4007.419731 | 1.481193 | -1.38189326e-05 |  | 4007.419731 | 1.482078 | 3.309509e-05
| 4007.359466 | 1.355185 | -0.0002262651 |  | 4007.359466 | 1.481151939 | -3.489271e-05 |  | 4007.359466 | 1.482093 | 1.716435e-05
| 4007.2992 | 1.355162 | -0.0002850605 |  | 4007.2992 | 1.481118 | -4.330418e-05 |  | 4007.2992 | 1.4821 | -2.20019951e-06
| 4007.238935 | 1.355117 | -0.0003499839 |  | 4007.238935 | 1.481092456 | -4.286403797e-05 |  | 4007.238935 | 1.482096 | -2.148571e-05
| 4007.178669 | 1.355044 | -0.0004101252 |  | 4007.178669 | 1.481078012 | -3.726383054e-05 |  | 4007.178669 | 1.482081 | -3.450044166e-05
| 4007.118403 | 1.354942 | -0.0004494482 |  | 4007.118403 | 1.481076 | -3.075414e-05 |  | 4007.118403 | 1.482059 | -3.494864e-05
| 4007.058138 | 1.354821 | -0.0004521067 |  | 4007.058138 | 1.481087 | -2.946181e-05 |  | 4007.058138 | 1.482035637 | -1.887788e-05
| 4006.997872 | 1.354699 | -0.0004082221199 |  | 4006.997872 | 1.481108 | -4.057378e-05 |  | 4006.997872 | 1.482021749 | 1.298859e-05
| 4006.937607 | 1.354598 | -0.000319329 |  | 4006.937607 | 1.481131 | -7.009402e-05 |  | 4006.937607 | 1.48202432 | 5.463339059e-05
| 4006.877341 | 1.354539 | -0.000198858 |  | 4006.877341 | 1.481145 | -0.0001182931832 |  | 4006.877341 | 1.48204697 | 9.697019e-05
| 4006.817076 | 1.354532 | -6.92039e-05 |  | 4006.817076 | 1.481141754 | -0.0001796904 |  | 4006.817076 | 1.482088 | 0.0001301994
| 4006.75681 | 1.354574 | 4.501303e-05 |  | 4006.75681 | 1.481114123 | -0.0002429913 |  | 4006.75681 | 1.48214 | 0.0001479496
| 4006.696544 | 1.354650372 | 0.0001243464 |  | 4006.696544 | 1.481065 | -0.0002959018 |  | 4006.696544 | 1.482195553 | 0.0001477886
| 4006.636279 | 1.354741 | 0.0001600932 |  | 4006.636279 | 1.481003 | -0.0003300838 |  | 4006.636279 | 1.482248 | 0.0001318025
| 4006.576013 | 1.354823 | 0.0001555944 |  | 4006.576013 | 1.48094 | -0.000344594 |  | 4006.576013 | 1.482294 | 0.0001035313
| 4006.515748 | 1.354883 | 0.0001235483 |  | 4006.515748 | 1.480884 | -0.000345574 |  | 4006.515748 | 1.482331 | 6.65642e-05
| 4006.455482 | 1.354915 | 8.017639e-05 |  | 4006.455482 | 1.480836586 | -0.0003423202 |  | 4006.455482 | 1.48236 | 2.256478e-05
| 4006.395217 | 1.354923 | 3.973758558e-05 |  | 4006.395217 | 1.480792 | -0.0003408084 |  | 4006.395217 | 1.482379 | -2.802119456e-05
| 4006.334951 | 1.354917 | 1.038193906e-05 |  | 4006.334951 | 1.480741 | -0.0003401547 |  | 4006.334951 | 1.482384303 | -8.410196e-05
| 4006.274685 | 1.354905327 | -6.68393584e-06 |  | 4006.274685 | 1.480679 | -0.0003310871 |  | 4006.274685 | 1.482373 | -0.0001417675
| 4006.21442 | 1.354896 | -1.528878456e-05 |  | 4006.21442 | 1.48061 | -0.0003016941 |  | 4006.21442 | 1.48234237 | -0.0001939077
| 4006.154154 | 1.35489 | -2.096277e-05 |  | 4006.154154 | 1.480549 | -0.0002446005 |  | 4006.154154 | 1.482294 | -0.0002310392
| 4006.093889 | 1.354887 | -2.811763e-05 |  | 4006.093889 | 1.480512 | -0.0001634978672 |  | 4006.093889 | 1.482236 | -0.0002450046
| 4006.033623 | 1.354884 | -3.86216906e-05 |  | 4006.033623 | 1.480514 | -7.480938e-05 |  | 4006.033623 | 1.48218 | -0.0002319255
| 4005.973358 | 1.354877 | -5.237197e-05 |  | 4005.973358 | 1.480557 | -3.34260013e-06 |  | 4005.973358 | 1.482139 | -0.0001951755
| 4005.913092 | 1.354865 | -6.787927e-05 |  | 4005.913092 | 1.480625227 | 2.810907e-05 |  | 4005.913092 | 1.482122642 | -0.0001447292
| 4005.852826 | 1.354845 | -8.346056e-05 |  | 4005.852826 | 1.480690822 | 9.535273e-06 |  | 4005.852826 | 1.482135 | -9.446436e-05
| 4005.792561 | 1.354818 | -9.657652e-05 |  | 4005.792561 | 1.480723 | -5.026988e-05 |  | 4005.792561 | 1.482170866 | -5.756661e-05
| 4005.732295 | 1.354781 | -0.0001038717 |  | 4005.732295 | 1.48070111 | -0.0001245473 |  | 4005.732295 | 1.482220666 | -4.261564e-05
| 4005.67203 | 1.354735 | -0.0001002398 |  | 4005.67203 | 1.480624 | -0.0001777695 |  | 4005.67203 | 1.482272 | -5.118005e-05
| 4005.611764 | 1.354683622 | -7.959732533e-05 |  | 4005.611764 | 1.480511 | -0.0001794733 |  | 4005.611764 | 1.482316 | -7.889276e-05
| 4005.551499 | 1.354634076 | -3.69776678e-05 |  | 4005.551499 | 1.480396 | -0.0001155001 |  | 4005.551499 | 1.482347 | -0.0001185282
| 4005.491233 | 1.354598 | 2.857730081e-05 |  | 4005.491233 | 1.480318 | 6.303989e-06 |  | 4005.491233 | 1.482366 | -0.0001637222
| 4005.430967 | 1.354587 | 0.0001112217 |  | 4005.430967 | 1.480301142 | 0.0001587837 |  | 4005.430967 | 1.482375873 | -0.0002117022912
| 4005.370702 | 1.354609 | 0.00019841 |  | 4005.370702 | 1.480352 | 0.0003066606 |  | 4005.370702 | 1.482378 | -0.0002632267
| 4005.310436 | 1.354667 | 0.0002730391 |  | 4005.310436 | 1.480457228 | 0.000417928 |  | 4005.310436 | 1.48236927 | -0.0003201889
| 4005.250171 | 1.354753 | 0.0003184116 |  | 4005.250171 | 1.48059 | 0.0004745153686 |  | 4005.250171 | 1.482345 | -0.0003819604
| 4005.189905 | 1.354848083 | 0.0003235243 |  | 4005.189905 | 1.480722047 | 0.0004753696 |  | 4005.189905 | 1.4823 | -0.0004427532
| 4005.129639 | 1.354933 | 0.0002874493 |  | 4005.129639 | 1.48083 | 0.0004333675 |  | 4005.129639 | 1.482229626 | -0.0004916573
| 4005.069374 | 1.35499 | 0.0002205298 |  | 4005.069374 | 1.480904 | 0.0003675627 |  | 4005.069374 | 1.482139 | -0.0005150546
| 4005.009108 | 1.355006 | 0.0001408978 |  | 4005.009108 | 1.480943 | 0.0002959952 |  | 4005.009108 | 1.482042 | -0.0005026989263
| 4004.948843 | 1.354984 | 6.931716e-05 |  | 4004.948843 | 1.480955 | 0.0002310725 |  | 4004.948843 | 1.481957 | -0.0004521534
| 4004.888577 | 1.354933 | 2.281787e-05 |  | 4004.888577 | 1.480947 | 0.00017963 |  | 4004.888577 | 1.481901 | -0.0003721041
| 4004.828312 | 1.354871 | 9.458221284e-06 |  | 4004.828312 | 1.480928 | 0.0001447792 |  | 4004.828312 | 1.481888 | -0.0002808851245
| 4004.768046 | 1.354815409 | 2.734587244e-05 |  | 4004.768046 | 1.480903 | 0.0001286959 |  | 4004.768046 | 1.481917 | -0.0002019319
| 4004.70778 | 1.354778039 | 6.641131e-05 |  | 4004.70778 | 1.480881 | 0.0001328066 |  | 4004.70778 | 1.481977 | -0.0001556818
| 4004.647515 | 1.35476343 | 0.0001132883 |  | 4004.647515 | 1.480872 | 0.0001555072 |  | 4004.647515 | 1.482045 | -0.0001532392
| 4004.587249 | 1.354768 | 0.0001562706 |  | 4004.587249 | 1.480886 | 0.0001893625 |  | 4004.587249 | 1.482095 | -0.0001915045
| 4004.526984 | 1.354784 | 0.0001890815 |  | 4004.526984 | 1.480930496 | 0.0002200722 |  | 4004.526984 | 1.482109 | -0.0002542796
| 4004.466718 | 1.354802 | 0.0002119259 |  | 4004.466718 | 1.481003 | 0.0002298214 |  | 4004.466718 | 1.482078854 | -0.0003173773
| 4004.406453 | 1.354817 | 0.0002299225 |  | 4004.406453 | 1.481090345 | 0.0002025759 |  | 4004.406453 | 1.482011 | -0.0003565075
| 4004.346187 | 1.35483 | 0.0002494597 |  | 4004.346187 | 1.481171 | 0.000131775 |  | 4004.346187 | 1.481924708 | -0.0003552266014
| 4004.285921 | 1.354844 | 0.0002747944 |  | 4004.285921 | 1.481223 | 2.381472e-05 |  | 4004.285921 | 1.481844 | -0.0003097044
| 4004.225656 | 1.354867 | 0.0003058986 |  | 4004.225656 | 1.481229 | -0.0001021875 |  | 4004.225656 | 1.481789284 | -0.0002295357
| 4004.16539 | 1.354904 | 0.0003379915 |  | 4004.16539 | 1.481186221 | -0.000221112 |  | 4004.16539 | 1.481774559 | -0.0001336478
| 4004.105125 | 1.354956727 | 0.0003632265 |  | 4004.105125 | 1.481107 | -0.0003112705 |  | 4004.105125 | 1.481799849 | -4.351371e-05
| 4004.044859 | 1.355023 | 0.0003730823 |  | 4004.044859 | 1.481013 | -0.000361919502 |  | 4004.044859 | 1.481855 | 2.348861e-05
| 4003.984594 | 1.355097 | 0.0003611256 |  | 4003.984594 | 1.480925 | -0.0003771097094 |  | 4003.984594 | 1.481922 | 5.920494e-05
| 4003.924328 | 1.355168 | 0.0003245108 |  | 4003.924328 | 1.480856 | -0.0003714472 |  | 4003.924328 | 1.481985 | 6.584954913e-05
| 4003.864062 | 1.355227 | 0.0002648955 |  | 4003.864062 | 1.480807825 | -0.0003627036 |  | 4003.864062 | 1.482032 | 5.363852e-05
| 4003.803797 | 1.355264 | 0.0001878955 |  | 4003.803797 | 1.480769 | -0.000362951 |  | 4003.803797 | 1.482059551 | 3.599828e-05
| 4003.743531 | 1.355275127 | 0.000102292 |  | 4003.743531 | 1.480726 | -0.0003727028 |  | 4003.743531 | 1.482072119 | 2.487819e-05
| 4003.683266 | 1.355257 | 1.847527e-05 |  | 4003.683266 | 1.480668 | -0.0003817592 |  | 4003.683266 | 1.48208 | 2.621294284e-05
| 4003.623 | 1.355213 | -5.275663e-05 |  | 4003.623 | 1.480596 | -0.0003752614 |  | 4003.623 | 1.482092 | 3.936407e-05
| 4003.562735 | 1.355148 | -0.0001019585 |  | 4003.562735 | 1.480521769 | -0.0003425162 |  | 4003.562735 | 1.482119 | 5.747233e-05
| 4003.502469 | 1.355073 | -0.0001227009 |  | 4003.502469 | 1.480462 | -0.000282903 |  | 4003.502469 | 1.48216 | 7.085102e-05
| 4003.442203 | 1.355 | -0.0001126826 |  | 4003.442203 | 1.480432 | -0.0002080718 |  | 4003.442203 | 1.482214 | 6.984831638e-05
| 4003.381938 | 1.35494 | -7.504735e-05 |  | 4003.381938 | 1.480436 | -0.0001370518 |  | 4003.381938 | 1.482272 | 4.849648e-05
| 4003.321672 | 1.354905 | -1.843269e-05 |  | 4003.321672 | 1.480466571 | -8.869426e-05 |  | 4003.321672 | 1.482324 | 5.55061367e-06
| 4003.261407 | 1.354899875 | 4.494606e-05 |  | 4003.261407 | 1.480505 | -7.327597e-05 |  | 4003.261407 | 1.48236 | -5.502123157e-05
| 4003.201141 | 1.354924 | 0.0001011249 |  | 4003.201141 | 1.480531 | -8.867111229e-05 |  | 4003.201141 | 1.482374311 | -0.0001252771
| 4003.140875 | 1.354969 | 0.0001385816 |  | 4003.140875 | 1.480528 | -0.0001210568 |  | 4003.140875 | 1.482364 | -0.0001952061
| 4003.08061 | 1.355024 | 0.000150718 |  | 4003.08061 | 1.480493465 | -0.0001508794 |  | 4003.08061 | 1.482332 | -0.000254759
| 4003.020344 | 1.355076599 | 0.000137896 |  | 4003.020344 | 1.480433 | -0.0001601322 |  | 4003.020344 | 1.482286 | -0.0002967416
| 4002.960079 | 1.355115 | 0.0001069035 |  | 4002.960079 | 1.480362848 | -0.000138666 |  | 4002.960079 | 1.482233853 | -0.0003176413
| 4002.899813 | 1.355135 | 6.878105e-05 |  | 4002.899813 | 1.480299069 | -8.60321159e-05 |  | 4002.899813 | 1.482186 | -0.0003189164
| 4002.839548 | 1.355139 | 3.415827e-05 |  | 4002.839548 | 1.480255 | -1.020789e-05 |  | 4002.839548 | 1.482149 | -0.0003060330116
| 4002.779282 | 1.355135 | 9.843340388e-06 |  | 4002.779282 | 1.480237 | 7.680824e-05 |  | 4002.779282 | 1.482128 | -0.000287102
| 4002.719016 | 1.355131 | -3.981134404e-06 |  | 4002.719016 | 1.480245581 | 0.0001630633 |  | 4002.719016 | 1.48212 | -0.0002705652916
| 4002.658751 | 1.355137 | -1.327759e-05 |  | 4002.658751 | 1.480274586 | 0.0002404056376 |  | 4002.658751 | 1.482122 | -0.0002626712
| 4002.598485 | 1.355151699 | -2.759329e-05 |  | 4002.598485 | 1.480318 | 0.0003041392 |  | 4002.598485 | 1.482124 | -0.0002658936
| 4002.53822 | 1.355171 | -5.500706e-05 |  | 4002.53822 | 1.480369 | 0.0003534855944 |  | 4002.53822 | 1.482122 | -0.0002783705
| 4002.477954 | 1.355184296 | -9.867491012e-05 |  | 4002.477954 | 1.480423 | 0.0003892066 |  | 4002.477954 | 1.482109674 | -0.0002951064
| 4002.417689 | 1.355180877 | -0.0001539977 |  | 4002.417689 | 1.480477 | 0.0004140167 |  | 4002.417689 | 1.482086 | -0.0003095227
| 4002.357423 | 1.355155 | -0.0002105394028 |  | 4002.357423 | 1.4805284 | 0.0004306445 |  | 4002.357423 | 1.482054 | -0.0003159453
| 4002.297157 | 1.355106782 | -0.0002552614 |  | 4002.297157 | 1.480576952 | 0.0004426188 |  | 4002.297157 | 1.482017 | -0.0003108887
| 4002.236892 | 1.355046 | -0.0002783527 |  | 4002.236892 | 1.480625 | 0.0004529001 |  | 4002.236892 | 1.481982 | -0.0002938088
| 4002.176626 | 1.354986 | -0.0002768007 |  | 4002.176626 | 1.480676 | 0.0004623758 |  | 4002.176626 | 1.481952 | -0.0002660560731
| 4002.116361 | 1.354939 | -0.0002560742 |  | 4002.116361 | 1.480736 | 0.0004680901 |  | 4002.116361 | 1.48193 | -0.000230303
| 4002.056095 | 1.35491 | -0.0002274948 |  | 4002.056095 | 1.480807 | 0.0004627242 |  | 4002.056095 | 1.481918 | -0.0001889744
| 4001.99583 | 1.354898 | -0.0002029003 |  | 4001.99583 | 1.480886 | 0.0004373024 |  | 4001.99583 | 1.481916 | -0.0001442548011
| 4001.935564 | 1.354892 | -0.0001892276 |  | 4001.935564 | 1.480963 | 0.000383255 |  | 4001.935564 | 1.481927 | -9.827574e-05
| 4001.875298 | 1.354883 | -0.0001852181 |  | 4001.875298 | 1.481024344 | 0.0002983428 |  | 4001.875298 | 1.48195 | -5.41920165e-05
| 4001.815033 | 1.354863924 | -0.0001820426 |  | 4001.815033 | 1.481052863 | 0.0001895752 |  | 4001.815033 | 1.481989 | -1.664882e-05
| 4001.754767 | 1.354836193 | -0.0001682348 |  | 4001.754767 | 1.481037 | 7.286419e-05 |  | 4001.754767 | 1.48204 | 8.575313e-06
| 4001.694502 | 1.35481 | -0.0001359545 |  | 4001.694502 | 1.480973 | -2.924663e-05 |  | 4001.694502 | 1.482099 | 1.569532e-05
| 4001.634236 | 1.354802 | -8.668931892e-05 |  | 4001.634236 | 1.480873 | -9.525495e-05 |  | 4001.634236 | 1.48216 | 1.078031e-06
| 4001.573971 | 1.354822 | -3.265012046e-05 |  | 4001.573971 | 1.480757 | -0.0001111557 |  | 4001.573971 | 1.48221185 | -3.516298e-05
| 4001.513705 | 1.354874 | 6.595016048e-06 |  | 4001.513705 | 1.48064952 | -7.542369e-05 |  | 4001.513705 | 1.482247 | -8.873471e-05
| 4001.453439 | 1.354946 | 1.204709e-05 |  | 4001.453439 | 1.480574101 | 2.058684e-08 |  | 4001.453439 | 1.48226 | -0.000151336
| 4001.393174 | 1.355017 | -2.626331e-05 |  | 4001.393174 | 1.480543 | 9.36632041e-05 |  | 4001.393174 | 1.482247361 | -0.0002125635
| 4001.332908 | 1.355061 | -0.0001037322 |  | 4001.332908 | 1.480557 | 0.0001809712 |  | 4001.332908 | 1.482213 | -0.0002625203
| 4001.272643 | 1.355058 | -0.0002007407 |  | 4001.272643 | 1.4806 | 0.0002430371801 |  | 4001.272643 | 1.482165 | -0.0002938644
| 4001.212377 | 1.355003 | -0.0002886396 |  | 4001.212377 | 1.480654 | 0.0002719486 |  | 4001.212377 | 1.482111 | -0.0003030978
| 4001.152111 | 1.354908 | -0.0003397647 |  | 4001.152111 | 1.480698 | 0.0002727300949 |  | 4001.152111 | 1.48206 | -0.0002911946
| 4001.091846 | 1.354798185 | -0.0003373131 |  | 4001.091846 | 1.480718527 | 0.0002604093 |  | 4001.091846 | 1.482020905 | -0.0002622274
| 4001.03158 | 1.354705 | -0.0002816693 |  | 4001.03158 | 1.480715 | 0.0002546689 |  | 4001.03158 | 1.481997 | -0.0002229323
| 4000.971315 | 1.354653673 | -0.0001904232 |  | 4000.971315 | 1.480698 | 0.0002718 |  | 4000.971315 | 1.481991 | -0.0001802417
| 4000.911049 | 1.354656 | -9.211209e-05 |  | 4000.911049 | 1.480684747 | 0.0003192135 |  | 4000.911049 | 1.482001 | -0.0001410197
| 4000.850784 | 1.354707 | -1.621822782e-05 |  | 4000.850784 | 1.480696901 | 0.0003927196 |  | 4000.850784 | 1.482022 | -0.0001103427
| 4000.790518 | 1.354784 | 1.66844924e-05 |  | 4000.790518 | 1.480749 | 0.0004767477 |  | 4000.790518 | 1.482051 | -9.119595e-05
| 4000.730252 | 1.354861143 | 8.0140946e-07 |  | 4000.730252 | 1.480846485 | 0.0005500397 |  | 4000.730252 | 1.482081 | -8.37748e-05
| 4000.669987 | 1.354914 | -5.451269e-05 |  | 4000.669987 | 1.480983244 | 0.0005905070651 |  | 4000.669987 | 1.482108175 | -8.575418e-05
| 4000.609721 | 1.354926353 | -0.0001292474 |  | 4000.609721 | 1.481143 | 0.0005813124743 |  | 4000.609721 | 1.482129 | -9.303575e-05
| 4000.549456 | 1.354897965 | -0.0002006319 |  | 4000.549456 | 1.481304 | 0.0005150386 |  | 4000.549456 | 1.482144 | -0.000101099
| 4000.48919 | 1.354838039 | -0.0002501853 |  | 4000.48919 | 1.481444235 | 0.0003948543 |  | 4000.48919 | 1.482156 | -0.0001061531776
| 4000.428925 | 1.354763 | -0.0002685503 |  | 4000.428925 | 1.481545484 | 0.0002319419 |  | 4000.428925 | 1.48217 | -0.0001074254
| 4000.368659 | 1.354689 | -0.0002563237 |  | 4000.368659 | 1.481596642 | 4.210127417e-05 |  | 4000.368659 | 1.482189 | -0.0001070606
| 4000.308393 | 1.354627 | -0.0002209825 |  | 4000.308393 | 1.481593388 | -0.0001577242756 |  | 4000.308393 | 1.482216929 | -0.0001101134
| 4000.248128 | 1.354582 | -0.0001729006 |  | 4000.248128 | 1.481536 | -0.0003525348 |  | 4000.248128 | 1.482252 | -0.0001225016
| 4000.187862 | 1.354553 | -0.0001210926 |  | 4000.187862 | 1.481427 | -0.0005285147 |  | 4000.187862 | 1.48228944 | -0.0001492235
| 4000.127597 | 1.354536 | -7.049488087e-05 |  | 4000.127597 | 1.481271 | -0.0006726628 |  | 4000.127597 | 1.482322427 | -0.0001921005
| 4000.067331 | 1.354524 | -2.159057648e-05 |  | 4000.067331 | 1.481075 | -0.0007702698 |  | 4000.067331 | 1.482343 | -0.0002490518
| 4000.007066 | 1.354515 | 2.855101012e-05 |  | 4000.007066 | 1.480851688 | -0.0008062644 |  | 4000.007066 | 1.482347 | -0.0003144857
| 3999.9468 | 1.354509 | 8.356586e-05 |  | 3999.9468 | 1.480622 | -0.0007680246 |  | 3999.9468 | 1.482331 | -0.0003809684
| 3999.886534 | 1.354511 | 0.0001461406 |  | 3999.886534 | 1.480415617 | -0.0006514123 |  | 3999.886534 | 1.482297 | -0.0004411169
| 3999.826269 | 1.354526321 | 0.0002160507368 |  | 3999.826269 | 1.480264592 | -0.0004664095 |  | 3999.826269 | 1.482248 | -0.0004897268
| 3999.766003 | 1.35456 | 0.0002893850165 |  | 3999.766003 | 1.480198 | -0.0002392148 |  | 3999.766003 | 1.482192 | -0.0005242001396
| 3999.705738 | 1.354616 | 0.0003587572 |  | 3999.705738 | 1.480228278 | -1.055987e-05 |  | 3999.705738 | 1.482132 | -0.0005446303
| 3999.645472 | 1.354695 | 0.0004147448 |  | 3999.645472 | 1.480349 | 0.0001745248 |  | 3999.645472 | 1.482071688 | -0.0005525669
| 3999.585207 | 1.35479 | 0.0004482085 |  | 3999.585207 | 1.480528 | 0.0002787906 |  | 3999.585207 | 1.482014141 | -0.0005500703
| 3999.524941 | 1.354895 | 0.0004527155 |  | 3999.524941 | 1.48071983 | 0.0002857279 |  | 3999.524941 | 1.48196 | -0.0005389637
| 3999.464675 | 1.354995555 | 0.000426228 |  | 3999.464675 | 1.480874427 | 0.000205239 |  | 3999.464675 | 1.481909303 | -0.0005202904
| 3999.40441 | 1.355082 | 0.0003722737 |  | 3999.40441 | 1.480955951 | 7.1940259e-05 |  | 3999.40441 | 1.481863 | -0.0004947376431
| 3999.344144 | 1.35514484 | 0.0002992555 |  | 3999.344144 | 1.480953 | -6.684995e-05 |  | 3999.344144 | 1.481822 | -0.0004631259
| 3999.283879 | 1.355181 | 0.0002181708 |  | 3999.283879 | 1.480881 | -0.0001665048 |  | 3999.283879 | 1.481787 | -0.0004261112
| 3999.223613 | 1.355192 | 0.000139545 |  | 3999.223613 | 1.480777864 | -0.0002007673 |  | 3999.223613 | 1.481758 | -0.0003847476
| 3999.163347 | 1.355183 | 7.113746952e-05 |  | 3999.163347 | 1.480685 | -0.0001691577 |  | 3999.163347 | 1.481735 | -0.0003398636
| 3999.103082 | 1.355162 | 1.653597734e-05 |  | 3999.103082 | 1.480635534 | -9.458624852e-05 |  | 3999.103082 | 1.481720351 | -0.0002923586
| 3999.042816 | 1.355136 | -2.433027e-05 |  | 3999.042816 | 1.48064 | -1.195884507e-05 |  | 3999.042816 | 1.481713 | -0.0002429064
| 3998.982551 | 1.355109 | -5.363784e-05 |  | 3998.982551 | 1.480688169 | 4.69622e-05 |  | 3998.982551 | 1.481714 | -0.0001927286
| 3998.922285 | 1.355084 | -7.398081e-05 |  | 3998.922285 | 1.480752511 | 6.676676e-05 |  | 3998.922285 | 1.481725 | -0.0001433909
| 3998.86202 | 1.355062 | -8.736364e-05 |  | 3998.86202 | 1.48080605 | 5.217905e-05 |  | 3998.86202 | 1.481745078 | -9.726056e-05
| 3998.801754 | 1.355045 | -9.525125e-05 |  | 3998.801754 | 1.480833463 | 2.373475e-05 |  | 3998.801754 | 1.481774 | -5.67772043e-05
| 3998.741488 | 1.355034916 | -0.0001004303 |  | 3998.741488 | 1.480838 | 5.057674e-06 |  | 3998.741488 | 1.481810487 | -2.433661e-05
| 3998.681223 | 1.355034 | -0.0001076325 |  | 3998.681223 | 1.480838 | 1.037475e-05 |  | 3998.681223 | 1.481852 | -1.566394e-06
| 3998.620957 | 1.35504 | -0.0001234564 |  | 3998.620957 | 1.480858216 | 3.59478e-05 |  | 3998.620957 | 1.481896 | 1.054013e-05
| 3998.560692 | 1.355048 | -0.0001539232 |  | 3998.560692 | 1.480913836 | 6.189153e-05 |  | 3998.560692 | 1.48194 | 1.165599e-05
| 3998.500426 | 1.355048 | -0.0002018340751 |  | 3998.500426 | 1.481004 | 6.000872e-05 |  | 3998.500426 | 1.48198243 | 1.558297e-06
| 3998.440161 | 1.355026 | -0.0002634474 |  | 3998.440161 | 1.481107256 | 8.160748e-06 |  | 3998.440161 | 1.482019 | -1.962877e-05
| 3998.379895 | 1.354975 | -0.0003275412 |  | 3998.379895 | 1.481193 | -9.94924395e-05 |  | 3998.379895 | 1.482047 | -5.10527e-05
| 3998.319629 | 1.35489 | -0.0003773156 |  | 3998.319629 | 1.48123 | -0.0002481987 |  | 3998.319629 | 1.482062 | -9.028148e-05
| 3998.259364 | 1.354779 | -0.000395461 |  | 3998.259364 | 1.481202 | -0.0004075208 |  | 3998.259364 | 1.482060628 | -0.0001329256
| 3998.199098 | 1.354657146 | -0.0003690832 |  | 3998.199098 | 1.481111 | -0.0005424356 |  | 3998.199098 | 1.482041 | -0.0001722063
| 3998.138833 | 1.354546 | -0.0002946278 |  | 3998.138833 | 1.480980025 | -0.0006259417 |  | 3998.138833 | 1.482004 | -0.0002001623
| 3998.078567 | 1.354467 | -0.0001794466 |  | 3998.078567 | 1.480841 | -0.0006478774 |  | 3998.078567 | 1.481955823 | -0.0002096144
| 3998.018302 | 1.354435 | -3.969005e-05 |  | 3998.018302 | 1.480723482 | -0.0006171628 |  | 3998.018302 | 1.481905 | -0.0001963606
| 3997.958036 | 1.354456 | 0.0001029724 |  | 3997.958036 | 1.480648206 | -0.0005564583 |  | 3997.958036 | 1.481861 | -0.0001605189
| 3997.89777 | 1.354527041 | 0.0002275001 |  | 3997.89777 | 1.480618 | -0.0004927189 |  | 3997.89777 | 1.481833024 | -0.0001072093408
| 3997.837505 | 1.354636662 | 0.0003166587 |  | 3997.837505 | 1.480623 | -0.0004482024 |  | 3997.837505 | 1.481826811 | -4.472327e-05
| 3997.777239 | 1.354768 | 0.000359265 |  | 3997.777239 | 1.480644243 | -0.0004344351 |  | 3997.777239 | 1.481843 | 1.766513e-05
| 3997.716974 | 1.354904 | 0.0003510099 |  | 3997.716974 | 1.480663 | -0.000451607 |  | 3997.716974 | 1.481879 | 7.208727e-05
| 3997.656708 | 1.355024 | 0.000293692 |  | 3997.656708 | 1.480663887 | -0.000491378 |  | 3997.656708 | 1.481929 | 0.0001137024
| 3997.596443 | 1.35511132 | 0.0001960569 |  | 3997.596443 | 1.480641 | -0.0005417099 |  | 3997.596443 | 1.481987 | 0.0001407283
| 3997.536177 | 1.355152 | 7.27088e-05 |  | 3997.536177 | 1.480593 | -0.0005912535 |  | 3997.536177 | 1.48205 | 0.000153007
| 3997.475911 | 1.355136 | -5.530043491e-05 |  | 3997.475911 | 1.480522 | -0.00063041 |  | 3997.475911 | 1.482116056 | 0.0001508876485
| 3997.415646 | 1.355066 | -0.0001634996 |  | 3997.415646 | 1.480433 | -0.0006521324 |  | 3997.415646 | 1.482182 | 0.0001334382
| 3997.35538 | 1.354954 | -0.0002282106 |  | 3997.35538 | 1.480330421 | -0.00065039 |  | 3997.35538 | 1.482244 | 9.943245e-05
| 3997.295115 | 1.354824 | -0.0002335366 |  | 3997.295115 | 1.480223 | -0.0006200743173 |  | 3997.295115 | 1.482297 | 4.820344997e-05
| 3997.234849 | 1.35470466 | -0.0001761587 |  | 3997.234849 | 1.480119 | -0.0005582974 |  | 3997.234849 | 1.482336 | -1.83074e-05
| 3997.174583 | 1.354626 | -6.872307796e-05 |  | 3997.174583 | 1.48003 | -0.0004648652 |  | 3997.174583 | 1.482352 | -9.429846e-05
| 3997.114318 | 1.354606298 | 6.31748733e-05 |  | 3997.114318 | 1.479968 | -0.0003448326267 |  | 3997.114318 | 1.482343 | -0.0001703477
| 3997.054052 | 1.354648 | 0.0001877732 |  | 3997.054052 | 1.479943 | -0.0002083225 |  | 3997.054052 | 1.482311 | -0.0002360728
| 3996.993787 | 1.354739 | 0.0002772949 |  | 3996.993787 | 1.47996 | -6.91471896e-05 |  | 3996.993787 | 1.482263 | -0.0002824324
| 3996.933521 | 1.354851 | 0.0003162164 |  | 3996.933521 | 1.480018884 | 5.699693e-05 |  | 3996.933521 | 1.482208 | -0.0003052283
| 3996.873256 | 1.354958 | 0.0003058781 |  | 3996.873256 | 1.480113 | 0.0001560503 |  | 3996.873256 | 1.48216 | -0.0003064484
| 3996.81299 | 1.355038 | 0.0002611121676 |  | 3996.81299 | 1.48023 | 0.0002165516 |  | 3996.81299 | 1.482125 | -0.0002934518
| 3996.752724 | 1.355085 | 0.0002038791959 |  | 3996.752724 | 1.480356384 | 0.000232318 |  | 3996.752724 | 1.482108 | -0.0002763066
| 3996.692459 | 1.355104 | 0.0001537479 |  | 3996.692459 | 1.48047357 | 0.0002027713 |  | 3996.692459 | 1.482103799 | -0.0002644099
| 3996.632193 | 1.35511 | 0.0001205438 |  | 3996.632193 | 1.480566 | 0.0001342003 |  | 3996.632193 | 1.482107 | -0.0002633723
| 3996.571928 | 1.355119169 | 0.000102653989 |  | 3996.571928 | 1.480619 | 3.846e-05 |  | 3996.571928 | 1.482107321 | -0.0002736793
| 3996.511662 | 1.35514 | 8.996225008e-05 |  | 3996.511662 | 1.480624 | -6.61936615e-05 |  | 3996.511662 | 1.4821 | -0.0002907628608
| 3996.451397 | 1.355171628 | 7.025086522e-05 |  | 3996.451397 | 1.480581971 | -0.0001589454 |  | 3996.451397 | 1.482081 | -0.0003077733
| 3996.391131 | 1.355207 | 3.54698e-05 |  | 3996.391131 | 1.480500963 | -0.0002194999 |  | 3996.391131 | 1.482053 | -0.0003180867
| 3996.330865 | 1.355236 | -1.537348e-05 |  | 3996.330865 | 1.4804 | -0.0002330873 |  | 3996.330865 | 1.482021 | -0.0003174817
| 3996.2706 | 1.355251 | -7.670317866e-05 |  | 3996.2706 | 1.480301847 | -0.0001954165 |  | 3996.2706 | 1.48199 | -0.0003055148
| 3996.210334 | 1.355249 | -0.0001404694 |  | 3996.210334 | 1.480231 | -0.0001132183 |  | 3996.210334 | 1.481967 | -0.0002848977
| 3996.150069 | 1.355233 | -0.0002005389 |  | 3996.150069 | 1.480203638 | -4.060795e-06 |  | 3996.150069 | 1.481952 | -0.0002599844
| 3996.089803 | 1.355207 | -0.0002549399644 |  | 3996.089803 | 1.480227492 | 0.000108346 |  | 3996.089803 | 1.481946 | -0.0002350617
| 3996.029538 | 1.355173 | -0.0003044521 |  | 3996.029538 | 1.480297 | 0.0002013059 |  | 3996.029538 | 1.481946 | -0.0002127668
| 3995.969272 | 1.355130848 | -0.0003502447 |  | 3995.969272 | 1.480396 | 0.000258371703 |  | 3995.969272 | 1.48195 | -0.0001936773
| 3995.909006 | 1.355076826 | -0.0003901705 |  | 3995.909006 | 1.480506 | 0.0002733239145 |  | 3995.909006 | 1.481956 | -0.0001767503
| 3995.848741 | 1.35501 | -0.0004181946 |  | 3995.848741 | 1.48061 | 0.0002495869 |  | 3995.848741 | 1.481965 | -0.0001607191
| 3995.788475 | 1.354933 | -0.0004265383 |  | 3995.788475 | 1.480695 | 0.0001970528 |  | 3995.788475 | 1.481977 | -0.0001450715
| 3995.72821 | 1.354856 | -0.0004092467544 |  | 3995.72821 | 1.480756 | 0.0001268931 |  | 3995.72821 | 1.481996 | -0.0001315412
| 3995.667944 | 1.35479 | -0.0003665748391 |  | 3995.667944 | 1.480795 | 4.865483e-05 |  | 3995.667944 | 1.482021 | -0.0001236522
| 3995.607679 | 1.354746 | -0.0003059703068 |  | 3995.607679 | 1.480814133 | -3.281704e-05 |  | 3995.607679 | 1.482052 | -0.0001263231
| 3995.547413 | 1.35473 | -0.0002397736 |  | 3995.547413 | 1.480815 | -0.0001151881279 |  | 3995.547413 | 1.482084423 | -0.0001435861785
| 3995.487147 | 1.354739 | -0.00018097 |  | 3995.487147 | 1.480798182 | -0.0001971057 |  | 3995.487147 | 1.482109708 | -0.0001771345
| 3995.426882 | 1.354764 | -0.0001378162 |  | 3995.426882 | 1.480761 | -0.0002748676 |  | 3995.426882 | 1.48212 | -0.0002242184
| 3995.366616 | 1.354796133 | -0.000112266 |  | 3995.366616 | 1.480703 | -0.0003428596 |  | 3995.366616 | 1.482107262 | -0.0002773804
| 3995.306351 | 1.354827 | -0.0001007246 |  | 3995.306351 | 1.480626 | -0.0003930738 |  | 3995.306351 | 1.482069504 | -0.0003255081
| 3995.246085 | 1.354854 | -9.779459e-05 |  | 3995.246085 | 1.480536314 | -0.0004187211 |  | 3995.246085 | 1.482009 | -0.0003562627
| 3995.185819 | 1.354879425 | -0.0001004347 |  | 3995.185819 | 1.480444 | -0.0004159189 |  | 3995.185819 | 1.481936 | -0.0003592723
| 3995.125554 | 1.354905 | -0.0001097467 |  | 3995.125554 | 1.480359 | -0.0003855224318 |  | 3995.125554 | 1.481863 | -0.0003297854
| 3995.065288 | 1.354929 | -0.0001295339 |  | 3995.065288 | 1.480289624 | -0.0003322764 |  | 3995.065288 | 1.481806 | -0.0002698001
| 3995.005023 | 1.354945 | -0.0001622868 |  | 3995.005023 | 1.480242949 | -0.0002642634 |  | 3995.005023 | 1.481777 | -0.0001890015
| 3994.944757 | 1.354945 | -0.000204808 |  | 3994.944757 | 1.48022 | -0.0001898451324 |  | 3994.944757 | 1.481784 | -0.0001019633
| 3994.884492 | 1.354921 | -0.0002470541 |  | 3994.884492 | 1.480221 | -0.0001169944 |  | 3994.884492 | 1.481826 | -2.513051e-05
| 3994.824226 | 1.354874 | -0.0002741033 |  | 3994.824226 | 1.480243 | -5.221842001e-05 |  | 3994.824226 | 1.481895 | 2.72030292e-05
| 3994.76396 | 1.354815 | -0.0002724575 |  | 3994.76396 | 1.48028 | -3.64621e-07 |  | 3994.76396 | 1.481977 | 4.636031e-05
| 3994.703695 | 1.354763 | -0.0002367857 |  | 3994.703695 | 1.48032848 | 3.564565e-05 |  | 3994.703695 | 1.482056 | 3.068994396e-05
| 3994.643429 | 1.354736295 | -0.0001736212 |  | 3994.643429 | 1.480382 | 5.424427e-05 |  | 3994.643429 | 1.482119 | -1.443767e-05
| 3994.583164 | 1.354750275 | -0.000101372 |  | 3994.583164 | 1.480436 | 5.61014229e-05 |  | 3994.583164 | 1.482156 | -7.822908e-05
| 3994.522898 | 1.354806 | -4.406417e-05 |  | 3994.522898 | 1.480484459 | 4.394106e-05 |  | 3994.522898 | 1.482161 | -0.000147314
| 3994.462633 | 1.35489 | -2.324513e-05 |  | 3994.462633 | 1.480527 | 2.154596e-05 |  | 3994.462633 | 1.482137 | -0.0002082834
| 3994.402367 | 1.35498 | -5.070191676e-05 |  | 3994.402367 | 1.480562 | -8.210117e-06 |  | 3994.402367 | 1.482091989 | -0.0002504106
| 3994.342101 | 1.355051 | -0.0001239144 |  | 3994.342101 | 1.480593 | -4.383582e-05 |  | 3994.342101 | 1.482035 | -0.0002670202
| 3994.281836 | 1.355082 | -0.0002280035 |  | 3994.281836 | 1.480620463 | -8.684954e-05 |  | 3994.281836 | 1.48198 | -0.0002569916
| 3994.22157 | 1.355063 | -0.0003403879 |  | 3994.22157 | 1.480643 | -0.0001406779 |  | 3994.22157 | 1.481936499 | -0.0002241569
| 3994.161305 | 1.354997 | -0.0004379475 |  | 3994.161305 | 1.480655 | -0.0002081663 |  | 3994.161305 | 1.481913 | -0.0001770199
| 3994.101039 | 1.354896427 | -0.0005024925 |  | 3994.101039 | 1.48065 | -0.0002889146737 |  | 3994.101039 | 1.481913 | -0.0001261901
| 3994.040774 | 1.354778 | -0.000524041 |  | 3994.040774 | 1.480617 | -0.0003766904 |  | 3994.040774 | 1.481934 | -8.230351055e-05
| 3993.980508 | 1.35466 | -0.0005007057 |  | 3993.980508 | 1.480551 | -0.0004595517 |  | 3993.980508 | 1.48197 | -5.317842e-05
| 3993.920242 | 1.35456 | -0.0004375161 |  | 3993.920242 | 1.480455 | -0.0005227208 |  | 3993.920242 | 1.482011 | -4.201701835e-05
| 3993.859977 | 1.354489 | -0.0003440712 |  | 3993.859977 | 1.480336 | -0.000552576993 |  | 3993.859977 | 1.482048 | -4.694822486e-05
| 3993.799711 | 1.354457 | -0.0002340658 |  | 3993.799711 | 1.480211311 | -0.0005412268 |  | 3993.799711 | 1.482077 | -6.229336e-05
| 3993.739446 | 1.354468 | -0.0001231805 |  | 3993.739446 | 1.480098 | -0.0004895264 |  | 3993.739446 | 1.482096 | -8.120434e-05
| 3993.67918 | 1.354517 | -2.797905e-05 |  | 3993.67918 | 1.480012 | -0.0004073371 |  | 3993.67918 | 1.482107 | -9.858741765e-05
| 3993.618915 | 1.354595 | 3.667644e-05 |  | 3993.618915 | 1.479961931 | -0.0003096827 |  | 3993.618915 | 1.482117191 | -0.0001130327
| 3993.558649 | 1.354686 | 6.208865e-05 |  | 3993.558649 | 1.479947 | -0.000213403 |  | 3993.558649 | 1.482129 | -0.0001273965
| 3993.498383 | 1.354771058 | 4.825062587e-05 |  | 3993.498383 | 1.47996 | -0.0001315807 |  | 3993.498383 | 1.482142219 | -0.0001464692
| 3993.438118 | 1.354833 | 4.63645303e-06 |  | 3993.438118 | 1.47999 | -7.167825e-05 |  | 3993.438118 | 1.482154 | -0.000174426
| 3993.377852 | 1.354863 | -5.24374e-05 |  | 3993.377852 | 1.480024 | -3.416269474e-05 |  | 3993.377852 | 1.482156 | -0.0002116417
| 3993.317587 | 1.354862699 | -0.0001045024 |  | 3993.317587 | 1.480053 | -1.474283063e-05 |  | 3993.317587 | 1.482144 | -0.0002535135701
| 3993.257321 | 1.354843 | -0.0001382916 |  | 3993.257321 | 1.480071 | -6.37432578e-06 |  | 3993.257321 | 1.482111995 | -0.0002911833
| 3993.197055 | 1.354819482 | -0.000149501 |  | 3993.197055 | 1.480079053 | -2.024293e-06 |  | 3993.197055 | 1.482064 | -0.0003148821
| 3993.13679 | 1.354807 | -0.0001444052 |  | 3993.13679 | 1.480076948 | 4.201566e-06 |  | 3993.13679 | 1.482008 | -0.0003169495
| 3993.076524 | 1.354812 | -0.0001362019 |  | 3993.076524 | 1.480068925 | 1.625068e-05 |  | 3993.076524 | 1.481955232 | -0.0002954082
| 3993.016259 | 1.354831601 | -0.0001388709 |  | 3993.016259 | 1.480059417 | 3.56233121e-05 |  | 3993.016259 | 1.481916 | -0.0002541635
| 3992.955993 | 1.354854878 | -0.0001617977826 |  | 3992.955993 | 1.480053 | 6.1504277e-05 |  | 3992.955993 | 1.481896 | -0.000202004
| 3992.895728 | 1.354867 | -0.000205364 |  | 3992.895728 | 1.480052 | 9.109015e-05 |  | 3992.895728 | 1.481898 | -0.0001488556
| 3992.835462 | 1.354855 | -0.0002611562 |  | 3992.835462 | 1.480058 | 0.000120283 |  | 3992.835462 | 1.481918 | -0.0001029432
| 3992.775196 | 1.354815 | -0.000315257 |  | 3992.775196 | 1.48007 | 0.0001449239 |  | 3992.775196 | 1.481949196 | -6.862282363e-05
| 3992.714931 | 1.354747 | -0.0003527996 |  | 3992.714931 | 1.480082 | 0.0001630724 |  | 3992.714931 | 1.481986 | -4.624538e-05
| 3992.654665 | 1.354661 | -0.0003620953 |  | 3992.654665 | 1.480089 | 0.0001760111 |  | 3992.654665 | 1.482025 | -3.397278e-05
| 3992.5944 | 1.354571 | -0.0003367587 |  | 3992.5944 | 1.480089034 | 0.0001884448 |  | 3992.5944 | 1.482065137 | -3.025159e-05
| 3992.534134 | 1.354489 | -0.0002760023 |  | 3992.534134 | 1.480081 | 0.0002076969 |  | 3992.534134 | 1.482107 | -3.526417e-05
| 3992.473869 | 1.35443 | -0.000184203 |  | 3992.473869 | 1.480069131 | 0.0002402056 |  | 3992.473869 | 1.482149 | -5.115136e-05
| 3992.413603 | 1.354405 | -7.012220364e-05 |  | 3992.413603 | 1.480063538 | 0.0002887883 |  | 3992.413603 | 1.482189 | -8.034658e-05
| 3992.353337 | 1.354422 | 5.350147e-05 |  | 3992.353337 | 1.480074 | 0.0003505232 |  | 3992.353337 | 1.48222 | -0.0001234969
| 3992.293072 | 1.354485 | 0.0001701856 |  | 3992.293072 | 1.480107166 | 0.0004167053 |  | 3992.293072 | 1.482235 | -0.0001772418
| 3992.232806 | 1.354591 | 0.000260841 |  | 3992.232806 | 1.480165 | 0.0004759719 |  | 3992.232806 | 1.482230817 | -0.000234658482
| 3992.172541 | 1.354728761 | 0.0003080814 |  | 3992.172541 | 1.480243 | 0.0005179029 |  | 3992.172541 | 1.482205 | -0.0002862374
| 3992.112275 | 1.354878 | 0.0003000306126 |  | 3992.112275 | 1.480331 | 0.0005358915 |  | 3992.112275 | 1.482164 | -0.0003231124
| 3992.05201 | 1.355013 | 0.0002357578 |  | 3992.05201 | 1.480420576 | 0.000529638 |  | 3992.05201 | 1.482114 | -0.000339604
| 3991.991744 | 1.355111 | 0.0001265873 |  | 3991.991744 | 1.480504035 | 0.0005024297 |  | 3991.991744 | 1.482066 | -0.0003350473
| 3991.931478 | 1.355156846 | -6.0188243e-06 |  | 3991.931478 | 1.480578085 | 0.0004588722822 |  | 3991.931478 | 1.482029 | -0.0003134443
| 3991.871213 | 1.355149 | -0.0001359421462 |  | 3991.871213 | 1.480642137 | 0.0004016708 |  | 3991.871213 | 1.482007896 | -0.0002824566
| 3991.810947 | 1.355097 | -0.0002407088 |  | 3991.810947 | 1.480695388 | 0.0003310563 |  | 3991.810947 | 1.482003578 | -0.0002502443
| 3991.750682 | 1.355023 | -0.0003075705 |  | 3991.750682 | 1.480735 | 0.0002456165 |  | 3991.750682 | 1.482013 | -0.0002236329681
| 3991.690416 | 1.354946 | -0.0003362744 |  | 3991.690416 | 1.480752 | 0.0001460463 |  | 3991.690416 | 1.482032 | -0.0002065765777
| 3991.630151 | 1.354883 | -0.0003369371 |  | 3991.630151 | 1.48074 | 3.819396456e-05 |  | 3991.630151 | 1.482054 | -0.0002004819
| 3991.569885 | 1.35484 | -0.0003242773 |  | 3991.569885 | 1.480691817 | -6.598781e-05 |  | 3991.569885 | 1.482076384 | -0.0002043795026
| 3991.509619 | 1.354815111 | -0.0003114034 |  | 3991.509619 | 1.480609 | -0.0001510141303 |  | 3991.509619 | 1.482095 | -0.0002163995
| 3991.449354 | 1.3548 | -0.0003053614548 |  | 3991.449354 | 1.4805 | -0.0002028147 |  | 3991.449354 | 1.482108 | -0.0002342001
| 3991.389088 | 1.354786 | -0.0003065695 |  | 3991.389088 | 1.480381 | -0.0002125199 |  | 3991.389088 | 1.482115 | -0.0002556923546
| 3991.328823 | 1.35477 | -0.0003115343 |  | 3991.328823 | 1.480271 | -0.0001813020002 |  | 3991.328823 | 1.482116 | -0.0002785432
| 3991.268557 | 1.35475 | -0.0003162863 |  | 3991.268557 | 1.480183 | -0.00011807 |  | 3991.268557 | 1.48211 | -0.0003005829453
| 3991.208291 | 1.354728745 | -0.000319394 |  | 3991.208291 | 1.480125411 | -3.636294e-05 |  | 3991.208291 | 1.482099 | -0.0003196957
| 3991.148026 | 1.354706 | -0.0003214029 |  | 3991.148026 | 1.480097 | 5.035632e-05 |  | 3991.148026 | 1.482084481 | -0.0003347635
| 3991.08776 | 1.354681 | -0.0003229065 |  | 3991.08776 | 1.480092788 | 0.0001340137 |  | 3991.08776 | 1.482068933 | -0.0003454764
| 3991.027495 | 1.354651 | -0.0003225907 |  | 3991.027495 | 1.480107 | 0.0002108378 |  | 3991.027495 | 1.482054 | -0.0003529479
| 3990.967229 | 1.354614 | -0.0003155086 |  | 3990.967229 | 1.480136 | 0.0002810103 |  | 3990.967229 | 1.482041 | -0.0003591466
| 3990.906964 | 1.354575 | -0.0002960712 |  | 3990.906964 | 1.480181 | 0.0003435876466 |  | 3990.906964 | 1.482029 | -0.0003658758
| 3990.846698 | 1.35454 | -0.0002609431 |  | 3990.846698 | 1.480243 | 0.0003950228 |  | 3990.846698 | 1.482015 | -0.0003739862
| 3990.786432 | 1.35452 | -0.0002130452 |  | 3990.786432 | 1.480321 | 0.0004278392 |  | 3990.786432 | 1.481998242 | -0.0003827441
| 3990.726167 | 1.354521 | -0.0001620894 |  | 3990.726167 | 1.480408 | 0.0004346401 |  | 3990.726167 | 1.481977 | -0.00038993
| 3990.665901 | 1.354542 | -0.0001209798 |  | 3990.665901 | 1.480493 | 0.0004111878 |  | 3990.665901 | 1.48195127 | -0.0003927222
| 3990.605636 | 1.354573999 | -0.0001003855 |  | 3990.605636 | 1.480565 | 0.0003600443 |  | 3990.605636 | 1.481923619 | -0.0003887472
| 3990.54537 | 1.354602 | -0.0001027035 |  | 3990.54537 | 1.480612 | 0.0002898227 |  | 3990.54537 | 1.481897135 | -0.0003774077
| 3990.485105 | 1.354611 | -0.0001197913 |  | 3990.485105 | 1.480633 | 0.0002118251 |  | 3990.485105 | 1.481874876 | -0.0003598165837
| 3990.424839 | 1.354597 | -0.0001356896 |  | 3990.424839 | 1.480629 | 0.0001366239 |  | 3990.424839 | 1.481858753 | -0.0003386735144
| 3990.364573 | 1.354564 | -0.0001334094 |  | 3990.364573 | 1.480607 | 6.924643e-05 |  | 3990.364573 | 1.48184884 | -0.0003169673
| 3990.304308 | 1.354529 | -0.0001033454 |  | 3990.304308 | 1.480572 | 9.624499e-06 |  | 3990.304308 | 1.481844 | -0.0002971508838
| 3990.244042 | 1.354512 | -4.853126472e-05 |  | 3990.244042 | 1.480524 | -4.388759471e-05 |  | 3990.244042 | 1.4818404 | -0.0002797875
| 3990.183777 | 1.354528 | 1.516646e-05 |  | 3990.183777 | 1.480458 | -9.054747e-05 |  | 3990.183777 | 1.481838 | -0.0002638767
| 3990.123511 | 1.354575916 | 6.578591e-05 |  | 3990.123511 | 1.480371 | -0.0001223794 |  | 3990.123511 | 1.481834 | -0.0002475407
| 3990.063246 | 1.354644 | 8.465446e-05 |  | 3990.063246 | 1.480262 | -0.000126442 |  | 3990.063246 | 1.481832 | -0.0002289348
| 3990.00298 | 1.354708 | 6.483886e-05 |  | 3990.00298 | 1.480144 | -8.826731316e-05 |  | 3990.00298 | 1.481833244 | -0.0002077932
| 3989.942714 | 1.354746089 | 1.505663e-05 |  | 3989.942714 | 1.480035599 | -3.68132e-07 |  | 3989.942714 | 1.48184 | -0.0001855588
| 3989.882449 | 1.354743755 | -4.283901e-05 |  | 3989.882449 | 1.479962 | 0.0001326754 |  | 3989.882449 | 1.481853 | -0.0001652729
| 3989.822183 | 1.354703 | -8.277099e-05 |  | 3989.822183 | 1.479943 | 0.0002920873 |  | 3989.822183 | 1.481871711 | -0.000150436
| 3989.761918 | 1.354641783 | -8.41255e-05 |  | 3989.761918 | 1.479987569 | 0.0004502036 |  | 3989.761918 | 1.481893 | -0.000143464
| 3989.701652 | 1.354586 | -4.023932e-05 |  | 3989.701652 | 1.480086 | 0.0005784002 |  | 3989.701652 | 1.481911515 | -0.0001444741
| 3989.641387 | 1.354561 | 3.989271e-05 |  | 3989.641387 | 1.48021736 | 0.0006581669 |  | 3989.641387 | 1.481924 | -0.0001509535
| 3989.581121 | 1.354585 | 0.0001336978 |  | 3989.581121 | 1.480355 | 0.0006854895 |  | 3989.581121 | 1.48193 | -0.0001585134
| 3989.520855 | 1.354659172 | 0.0002136673 |  | 3989.520855 | 1.48047565 | 0.0006711238 |  | 3989.520855 | 1.481928 | -0.0001622753
| 3989.46059 | 1.354770758 | 0.0002553474 |  | 3989.46059 | 1.480571 | 0.00063403 |  | 3989.46059 | 1.481924 | -0.0001589069
| 3989.400324 | 1.354897 | 0.0002444277479 |  | 3989.400324 | 1.480643 | 0.0005913162 |  | 3989.400324 | 1.481923204 | -0.0001479221
| 3989.340059 | 1.355012 | 0.0001793062 |  | 3989.340059 | 1.480703009 | 0.0005515693 |  | 3989.340059 | 1.481929 | -0.0001323929
| 3989.279793 | 1.355092691 | 7.068221e-05 |  | 3989.279793 | 1.48076323 | 0.0005118483309 |  | 3989.279793 | 1.481945 | -0.0001174017
| 3989.219528 | 1.355123 | -6.187167652e-05 |  | 3989.219528 | 1.480827 | 0.000462034 |  | 3989.219528 | 1.481968 | -0.0001087144
| 3989.159262 | 1.355098 | -0.0001943745 |  | 3989.159262 | 1.480887 | 0.0003924612 |  | 3989.159262 | 1.481995 | -0.0001100072
| 3989.098996 | 1.355023 | -0.0003031477771 |  | 3989.098996 | 1.48093 | 0.0003011519 |  | 3989.098996 | 1.482019 | -0.0001216161
| 3989.038731 | 1.354915 | -0.0003693619 |  | 3989.038731 | 1.480942698 | 0.0001971694 |  | 3989.038731 | 1.482035 | -0.0001400278
| 3988.978465 | 1.354794 | -0.000382995 |  | 3988.978465 | 1.480919619 | 9.76764507e-05 |  | 3988.978465 | 1.482042 | -0.0001594715
| 3988.9182 | 1.354687 | -0.0003453263 |  | 3988.9182 | 1.480868 | 2.110767e-05 |  | 3988.9182 | 1.482040798 | -0.0001738701294
| 3988.857934 | 1.354616 | -0.0002699032 |  | 3988.857934 | 1.480805109 | -2.243696e-05 |  | 3988.857934 | 1.482037 | -0.0001798208
| 3988.797668 | 1.354591 | -0.0001794839 |  | 3988.797668 | 1.480751365 | -3.536442e-05 |  | 3988.797668 | 1.482038 | -0.0001774932
| 3988.737403 | 1.354614 | -0.0001003339 |  | 3988.737403 | 1.480721215 | -3.246397255e-05 |  | 3988.737403 | 1.482048 | -0.0001714935
| 3988.677137 | 1.354668 | -5.466022e-05 |  | 3988.677137 | 1.480716206 | -3.411803e-05 |  | 3988.677137 | 1.482068745 | -0.0001687083
| 3988.616872 | 1.354728 | -5.247316e-05 |  | 3988.616872 | 1.4807247 | -5.724686e-05 |  | 3988.616872 | 1.482098 | -0.0001761294
| 3988.556606 | 1.354768 | -8.785721308e-05 |  | 3988.556606 | 1.480726 | -0.0001073732 |  | 3988.556606 | 1.482131 | -0.0001982382
| 3988.496341 | 1.354769 | -0.0001402514 |  | 3988.496341 | 1.48070074 | -0.0001752925 |  | 3988.496341 | 1.482158 | -0.0002357777
| 3988.436075 | 1.354728 | -0.0001815048 |  | 3988.436075 | 1.480638 | -0.0002408765 |  | 3988.436075 | 1.482173 | -0.0002851583
| 3988.375809 | 1.354658 | -0.0001862041 |  | 3988.375809 | 1.480543 | -0.0002810309 |  | 3988.375809 | 1.482171 | -0.0003404037
| 3988.315544 | 1.354588 | -0.000141188 |  | 3988.315544 | 1.480431941 | -0.000278709 |  | 3988.315544 | 1.482153201 | -0.0003945873
| 3988.255278 | 1.354546 | -5.175039e-05 |  | 3988.255278 | 1.48033 | -0.0002301153 |  | 3988.255278 | 1.482121 | -0.0004421797
| 3988.195013 | 1.354556 | 6.045909e-05 |  | 3988.195013 | 1.480259 | -0.0001455940582 |  | 3988.195013 | 1.482078 | -0.0004797609
| 3988.134747 | 1.354626 | 0.0001639254 |  | 3988.134747 | 1.480233111 | -4.63266741e-05 |  | 3988.134747 | 1.482027932 | -0.0005058727
| 3988.074482 | 1.354743 | 0.0002287051217 |  | 3988.074482 | 1.48025 | 4.453922149e-05 |  | 3988.074482 | 1.481974 | -0.0005201249
| 3988.014216 | 1.354881 | 0.0002360036 |  | 3988.014216 | 1.480296 | 0.0001092357 |  | 3988.014216 | 1.481919 | -0.0005225996
| 3987.95395 | 1.355011 | 0.0001837015 |  | 3987.95395 | 1.480355 | 0.0001408611 |  | 3987.95395 | 1.481865 | -0.0005129394
| 3987.893685 | 1.355106584 | 8.526288e-05 |  | 3987.893685 | 1.480407 | 0.0001441011904 |  | 3987.893685 | 1.481815 | -0.0004907503
| 3987.833419 | 1.355153 | -3.590751e-05 |  | 3987.833419 | 1.480444 | 0.0001308493 |  | 3987.833419 | 1.481772 | -0.0004565248
| 3987.773154 | 1.355152 | -0.0001549394 |  | 3987.773154 | 1.480465 | 0.0001141867 |  | 3987.773154 | 1.481741 | -0.0004127507
| 3987.712888 | 1.355113 | -0.0002529515 |  | 3987.712888 | 1.480478867 | 0.0001020346 |  | 3987.712888 | 1.481726 | -0.0003638084
| 3987.652623 | 1.355056 | -0.0003214497 |  | 3987.652623 | 1.480495042 | 9.381867633e-05 |  | 3987.652623 | 1.481727 | -0.0003159317
| 3987.592357 | 1.3549949 | -0.0003619025 |  | 3987.592357 | 1.480519299 | 8.118898e-05 |  | 3987.592357 | 1.481743 | -0.0002756347
| 3987.532091 | 1.354942 | -0.0003822871262 |  | 3987.532091 | 1.480548981 | 5.281996e-05 |  | 3987.532091 | 1.48177 | -0.0002482186
| 3987.471826 | 1.354899433 | -0.000393061 |  | 3987.471826 | 1.48057226 | 8.9325367e-07 |  | 3987.471826 | 1.481800222 | -0.0002362487961
| 3987.41156 | 1.35486622 | -0.0004025452 |  | 3987.41156 | 1.480572242 | -7.303004e-05 |  | 3987.41156 | 1.481828 | -0.0002393509
| 3987.351295 | 1.354836 | -0.0004152276 |  | 3987.351295 | 1.480534 | -0.0001557652 |  | 3987.351295 | 1.48184804 | -0.0002540891
| 3987.291029 | 1.354804 | -0.000431143642 |  | 3987.291029 | 1.480452 | -0.0002253498 |  | 3987.291029 | 1.481857 | -0.0002757241
| 3987.230764 | 1.354765 | -0.0004473627 |  | 3987.230764 | 1.480333182 | -0.0002577517 |  | 3987.230764 | 1.481852854 | -0.0002989573
| 3987.170498 | 1.354718505 | -0.0004591878 |  | 3987.170498 | 1.4802 | -0.0002357573 |  | 3987.170498 | 1.481838 | -0.0003194921206
| 3987.110232 | 1.354664577 | -0.0004620392 |  | 3987.110232 | 1.480081 | -0.0001559554 |  | 3987.110232 | 1.481815 | -0.0003340437
| 3987.049967 | 1.354607 | -0.0004523805208 |  | 3987.049967 | 1.480004 | -3.12867222e-05 |  | 3987.049967 | 1.481785 | -0.0003406496
| 3986.989701 | 1.354549784 | -0.000428484 |  | 3986.989701 | 1.479983 | 0.0001127274334 |  | 3986.989701 | 1.481752 | -0.0003378597
| 3986.929436 | 1.354498 | -0.0003906594 |  | 3986.929436 | 1.480020392 | 0.0002461892 |  | 3986.929436 | 1.481717114 | -0.0003247457
| 3986.86917 | 1.35445571 | -0.0003409169 |  | 3986.86917 | 1.480098272 | 0.000345408 |  | 3986.86917 | 1.481685 | -0.0003004783
| 3986.808904 | 1.354426 | -0.0002822507 |  | 3986.808904 | 1.480193 | 0.0004007452174 |  | 3986.808904 | 1.481658 | -0.0002654478
| 3986.748639 | 1.354409 | -0.0002180671 |  | 3986.748639 | 1.480279693 | 0.0004182075438 |  | 3986.748639 | 1.481642176 | -0.0002214451
| 3986.688373 | 1.354406 | -0.0001509146 |  | 3986.688373 | 1.480347 | 0.0004148600293 |  | 3986.688373 | 1.48164 | -0.0001724846
| 3986.628108 | 1.354418 | -8.300404069e-05 |  | 3986.628108 | 1.480396 | 0.0004089949 |  | 3986.628108 | 1.481654 | -0.0001245043
| 3986.567842 | 1.354445 | -1.630968214e-05 |  | 3986.567842 | 1.48044 | 0.0004114048353 |  | 3986.567842 | 1.481682 | -8.41709e-05
| 3986.507577 | 1.35449 | 4.570755e-05 |  | 3986.507577 | 1.480495 | 0.0004186114 |  | 3986.507577 | 1.481721 | -5.73086e-05
| 3986.447311 | 1.354554 | 9.725583594e-05 |  | 3986.447311 | 1.480568 | 0.0004158691 |  | 3986.447311 | 1.481763 | -4.697970495e-05
| 3986.387045 | 1.354636 | 0.0001303452 |  | 3986.387045 | 1.480656 | 0.000383922767 |  | 3986.387045 | 1.4818 | -5.218730215e-05
| 3986.32678 | 1.354731 | 0.0001361115 |  | 3986.32678 | 1.480737 | 0.0003104688 |  | 3986.32678 | 1.481825129 | -6.76422e-05
| 3986.266514 | 1.354826019 | 0.0001082251 |  | 3986.266514 | 1.480786669 | 0.0001983178 |  | 3986.266514 | 1.481837 | -8.547332e-05
| 3986.206249 | 1.354908 | 4.601978662e-05 |  | 3986.206249 | 1.480783 | 6.675426e-05 |  | 3986.206249 | 1.481837223 | -9.749547e-05
| 3986.145983 | 1.354961518 | -4.355701e-05 |  | 3986.145983 | 1.480719 | -5.352364e-05 |  | 3986.145983 | 1.481833 | -9.842342e-05
| 3986.085718 | 1.354977 | -0.0001465146 |  | 3986.085718 | 1.480606 | -0.0001319396 |  | 3986.085718 | 1.481833 | -8.810252e-05
| 3986.025452 | 1.354951 | -0.0002446015 |  | 3986.025452 | 1.480473 | -0.0001495572 |  | 3986.025452 | 1.481845 | -7.203239e-05
| 3985.965186 | 1.354891 | -0.0003206585 |  | 3985.965186 | 1.480351 | -0.0001056666 |  | 3985.965186 | 1.481872 | -5.95953925e-05
| 3985.904921 | 1.35481019 | -0.0003632071 |  | 3985.904921 | 1.480268 | -1.720207e-05 |  | 3985.904921 | 1.481910999 | -6.099082e-05
| 3985.844655 | 1.354727 | -0.0003690879 |  | 3985.844655 | 1.480235269 | 8.927113e-05 |  | 3985.844655 | 1.481952352 | -8.31933e-05
| 3985.78439 | 1.354655114 | -0.0003432850424 |  | 3985.78439 | 1.480248 | 0.0001882134 |  | 3985.78439 | 1.481984 | -0.000127029
| 3985.724124 | 1.354605 | -0.0002964467292 |  | 3985.724124 | 1.480290356 | 0.0002639633 |  | 3985.724124 | 1.481995 | -0.000186046046
| 3985.663859 | 1.354581 | -0.0002402719118 |  | 3985.663859 | 1.480344339 | 0.000314356 |  | 3985.663859 | 1.481978 | -0.0002481828
| 3985.603593 | 1.354579 | -0.0001844916 |  | 3985.603593 | 1.480399 | 0.0003474037 |  | 3985.603593 | 1.481934 | -0.0002995426
| 3985.543327 | 1.354595 | -0.0001350581 |  | 3985.543327 | 1.480453 | 0.0003726225462 |  | 3985.543327 | 1.481872 | -0.0003285671
| 3985.483062 | 1.354627 | -9.534642e-05 |  | 3985.483062 | 1.480513278 | 0.0003943996 |  | 3985.483062 | 1.481804032 | -0.000329728
| 3985.422796 | 1.35467 | -6.773536e-05 |  | 3985.422796 | 1.480587984 | 0.0004076067 |  | 3985.422796 | 1.481744 | -0.0003047855
| 3985.362531 | 1.354723 | -5.552065e-05 |  | 3985.362531 | 1.480678157 | 0.0003996768488 |  | 3985.362531 | 1.481701 | -0.0002616032
| 3985.302265 | 1.354782 | -6.261588e-05 |  | 3985.302265 | 1.480775 | 0.0003575106 |  | 3985.302265 | 1.481679 | -0.0002111718
| 3985.242 | 1.35484 | -9.251613e-05 |  | 3985.242 | 1.480859 | 0.0002747486 |  | 3985.242 | 1.481678 | -0.0001637796
| 3985.181734 | 1.354886 | -0.0001451056 |  | 3985.181734 | 1.480909 | 0.0001574231 |  | 3985.181734 | 1.48169 | -0.0001265851
| 3985.121468 | 1.354912 | -0.0002151676452 |  | 3985.121468 | 1.480909 | 2.382886e-05 |  | 3985.121468 | 1.481707 | -0.0001021719
| 3985.061203 | 1.354911 | -0.0002926627695 |  | 3985.061203 | 1.480853 | -9.965722e-05 |  | 3985.061203 | 1.481724 | -8.903007e-05
| 3985.000937 | 1.354882 | -0.0003651483 |  | 3985.000937 | 1.480752 | -0.0001872043 |  | 3985.000937 | 1.481736 | -8.354437e-05
| 3984.940672 | 1.354832 | -0.0004218816 |  | 3984.940672 | 1.480625 | -0.0002205597 |  | 3984.940672 | 1.481741 | -8.111376e-05
| 3984.880406 | 1.35477 | -0.0004575082 |  | 3984.880406 | 1.480502309 | -0.0001939485 |  | 3984.880406 | 1.481738 | -7.762322895e-05
| 3984.82014 | 1.354708414 | -0.0004730257 |  | 3984.82014 | 1.480409563 | -0.0001151986 |  | 3984.82014 | 1.481731 | -6.964443085e-05
| 3984.759875 | 1.354652535 | -0.000474946 |  | 3984.759875 | 1.480367533 | -3.641661e-06 |  | 3984.759875 | 1.481721 | -5.461859725e-05
| 3984.699609 | 1.354603 | -0.0004709209 |  | 3984.699609 | 1.480386 | 0.0001149419 |  | 3984.699609 | 1.481711 | -3.07351959e-05
| 3984.639344 | 1.354555 | -0.0004654549 |  | 3984.639344 | 1.480462297 | 0.0002132429399 |  | 3984.639344 | 1.481708 | 2.196086075e-06
| 3984.579078 | 1.354501 | -0.0004565585 |  | 3984.579078 | 1.480584 | 0.0002671305 |  | 3984.579078 | 1.481715 | 4.181456e-05
| 3984.518813 | 1.354439 | -0.0004365492 |  | 3984.518813 | 1.480727 | 0.000260046 |  | 3984.518813 | 1.481737 | 8.275639e-05
| 3984.458547 | 1.354370873 | -0.0003948565 |  | 3984.458547 | 1.480864 | 0.0001863418 |  | 3984.458547 | 1.481774 | 0.0001176634
| 3984.398281 | 1.354309 | -0.0003235684 |  | 3984.398281 | 1.480967 | 5.280881e-05 |  | 3984.398281 | 1.481823524 | 0.0001386442
| 3984.338016 | 1.354271814 | -0.0002226093 |  | 3984.338016 | 1.481013238 | -0.0001221478 |  | 3984.338016 | 1.481877 | 0.0001408052
| 3984.27775 | 1.354275 | -0.0001029595 |  | 3984.27775 | 1.480988274 | -0.0003117229 |  | 3984.27775 | 1.481924133 | 0.0001239372
| 3984.217485 | 1.354329103 | 1.493004e-05 |  | 3984.217485 | 1.480892 | -0.0004859420219 |  | 3984.217485 | 1.481956 | 9.42165372e-05
| 3984.157219 | 1.354433 | 0.0001054694 |  | 3984.157219 | 1.480738 | -0.0006187886 |  | 3984.157219 | 1.481969 | 6.178325447e-05
| 3984.096954 | 1.354570954 | 0.0001456329 |  | 3984.096954 | 1.48054471 | -0.000692031 |  | 3984.096954 | 1.481966 | 3.811937e-05
| 3984.036688 | 1.354717 | 0.0001212991 |  | 3984.036688 | 1.480338 | -0.000697842 |  | 3984.036688 | 1.481954 | 3.112968e-05
| 3983.976422 | 1.354841 | 3.315926709e-05 |  | 3983.976422 | 1.480142 | -0.0006378676 |  | 3983.976422 | 1.481947 | 4.232074e-05
| 3983.916157 | 1.354914 | -0.0001030985801 |  | 3983.916157 | 1.479974918 | -0.0005205314 |  | 3983.916157 | 1.481955 | 6.568144e-05
| 3983.855891 | 1.354917 | -0.000258881 |  | 3983.855891 | 1.47985342 | -0.0003574218 |  | 3983.855891 | 1.481983323 | 8.989226513e-05
| 3983.795626 | 1.35485 | -0.0004004231 |  | 3983.795626 | 1.47979051 | -0.0001639948 |  | 3983.795626 | 1.482031 | 0.0001022303
| 3983.73536 | 1.354727 | -0.0004963177 |  | 3983.73536 | 1.479796008 | 4.022575826e-05 |  | 3983.73536 | 1.482089 | 9.310126e-05
| 3983.675095 | 1.354574 | -0.0005260698 |  | 3983.675095 | 1.479875 | 0.0002300403 |  | 3983.675095 | 1.482145821 | 5.898206e-05
| 3983.614829 | 1.354427 | -0.0004849074155 |  | 3983.614829 | 1.480021 | 0.0003755454 |  | 3983.614829 | 1.482189 | 3.426192525e-06
| 3983.554563 | 1.354318 | -0.000384738 |  | 3983.554563 | 1.480214 | 0.0004469508 |  | 3983.554563 | 1.48221 | -6.503282e-05
| 3983.494298 | 1.354267 | -0.0002510024 |  | 3983.494298 | 1.480419 | 0.0004243508 |  | 3983.494298 | 1.482207 | -0.0001357083
| 3983.434032 | 1.354281 | -0.0001155737 |  | 3983.434032 | 1.480587 | 0.0003069811 |  | 3983.434032 | 1.482184 | -0.0001994463
| 3983.373767 | 1.354351 | -8.399162084e-06 |  | 3983.373767 | 1.480674 | 0.0001199837 |  | 3983.373767 | 1.482143801 | -0.0002498518
| 3983.313501 | 1.354455 | 4.9708e-05 |  | 3983.313501 | 1.480651 | -8.891271e-05 |  | 3983.313501 | 1.482095 | -0.0002842982
| 3983.253236 | 1.354564 | 5.205202e-05 |  | 3983.253236 | 1.480517382 | -0.000260287 |  | 3983.253236 | 1.482043 | -0.0003025886
| 3983.19297 | 1.354653 | 6.662547052e-06 |  | 3983.19297 | 1.480305303 | -0.0003411552 |  | 3983.19297 | 1.481991 | -0.0003058733
| 3983.132704 | 1.354703 | -6.770953e-05 |  | 3983.132704 | 1.48007081 | -0.0003023386 |  | 3983.132704 | 1.481945 | -0.0002957985
| 3983.072439 | 1.35471 | -0.0001479876 |  | 3983.072439 | 1.479878 | -0.0001487984044 |  | 3983.072439 | 1.481905 | -0.000274524654
| 3983.012173 | 1.354681 | -0.0002138648 |  | 3983.012173 | 1.479776187 | 8.198297e-05 |  | 3983.012173 | 1.481877 | -0.0002447551403
| 3982.951908 | 1.354631 | -0.0002528287 |  | 3982.951908 | 1.479789 | 0.0003333294322 |  | 3982.951908 | 1.481860941 | -0.0002106392
| 3982.891642 | 1.354577 | -0.0002626864 |  | 3982.891642 | 1.479904 | 0.0005487229 |  | 3982.891642 | 1.481858 | -0.0001769636
| 3982.831376 | 1.354532466 | -0.0002501678 |  | 3982.831376 | 1.480085052 | 0.0006894362257 |  | 3982.831376 | 1.481866 | -0.0001484340029
| 3982.771111 | 1.354504 | -0.0002267109 |  | 3982.771111 | 1.48028543 | 0.0007441982 |  | 3982.771111 | 1.481881655 | -0.0001282602
| 3982.710845 | 1.35449 | -0.0002033455 |  | 3982.710845 | 1.480466 | 0.0007271121 |  | 3982.710845 | 1.4819 | -0.0001175973
| 3982.65058 | 1.354483 | -0.000186388 |  | 3982.65058 | 1.480603844 | 0.0006663403 |  | 3982.65058 | 1.481918 | -0.0001154831
| 3982.590314 | 1.354476 | -0.0001760995 |  | 3982.590314 | 1.480699 | 0.0005908998 |  | 3982.590314 | 1.481933 | -0.0001197319
| 3982.530049 | 1.354462105 | -0.0001672182 |  | 3982.530049 | 1.480762393 | 0.000519337 |  | 3982.530049 | 1.481943255 | -0.0001278523
| 3982.469783 | 1.354442 | -0.0001522967 |  | 3982.469783 | 1.480809 | 0.0004577787928 |  | 3982.469783 | 1.481949 | -0.0001382542225
| 3982.409517 | 1.354420607 | -0.0001250945 |  | 3982.409517 | 1.480848 | 0.0004037302 |  | 3982.409517 | 1.481952 | -0.0001499413931
| 3982.349252 | 1.354406 | -8.440306e-05 |  | 3982.349252 | 1.480883 | 0.0003531707 |  | 3982.349252 | 1.48195 | -0.0001622417007
| 3982.288986 | 1.354408 | -3.439135298e-05 |  | 3982.288986 | 1.480915 | 0.0003052236 |  | 3982.288986 | 1.481943 | -0.0001739692
| 3982.228721 | 1.354429 | 1.610741e-05 |  | 3982.228721 | 1.480944 | 0.0002625086 |  | 3982.228721 | 1.481931 | -0.0001830752
| 3982.168455 | 1.354468 | 5.680205e-05 |  | 3982.168455 | 1.480977 | 0.0002258649 |  | 3982.168455 | 1.481916 | -0.0001875941
| 3982.10819 | 1.354519 | 7.980097697e-05 |  | 3982.10819 | 1.481025 | 0.0001897256 |  | 3982.10819 | 1.481899567 | -0.0001860755
| 3982.047924 | 1.354572 | 8.248731169e-05 |  | 3982.047924 | 1.481092 | 0.0001394393 |  | 3982.047924 | 1.481885 | -0.0001788572
| 3981.987658 | 1.354616 | 6.825852e-05 |  | 3981.987658 | 1.481172 | 5.637478e-05 |  | 3981.987658 | 1.48187476 | -0.0001682054
| 3981.927393 | 1.354647 | 4.528659301e-05 |  | 3981.927393 | 1.481243 | -7.28925e-05 |  | 3981.927393 | 1.481869 | -0.0001570559
| 3981.867127 | 1.354664034 | 2.263389967e-05 |  | 3981.867127 | 1.481276263 | -0.0002471116623 |  | 3981.867127 | 1.481865104 | -0.0001478973
| 3981.806862 | 1.354674 | 6.603255266e-06 |  | 3981.806862 | 1.481246 | -0.0004463311 |  | 3981.806862 | 1.481860659 | -0.0001407454
| 3981.746596 | 1.354685 | -2.127463256e-06 |  | 3981.746596 | 1.481140511 | -0.0006352556 |  | 3981.746596 | 1.481853 | -0.0001331762
| 3981.686331 | 1.354702 | -8.731167302e-06 |  | 3981.686331 | 1.48097 | -0.0007762153 |  | 3981.686331 | 1.481842 | -0.0001207635
| 3981.626065 | 1.354728 | -2.194475e-05 |  | 3981.626065 | 1.480766 | -0.0008424952 |  | 3981.626065 | 1.481830613 | -0.0001000263
| 3981.565799 | 1.354756 | -4.975206e-05 |  | 3981.565799 | 1.480567688 | -0.0008289544 |  | 3981.565799 | 1.481825 | -6.9694795e-05
| 3981.505534 | 1.354775 | -9.448733e-05 |  | 3981.505534 | 1.480411978 | -0.0007534939842 |  | 3981.505534 | 1.481832 | -3.303206e-05
| 3981.445268 | 1.354774 | -0.0001505325 |  | 3981.445268 | 1.48031735 | -0.0006487498 |  | 3981.445268 | 1.481855 | 3.52469e-06
| 3981.385003 | 1.354746 | -0.0002053143 |  | 3981.385003 | 1.480280932 | -0.0005497532 |  | 3981.385003 | 1.481892119 | 3.193314e-05
| 3981.324737 | 1.354693 | -0.0002433013 |  | 3981.324737 | 1.480283 | -0.0004801973 |  | 3981.324737 | 1.481939 | 4.56744e-05
| 3981.264472 | 1.354627 | -0.000251943 |  | 3981.264472 | 1.480297 | -0.000446698 |  | 3981.264472 | 1.481989 | 4.184602e-05
| 3981.204206 | 1.354564 | -0.000226723 |  | 3981.204206 | 1.480304 | -0.0004411988 |  | 3981.204206 | 1.482034 | 2.186615e-05
| 3981.14394 | 1.354523 | -0.0001743819 |  | 3981.14394 | 1.480294 | -0.0004490581 |  | 3981.14394 | 1.482068 | -9.82128895e-06
| 3981.083675 | 1.354514 | -0.000109982 |  | 3981.083675 | 1.480269 | -0.0004579608 |  | 3981.083675 | 1.482089 | -4.75468e-05
| 3981.023409 | 1.354537427 | -5.20955e-05 |  | 3981.023409 | 1.480236 | -0.0004629621 |  | 3981.023409 | 1.482098314 | -8.671607e-05
| 3980.963144 | 1.354584 | -1.594618088e-05 |  | 3980.963144 | 1.480198 | -0.0004656319 |  | 3980.963144 | 1.482097038 | -0.000124408
| 3980.902878 | 1.354638 | -7.9469091e-06 |  | 3980.902878 | 1.480152237 | -0.0004680208335 |  | 3980.902878 | 1.482086 | -0.0001588433
| 3980.842612 | 1.354683 | -2.43413e-05 |  | 3980.842612 | 1.480093 | -0.0004671664 |  | 3980.842612 | 1.482066 | -0.0001879936
| 3980.782347 | 1.354711 | -5.36251991e-05 |  | 3980.782347 | 1.480016924 | -0.0004521415 |  | 3980.782347 | 1.482037828 | -0.0002086124
| 3980.722081 | 1.354721 | -8.254374426e-05 |  | 3980.722081 | 1.479929 | -0.0004087364 |  | 3980.722081 | 1.482003 | -0.0002163604
| 3980.661816 | 1.354721 | -0.0001021111 |  | 3980.661816 | 1.479846 | -0.0003265529 |  | 3980.661816 | 1.481969 | -0.0002076895
| 3980.60155 | 1.354722 | -0.0001112785 |  | 3980.60155 | 1.479789673 | -0.0002069416 |  | 3980.60155 | 1.481942523 | -0.0001821106466
| 3980.541285 | 1.354733 | -0.0001167876 |  | 3980.541285 | 1.47978 | -6.511584e-05 |  | 3980.541285 | 1.481933 | -0.0001444236
| 3980.481019 | 1.354754 | -0.0001294628 |  | 3980.481019 | 1.479825705 | 7.403103e-05 |  | 3980.481019 | 1.481947087 | -0.0001043094
| 3980.420753 | 1.354778857 | -0.0001584255 |  | 3980.420753 | 1.47992 | 0.0001838993 |  | 3980.420753 | 1.481984 | -7.444642e-05
| 3980.360488 | 1.354795443 | -0.0002069878934 |  | 3980.360488 | 1.480042842 | 0.0002463982 |  | 3980.360488 | 1.482036 | -6.609335e-05
| 3980.300222 | 1.354791 | -0.0002698727 |  | 3980.300222 | 1.48017 | 0.0002568926 |  | 3980.300222 | 1.48209 | -8.5581587e-05
| 3980.239957 | 1.354758563 | -0.0003353204 |  | 3980.239957 | 1.480279 | 0.0002238077 |  | 3980.239957 | 1.482133 | -0.0001312399
| 3980.179691 | 1.354697 | -0.0003887958 |  | 3980.179691 | 1.48036 | 0.0001620058 |  | 3980.179691 | 1.482152 | -0.0001939198
| 3980.119426 | 1.354613749 | -0.0004175526 |  | 3980.119426 | 1.48041 | 8.664455e-05 |  | 3980.119426 | 1.482141 | -0.0002595636
| 3980.05916 | 1.354521 | -0.0004135882 |  | 3980.05916 | 1.480431646 | 7.117007e-06 |  | 3980.05916 | 1.482105 | -0.0003138244
| 3979.998894 | 1.354431 | -0.0003752183 |  | 3979.998894 | 1.480428 | -7.066824e-05 |  | 3979.998894 | 1.482051 | -0.0003459196
| 3979.938629 | 1.354358 | -0.000306008 |  | 3979.938629 | 1.480398443 | -0.0001423568 |  | 3979.938629 | 1.481992187 | -0.000351583
| 3979.878363 | 1.354311 | -0.0002132808 |  | 3979.878363 | 1.480343186 | -0.0001998182 |  | 3979.878363 | 1.481942 | -0.0003331608
| 3979.818098 | 1.354297 | -0.0001069992 |  | 3979.818098 | 1.480266 | -0.0002306157 |  | 3979.818098 | 1.481909 | -0.0002982202786
| 3979.757832 | 1.354319605 | 1.428324658e-06 |  | 3979.757832 | 1.480178379 | -0.0002223854 |  | 3979.757832 | 1.481898 | -0.0002565702166
| 3979.697567 | 1.354379 | 9.88575349e-05 |  | 3979.697567 | 1.480103 | -0.0001703631 |  | 3979.697567 | 1.481907 | -0.0002180333
| 3979.637301 | 1.354469934 | 0.0001723884 |  | 3979.637301 | 1.480063 | -8.337941e-05 |  | 3979.637301 | 1.481933 | -0.0001904558
| 3979.577035 | 1.354582239 | 0.0002106348 |  | 3979.577035 | 1.480077 | 1.512039e-05 |  | 3979.577035 | 1.481971 | -0.0001794259192
| 3979.51677 | 1.354701 | 0.0002074863 |  | 3979.51677 | 1.480144145 | 9.352278295e-05 |  | 3979.51677 | 1.48201167 | -0.0001877786113
| 3979.456504 | 1.354808 | 0.0001638707 |  | 3979.456504 | 1.480248 | 0.0001233391 |  | 3979.456504 | 1.482048453 | -0.0002157837
| 3979.396239 | 1.354888136 | 8.927653e-05 |  | 3979.396239 | 1.480356 | 9.080242e-05 |  | 3979.396239 | 1.482073 | -0.0002611241
| 3979.335973 | 1.35493328 | -5.248044e-07 |  | 3979.335973 | 1.480434 | 3.043891e-06 |  | 3979.335973 | 1.48208 | -0.000318552
| 3979.275708 | 1.35494335 | -8.801573003e-05 |  | 3979.275708 | 1.480456482 | -0.0001143771 |  | 3979.275708 | 1.482064 | -0.0003800323
| 3979.215442 | 1.354927505 | -0.0001589236 |  | 3979.215442 | 1.48042 | -0.0002283747 |  | 3979.215442 | 1.482024 | -0.0004360437
| 3979.155176 | 1.354900169 | -0.000206874 |  | 3979.155176 | 1.480338 | -0.0003105532 |  | 3979.155176 | 1.481963 | -0.0004769111
| 3979.094911 | 1.354875 | -0.0002345728 |  | 3979.094911 | 1.480236931 | -0.0003475479 |  | 3979.094911 | 1.481889507 | -0.0004953096
| 3979.034645 | 1.354862 | -0.0002512664 |  | 3979.034645 | 1.480141 | -0.0003431573 |  | 3979.034645 | 1.481813 | -0.0004876696
| 3978.97438 | 1.354862 | -0.0002688966 |  | 3978.97438 | 1.480067 | -0.0003132389 |  | 3978.97438 | 1.481744 | -0.0004554349
| 3978.914114 | 1.354868 | -0.0002966442 |  | 3978.914114 | 1.480014 | -0.0002760039 |  | 3978.914114 | 1.481692 | -0.0004039964
| 3978.853848 | 1.354872 | -0.0003372236 |  | 3978.853848 | 1.479974587 | -0.0002426003 |  | 3978.853848 | 1.481661 | -0.0003418511576
| 3978.793583 | 1.354864 | -0.0003870552 |  | 3978.793583 | 1.479937179 | -0.0002137742 |  | 3978.793583 | 1.481652 | -0.0002780294
| 3978.733317 | 1.354840224 | -0.0004383612953 |  | 3978.733317 | 1.479895555 | -0.0001828859 |  | 3978.733317 | 1.481664 | -0.0002206833
| 3978.673052 | 1.354802 | -0.0004826235636 |  | 3978.673052 | 1.479851519 | -0.0001417222 |  | 3978.673052 | 1.48169 | -0.0001755729
| 3978.612786 | 1.354754 | -0.00051449699 |  | 3978.612786 | 1.479812 | -8.695078e-05 |  | 3978.612786 | 1.481723986 | -0.0001458603
| 3978.552521 | 1.354704 | -0.0005324128 |  | 3978.552521 | 1.479785966 | -2.194498e-05 |  | 3978.552521 | 1.481760481 | -0.0001319957
| 3978.492255 | 1.354657 | -0.0005389933 |  | 3978.492255 | 1.479774108 | 4.533523e-05 |  | 3978.492255 | 1.481794 | -0.0001322701
| 3978.431989 | 1.354615 | -0.000538458 |  | 3978.431989 | 1.479772375 | 0.0001091047 |  | 3978.431989 | 1.481819 | -0.0001434181
| 3978.371724 | 1.35457999 | -0.0005349009 |  | 3978.371724 | 1.479773806 | 0.000169646 |  | 3978.371724 | 1.481834 | -0.0001611789
| 3978.311458 | 1.354548 | -0.000530499 |  | 3978.311458 | 1.479774698 | 0.0002339281 |  | 3978.311458 | 1.481837746 | -0.0001810638
| 3978.251193 | 1.354519 | -0.0005256992 |  | 3978.251193 | 1.47977941 | 0.0003106443 |  | 3978.251193 | 1.481831393 | -0.0001988232252
| 3978.190927 | 1.354490465 | -0.0005202684 |  | 3978.190927 | 1.4798 | 0.0004038401 |  | 3978.190927 | 1.481817 | -0.0002111218
| 3978.130662 | 1.354463 | -0.0005137069 |  | 3978.130662 | 1.479851 | 0.0005075734 |  | 3978.130662 | 1.481798 | -0.0002160597516
| 3978.070396 | 1.354436 | -0.0005056928 |  | 3978.070396 | 1.479942 | 0.0006055521961 |  | 3978.070396 | 1.481776 | -0.0002129037
| 3978.01013 | 1.354411 | -0.0004965707 |  | 3978.01013 | 1.480071304 | 0.0006765891 |  | 3978.01013 | 1.481755 | -0.0002017833
| 3977.949865 | 1.354387938 | -0.0004869742 |  | 3977.949865 | 1.480225 | 0.000702994844 |  | 3977.949865 | 1.481738 | -0.0001834786744
| 3977.889599 | 1.354366 | -0.0004774456 |  | 3977.889599 | 1.480381 | 0.0006773503 |  | 3977.889599 | 1.481725 | -0.0001591497814
| 3977.829334 | 1.354345 | -0.0004690025 |  | 3977.829334 | 1.480518 | 0.0006050359 |  | 3977.829334 | 1.481718574 | -0.0001303045
| 3977.769068 | 1.354324419 | -0.000463012 |  | 3977.769068 | 1.480621986 | 0.0005005362 |  | 3977.769068 | 1.481721 | -9.963408e-05
| 3977.708803 | 1.354301 | -0.0004605984 |  | 3977.708803 | 1.480689 | 0.0003805066939 |  | 3977.708803 | 1.481733 | -7.036973e-05
| 3977.648537 | 1.354271746 | -0.0004611756 |  | 3977.648537 | 1.48072362 | 0.0002567075 |  | 3977.648537 | 1.481752197 | -4.66528221e-05
| 3977.588271 | 1.354231 | -0.0004613311 |  | 3977.588271 | 1.480732 | 0.0001340519 |  | 3977.588271 | 1.481776347 | -3.168738665e-05
| 3977.528006 | 1.354178 | -0.000454251 |  | 3977.528006 | 1.480716 | 1.279968e-05 |  | 3977.528006 | 1.4818 | -2.676192e-05
| 3977.46774 | 1.354113 | -0.0004306611 |  | 3977.46774 | 1.480673 | -0.0001064752391 |  | 3977.46774 | 1.481816943 | -2.96118246e-05
| 3977.407475 | 1.354043 | -0.000381978 |  | 3977.407475 | 1.480597555 | -0.0002173998 |  | 3977.407475 | 1.481824 | -3.45525312e-05
| 3977.347209 | 1.353983 | -0.0003039934349 |  | 3977.347209 | 1.480488 | -0.0003068489 |  | 3977.347209 | 1.481820941 | -3.402755e-05
| 3977.286944 | 1.353947 | -0.0002009057 |  | 3977.286944 | 1.480351 | -0.0003597847 |  | 3977.286944 | 1.481813 | -2.126367e-05
| 3977.226678 | 1.353948 | -8.544793e-05 |  | 3977.226678 | 1.480203 | -0.0003653956 |  | 3977.226678 | 1.48181 | 6.684204e-06
| 3977.166412 | 1.353989 | 2.391833e-05 |  | 3977.166412 | 1.480064 | -0.0003230043 |  | 3977.166412 | 1.48182 | 4.672654e-05
| 3977.106147 | 1.354064 | 0.0001081598 |  | 3977.106147 | 1.479950202 | -0.0002424722 |  | 3977.106147 | 1.481853 | 9.003589988e-05
| 3977.045881 | 1.354156 | 0.0001551731 |  | 3977.045881 | 1.479870107 | -0.0001398437 |  | 3977.045881 | 1.481907981 | 0.0001241077
| 3976.985616 | 1.354245 | 0.0001631526 |  | 3976.985616 | 1.479821 | -2.924424584e-05 |  | 3976.985616 | 1.481980175 | 0.0001372271
| 3976.92535 | 1.354313 | 0.0001419894 |  | 3976.92535 | 1.479795 | 8.300709246e-05 |  | 3976.92535 | 1.482057 | 0.0001224139
| 3976.865084 | 1.354352684 | 0.0001085446 |  | 3976.865084 | 1.479787719 | 0.0001995424 |  | 3976.865084 | 1.482126024 | 8.005317e-05
| 3976.804819 | 1.35436578 | 8.011644e-05 |  | 3976.804819 | 1.479801354 | 0.0003265614861 |  | 3976.804819 | 1.482174 | 1.784952715e-05
| 3976.744553 | 1.354364 | 6.80262233e-05 |  | 3976.744553 | 1.479849 | 0.0004647981 |  | 3976.744553 | 1.482197 | -5.164001e-05
| 3976.684288 | 1.354361239 | 7.401540304e-05 |  | 3976.684288 | 1.479948 | 0.0006023758 |  | 3976.684288 | 1.482195264 | -0.0001159264
| 3976.624022 | 1.354368 | 9.14403e-05 |  | 3976.624022 | 1.480106 | 0.0007136796 |  | 3976.624022 | 1.482178 | -0.0001660441
| 3976.563757 | 1.354388 | 0.000109726635 |  | 3976.563757 | 1.480314 | 0.0007659326342 |  | 3976.563757 | 1.482156919 | -0.0001997292
| 3976.503491 | 1.354417 | 0.0001205426 |  | 3976.503491 | 1.480544096 | 0.0007323591 |  | 3976.503491 | 1.48214 | -0.0002207947
| 3976.443225 | 1.354446308 | 0.0001212549 |  | 3976.443225 | 1.480752762 | 0.0006043414192 |  | 3976.443225 | 1.482131 | -0.0002371271
| 3976.38296 | 1.35447 | 0.0001159683 |  | 3976.38296 | 1.480896 | 0.0003983931 |  | 3976.38296 | 1.48213 | -0.0002566891966
| 3976.322694 | 1.354487 | 0.0001114382 |  | 3976.322694 | 1.480942 | 0.0001527035 |  | 3976.322694 | 1.482131 | -0.0002845544
| 3976.262429 | 1.354502 | 0.0001128253 |  | 3976.262429 | 1.480886282 | -8.349037e-05 |  | 3976.262429 | 1.482127 | -0.0003208821542
| 3976.202163 | 1.354522 | 0.0001196275 |  | 3976.202163 | 1.480747 | -0.000265848 |  | 3976.202163 | 1.482111 | -0.0003617228912
| 3976.141898 | 1.354553 | 0.0001259683 |  | 3976.141898 | 1.480562 | -0.000367698 |  | 3976.141898 | 1.482082189 | -0.0004003925
| 3976.081632 | 1.354595 | 0.000122626 |  | 3976.081632 | 1.480374 | -0.0003855924 |  | 3976.081632 | 1.482042 | -0.0004305074
| 3976.021366 | 1.354639 | 0.0001031121 |  | 3976.021366 | 1.480217086 | -0.0003364614 |  | 3976.021366 | 1.4819959 | -0.0004477061
| 3975.961101 | 1.354676 | 6.679656827e-05 |  | 3975.961101 | 1.48011 | -0.0002482119 |  | 3975.961101 | 1.481949 | -0.0004510697
| 3975.900835 | 1.354697 | 2.00608737e-05 |  | 3975.900835 | 1.480054 | -0.0001493789 |  | 3975.900835 | 1.481908 | -0.0004423945
| 3975.84057 | 1.3547 | -2.664967e-05 |  | 3975.84057 | 1.48004 | -6.067758858e-05 |  | 3975.84057 | 1.481876 | -0.0004258335
| 3975.780304 | 1.354690477 | -6.412187e-05 |  | 3975.780304 | 1.480052 | 6.600825298e-06 |  | 3975.780304 | 1.481855 | -0.0004058411
| 3975.720039 | 1.354676779 | -8.905582e-05 |  | 3975.720039 | 1.480076413 | 4.945554e-05 |  | 3975.720039 | 1.481843 | -0.0003871646
| 3975.659773 | 1.354668 | -0.0001055928 |  | 3975.659773 | 1.480101 | 6.996803894e-05 |  | 3975.659773 | 1.481838 | -0.0003731696735
| 3975.599507 | 1.354667 | -0.0001229528 |  | 3975.599507 | 1.480117 | 7.238756e-05 |  | 3975.599507 | 1.481838 | -0.0003664699
| 3975.539242 | 1.354669746 | -0.0001499877 |  | 3975.539242 | 1.480117 | 6.41138e-05 |  | 3975.539242 | 1.481838 | -0.0003682
| 3975.478976 | 1.354664 | -0.0001895423 |  | 3975.478976 | 1.480096086 | 5.502189e-05 |  | 3975.478976 | 1.481834 | -0.0003778027
| 3975.418711 | 1.354639 | -0.0002352931 |  | 3975.418711 | 1.480054345 | 5.871307314e-05 |  | 3975.418711 | 1.481822 | -0.0003927899
| 3975.358445 | 1.35459 | -0.0002734439 |  | 3975.358445 | 1.48 | 8.833696045e-05 |  | 3975.358445 | 1.481799 | -0.0004086595
| 3975.29818 | 1.354521 | -0.0002883568 |  | 3975.29818 | 1.479949071 | 0.0001517882 |  | 3975.29818 | 1.481763 | -0.0004193657
| 3975.237914 | 1.354449 | -0.0002693506 |  | 3975.237914 | 1.479921 | 0.0002474991 |  | 3975.237914 | 1.481718 | -0.000418584
| 3975.177648 | 1.354392 | -0.0002165769 |  | 3975.177648 | 1.479932798 | 0.0003618785 |  | 3975.177648 | 1.481669 | -0.0004012525
| 3975.117383 | 1.354367 | -0.0001423972 |  | 3975.117383 | 1.479992 | 0.0004726925 |  | 3975.117383 | 1.481624 | -0.0003654615
| 3975.057117 | 1.354383474 | -6.72285898e-05 |  | 3975.057117 | 1.480094 | 0.0005562515 |  | 3975.057117 | 1.481591 | -0.0003133205
| 3974.996852 | 1.354434 | -1.284980598e-05 |  | 3974.996852 | 1.480217 | 0.000596478 |  | 3974.996852 | 1.481578 | -0.0002514217
| 3974.936586 | 1.354503856 | 5.98545382e-06 |  | 3974.936586 | 1.48034 | 0.0005906753 |  | 3974.936586 | 1.481587732 | -0.0001891589
| 3974.87632 | 1.35457 | -1.4098677e-05 |  | 3974.87632 | 1.480443 | 0.0005492687 |  | 3974.87632 | 1.481618 | -0.0001368589
| 3974.816055 | 1.354614 | -6.395096744e-05 |  | 3974.816055 | 1.480515 | 0.0004912438712 |  | 3974.816055 | 1.481663 | -0.0001026013
| 3974.755789 | 1.354624 | -0.0001263279 |  | 3974.755789 | 1.480563 | 0.000434450725 |  | 3974.755789 | 1.481712 | -9.03548075e-05
| 3974.695524 | 1.354603 | -0.0001821734 |  | 3974.695524 | 1.480599 | 0.0003882080977 |  | 3974.695524 | 1.481755 | -9.856162e-05
| 3974.635258 | 1.354559966 | -0.0002173719 |  | 3974.635258 | 1.480638 | 0.0003496283 |  | 3974.635258 | 1.481784 | -0.0001205465015
| 3974.574993 | 1.354511 | -0.0002267577 |  | 3974.574993 | 1.480688 | 0.0003062185 |  | 3974.574993 | 1.481794 | -0.0001468334
| 3974.514727 | 1.354468877 | -0.0002144823 |  | 3974.514727 | 1.480745319 | 0.0002429066 |  | 3974.514727 | 1.481789 | -0.0001677968
| 3974.454461 | 1.354442 | -0.0001904702 |  | 3974.454461 | 1.480795106 | 0.0001503298 |  | 3974.454461 | 1.481775411 | -0.0001770027
| 3974.394196 | 1.35443 | -0.0001657284 |  | 3974.394196 | 1.480819 | 2.998309e-05 |  | 3974.394196 | 1.481761 | -0.0001728155
| 3974.33393 | 1.354427047 | -0.0001472237 |  | 3974.33393 | 1.4808 | -0.0001046163 |  | 3974.33393 | 1.481755 | -0.0001587545
| 3974.273665 | 1.354424 | -0.0001357596 |  | 3974.273665 | 1.480733 | -0.0002328938 |  | 3974.273665 | 1.48176 | -0.000141941963
| 3974.213399 | 1.354417 | -0.0001259074 |  | 3974.213399 | 1.480623558 | -0.0003326389 |  | 3974.213399 | 1.481776 | -0.0001302713
| 3974.153134 | 1.354404058 | -0.0001096445 |  | 3974.153134 | 1.480486 | -0.0003873957 |  | 3974.153134 | 1.481797 | -0.0001295037
| 3974.092868 | 1.354393 | -8.090698e-05 |  | 3974.092868 | 1.480343 | -0.0003899557 |  | 3974.092868 | 1.481816 | -0.0001411806
| 3974.032602 | 1.354395898 | -3.969754271e-05 |  | 3974.032602 | 1.480216 | -0.0003437088 |  | 3974.032602 | 1.481826 | -0.0001622827475
| 3973.972337 | 1.354422 | 5.774040074e-06 |  | 3973.972337 | 1.480122 | -0.0002610722419 |  | 3973.972337 | 1.481824 | -0.0001864018
| 3973.912071 | 1.354475 | 4.070444e-05 |  | 3973.912071 | 1.480072 | -0.0001602481 |  | 3973.912071 | 1.481809 | -0.0002064188
| 3973.851806 | 1.35455 | 4.760939642e-05 |  | 3973.851806 | 1.480065712 | -6.194094498e-05 |  | 3973.851806 | 1.481786 | -0.0002166317689
| 3973.79154 | 1.354631 | 1.32279871e-05 |  | 3973.79154 | 1.480096 | 1.558926e-05 |  | 3973.79154 | 1.481761 | -0.0002149115553
| 3973.731275 | 1.354695 | -6.551241266e-05 |  | 3973.731275 | 1.480146677 | 5.974256231e-05 |  | 3973.731275 | 1.481739 | -0.0002024715616
| 3973.671009 | 1.354717 | -0.0001782217 |  | 3973.671009 | 1.480197 | 6.738249e-05 |  | 3973.671009 | 1.481725 | -0.000183396012
| 3973.610743 | 1.35468 | -0.0003012163 |  | 3973.610743 | 1.480229 | 4.668904e-05 |  | 3973.610743 | 1.48172 | -0.0001624664
| 3973.550478 | 1.354583912 | -0.0004039819 |  | 3973.550478 | 1.480229491 | 1.519013056e-05 |  | 3973.550478 | 1.481721 | -0.0001435677
| 3973.490212 | 1.354441 | -0.0004572335 |  | 3973.490212 | 1.480199 | -4.88861e-06 |  | 3973.490212 | 1.481727 | -0.0001285925
| 3973.429947 | 1.354280267 | -0.0004420215 |  | 3973.429947 | 1.480151902 | 4.566714e-06 |  | 3973.429947 | 1.481733 | -0.0001172033
| 3973.369681 | 1.354136 | -0.0003564829 |  | 3973.369681 | 1.480110353 | 5.075388e-05 |  | 3973.369681 | 1.481738 | -0.0001074912
| 3973.309416 | 1.354040073 | -0.0002165182 |  | 3973.309416 | 1.480098812 | 0.0001248801 |  | 3973.309416 | 1.481742 | -9.720306e-05
| 3973.24915 | 1.35401 | -5.137127e-05 |  | 3973.24915 | 1.480132 | 0.0002043207 |  | 3973.24915 | 1.481747 | -8.435642e-05
| 3973.188884 | 1.354048 | 0.0001053815 |  | 3973.188884 | 1.480208 | 0.0002605361 |  | 3973.188884 | 1.481755 | -6.845046e-05
| 3973.128619 | 1.354138 | 0.000226019 |  | 3973.128619 | 1.480307269 | 0.0002703043 |  | 3973.128619 | 1.481768767 | -5.043496e-05
| 3973.068353 | 1.354253 | 0.0002961578 |  | 3973.068353 | 1.4804 | 0.0002267252 |  | 3973.068353 | 1.481791 | -3.326438e-05
| 3973.008088 | 1.354369 | 0.0003169477 |  | 3973.008088 | 1.480456442 | 0.0001415345 |  | 3973.008088 | 1.481823 | -2.130119977e-05
| 3972.947822 | 1.354465 | 0.0003016462 |  | 3972.947822 | 1.48046 | 4.219807e-05 |  | 3972.947822 | 1.481861928 | -1.958678e-05
| 3972.887556 | 1.354534 | 0.0002689157 |  | 3972.887556 | 1.480412 | -3.924867e-05 |  | 3972.887556 | 1.481904976 | -3.260762e-05
| 3972.827291 | 1.354581 | 0.0002346254 |  | 3972.827291 | 1.480332562 | -7.847329e-05 |  | 3972.827291 | 1.481945 | -6.295259e-05
| 3972.767025 | 1.354616 | 0.000206459 |  | 3972.767025 | 1.480252 | -6.777958001e-05 |  | 3972.767025 | 1.481973486 | -0.000109292
| 3972.70676 | 1.35465 | 0.0001829660742 |  | 3972.70676 | 1.480196738 | -1.774619e-05 |  | 3972.70676 | 1.481984 | -0.000166284
| 3972.646494 | 1.354686 | 0.0001569912 |  | 3972.646494 | 1.480181455 | 4.902101e-05 |  | 3972.646494 | 1.481971 | -0.0002247611
| 3972.586229 | 1.354724 | 0.0001209215 |  | 3972.586229 | 1.480204 | 0.0001079706 |  | 3972.586229 | 1.481936 | -0.000274288
| 3972.525963 | 1.354753 | 7.173338418e-05 |  | 3972.525963 | 1.480252 | 0.0001429255 |  | 3972.525963 | 1.481886 | -0.0003057613
| 3972.465697 | 1.354766343 | 1.292785718e-05 |  | 3972.465697 | 1.480306 | 0.0001496733 |  | 3972.465697 | 1.481830482 | -0.0003142738
| 3972.405432 | 1.354758822 | -4.639729e-05 |  | 3972.405432 | 1.480354 | 0.0001344347 |  | 3972.405432 | 1.481780636 | -0.0003009833
| 3972.345166 | 1.354732 | -9.619312948e-05 |  | 3972.345166 | 1.480390371 | 0.0001071927 |  | 3972.345166 | 1.481745 | -0.0002725522312
| 3972.284901 | 1.354693 | -0.0001286778319 |  | 3972.284901 | 1.480419 | 7.443219956e-05 |  | 3972.284901 | 1.481728 | -0.0002385539
| 3972.224635 | 1.354652 | -0.0001426134 |  | 3972.224635 | 1.480445 | 3.560187556e-05 |  | 3972.224635 | 1.481726 | -0.0002082246285
| 3972.16437 | 1.35461646 | -0.0001412822 |  | 3972.16437 | 1.480466693 | -1.43889873e-05 |  | 3972.16437 | 1.481735 | -0.0001876490105
| 3972.104104 | 1.35459 | -0.000131163 |  | 3972.104104 | 1.480479 | -8.013812e-05 |  | 3972.104104 | 1.481746 | -0.0001780309534
| 3972.043838 | 1.354571 | -0.0001172937 |  | 3972.043838 | 1.480469 | -0.0001598653 |  | 3972.043838 | 1.481753306 | -0.0001762344
| 3971.983573 | 1.354557 | -0.0001016583 |  | 3971.983573 | 1.480427711 | -0.0002430949 |  | 3971.983573 | 1.481756 | -0.0001778953
| 3971.923307 | 1.354547 | -8.23008e-05 |  | 3971.923307 | 1.480353535 | -0.0003132783 |  | 3971.923307 | 1.481754344 | -0.0001791035
| 3971.863042 | 1.354542 | -5.666316e-05 |  | 3971.863042 | 1.480255 | -0.0003553573 |  | 3971.863042 | 1.481751 | -0.0001787908
| 3971.802776 | 1.354548 | -2.446643e-05 |  | 3971.802776 | 1.480147 | -0.0003613434 |  | 3971.802776 | 1.481749 | -0.0001779849
| 3971.742511 | 1.354573 | 8.918824482e-06 |  | 3971.742511 | 1.480048034 | -0.0003338229321 |  | 3971.742511 | 1.481745349 | -0.0001785962
| 3971.682245 | 1.354618 | 3.3226293e-05 |  | 3971.682245 | 1.479967412 | -0.000283818 |  | 3971.682245 | 1.481739 | -0.0001808641
| 3971.621979 | 1.35468 | 3.553892e-05 |  | 3971.621979 | 1.479907 | -0.0002238421 |  | 3971.621979 | 1.481728 | -0.0001823039871
| 3971.561714 | 1.354746 | 5.923646744e-06 |  | 3971.561714 | 1.47986 | -0.0001614697 |  | 3971.561714 | 1.481711 | -0.0001784137
| 3971.501448 | 1.354799 | -5.729028388e-05 |  | 3971.501448 | 1.47982 | -9.608614e-05 |  | 3971.501448 | 1.481692578 | -0.000164781378
| 3971.441183 | 1.35482 | -0.0001451571 |  | 3971.441183 | 1.479786068 | -2.129446e-05 |  | 3971.441183 | 1.481679069 | -0.0001398843
| 3971.380917 | 1.354799 | -0.0002389642 |  | 3971.380917 | 1.479764 | 6.919524004e-05 |  | 3971.380917 | 1.481678 | -0.0001073181
| 3971.320652 | 1.354735 | -0.0003153351 |  | 3971.320652 | 1.479767 | 0.0001740557 |  | 3971.320652 | 1.481693 | -7.489505151e-05
| 3971.260386 | 1.354644 | -0.0003543851 |  | 3971.260386 | 1.479806409 | 0.0002811681937 |  | 3971.260386 | 1.481723 | -5.257796e-05
| 3971.20012 | 1.354546 | -0.0003461135 |  | 3971.20012 | 1.479885 | 0.0003704299 |  | 3971.20012 | 1.481762 | -4.821709464e-05
| 3971.139855 | 1.354469023 | -0.0002945543 |  | 3971.139855 | 1.479993 | 0.0004214225 |  | 3971.139855 | 1.481797 | -6.42637e-05
| 3971.079589 | 1.35443 | -0.0002166474 |  | 3971.079589 | 1.480104975 | 0.000422571 |  | 3971.079589 | 1.481818163 | -9.611825e-05
| 3971.019324 | 1.354436 | -0.0001367471 |  | 3971.019324 | 1.480196 | 0.0003781312 |  | 3971.019324 | 1.481819 | -0.0001337832
| 3970.959058 | 1.35448 | -7.83545e-05 |  | 3970.959058 | 1.480244 | 0.0003074773 |  | 3970.959058 | 1.481799 | -0.0001653731984
| 3970.898792 | 1.354542 | -5.593393e-05 |  | 3970.898792 | 1.480246 | 0.0002379083 |  | 3970.898792 | 1.481767 | -0.0001813366
| 3970.838527 | 1.354599 | -7.080603e-05 |  | 3970.838527 | 1.480211 | 0.0001951363 |  | 3970.838527 | 1.481732 | -0.0001781942
| 3970.778261 | 1.354634 | -0.0001112758 |  | 3970.778261 | 1.480163155 | 0.0001927011 |  | 3970.778261 | 1.481706 | -0.0001588807
| 3970.717996 | 1.354637 | -0.0001577326 |  | 3970.717996 | 1.480128 | 0.000228403 |  | 3970.717996 | 1.481694 | -0.0001316037
| 3970.65773 | 1.354614 | -0.0001908095 |  | 3970.65773 | 1.480123207 | 0.0002866986 |  | 3970.65773 | 1.481697654 | -0.0001060683
| 3970.597465 | 1.354581 | -0.0001983471 |  | 3970.597465 | 1.480155 | 0.0003462653 |  | 3970.597465 | 1.481712 | -9.0299e-05
| 3970.537199 | 1.354556 | -0.0001800775764 |  | 3970.537199 | 1.480216 | 0.0003885739 |  | 3970.537199 | 1.481728 | -8.772405e-05
| 3970.476933 | 1.354555 | -0.0001472212 |  | 3970.476933 | 1.480291056 | 0.0004039205 |  | 3970.476933 | 1.481739 | -9.677711e-05
| 3970.416668 | 1.354584041 | -0.0001182247834 |  | 3970.416668 | 1.480367 | 0.0003929724 |  | 3970.416668 | 1.481738 | -0.0001120434
| 3970.356402 | 1.354637 | -0.0001113696208 |  | 3970.356402 | 1.480435633 | 0.0003619701 |  | 3970.356402 | 1.481725 | -0.0001261845
| 3970.296137 | 1.354698 | -0.0001393029 |  | 3970.296137 | 1.480494238 | 0.0003179168 |  | 3970.296137 | 1.4817 | -0.0001321545
| 3970.235871 | 1.354748 | -0.0002038171 |  | 3970.235871 | 1.480545 | 0.0002637753 |  | 3970.235871 | 1.481669 | -0.0001250004936
| 3970.175606 | 1.354768 | -0.0002969404 |  | 3970.175606 | 1.480588799 | 0.0001982999 |  | 3970.175606 | 1.481638187 | -0.0001027440337
| 3970.11534 | 1.354747227 | -0.0004022468 |  | 3970.11534 | 1.48062313 | 0.0001175599 |  | 3970.11534 | 1.481615 | -6.657128035e-05
| 3970.055074 | 1.354683 | -0.0005006828 |  | 3970.055074 | 1.48064 | 2.019362e-05 |  | 3970.055074 | 1.481605 | -2.071443e-05
| 3969.994809 | 1.354581 | -0.0005749411 |  | 3969.994809 | 1.480628 | -8.94468918e-05 |  | 3969.994809 | 1.481612 | 2.880961e-05
| 3969.934543 | 1.354453 | -0.0006121206 |  | 3969.934543 | 1.480581 | -0.0002000398 |  | 3969.934543 | 1.481634 | 7.48571e-05
| 3969.874278 | 1.354316 | -0.0006055255 |  | 3969.874278 | 1.480496 | -0.0002956337 |  | 3969.874278 | 1.48167 | 0.0001114265
| 3969.814012 | 1.354184 | -0.0005553694 |  | 3969.814012 | 1.48038 | -0.0003600927 |  | 3969.814012 | 1.481712 | 0.0001351166
| 3969.753747 | 1.354073 | -0.0004669046 |  | 3969.753747 | 1.480247 | -0.0003817827 |  | 3969.753747 | 1.481756 | 0.0001456719
| 3969.693481 | 1.353993 | -0.0003499123 |  | 3969.693481 | 1.480117481 | -0.0003565648 |  | 3969.693481 | 1.481796 | 0.0001460603092
| 3969.633215 | 1.353951 | -0.0002170672 |  | 3969.633215 | 1.48001 | -0.0002896641 |  | 3969.633215 | 1.481831508 | 0.0001409055
| 3969.57295 | 1.353948 | -8.202229992e-05 |  | 3969.57295 | 1.479938 | -0.0001940871 |  | 3969.57295 | 1.481863 | 0.0001338942
| 3969.512684 | 1.353979 | 4.272925e-05 |  | 3969.512684 | 1.479912 | -8.86943522e-05 |  | 3969.512684 | 1.481894 | 0.0001260622
| 3969.452419 | 1.354036 | 0.0001485692 |  | 3969.452419 | 1.479928984 | 5.8863698e-06 |  | 3969.452419 | 1.481928 | 0.0001147638
| 3969.392153 | 1.354109 | 0.0002321662 |  | 3969.392153 | 1.479979 | 7.153034e-05 |  | 3969.392153 | 1.481965 | 9.54611e-05
| 3969.331888 | 1.35419 | 0.0002951463 |  | 3969.331888 | 1.480042 | 9.695519e-05 |  | 3969.331888 | 1.482 | 6.377560271e-05
| 3969.271622 | 1.354273 | 0.0003423929876 |  | 3969.271622 | 1.48009737 | 8.1067662e-05 |  | 3969.271622 | 1.482026499 | 1.92592374e-05
| 3969.211356 | 1.354358 | 0.0003787621 |  | 3969.211356 | 1.480123123 | 3.47614241e-05 |  | 3969.211356 | 1.482037 | -3.352206e-05
| 3969.151091 | 1.354449 | 0.0004056679 |  | 3969.151091 | 1.48010675 | -2.094168e-05 |  | 3969.151091 | 1.482026916 | -8.56558325e-05
| 3969.090825 | 1.354549 | 0.0004194101 |  | 3969.090825 | 1.480048 | -6.023389e-05 |  | 3969.090825 | 1.482000031 | -0.0001270938
| 3969.03056 | 1.354659 | 0.0004126583 |  | 3969.03056 | 1.479963 | -6.019473e-05 |  | 3969.03056 | 1.481964 | -0.0001507398
| 3968.970294 | 1.35477 | 0.0003781481 |  | 3968.970294 | 1.479876 | -9.335826e-06 |  | 3968.970294 | 1.48193 | -0.0001558834
| 3968.910028 | 1.354871 | 0.0003128549 |  | 3968.910028 | 1.479817 | 8.77661899e-05 |  | 3968.910028 | 1.481908 | -0.0001484687491
| 3968.849763 | 1.354949386 | 0.0002213602 |  | 3968.849763 | 1.47981 | 0.0002100263 |  | 3968.849763 | 1.481901 | -0.0001389318
| 3968.789497 | 1.354995 | 0.0001155032 |  | 3968.789497 | 1.479863 | 0.0003259813 |  | 3968.789497 | 1.481904 | -0.0001372119
| 3968.729232 | 1.355006 | 1.10257e-05 |  | 3968.729232 | 1.479963475 | 0.0004045535003 |  | 3968.729232 | 1.481909 | -0.0001484369
| 3968.668966 | 1.354991 | -7.775055e-05 |  | 3968.668966 | 1.480086508 | 0.0004249653839 |  | 3968.668966 | 1.481905949 | -0.0001703746
| 3968.608701 | 1.354962 | -0.0001441689 |  | 3968.608701 | 1.480198 | 0.0003842325 |  | 3968.608701 | 1.481888 | -0.0001946836
| 3968.548435 | 1.354933 | -0.00019022 |  | 3968.548435 | 1.480268 | 0.000298279 |  | 3968.548435 | 1.481855332 | -0.0002105076
| 3968.488169 | 1.35491458 | -0.0002260688 |  | 3968.488169 | 1.48028 | 0.0001957979213 |  | 3968.488169 | 1.481816121 | -0.0002101657
| 3968.427904 | 1.354905 | -0.0002638698 |  | 3968.427904 | 1.480237 | 0.0001086164 |  | 3968.427904 | 1.481780696 | -0.0001922078
| 3968.367638 | 1.354897 | -0.000312462 |  | 3968.367638 | 1.480156781 | 6.162971e-05 |  | 3968.367638 | 1.481758 | -0.0001621520264
| 3968.307373 | 1.354879 | -0.0003722377 |  | 3968.307373 | 1.480065 | 6.540925e-05 |  | 3968.307373 | 1.481752105 | -0.0001298147
| 3968.247107 | 1.35484 | -0.0004354279 |  | 3968.247107 | 1.479989154 | 0.0001151976541 |  | 3968.247107 | 1.481759 | -0.0001045584
| 3968.186842 | 1.354778 | -0.0004889787 |  | 3968.186842 | 1.479947 | 0.0001947729 |  | 3968.186842 | 1.481770204 | -9.069043e-05
| 3968.126576 | 1.3547 | -0.0005205414 |  | 3968.126576 | 1.479944 | 0.0002827917 |  | 3968.126576 | 1.481777665 | -8.635877e-05
| 3968.06631 | 1.354617 | -0.0005238163 |  | 3968.06631 | 1.479976 | 0.0003602483 |  | 3968.06631 | 1.481776 | -8.436308528e-05
| 3968.006045 | 1.354544067 | -0.0005002775 |  | 3968.006045 | 1.480031 | 0.0004148834 |  | 3968.006045 | 1.4817682 | -7.664697e-05
| 3967.945779 | 1.354491 | -0.0004586823 |  | 3967.945779 | 1.480092632 | 0.0004432772 |  | 3967.945779 | 1.48176 | -5.826971e-05
| 3967.885514 | 1.354460392 | -0.0004107308 |  | 3967.885514 | 1.480149171 | 0.0004492179 |  | 3967.885514 | 1.481759 | -3.009193e-05
| 3967.825248 | 1.35445 | -0.000366865 |  | 3967.825248 | 1.48019204 | 0.0004420616832 |  | 3967.825248 | 1.481772 | 1.590162445e-06
| 3967.764983 | 1.354453 | -0.0003327048 |  | 3967.764983 | 1.48021924 | 0.0004329338 |  | 3967.764983 | 1.481801 | 2.779955e-05
| 3967.704717 | 1.354461 | -0.0003093818 |  | 3967.704717 | 1.480235 | 0.0004322916 |  | 3967.704717 | 1.48184 | 4.095621e-05
| 3967.644451 | 1.354471 | -0.0002949329 |  | 3967.644451 | 1.480248 | 0.0004468532358 |  | 3967.644451 | 1.481882 | 3.766595e-05
| 3967.584186 | 1.354480786 | -0.0002867801 |  | 3967.584186 | 1.480272 | 0.0004775989 |  | 3967.584186 | 1.481917 | 1.973144e-05
| 3967.52392 | 1.354488635 | -0.0002831793 |  | 3967.52392 | 1.480318 | 0.0005182897 |  | 3967.52392 | 1.481943 | -7.687128e-06
| 3967.463655 | 1.354494 | -0.0002829614 |  | 3967.463655 | 1.480394 | 0.0005558244811 |  | 3967.463655 | 1.481957 | -3.876567e-05
| 3967.403389 | 1.354497 | -0.0002846843 |  | 3967.403389 | 1.480503 | 0.0005721968 |  | 3967.403389 | 1.481961 | -6.927853e-05
| 3967.343124 | 1.354496 | -0.0002857321 |  | 3967.343124 | 1.480634 | 0.0005495330669 |  | 3967.343124 | 1.481959 | -9.766756465e-05
| 3967.282858 | 1.354492903 | -0.0002826958 |  | 3967.282858 | 1.480769 | 0.0004751567 |  | 3967.282858 | 1.481950258 | -0.000123972545
| 3967.222592 | 1.354493 | -0.0002737385 |  | 3967.222592 | 1.480885 | 0.0003473488 |  | 3967.222592 | 1.481935 | -0.0001480111
| 3967.162327 | 1.354502662 | -0.0002609487 |  | 3967.162327 | 1.480956 | 0.0001762223 |  | 3967.162327 | 1.481913192 | -0.0001681695
| 3967.102061 | 1.354526 | -0.0002518456 |  | 3967.102061 | 1.480968 | -1.736252e-05 |  | 3967.102061 | 1.481884 | -0.0001807512
| 3967.041796 | 1.354562413 | -0.0002567121 |  | 3967.041796 | 1.480916175 | -0.0002072217 |  | 3967.041796 | 1.481849 | -0.0001817718
| 3966.98153 | 1.354603 | -0.0002851841 |  | 3966.98153 | 1.480807992 | -0.0003689553422 |  | 3966.98153 | 1.481816 | -0.0001689049545
| 3966.921264 | 1.354634 | -0.0003408897 |  | 3966.921264 | 1.480661 | -0.0004858039481 |  | 3966.921264 | 1.481789068 | -0.0001427829
| 3966.860999 | 1.354638 | -0.0004173858 |  | 3966.860999 | 1.480497 | -0.000551356 |  | 3966.860999 | 1.481774611 | -0.0001074429
| 3966.800733 | 1.354605 | -0.0004992173 |  | 3966.800733 | 1.480333 | -0.0005687120103 |  | 3966.800733 | 1.481774868 | -6.892121e-05
| 3966.740468 | 1.354535 | -0.0005658093 |  | 3966.740468 | 1.480183 | -0.000547043 |  | 3966.740468 | 1.481789156 | -3.325304588e-05
| 3966.680202 | 1.35444 | -0.0005992439 |  | 3966.680202 | 1.480054 | -0.0004969141 |  | 3966.680202 | 1.481814 | -4.692999096e-06
| 3966.619937 | 1.354338 | -0.0005904568 |  | 3966.619937 | 1.479946 | -0.0004266338947 |  | 3966.619937 | 1.481846961 | 1.477870066e-05
| 3966.559671 | 1.354253 | -0.000543199 |  | 3966.559671 | 1.47986 | -0.0003420509 |  | 3966.559671 | 1.481884 | 2.444555862e-05
| 3966.499405 | 1.354199 | -0.0004716893 |  | 3966.499405 | 1.479796 | -0.0002464909 |  | 3966.499405 | 1.481924 | 2.416794e-05
| 3966.43914 | 1.354181 | -0.000395542 |  | 3966.43914 | 1.479755874 | -0.0001436238 |  | 3966.43914 | 1.481964 | 1.281776898e-05
| 3966.378874 | 1.354194 | -0.0003319523 |  | 3966.378874 | 1.479741 | -3.877356e-05 |  | 3966.378874 | 1.482002 | -1.088176e-05
| 3966.318609 | 1.354223 | -0.0002902447029 |  | 3966.318609 | 1.479751673 | 6.124534e-05 |  | 3966.318609 | 1.482032 | -4.72556e-05
| 3966.258343 | 1.354255 | -0.0002706474 |  | 3966.258343 | 1.479786 | 0.000149113 |  | 3966.258343 | 1.48205 | -9.366167e-05
| 3966.198078 | 1.354281293 | -0.0002670819 |  | 3966.198078 | 1.479839 | 0.000218103 |  | 3966.198078 | 1.48205 | -0.0001442606649
| 3966.137812 | 1.3543 | -0.0002716136 |  | 3966.137812 | 1.479902458 | 0.0002642308 |  | 3966.137812 | 1.482031 | -0.0001902157
| 3966.077546 | 1.354312 | -0.0002798177 |  | 3966.077546 | 1.479969 | 0.000285478 |  | 3966.077546 | 1.481998057 | -0.0002229685
| 3966.017281 | 1.35432285 | -0.0002914578 |  | 3966.017281 | 1.48003097 | 0.0002830288 |  | 3966.017281 | 1.481959 | -0.0002371474
| 3965.957015 | 1.354331 | -0.0003102444 |  | 3965.957015 | 1.480079747 | 0.0002601416 |  | 3965.957015 | 1.481924 | -0.0002325841
| 3965.89675 | 1.354333 | -0.0003388598 |  | 3965.89675 | 1.480109 | 0.0002225569 |  | 3965.89675 | 1.481902 | -0.0002152405
| 3965.836484 | 1.354322 | -0.0003761678 |  | 3965.836484 | 1.480112409 | 0.000179022 |  | 3965.836484 | 1.481897059 | -0.0001946966
| 3965.776219 | 1.354292 | -0.0004160684 |  | 3965.776219 | 1.480089 | 0.0001412186 |  | 3965.776219 | 1.481907 | -0.0001809209
| 3965.715953 | 1.35424 | -0.0004488798 |  | 3965.715953 | 1.48004311 | 0.0001218914 |  | 3965.715953 | 1.481926 | -0.0001807253
| 3965.655687 | 1.354171 | -0.0004654307337 |  | 3965.655687 | 1.479984 | 0.0001318845375 |  | 3965.655687 | 1.481942661 | -0.0001957161
| 3965.595422 | 1.354093 | -0.0004594144 |  | 3965.595422 | 1.479928 | 0.000176653 |  | 3965.595422 | 1.481951 | -0.0002225052
| 3965.535156 | 1.354014 | -0.0004294377 |  | 3965.535156 | 1.479893 | 0.0002529390866 |  | 3965.535156 | 1.481945176 | -0.0002542918
| 3965.474891 | 1.353941921 | -0.0003779298143 |  | 3965.474891 | 1.479894 | 0.0003481112 |  | 3965.474891 | 1.481926 | -0.0002839893
| 3965.414625 | 1.353881 | -0.0003085211 |  | 3965.414625 | 1.479938 | 0.0004424029 |  | 3965.414625 | 1.481896 | -0.0003059891
| 3965.35436 | 1.353834 | -0.0002238154 |  | 3965.35436 | 1.480021 | 0.0005148604 |  | 3965.35436 | 1.48186 | -0.0003174505
| 3965.294094 | 1.353804484 | -0.0001253247 |  | 3965.294094 | 1.480129 | 0.000548794058 |  | 3965.294094 | 1.481822 | -0.000317669
| 3965.233828 | 1.353796849 | -1.53601879e-05 |  | 3965.233828 | 1.48024 | 0.0005369262 |  | 3965.233828 | 1.481785429 | -0.0003071444
| 3965.173563 | 1.353818 | 0.0001008880347 |  | 3965.173563 | 1.480334 | 0.0004833642 |  | 3965.173563 | 1.481753 | -0.0002867862
| 3965.113297 | 1.353871697 | 0.000213222 |  | 3965.113297 | 1.480395205 | 0.000401677638 |  | 3965.113297 | 1.481728 | -0.0002579539
| 3965.053032 | 1.353958 | 0.0003083946 |  | 3965.053032 | 1.480416 | 0.0003106584 |  | 3965.053032 | 1.481713 | -0.000222962
| 3964.992766 | 1.35407 | 0.000373191 |  | 3964.992766 | 1.480399 | 0.0002286662373 |  | 3964.992766 | 1.48171 | -0.0001854367
| 3964.9325 | 1.354192 | 0.0003995713 |  | 3964.9325 | 1.480354465 | 0.0001699083 |  | 3964.9325 | 1.481719 | -0.0001503714
| 3964.872235 | 1.354307 | 0.0003878459 |  | 3964.872235 | 1.480296932 | 0.000141495 |  | 3964.872235 | 1.48174 | -0.0001228664
| 3964.811969 | 1.354402 | 0.0003473121 |  | 3964.811969 | 1.480241 | 0.0001438425 |  | 3964.811969 | 1.481766 | -0.0001063093
| 3964.751704 | 1.35447 | 0.0002919681 |  | 3964.751704 | 1.4802 | 0.0001706337882 |  | 3964.751704 | 1.481792 | -0.0001014571
| 3964.691438 | 1.354514 | 0.0002355331 |  | 3964.691438 | 1.480182 | 0.0002120816 |  | 3964.691438 | 1.481814428 | -0.0001054403
| 3964.631173 | 1.354542 | 0.0001861507 |  | 3964.631173 | 1.480189985 | 0.0002554332 |  | 3964.631173 | 1.48182985 | -0.0001138576
| 3964.570907 | 1.354564 | 0.0001442734378 |  | 3964.570907 | 1.48022193 | 0.0002875172 |  | 3964.570907 | 1.481839621 | -0.000122353
| 3964.510641 | 1.354585 | 0.0001043938 |  | 3964.510641 | 1.480269 | 0.0002976587 |  | 3964.510641 | 1.481847 | -0.0001287748241
| 3964.450376 | 1.354606 | 5.953245768e-05 |  | 3964.450376 | 1.480318 | 0.0002802667 |  | 3964.450376 | 1.481856 | -0.0001341423
| 3964.39011 | 1.354619 | 6.32149228e-06 |  | 3964.39011 | 1.480353161 | 0.0002379768 |  | 3964.39011 | 1.481867 | -0.0001418425
| 3964.329845 | 1.354616 | -5.216562e-05 |  | 3964.329845 | 1.480363 | 0.0001813113 |  | 3964.329845 | 1.481878163 | -0.0001552833
| 3964.269579 | 1.354595 | -0.0001076025 |  | 3964.269579 | 1.480343 | 0.0001262057 |  | 3964.269579 | 1.481886 | -0.0001758567
| 3964.209314 | 1.354556 | -0.0001496151 |  | 3964.209314 | 1.480299 | 8.96583823e-05 |  | 3964.209314 | 1.481884657 | -0.000201292
| 3964.149048 | 1.35451 | -0.0001711888 |  | 3964.149048 | 1.480246 | 8.160973493e-05 |  | 3964.149048 | 1.481872084 | -0.0002262942
| 3964.088782 | 1.354467 | -0.0001719583 |  | 3964.088782 | 1.480201427 | 0.0001017181 |  | 3964.088782 | 1.481849 | -0.0002445061
| 3964.028517 | 1.354437 | -0.0001583611 |  | 3964.028517 | 1.480182 | 0.0001374276819 |  | 3964.028517 | 1.481821 | -0.0002512681
| 3963.968251 | 1.354423 | -0.0001407205 |  | 3963.968251 | 1.48019 | 0.0001690955 |  | 3963.968251 | 1.481794 | -0.0002455159
| 3963.907986 | 1.354421858 | -0.0001285753 |  | 3963.907986 | 1.480217 | 0.0001784818 |  | 3963.907986 | 1.481774 | -0.0002304304
| 3963.84772 | 1.354426 | -0.0001270633 |  | 3963.84772 | 1.480242 | 0.0001570108 |  | 3963.84772 | 1.481764 | -0.0002116429
| 3963.787455 | 1.354428 | -0.000135137 |  | 3963.787455 | 1.480242 | 0.0001112414 |  | 3963.787455 | 1.481763 | -0.0001950534846
| 3963.727189 | 1.354422 | -0.0001476655 |  | 3963.727189 | 1.480204 | 6.15671e-05 |  | 3963.727189 | 1.481768 | -0.0001839302
| 3963.666923 | 1.354407 | -0.000157796 |  | 3963.666923 | 1.480128662 | 3.446597e-05 |  | 3963.666923 | 1.481772286 | -0.000178374711
| 3963.606658 | 1.354387289 | -0.0001610859 |  | 3963.606658 | 1.480033 | 5.229689569e-05 |  | 3963.606658 | 1.481775 | -0.0001757817
| 3963.546392 | 1.354368462 | -0.0001566736289 |  | 3963.546392 | 1.479946 | 0.0001226773 |  | 3963.546392 | 1.481775 | -0.0001729161526
| 3963.486127 | 1.354354 | -0.0001472866 |  | 3963.486127 | 1.479896704 | 0.0002347386 |  | 3963.486127 | 1.481775189 | -0.0001678583
| 3963.425861 | 1.354345168 | -0.0001368555 |  | 3963.425861 | 1.479902994 | 0.0003631451 |  | 3963.425861 | 1.481779 | -0.0001615021
| 3963.365596 | 1.35434 | -0.000128461 |  | 3963.365596 | 1.479965225 | 0.0004761834 |  | 3963.365596 | 1.481787 | -0.0001569422604
| 3963.30533 | 1.354335 | -0.0001232585 |  | 3963.30533 | 1.480066 | 0.0005485219 |  | 3963.30533 | 1.481798 | -0.0001578866
| 3963.245064 | 1.354328869 | -0.0001201779 |  | 3963.245064 | 1.480177 | 0.0005697412 |  | 3963.245064 | 1.481808 | -0.0001665324
| 3963.184799 | 1.354319 | -0.0001174245365 |  | 3963.184799 | 1.480271184 | 0.0005463579 |  | 3963.184799 | 1.481813 | -0.0001820757
| 3963.124533 | 1.354306 | -0.0001125413 |  | 3963.124533 | 1.480332 | 0.0004986129 |  | 3963.124533 | 1.481808778 | -0.0002007759
| 3963.064268 | 1.354289797 | -0.0001038096 |  | 3963.064268 | 1.480359 | 0.0004495086 |  | 3963.064268 | 1.481794 | -0.0002171594056
| 3963.004002 | 1.354272 | -8.929127e-05 |  | 3963.004002 | 1.480362 | 0.0004170612 |  | 3963.004002 | 1.481772 | -0.0002260864
| 3962.943736 | 1.354254 | -6.691629e-05 |  | 3962.943736 | 1.480358866 | 0.0004076149 |  | 3962.943736 | 1.481746 | -0.0002246615
| 3962.883471 | 1.354239 | -3.48447e-05 |  | 3962.883471 | 1.480366382 | 0.0004153785 |  | 3962.883471 | 1.48172266 | -0.0002131349
| 3962.823205 | 1.354233 | 7.211529244e-06 |  | 3962.823205 | 1.480392 | 0.0004274522 |  | 3962.823205 | 1.481705 | -0.0001940529
| 3962.76294 | 1.354242 | 5.598769532e-05 |  | 3962.76294 | 1.480434 | 0.0004302407914 |  | 3962.76294 | 1.481695 | -0.0001711166
| 3962.702674 | 1.354270281 | 0.000104278 |  | 3962.702674 | 1.480482 | 0.0004152074 |  | 3962.702674 | 1.481692431 | -0.0001477803
| 3962.642409 | 1.354319 | 0.000141741 |  | 3962.642409 | 1.480526763 | 0.0003817855 |  | 3962.642409 | 1.481695393 | -0.0001259697
| 3962.582143 | 1.354381 | 0.0001576382 |  | 3962.582143 | 1.480558885 | 0.000334311 |  | 3962.582143 | 1.481702 | -0.0001063251
| 3962.521877 | 1.354446 | 0.0001454943 |  | 3962.521877 | 1.48057447 | 0.0002803239084 |  | 3962.521877 | 1.481713 | -8.865184e-05
| 3962.461612 | 1.354497148 | 0.0001061386 |  | 3962.461612 | 1.480574 | 0.0002264345 |  | 3962.461612 | 1.481726 | -7.287892e-05
| 3962.401346 | 1.354521 | 4.971019e-05 |  | 3962.401346 | 1.480558 | 0.0001774636 |  | 3962.401346 | 1.481743 | -5.942724e-05
| 3962.341081 | 1.354513 | -7.4047005e-06 |  | 3962.341081 | 1.480530495 | 0.0001364032 |  | 3962.341081 | 1.481762669 | -4.981617e-05
| 3962.280815 | 1.354474 | -4.65853235e-05 |  | 3962.280815 | 1.480491 | 0.0001071010633 |  | 3962.280815 | 1.481785 | -4.513736e-05
| 3962.22055 | 1.354419982 | -5.397003556e-05 |  | 3962.22055 | 1.480442 | 9.523658e-05 |  | 3962.22055 | 1.481808 | -4.641332266e-05
| 3962.160284 | 1.35437 | -2.457879716e-05 |  | 3962.160284 | 1.480391 | 0.0001067185 |  | 3962.160284 | 1.48183 | -5.346559e-05
| 3962.100018 | 1.354343 | 3.470801e-05 |  | 3962.100018 | 1.480348149 | 0.0001450277 |  | 3962.100018 | 1.481849 | -6.527346e-05
| 3962.039753 | 1.354352 | 0.0001081926 |  | 3962.039753 | 1.480328259 | 0.0002073716 |  | 3962.039753 | 1.481863 | -8.022078e-05
| 3961.979487 | 1.354401276 | 0.0001753256 |  | 3961.979487 | 1.480344 | 0.0002824126 |  | 3961.979487 | 1.481873 | -9.664336e-05
| 3961.919222 | 1.354483 | 0.0002169679516 |  | 3961.919222 | 1.480404 | 0.0003513235 |  | 3961.919222 | 1.48188 | -0.0001132576
| 3961.858956 | 1.354581 | 0.0002206789 |  | 3961.858956 | 1.480502 | 0.0003918751 |  | 3961.858956 | 1.481883 | -0.0001294081
| 3961.798691 | 1.354676 | 0.0001828684 |  | 3961.798691 | 1.480623 | 0.0003855379 |  | 3961.798691 | 1.481884 | -0.00014457
| 3961.738425 | 1.35475 | 0.0001095294 |  | 3961.738425 | 1.480744 | 0.0003230401 |  | 3961.738425 | 1.481883 | -0.000158891
| 3961.678159 | 1.35479 | 1.367151e-05 |  | 3961.678159 | 1.480837 | 0.0002086619 |  | 3961.678159 | 1.481882 | -0.0001723466
| 3961.617894 | 1.354792 | -8.791048887e-05 |  | 3961.617894 | 1.480882 | 5.893781e-05 |  | 3961.617894 | 1.481879 | -0.0001855335
| 3961.557628 | 1.354756 | -0.0001784978 |  | 3961.557628 | 1.480866 | -0.0001009785 |  | 3961.557628 | 1.481876738 | -0.0001991541
| 3961.497363 | 1.354692 | -0.0002439751 |  | 3961.497363 | 1.480793 | -0.0002449114798 |  | 3961.497363 | 1.481873219 | -0.0002142743
| 3961.437097 | 1.354613834 | -0.0002758768 |  | 3961.437097 | 1.480675 | -0.0003514869 |  | 3961.437097 | 1.481867 | -0.0002316231
| 3961.376832 | 1.354537 | -0.0002725866 |  | 3961.376832 | 1.480534088 | -0.0004087489888 |  | 3961.376832 | 1.481857 | -0.0002512009
| 3961.316566 | 1.354477 | -0.0002393867 |  | 3961.316566 | 1.48039 | -0.0004152831 |  | 3961.316566 | 1.481841 | -0.00027145
| 3961.2563 | 1.354444 | -0.0001876281191 |  | 3961.2563 | 1.480261 | -0.0003778726 |  | 3961.2563 | 1.481815789 | -0.0002894574
| 3961.196035 | 1.354443 | -0.0001315567 |  | 3961.196035 | 1.480157557 | -0.0003084128 |  | 3961.196035 | 1.481783 | -0.0003010177
| 3961.135769 | 1.35447 | -8.593637e-05 |  | 3961.135769 | 1.480085 | -0.0002193470039 |  | 3961.135769 | 1.481743 | -0.0003018544
| 3961.075504 | 1.354517 | -6.187989e-05 |  | 3961.075504 | 1.480043 | -0.0001210885 |  | 3961.075504 | 1.481703 | -0.0002887797
| 3961.015238 | 1.354571859 | -6.502385e-05 |  | 3961.015238 | 1.48003 | -2.169557005e-05 |  | 3961.015238 | 1.481666 | -0.0002608915
| 3960.954972 | 1.354621794 | -9.465925e-05 |  | 3960.954972 | 1.48004261 | 7.393784552e-05 |  | 3960.954972 | 1.481641 | -0.0002204283
| 3960.894707 | 1.354657 | -0.0001452171 |  | 3960.894707 | 1.480079 | 0.000161491 |  | 3960.894707 | 1.481631 | -0.0001721411
| 3960.834441 | 1.354671 | -0.0002085756 |  | 3960.834441 | 1.480138 | 0.0002365922 |  | 3960.834441 | 1.48164 | -0.0001226786
| 3960.774176 | 1.354663 | -0.0002761354 |  | 3960.774176 | 1.480216 | 0.0002939069 |  | 3960.774176 | 1.481666147 | -7.94530034e-05
| 3960.71391 | 1.354633 | -0.0003402947 |  | 3960.71391 | 1.480311311 | 0.0003274906317 |  | 3960.71391 | 1.481706219 | -4.874895e-05
| 3960.653645 | 1.35458227 | -0.0003949491 |  | 3960.653645 | 1.480416 | 0.0003315527 |  | 3960.653645 | 1.481754 | -3.47747622e-05
| 3960.593379 | 1.354514719 | -0.0004342994 |  | 3960.593379 | 1.480521 | 0.0003026989 |  | 3960.593379 | 1.481804 | -3.921283e-05
| 3960.533113 | 1.354435 | -0.0004526004 |  | 3960.533113 | 1.480616 | 0.0002408186 |  | 3960.533113 | 1.481848 | -6.097366e-05
| 3960.472848 | 1.354349 | -0.0004448901 |  | 3960.472848 | 1.480689 | 0.0001503336 |  | 3960.472848 | 1.481882 | -9.63427405e-05
| 3960.412582 | 1.354267 | -0.0004080373 |  | 3960.412582 | 1.480731 | 3.999018e-05 |  | 3960.412582 | 1.481900667 | -0.0001404048
| 3960.352317 | 1.3542 | -0.0003434848 |  | 3960.352317 | 1.480737 | -7.82555708e-05 |  | 3960.352317 | 1.481904 | -0.0001873706
| 3960.292051 | 1.354161 | -0.0002583435 |  | 3960.292051 | 1.480707 | -0.0001919022 |  | 3960.292051 | 1.481892 | -0.0002321658
| 3960.231786 | 1.354156 | -0.0001649713 |  | 3960.231786 | 1.480646484 | -0.000288643 |  | 3960.231786 | 1.481868 | -0.0002704489
| 3960.17152 | 1.354187 | -7.879657e-05 |  | 3960.17152 | 1.480563 | -0.0003601059 |  | 3960.17152 | 1.481834 | -0.0002994485
| 3960.111254 | 1.354247 | -1.434499e-05 |  | 3960.111254 | 1.480469 | -0.0004018404 |  | 3960.111254 | 1.481794 | -0.0003177357
| 3960.050989 | 1.354324 | 1.872493e-05 |  | 3960.050989 | 1.480373491 | -0.0004139381 |  | 3960.050989 | 1.481751 | -0.0003248736
| 3959.990723 | 1.354402 | 1.815214e-05 |  | 3959.990723 | 1.480286729 | -0.0004001105106 |  | 3959.990723 | 1.481708374 | -0.0003209374
| 3959.930458 | 1.354468 | -1.123336e-05 |  | 3959.930458 | 1.480215 | -0.0003663325385 |  | 3959.930458 | 1.481667 | -0.0003061948
| 3959.870192 | 1.354513 | -5.998447e-05 |  | 3959.870192 | 1.480163 | -0.0003197825 |  | 3959.870192 | 1.481631 | -0.0002811261
| 3959.809927 | 1.354535558 | -0.0001169026 |  | 3959.809927 | 1.48013 | -0.0002675194 |  | 3959.809927 | 1.481602 | -0.0002467067
| 3959.749661 | 1.354537 | -0.0001730386 |  | 3959.749661 | 1.480117231 | -0.0002158279 |  | 3959.749661 | 1.481583 | -0.0002048706
| 3959.689395 | 1.354522 | -0.000223227 |  | 3959.689395 | 1.480122 | -0.0001709732 |  | 3959.689395 | 1.481576 | -0.0001588261
| 3959.62913 | 1.354495 | -0.0002652396 |  | 3959.62913 | 1.48014 | -0.0001380377 |  | 3959.62913 | 1.481584 | -0.0001129925
| 3959.568864 | 1.354458 | -0.0002989155 |  | 3959.568864 | 1.480167 | -0.0001211476 |  | 3959.568864 | 1.481605187 | -7.251881e-05
| 3959.508599 | 1.354413 | -0.000323186 |  | 3959.508599 | 1.480194 | -0.0001221602 |  | 3959.508599 | 1.481637 | -4.208633e-05
| 3959.448333 | 1.35436 | -0.0003360191 |  | 3959.448333 | 1.480215 | -0.0001398334 |  | 3959.448333 | 1.481675 | -2.483663e-05
| 3959.388068 | 1.354302 | -0.0003335551 |  | 3959.388068 | 1.480221 | -0.0001692234 |  | 3959.388068 | 1.481712 | -2.148058595e-05
| 3959.327802 | 1.354242 | -0.0003122322 |  | 3959.327802 | 1.480208 | -0.0002017621 |  | 3959.327802 | 1.481745 | -3.017406e-05
| 3959.267536 | 1.354189 | -0.0002703362 |  | 3959.267536 | 1.480177634 | -0.0002270767 |  | 3959.267536 | 1.481768 | -4.685318e-05
| 3959.207271 | 1.354151024 | -0.0002098336 |  | 3959.207271 | 1.480135342 | -0.0002361092 |  | 3959.207271 | 1.48178 | -6.616403e-05
| 3959.147005 | 1.354135 | -0.0001369229 |  | 3959.147005 | 1.480092 | -0.0002241159 |  | 3959.147005 | 1.481782056 | -8.285121e-05
| 3959.08674 | 1.354147 | -6.145994e-05 |  | 3959.08674 | 1.480060986 | -0.0001935274 |  | 3959.08674 | 1.48177751 | -9.267667e-05
| 3959.026474 | 1.354186615 | 4.88798984e-06 |  | 3959.026474 | 1.480051 | -0.0001537615 |  | 3959.026474 | 1.481771 | -9.35526e-05
| 3958.966209 | 1.354248 | 5.122159852e-05 |  | 3958.966209 | 1.480067 | -0.0001197595 |  | 3958.966209 | 1.481768 | -8.561543e-05
| 3958.905943 | 1.354321 | 6.969002548e-05 |  | 3958.905943 | 1.480100193 | -0.0001061601 |  | 3958.905943 | 1.481773 | -7.173672787e-05
| 3958.845677 | 1.354392166 | 5.784936736e-05 |  | 3958.845677 | 1.480138 | -0.0001224981 |  | 3958.845677 | 1.48179 | -5.698938e-05
| 3958.785412 | 1.35445 | 1.964364794e-05 |  | 3958.785412 | 1.48016 | -0.0001686009 |  | 3958.785412 | 1.481818615 | -4.778303e-05
| 3958.725146 | 1.354484 | -3.563648432e-05 |  | 3958.725146 | 1.480151 | -0.0002322707 |  | 3958.725146 | 1.481856605 | -5.10386e-05
| 3958.664881 | 1.354491 | -9.522016e-05 |  | 3958.664881 | 1.480102 | -0.0002935889 |  | 3958.664881 | 1.481898 | -7.187225e-05
| 3958.604615 | 1.354473 | -0.0001465325 |  | 3958.604615 | 1.48002 | -0.0003295864 |  | 3958.604615 | 1.481933 | -0.0001122724
| 3958.544349 | 1.354439804 | -0.0001806998 |  | 3958.544349 | 1.479923 | -0.0003249286858 |  | 3958.544349 | 1.481952 | -0.0001691381
| 3958.484084 | 1.354403 | -0.000195272 |  | 3958.484084 | 1.479836 | -0.0002762731 |  | 3958.484084 | 1.481948 | -0.0002347956
| 3958.423818 | 1.354371 | -0.000194539 |  | 3958.423818 | 1.479781 | -0.0001959984 |  | 3958.423818 | 1.481916 | -0.0002972309
| 3958.363553 | 1.354351 | -0.0001874234 |  | 3958.363553 | 1.479771505 | -0.0001085286 |  | 3958.363553 | 1.48186 | -0.0003438419
| 3958.303287 | 1.354339 | -0.0001832325 |  | 3958.303287 | 1.479802699 | -4.179003e-05 |  | 3958.303287 | 1.481790033 | -0.0003641498
| 3958.243022 | 1.354329 | -0.0001875266 |  | 3958.243022 | 1.479853593 | -1.649437459e-05 |  | 3958.243022 | 1.481719 | -0.0003538082
| 3958.182756 | 1.354311 | -0.000199121 |  | 3958.182756 | 1.479894 | -3.73147e-05 |  | 3958.182756 | 1.481661 | -0.0003157997092
| 3958.12249 | 1.354278 | -0.0002103168 |  | 3958.12249 | 1.479896 | -9.026505205e-05 |  | 3958.12249 | 1.481627181 | -0.0002602846
| 3958.062225 | 1.35423 | -0.0002098207 |  | 3958.062225 | 1.479844 | -0.0001454274 |  | 3958.062225 | 1.481622696 | -0.0002013191
| 3958.001959 | 1.354173 | -0.0001876704 |  | 3958.001959 | 1.479740764 | -0.0001681003 |  | 3958.001959 | 1.481644 | -0.0001531251
| 3957.941694 | 1.354119 | -0.0001395294 |  | 3957.941694 | 1.479611 | -0.0001302046 |  | 3957.941694 | 1.48168 | -0.0001254344
| 3957.881428 | 1.354082 | -6.826257437e-05 |  | 3957.881428 | 1.479492 | -2.149288e-05 |  | 3957.881428 | 1.481719273 | -0.0001213093
| 3957.821163 | 1.35407 | 1.695683e-05 |  | 3957.821163 | 1.479421 | 0.0001470928 |  | 3957.821163 | 1.481749 | -0.0001365907
| 3957.760897 | 1.354086 | 0.0001044477 |  | 3957.760897 | 1.479423854 | 0.000345343 |  | 3957.760897 | 1.481763 | -0.000162585
| 3957.700631 | 1.354127 | 0.0001843339 |  | 3957.700631 | 1.479508 | 0.0005340429518 |  | 3957.700631 | 1.48176 | -0.0001888824
| 3957.640366 | 1.354185916 | 0.0002508408 |  | 3957.640366 | 1.47966 | 0.0006765024 |  | 3957.640366 | 1.481744 | -0.000207481
| 3957.5801 | 1.354259 | 0.0003022607 |  | 3957.5801 | 1.47985 | 0.0007489445857 |  | 3957.5801 | 1.481721 | -0.0002142486
| 3957.519835 | 1.354342 | 0.0003384002443 |  | 3957.519835 | 1.480043 | 0.0007454017 |  | 3957.519835 | 1.481698 | -0.0002093938
| 3957.459569 | 1.354434735 | 0.000357614 |  | 3957.459569 | 1.480208 | 0.000677018013 |  | 3957.459569 | 1.481681 | -0.0001957242
| 3957.399304 | 1.354535896 | 0.0003553645 |  | 3957.399304 | 1.480325 | 0.0005656157 |  | 3957.399304 | 1.48167 | -0.0001770256
| 3957.339038 | 1.35464 | 0.0003256754 |  | 3957.339038 | 1.480388 | 0.0004365025 |  | 3957.339038 | 1.481665734 | -0.0001558097
| 3957.278772 | 1.354736602 | 0.0002642548 |  | 3957.278772 | 1.480401 | 0.0003107337 |  | 3957.278772 | 1.481668 | -0.0001336537
| 3957.218507 | 1.354811 | 0.0001732468 |  | 3957.218507 | 1.480374155 | 0.0002034482 |  | 3957.218507 | 1.481676 | -0.0001111589
| 3957.158241 | 1.354852 | 6.328628e-05 |  | 3957.158241 | 1.480321 | 0.0001220532 |  | 3957.158241 | 1.481693 | -8.990044853e-05
| 3957.097976 | 1.354851 | -4.81597e-05 |  | 3957.097976 | 1.48025098 | 6.973199e-05 |  | 3957.097976 | 1.481718 | -7.272000379e-05
| 3957.03771 | 1.354814695 | -0.0001421224 |  | 3957.03771 | 1.480175 | 4.695802e-05 |  | 3957.03771 | 1.481752 | -6.395177e-05
| 3956.977445 | 1.354757 | -0.0002044693 |  | 3956.977445 | 1.480101082 | 5.26474e-05 |  | 3956.977445 | 1.481791 | -6.772035e-05
| 3956.917179 | 1.354697 | -0.0002315645 |  | 3956.917179 | 1.480038 | 8.392945e-05 |  | 3956.917179 | 1.481828489 | -8.65903706e-05
| 3956.856913 | 1.354655 | -0.0002319046 |  | 3956.856913 | 1.479994 | 0.0001349903 |  | 3956.856913 | 1.481859 | -0.0001196432
| 3956.796648 | 1.354639955 | -0.0002229354 |  | 3956.796648 | 1.479974 | 0.0001965226 |  | 3956.796648 | 1.481876 | -0.0001625635
| 3956.736382 | 1.354650035 | -0.0002240393 |  | 3956.736382 | 1.47998 | 0.0002570956 |  | 3956.736382 | 1.481878 | -0.0002087166
| 3956.676117 | 1.354672 | -0.0002497246 |  | 3956.676117 | 1.48000622 | 0.0003060324 |  | 3956.676117 | 1.481865 | -0.0002511350725
| 3956.615851 | 1.354689 | -0.0003041482 |  | 3956.615851 | 1.480043 | 0.0003366308 |  | 3956.615851 | 1.481842 | -0.0002849492
| 3956.555585 | 1.354681132 | -0.0003806531 |  | 3956.555585 | 1.480079374 | 0.0003484828 |  | 3956.555585 | 1.481815 | -0.0003088656
| 3956.49532 | 1.354639 | -0.0004640519492 |  | 3956.49532 | 1.480104696 | 0.0003479505 |  | 3956.49532 | 1.481787716 | -0.0003248812
| 3956.435054 | 1.354561 | -0.0005364485 |  | 3956.435054 | 1.480114931 | 0.0003459072662 |  | 3956.435054 | 1.481764 | -0.0003371626
| 3956.374789 | 1.354454 | -0.0005818809 |  | 3956.374789 | 1.48011313 | 0.000354095 |  | 3956.374789 | 1.481740748 | -0.0003496405
| 3956.314523 | 1.35433 | -0.0005898846 |  | 3956.314523 | 1.480109051 | 0.0003802547 |  | 3956.314523 | 1.481716 | -0.0003643073
| 3956.254258 | 1.354206 | -0.0005561852 |  | 3956.254258 | 1.480115588 | 0.0004256667 |  | 3956.254258 | 1.481684 | -0.0003799991
| 3956.193992 | 1.354097097 | -0.0004822083 |  | 3956.193992 | 1.480145 | 0.0004838952 |  | 3956.193992 | 1.48164298 | -0.0003924777
| 3956.133726 | 1.354016 | -0.0003745899 |  | 3956.133726 | 1.480207 | 0.0005418002 |  | 3956.133726 | 1.481592 | -0.000395889
| 3956.073461 | 1.353976 | -0.0002445649 |  | 3956.073461 | 1.480299564 | 0.0005828238411 |  | 3956.073461 | 1.481535 | -0.000384586
| 3956.013195 | 1.353983 | -0.0001078156 |  | 3956.013195 | 1.480416 | 0.0005915696604 |  | 3956.013195 | 1.481477 | -0.0003548014
| 3955.95293 | 1.354039 | 1.625587963e-05 |  | 3955.95293 | 1.48054 | 0.0005575008038 |  | 3955.95293 | 1.481427 | -0.0003059978
| 3955.892664 | 1.354138 | 0.0001074204 |  | 3955.892664 | 1.480652 | 0.0004787556 |  | 3955.892664 | 1.481391947 | -0.0002409557
| 3955.832399 | 1.354261 | 0.0001493579 |  | 3955.832399 | 1.480734 | 0.0003627786 |  | 3955.832399 | 1.481378 | -0.0001658481
| 3955.772133 | 1.35438532 | 0.0001345556 |  | 3955.772133 | 1.480770852 | 0.0002256616 |  | 3955.772133 | 1.481388 | -8.896249e-05
| 3955.711867 | 1.354483 | 6.837209848e-05 |  | 3955.711867 | 1.480758847 | 8.892163e-05 |  | 3955.711867 | 1.481423 | -1.949275e-05
| 3955.651602 | 1.354534 | -3.046646e-05 |  | 3955.651602 | 1.48070401 | -2.691464e-05 |  | 3955.651602 | 1.48147762 | 3.393504e-05
| 3955.591336 | 1.354528 | -0.000134683 |  | 3955.591336 | 1.480622 | -0.0001064736 |  | 3955.591336 | 1.481545167 | 6.472473e-05
| 3955.531071 | 1.354471 | -0.0002154063 |  | 3955.531071 | 1.480533224 | -0.0001449896 |  | 3955.531071 | 1.481616158 | 6.955301e-05
| 3955.470805 | 1.354384 | -0.0002511197 |  | 3955.470805 | 1.480457294 | -0.000148905 |  | 3955.470805 | 1.481680376 | 4.91818e-05
| 3955.41054 | 1.354293 | -0.000233693 |  | 3955.41054 | 1.480406 | -0.0001330707 |  | 3955.41054 | 1.481728628 | 8.513571e-06
| 3955.350274 | 1.354227 | -0.0001709043371 |  | 3955.350274 | 1.480382 | -0.0001157431274 |  | 3955.350274 | 1.48175454 | -4.403999e-05
| 3955.290008 | 1.354204 | -8.322236e-05 |  | 3955.290008 | 1.480374 | -0.0001109798861 |  | 3955.290008 | 1.481756 | -9.830575529e-05
| 3955.229743 | 1.354228 | 3.260864906e-06 |  | 3955.229743 | 1.480369 | -0.0001241383 |  | 3955.229743 | 1.481734814 | -0.0001440562
| 3955.169477 | 1.354292 | 6.445888496e-05 |  | 3955.169477 | 1.480353 | -0.0001499534 |  | 3955.169477 | 1.481698 | -0.0001731735
| 3955.109212 | 1.354376 | 8.529156612e-05 |  | 3955.109212 | 1.480319249 | -0.0001760792 |  | 3955.109212 | 1.481653481 | -0.0001810874
| 3955.048946 | 1.354455 | 6.319494078e-05 |  | 3955.048946 | 1.48027 | -0.000188552 |  | 3955.048946 | 1.481612 | -0.0001673723
| 3954.988681 | 1.354509 | 7.46495574e-06 |  | 3954.988681 | 1.480219 | -0.0001794584 |  | 3954.988681 | 1.481582507 | -0.0001360124
| 3954.928415 | 1.354525 | -6.366907828e-05 |  | 3954.928415 | 1.480177712 | -0.0001502072 |  | 3954.928415 | 1.481571 | -9.424113e-05
| 3954.868149 | 1.354502 | -0.0001288332 |  | 3954.868149 | 1.480158348 | -0.0001111385 |  | 3954.868149 | 1.481581 | -5.134388e-05
| 3954.807884 | 1.354449 | -0.000168589 |  | 3954.807884 | 1.480161 | -7.726465e-05 |  | 3954.807884 | 1.48160931 | -1.695033e-05
| 3954.747618 | 1.354383 | -0.0001709347 |  | 3954.747618 | 1.480178 | -6.056516897e-05 |  | 3954.747618 | 1.481651 | 6.125690475e-07
| 3954.687353 | 1.354325 | -0.0001341946 |  | 3954.687353 | 1.480194 | -6.496194e-05 |  | 3954.687353 | 1.481698 | -3.270908e-06
| 3954.627087 | 1.354296 | -6.798393e-05 |  | 3954.627087 | 1.480196105 | -8.392868e-05 |  | 3954.627087 | 1.481738 | -2.886329e-05
| 3954.566821 | 1.354306545 | 8.88319958e-06 |  | 3954.566821 | 1.480177 | -0.0001032537 |  | 3954.566821 | 1.481761 | -7.089716448e-05
| 3954.506556 | 1.354358 | 7.357927378e-05 |  | 3954.506556 | 1.480142 | -0.0001080946 |  | 3954.506556 | 1.48176 | -0.0001196088
| 3954.44629 | 1.354438 | 0.0001061853 |  | 3954.44629 | 1.480104 | -8.959752295e-05 |  | 3954.44629 | 1.481736 | -0.0001623466
| 3954.386025 | 1.354524497 | 9.58260708e-05 |  | 3954.386025 | 1.480079 | -4.926306e-05 |  | 3954.386025 | 1.481692 | -0.0001872587
| 3954.325759 | 1.354594098 | 4.56457346e-05 |  | 3954.325759 | 1.48008 | 1.367527e-06 |  | 3954.325759 | 1.481642 | -0.0001866876
| 3954.265494 | 1.354628 | -2.806725e-05 |  | 3954.265494 | 1.48011 | 4.521448e-05 |  | 3954.265494 | 1.481598 | -0.0001598374
| 3954.205228 | 1.354618 | -0.0001005996 |  | 3954.205228 | 1.480160656 | 6.661761e-05 |  | 3954.205228 | 1.481574 | -0.0001137326
| 3954.144962 | 1.354576 | -0.0001479565 |  | 3954.144962 | 1.480216 | 5.774474e-05 |  | 3954.144962 | 1.481577 | -6.170895e-05
| 3954.084697 | 1.354521 | -0.0001554759 |  | 3954.084697 | 1.480260257 | 2.101694897e-05 |  | 3954.084697 | 1.481607282 | -1.915505e-05
| 3954.024431 | 1.35448018 | -0.0001236087 |  | 3954.024431 | 1.480281 | -3.265031408e-05 |  | 3954.024431 | 1.481654577 | 1.017871535e-06
| 3953.964166 | 1.354475 | -6.795073612e-05 |  | 3953.964166 | 1.480274667 | -8.840344671e-05 |  | 3953.964166 | 1.481704 | -6.816010095e-06
| 3953.9039 | 1.354512 | -1.350758426e-05 |  | 3953.9039 | 1.480246898 | -0.0001332119 |  | 3953.9039 | 1.481741 | -3.93182033e-05
| 3953.843635 | 1.354586 | 1.498513e-05 |  | 3953.843635 | 1.480207908 | -0.0001600897 |  | 3953.843635 | 1.481753 | -8.475194e-05
| 3953.783369 | 1.354675 | 1.778898028e-06 |  | 3953.783369 | 1.480169 | -0.0001690903 |  | 3953.783369 | 1.481738566 | -0.0001274996888
| 3953.723103 | 1.354755 | -5.4361e-05 |  | 3953.723103 | 1.480138751 | -0.0001665267 |  | 3953.723103 | 1.481704 | -0.000153022
| 3953.662838 | 1.354808 | -0.0001421635 |  | 3953.662838 | 1.480118821 | -0.00016044 |  | 3953.662838 | 1.481662068 | -0.0001533303
| 3953.602572 | 1.354824 | -0.0002424275 |  | 3953.602572 | 1.480107 | -0.0001581067 |  | 3953.602572 | 1.48162947 | -0.00012959
| 3953.542307 | 1.354805 | -0.0003367636 |  | 3953.542307 | 1.480098 | -0.0001632508 |  | 3953.542307 | 1.481618 | -9.1618e-05
| 3953.482041 | 1.354762746 | -0.0004134069 |  | 3953.482041 | 1.480084 | -0.0001755813 |  | 3953.482041 | 1.481632 | -5.420001114e-05
| 3953.421776 | 1.35471 | -0.0004701084 |  | 3953.421776 | 1.480062 | -0.0001915201 |  | 3953.421776 | 1.481666 | -3.196903e-05
| 3953.36151 | 1.354656 | -0.0005110209 |  | 3953.36151 | 1.480029031 | -0.0002054908 |  | 3953.36151 | 1.481708 | -3.405119e-05
| 3953.301244 | 1.354603571 | -0.0005427973631 |  | 3953.301244 | 1.479986 | -0.0002114644 |  | 3953.301244 | 1.481743 | -6.112890762e-05
| 3953.240979 | 1.35455 | -0.0005692871 |  | 3953.240979 | 1.479938 | -0.0002047205 |  | 3953.240979 | 1.481757 | -0.0001051456
| 3953.180713 | 1.354492 | -0.0005902795 |  | 3953.180713 | 1.479891 | -0.0001829785 |  | 3953.180713 | 1.481745 | -0.0001522219
| 3953.120448 | 1.354428251 | -0.0006020196 |  | 3953.120448 | 1.479851 | -0.0001475012 |  | 3953.120448 | 1.481709 | -0.0001871296
| 3953.060182 | 1.354362 | -0.0006007847 |  | 3953.060182 | 1.479824 | -0.0001028231448 |  | 3953.060182 | 1.481658 | -0.0001986488
| 3952.999917 | 1.354299 | -0.0005853932719 |  | 3952.999917 | 1.479813 | -5.626434e-05 |  | 3952.999917 | 1.481608 | -0.0001827656
| 3952.939651 | 1.354244323 | -0.0005587544 |  | 3952.939651 | 1.479815 | -1.543201e-05 |  | 3952.939651 | 1.481571983 | -0.0001438435734
| 3952.879385 | 1.354199126 | -0.000525593 |  | 3952.879385 | 1.479827 | 1.374909e-05 |  | 3952.879385 | 1.48156 | -9.28785564e-05
| 3952.81912 | 1.354163 | -0.0004903445 |  | 3952.81912 | 1.47983784 | 3.006892e-05 |  | 3952.81912 | 1.481575 | -4.42925749e-05
| 3952.758854 | 1.354131 | -0.0004543664 |  | 3952.758854 | 1.479842 | 3.646823e-05 |  | 3952.758854 | 1.481611 | -1.064683652e-05
| 3952.698589 | 1.354103 | -0.0004161399 |  | 3952.698589 | 1.479834 | 4.03485e-05 |  | 3952.698589 | 1.481656 | 2.252125e-07
| 3952.638323 | 1.354079 | -0.0003727992 |  | 3952.638323 | 1.479816 | 4.962444861e-05 |  | 3952.638323 | 1.481697636 | -1.200795e-05
| 3952.578057 | 1.354062 | -0.0003235823 |  | 3952.578057 | 1.479792 | 6.982125e-05 |  | 3952.578057 | 1.481726 | -4.13491e-05
| 3952.517792 | 1.354058 | -0.0002709959 |  | 3952.517792 | 1.47977 | 0.0001032835 |  | 3952.517792 | 1.481734 | -7.740176e-05
| 3952.457526 | 1.354067 | -0.0002210490924 |  | 3952.457526 | 1.479755 | 0.0001472229 |  | 3952.457526 | 1.48172484 | -0.0001094654
| 3952.397261 | 1.354087322 | -0.0001801658 |  | 3952.397261 | 1.479751 | 0.000197502 |  | 3952.397261 | 1.481704 | -0.0001299207
| 3952.336995 | 1.354112 | -0.000151534 |  | 3952.336995 | 1.479757694 | 0.0002501407 |  | 3952.336995 | 1.48168 | -0.0001364602491
| 3952.27673 | 1.354133719 | -0.0001331658253 |  | 3952.27673 | 1.479775 | 0.0003029196 |  | 3952.27673 | 1.481660698 | -0.000132075
| 3952.216464 | 1.354148987 | -0.000118914 |  | 3952.216464 | 1.479804 | 0.0003550054 |  | 3952.216464 | 1.48164994 | -0.0001231494
| 3952.156198 | 1.354159 | -0.0001017008 |  | 3952.156198 | 1.479845 | 0.0004044568 |  | 3952.156198 | 1.481647 | -0.0001161568
| 3952.095933 | 1.354171505 | -7.784604186e-05 |  | 3952.095933 | 1.479903 | 0.0004461601 |  | 3952.095933 | 1.481646 | -0.0001149296
| 3952.035667 | 1.354193 | -4.995416444e-05 |  | 3952.035667 | 1.479977171 | 0.0004713438275 |  | 3952.035667 | 1.481641 | -0.000118837344
| 3951.975402 | 1.35422928 | -2.684573888e-05 |  | 3951.975402 | 1.48006 | 0.0004698143 |  | 3951.975402 | 1.481630164 | -0.0001236238
| 3951.915136 | 1.35427551 | -1.882588e-05 |  | 3951.915136 | 1.480139 | 0.0004348929 |  | 3951.915136 | 1.481612 | -0.0001231231589
| 3951.854871 | 1.354321 | -3.238430667e-05 |  | 3951.854871 | 1.480195 | 0.0003690324 |  | 3951.854871 | 1.481591 | -0.0001127604
| 3951.794605 | 1.354353 | -6.527665e-05 |  | 3951.794605 | 1.480212395 | 0.0002863096 |  | 3951.794605 | 1.481574 | -9.13267603e-05
| 3951.734339 | 1.35436 | -0.0001065387 |  | 3951.734339 | 1.480184 | 0.0002098757 |  | 3951.734339 | 1.481567 | -6.218561e-05
| 3951.674074 | 1.354341 | -0.0001393133 |  | 3951.674074 | 1.480117073 | 0.0001648426 |  | 3951.674074 | 1.481573 | -3.162834565e-05
| 3951.613808 | 1.354304 | -0.0001479825 |  | 3951.613808 | 1.480035 | 0.0001691225 |  | 3951.613808 | 1.481591 | -6.670401e-06
| 3951.553543 | 1.354266 | -0.0001244185 |  | 3951.553543 | 1.479966162 | 0.0002255322 |  | 3951.553543 | 1.481617 | 7.874676e-06
| 3951.493277 | 1.354248 | -7.214659e-05 |  | 3951.493277 | 1.479939 | 0.0003194363 |  | 3951.493277 | 1.481644 | 1.055286e-05
| 3951.433012 | 1.354263441 | -5.14049512e-06 |  | 3951.433012 | 1.479968 | 0.000422953 |  | 3951.433012 | 1.481667 | 3.430147e-06
| 3951.372746 | 1.354319 | 5.643215532e-05 |  | 3951.372746 | 1.480048943 | 0.0005047062 |  | 3951.372746 | 1.481683223 | -9.701711175e-06
| 3951.31248 | 1.354407 | 9.282039636e-05 |  | 3951.31248 | 1.480164 | 0.0005409244 |  | 3951.31248 | 1.481693 | -2.560776e-05
| 3951.252215 | 1.354515 | 9.025720578e-05 |  | 3951.252215 | 1.480283211 | 0.0005226845579 |  | 3951.252215 | 1.481698 | -4.258537e-05
| 3951.191949 | 1.354622 | 4.33604791e-05 |  | 3951.191949 | 1.480381088 | 0.0004580233 |  | 3951.191949 | 1.481696877 | -6.046059e-05
| 3951.131684 | 1.354712 | -4.469222e-05 |  | 3951.131684 | 1.480441 | 0.0003656070613 |  | 3951.131684 | 1.48169 | -7.923478136e-05
| 3951.071418 | 1.354769356 | -0.0001647188 |  | 3951.071418 | 1.480459 | 0.0002675788 |  | 3951.071418 | 1.481673919 | -9.713581e-05
| 3951.011153 | 1.354784628 | -0.0003035105 |  | 3951.011153 | 1.480444 | 0.0001804855 |  | 3951.011153 | 1.481647 | -0.0001096508
| 3950.950887 | 1.354752 | -0.0004454641 |  | 3950.950887 | 1.480407545 | 0.0001120684 |  | 3950.950887 | 1.481611637 | -0.0001102054
| 3950.890621 | 1.354673 | -0.0005735388 |  | 3950.890621 | 1.480358536 | 6.258241e-05 |  | 3950.890621 | 1.481572 | -9.27733895e-05
| 3950.830356 | 1.354552 | -0.0006702095 |  | 3950.830356 | 1.480301 | 3.042377e-05 |  | 3950.830356 | 1.481538693 | -5.448204e-05
| 3950.77009 | 1.354402 | -0.0007199718 |  | 3950.77009 | 1.480237 | 1.622951281e-05 |  | 3950.77009 | 1.481522 | 1.392377e-06
| 3950.709825 | 1.354246 | -0.0007132271705 |  | 3950.709825 | 1.480168281 | 2.510164e-05 |  | 3950.709825 | 1.481531 | 6.582114531e-05
| 3950.649559 | 1.354106 | -0.0006504144 |  | 3950.649559 | 1.480102 | 6.380064283e-05 |  | 3950.649559 | 1.481568 | 0.0001256859
| 3950.589293 | 1.354006 | -0.0005439109 |  | 3950.589293 | 1.480054 | 0.0001348474 |  | 3950.589293 | 1.481629 | 0.0001681877
| 3950.529028 | 1.353962 | -0.0004172228 |  | 3950.529028 | 1.480041 | 0.0002308965 |  | 3950.529028 | 1.481703 | 0.000184377
| 3950.468762 | 1.353974 | -0.000298636 |  | 3950.468762 | 1.480077 | 0.0003336410404 |  | 3950.468762 | 1.481778 | 0.0001719364
| 3950.408497 | 1.354029 | -0.0002130023 |  | 3950.408497 | 1.480165 | 0.0004174392003 |  | 3950.408497 | 1.481842 | 0.00013487
| 3950.348231 | 1.354102 | -0.0001742718466 |  | 3950.348231 | 1.480291198 | 0.0004570654 |  | 3950.348231 | 1.481887787 | 8.146885e-05
| 3950.287966 | 1.354166902 | -0.0001810501815 |  | 3950.287966 | 1.480431007 | 0.0004367118 |  | 3950.287966 | 1.481914 | 2.054686e-05
| 3950.2277 | 1.354201519 | -0.0002175938 |  | 3950.2277 | 1.480554 | 0.0003560947 |  | 3950.2277 | 1.481921603 | -4.100027e-05
| 3950.167434 | 1.354198 | -0.0002604272 |  | 3950.167434 | 1.480633 | 0.0002308093 |  | 3950.167434 | 1.481915 | -9.960928e-05
| 3950.107169 | 1.354164 | -0.0002870032 |  | 3950.107169 | 1.480654506 | 8.71707e-05 |  | 3950.107169 | 1.481896 | -0.000153903
| 3950.046903 | 1.354115 | -0.0002836955 |  | 3950.046903 | 1.48062 | -4.658413799e-05 |  | 3950.046903 | 1.481864 | -0.0002029577
| 3949.986638 | 1.354074 | -0.0002501073 |  | 3949.986638 | 1.480542112 | -0.0001478934 |  | 3949.986638 | 1.48182 | -0.0002439721
| 3949.926372 | 1.354055 | -0.0001972057931 |  | 3949.926372 | 1.480443573 | -0.0002052997 |  | 3949.926372 | 1.481764 | -0.0002722299
| 3949.866107 | 1.354065 | -0.0001425301 |  | 3949.866107 | 1.480346 | -0.0002189092 |  | 3949.866107 | 1.481699122 | -0.0002818775692
| 3949.805841 | 1.354097324 | -0.0001024559 |  | 3949.805841 | 1.480266 | -0.0001979789 |  | 3949.805841 | 1.481634 | -0.0002690730717
| 3949.745575 | 1.354139 | -8.607214932e-05 |  | 3949.745575 | 1.480213526 | -0.0001561807 |  | 3949.745575 | 1.481577 | -0.0002335071
| 3949.68531 | 1.354176 | -9.31203489e-05 |  | 3949.68531 | 1.480192 | -0.0001082621 |  | 3949.68531 | 1.481538 | -0.0001804581
| 3949.625044 | 1.354194 | -0.0001142111 |  | 3949.625044 | 1.480198 | -6.767194e-05 |  | 3949.625044 | 1.481523101 | -0.000118965309
| 3949.564779 | 1.354191 | -0.0001359916817 |  | 3949.564779 | 1.480226 | -4.601386e-05 |  | 3949.564779 | 1.481533 | -6.021161e-05
| 3949.504513 | 1.354171 | -0.0001452235 |  | 3949.504513 | 1.480263644 | -5.094256e-05 |  | 3949.504513 | 1.481563 | -1.383115e-05
| 3949.444248 | 1.35414558 | -0.0001338912 |  | 3949.444248 | 1.480297 | -8.56035e-05 |  | 3949.444248 | 1.481605 | 1.39195e-05
| 3949.383982 | 1.35412729 | -0.0001013795 |  | 3949.383982 | 1.48031 | -0.0001454483 |  | 3949.383982 | 1.481651 | 2.17472e-05
| 3949.323716 | 1.354129 | -5.444795e-05 |  | 3949.323716 | 1.480291 | -0.0002185868 |  | 3949.323716 | 1.481692 | 1.17022e-05
| 3949.263451 | 1.354156724 | -5.728629044e-06 |  | 3949.263451 | 1.480234 | -0.0002864393989 |  | 3949.263451 | 1.481723 | -1.155331e-05
| 3949.203185 | 1.354211 | 2.988287824e-05 |  | 3949.203185 | 1.480144 | -0.0003291361 |  | 3949.203185 | 1.481742147 | -4.296345e-05
| 3949.14292 | 1.354283 | 3.897936974e-05 |  | 3949.14292 | 1.480037424 | -0.0003313654 |  | 3949.14292 | 1.481748 | -7.786904e-05
| 3949.082654 | 1.354358 | 1.34910787e-05 |  | 3949.082654 | 1.479937 | -0.0002885998 |  | 3949.082654 | 1.481740957 | -0.0001122457
| 3949.022389 | 1.354418 | -4.638415012e-05 |  | 3949.022389 | 1.479864036 | -0.000209174 |  | 3949.022389 | 1.481722 | -0.0001421098
| 3948.962123 | 1.354448 | -0.0001312524 |  | 3948.962123 | 1.479833 | -0.0001122643 |  | 3948.962123 | 1.481693 | -0.0001639066
| 3948.901857 | 1.354436 | -0.0002239566 |  | 3948.901857 | 1.479846 | -2.139213e-05 |  | 3948.901857 | 1.481658 | -0.0001743329
| 3948.841592 | 1.354384 | -0.0003039132 |  | 3948.841592 | 1.479892 | 4.32948e-05 |  | 3948.841592 | 1.48162 | -0.0001715226
| 3948.781326 | 1.3543 | -0.0003523142 |  | 3948.781326 | 1.479951 | 7.15208542e-05 |  | 3948.781326 | 1.481586 | -0.0001557689213
| 3948.721061 | 1.354203 | -0.0003577055 |  | 3948.721061 | 1.480001 | 6.547869e-05 |  | 3948.721061 | 1.48156041 | -0.00013011484
| 3948.660795 | 1.354117 | -0.0003198249 |  | 3948.660795 | 1.480029424 | 3.728944e-05 |  | 3948.660795 | 1.481545479 | -9.908377991e-05
| 3948.600529 | 1.35406 | -0.0002497872 |  | 3948.600529 | 1.48003 | 3.34429882e-06 |  | 3948.600529 | 1.481541 | -6.790469e-05
| 3948.540264 | 1.354042 | -0.0001662299 |  | 3948.540264 | 1.480007 | -2.111961e-05 |  | 3948.540264 | 1.481545582 | -4.035767e-05
| 3948.479998 | 1.354064 | -9.016298e-05 |  | 3948.479998 | 1.47996984 | -2.713748e-05 |  | 3948.479998 | 1.481554 | -1.805541864e-05
| 3948.419733 | 1.354113 | -3.840546534e-05 |  | 3948.419733 | 1.479931 | -1.252335e-05 |  | 3948.419733 | 1.481565 | -2.983386e-08
| 3948.359467 | 1.354175 | -1.949216437e-05 |  | 3948.359467 | 1.4799 | 1.92860741e-05 |  | 3948.359467 | 1.481576 | 1.552223e-05
| 3948.299202 | 1.35423 | -3.219693023e-05 |  | 3948.299202 | 1.479882 | 6.173104e-05 |  | 3948.299202 | 1.481588 | 3.045127e-05
| 3948.238936 | 1.354266 | -6.698563839e-05 |  | 3948.238936 | 1.479877578 | 0.0001085221 |  | 3948.238936 | 1.481604 | 4.493683626e-05
| 3948.17867 | 1.354276 | -0.0001100942 |  | 3948.17867 | 1.479887 | 0.0001543431 |  | 3948.17867 | 1.481623 | 5.758155864e-05
| 3948.118405 | 1.354261 | -0.0001477344 |  | 3948.118405 | 1.479907 | 0.0001955967 |  | 3948.118405 | 1.481647581 | 6.562781192e-05
| 3948.058139 | 1.35423 | -0.0001695053 |  | 3948.058139 | 1.479934731 | 0.0002300251 |  | 3948.058139 | 1.481675 | 6.659447e-05
| 3947.997874 | 1.354192 | -0.0001702358 |  | 3947.997874 | 1.479967073 | 0.0002572637 |  | 3947.997874 | 1.481703 | 5.906961494e-05
| 3947.937608 | 1.35416 | -0.0001503978 |  | 3947.937608 | 1.480001 | 0.0002787176 |  | 3947.937608 | 1.481728 | 4.313199e-05
| 3947.877343 | 1.354141 | -0.000115193 |  | 3947.877343 | 1.480037 | 0.0002973111 |  | 3947.877343 | 1.481747 | 1.979915e-05
| 3947.817077 | 1.354143 | -7.347376e-05 |  | 3947.817077 | 1.480076 | 0.0003158922 |  | 3947.817077 | 1.48176 | -9.14799e-06
| 3947.756811 | 1.354167 | -3.597636e-05 |  | 3947.756811 | 1.480123 | 0.0003345795 |  | 3947.756811 | 1.481763616 | -4.225768e-05
| 3947.696546 | 1.354209 | -1.377694e-05 |  | 3947.696546 | 1.480187 | 0.0003486774 |  | 3947.696546 | 1.481757 | -7.766516265e-05
| 3947.63628 | 1.35426 | -1.531979e-05 |  | 3947.63628 | 1.480268396 | 0.0003471969 |  | 3947.63628 | 1.481737235 | -0.0001124340956
| 3947.576015 | 1.354308 | -4.435454e-05 |  | 3947.576015 | 1.480364089 | 0.0003164103 |  | 3947.576015 | 1.481703706 | -0.000142139
| 3947.515749 | 1.354338285 | -9.762909e-05 |  | 3947.515749 | 1.48046 | 0.0002441894 |  | 3947.515749 | 1.481656 | -0.0001603173
| 3947.455484 | 1.354339285 | -0.0001648364 |  | 3947.455484 | 1.480533 | 0.0001277348 |  | 3947.455484 | 1.4816 | -0.0001601394
| 3947.395218 | 1.354306 | -0.0002306217 |  | 3947.395218 | 1.480562 | -2.30218e-05 |  | 3947.395218 | 1.481541 | -0.0001363137
| 3947.334952 | 1.354241 | -0.000278302 |  | 3947.334952 | 1.480529 | -0.000184757 |  | 3947.334952 | 1.481490848 | -8.737614e-05
| 3947.274687 | 1.354156 | -0.0002943876 |  | 3947.274687 | 1.480432653 | -0.0003269729 |  | 3947.274687 | 1.481461 | -1.783935e-05
| 3947.214421 | 1.354067 | -0.0002724208 |  | 3947.214421 | 1.480288 | -0.0004216546 |  | 3947.214421 | 1.481461 | 6.252607e-05
| 3947.154156 | 1.353992 | -0.000214666 |  | 3947.154156 | 1.480124 | -0.0004529666 |  | 3947.154156 | 1.481492 | 0.0001401326
| 3947.09389 | 1.353943 | -0.0001308731 |  | 3947.09389 | 1.47997118 | -0.0004227112 |  | 3947.09389 | 1.481551804 | 0.0002013149
| 3947.033625 | 1.353928 | -3.511364e-05 |  | 3947.033625 | 1.479854068 | -0.0003490603 |  | 3947.033625 | 1.481630401 | 0.0002352514
| 3946.973359 | 1.353946 | 5.859864482e-05 |  | 3946.973359 | 1.479781 | -0.0002581993545 |  | 3946.973359 | 1.481714438 | 0.0002374808688
| 3946.913093 | 1.353991445 | 0.0001387338 |  | 3946.913093 | 1.479744 | -0.0001736246 |  | 3946.913093 | 1.48179 | 0.0002094364
| 3946.852828 | 1.354056 | 0.0001985898 |  | 3946.852828 | 1.479725 | -0.0001066958 |  | 3946.852828 | 1.481847773 | 0.0001584974
| 3946.792562 | 1.354132 | 0.0002354061 |  | 3946.792562 | 1.479704 | -5.290777e-05 |  | 3946.792562 | 1.48188 | 9.477502e-05
| 3946.732297 | 1.354209455 | 0.0002496107 |  | 3946.732297 | 1.479673 | 3.5322202e-06 |  | 3946.732297 | 1.481887 | 2.938851e-05
| 3946.672031 | 1.354284 | 0.000243398 |  | 3946.672031 | 1.479638 | 8.05532e-05 |  | 3946.672031 | 1.481871 | -2.818113e-05
| 3946.611765 | 1.354349 | 0.0002198886 |  | 3946.611765 | 1.479618 | 0.0001871109 |  | 3946.611765 | 1.481838 | -7.089900427e-05
| 3946.5515 | 1.354402 | 0.0001835492 |  | 3946.5515 | 1.479635401 | 0.000316916261 |  | 3946.5515 | 1.481795 | -9.448759e-05
| 3946.491234 | 1.354439 | 0.0001396902 |  | 3946.491234 | 1.479707 | 0.0004484312782 |  | 3946.491234 | 1.481751 | -9.77224e-05
| 3946.430969 | 1.354461 | 9.422113e-05 |  | 3946.430969 | 1.479834 | 0.0005518819484 |  | 3946.430969 | 1.481714178 | -8.220636e-05
| 3946.370703 | 1.354470578 | 5.254818e-05 |  | 3946.370703 | 1.479999315 | 0.0006000636 |  | 3946.370703 | 1.481691021 | -5.239657838e-05
| 3946.310438 | 1.354470998 | 1.851947e-05 |  | 3946.310438 | 1.480174 | 0.0005779 |  | 3946.310438 | 1.481686638 | -1.579151e-05
| 3946.250172 | 1.354468 | -7.123651972e-06 |  | 3946.250172 | 1.480324877 | 0.0004877295 |  | 3946.250172 | 1.481703 | 1.866028e-05
| 3946.189906 | 1.354466 | -2.601586e-05 |  | 3946.189906 | 1.480424181 | 0.0003475182 |  | 3946.189906 | 1.481736 | 4.150651e-05
| 3946.129641 | 1.354466 | -4.156228768e-05 |  | 3946.129641 | 1.480457171 | 0.0001854723037 |  | 3946.129641 | 1.481779823 | 4.54906394e-05
| 3946.069375 | 1.35447 | -5.673695e-05 |  | 3946.069375 | 1.480424 | 3.145082e-05 |  | 3946.069375 | 1.481824 | 2.710171e-05
| 3946.00911 | 1.354475 | -7.320221e-05 |  | 3946.00911 | 1.480337 | -8.985938e-05 |  | 3946.00911 | 1.481858629 | -1.179314e-05
| 3945.948844 | 1.354481 | -9.138339e-05 |  | 3945.948844 | 1.480215817 | -0.0001628387 |  | 3945.948844 | 1.481874 | -6.482338e-05
| 3945.888579 | 1.354487 | -0.0001110858 |  | 3945.888579 | 1.480083 | -0.0001815386 |  | 3945.888579 | 1.481867 | -0.0001219083
| 3945.828313 | 1.354493 | -0.000132956 |  | 3945.828313 | 1.479959271 | -0.0001487245 |  | 3945.828313 | 1.481836 | -0.0001726842
| 3945.768047 | 1.354500492 | -0.0001589509081 |  | 3945.768047 | 1.479862 | -7.388115e-05 |  | 3945.768047 | 1.481788287 | -0.0002081852
| 3945.707782 | 1.354507 | -0.0001924558 |  | 3945.707782 | 1.479804941 | 2.803268e-05 |  | 3945.707782 | 1.481731 | -0.0002230603
| 3945.647516 | 1.354508534 | -0.0002356613738 |  | 3945.647516 | 1.479793 | 0.000138422 |  | 3945.647516 | 1.481672 | -0.0002156968
| 3945.587251 | 1.354497 | -0.0002876531 |  | 3945.587251 | 1.47982274 | 0.0002375991 |  | 3945.587251 | 1.481621 | -0.0001881433
| 3945.526985 | 1.354468 | -0.0003428546 |  | 3945.526985 | 1.479884 | 0.0003092955 |  | 3945.526985 | 1.481584 | -0.0001447878
| 3945.46672 | 1.354416 | -0.0003917315 |  | 3945.46672 | 1.479957693 | 0.0003445159 |  | 3945.46672 | 1.481565 | -9.162473e-05
| 3945.406454 | 1.354345 | -0.0004231202 |  | 3945.406454 | 1.480024 | 0.0003454722 |  | 3945.406454 | 1.481567 | -3.555337e-05
| 3945.346188 | 1.354263 | -0.0004280962 |  | 3945.346188 | 1.480067 | 0.0003249571 |  | 3945.346188 | 1.48159 | 1.590614e-05
| 3945.285923 | 1.354183 | -0.0004027376 |  | 3945.285923 | 1.480081 | 0.000302951966 |  | 3945.285923 | 1.481629891 | 5.5332836e-05
| 3945.225657 | 1.35412 | -0.0003506375 |  | 3945.225657 | 1.480074 | 0.0002981390082 |  | 3945.225657 | 1.481683 | 7.612012e-05
| 3945.165392 | 1.354082 | -0.0002810083 |  | 3945.165392 | 1.480064 | 0.0003214579 |  | 3945.165392 | 1.48174 | 7.426257456e-05
| 3945.105126 | 1.354075 | -0.0002070662 |  | 3945.105126 | 1.480072 | 0.0003700164 |  | 3945.105126 | 1.481791 | 4.960587e-05
| 3945.044861 | 1.354096 | -0.0001418047 |  | 3945.044861 | 1.480113273 | 0.0004288456662 |  | 3945.044861 | 1.481827 | 7.00652837e-06
| 3944.984595 | 1.354138 | -9.540832e-05 |  | 3944.984595 | 1.480192 | 0.0004754942215 |  | 3944.984595 | 1.481841 | -4.491317934e-05
| 3944.924329 | 1.35419 | -7.352437e-05 |  | 3944.924329 | 1.480297 | 0.0004894238165 |  | 3944.924329 | 1.481833 | -9.484606e-05
| 3944.864064 | 1.354243 | -7.699406314e-05 |  | 3944.864064 | 1.480408346 | 0.0004599864 |  | 3944.864064 | 1.481808 | -0.0001329685
| 3944.803798 | 1.354285 | -0.0001024329896 |  | 3944.803798 | 1.480503837 | 0.0003897583 |  | 3944.803798 | 1.481773 | -0.0001531976689
| 3944.743533 | 1.35431 | -0.0001432802 |  | 3944.743533 | 1.480567053 | 0.0002928254 |  | 3944.743533 | 1.481741 | -0.0001557226
| 3944.683267 | 1.354312811 | -0.0001906585 |  | 3944.683267 | 1.480593 | 0.0001886233 |  | 3944.683267 | 1.48172 | -0.0001465922619
| 3944.623001 | 1.354294 | -0.0002345563 |  | 3944.623001 | 1.480588 | 9.338674e-05 |  | 3944.623001 | 1.481712306 | -0.0001352471
| 3944.562736 | 1.354256829 | -0.0002657499 |  | 3944.562736 | 1.48056432 | 1.594276e-05 |  | 3944.562736 | 1.481716 | -0.0001311366
| 3944.50247 | 1.35421 | -0.0002777215 |  | 3944.50247 | 1.480534 | -4.434302e-05 |  | 3944.50247 | 1.481722 | -0.0001398155
| 3944.442205 | 1.354165 | -0.0002689103 |  | 3944.442205 | 1.480505 | -9.393862e-05 |  | 3944.442205 | 1.481721 | -0.0001607368
| 3944.381939 | 1.35413 | -0.0002436336 |  | 3944.381939 | 1.480476 | -0.0001397398702 |  | 3944.381939 | 1.481705 | -0.0001874554
| 3944.321674 | 1.354113459 | -0.0002110467328 |  | 3944.321674 | 1.480444 | -0.0001847851 |  | 3944.321674 | 1.481672 | -0.0002095995
| 3944.261408 | 1.354113714 | -0.0001828925 |  | 3944.261408 | 1.480405 | -0.0002272748 |  | 3944.261408 | 1.481624582 | -0.0002170467746
| 3944.201142 | 1.354124 | -0.0001679608 |  | 3944.201142 | 1.48035894 | -0.0002626222 |  | 3944.201142 | 1.481573 | -0.000203261
| 3944.140877 | 1.354133 | -0.0001696783 |  | 3944.140877 | 1.480309559 | -0.0002875787 |  | 3944.140877 | 1.481529 | -0.0001678102
| 3944.080611 | 1.35413 | -0.0001834152 |  | 3944.080611 | 1.480262 | -0.0003037021 |  | 3944.080611 | 1.481501 | -0.0001164134
| 3944.020346 | 1.354108317 | -0.0001988245 |  | 3944.020346 | 1.480221 | -0.0003164734063 |  | 3944.020346 | 1.481495 | -5.887124e-05
| 3943.96008 | 1.354069 | -0.0002032092 |  | 3943.96008 | 1.480181 | -0.0003328569 |  | 3943.96008 | 1.481511346 | -6.118991e-06
| 3943.899815 | 1.35402 | -0.0001867901 |  | 3943.899815 | 1.480134508 | -0.0003554511 |  | 3943.899815 | 1.481544 | 3.329505348e-05
| 3943.839549 | 1.353975 | -0.0001462566 |  | 3943.839549 | 1.480072 | -0.0003792395178 |  | 3943.839549 | 1.481582925 | 5.496975e-05
| 3943.779283 | 1.353945 | -8.590873e-05 |  | 3943.779283 | 1.479987 | -0.0003916745 |  | 3943.779283 | 1.48162 | 5.990950154e-05
| 3943.719018 | 1.353938 | -1.540674898e-05 |  | 3943.719018 | 1.479885 | -0.0003765068 |  | 3943.719018 | 1.481649657 | 5.305496663e-05
| 3943.658752 | 1.353956 | 5.386305e-05 |  | 3943.658752 | 1.47978 | -0.0003214406 |  | 3943.658752 | 1.4816677 | 4.146727118e-05
| 3943.598487 | 1.353993 | 0.0001125747 |  | 3943.598487 | 1.479694 | -0.0002243472 |  | 3943.598487 | 1.481676118 | 3.196465e-05
| 3943.538221 | 1.354043 | 0.0001556921 |  | 3943.538221 | 1.479648027 | -9.648903e-05 |  | 3943.538221 | 1.48168 | 2.913046e-05
| 3943.477956 | 1.3541 | 0.0001818526 |  | 3943.477956 | 1.479654 | 4.039023e-05 |  | 3943.477956 | 1.481684 | 3.39774814e-05
| 3943.41769 | 1.354157 | 0.0001920197 |  | 3943.41769 | 1.479711 | 0.0001606847 |  | 3943.41769 | 1.481696 | 4.381071e-05
| 3943.357424 | 1.354212 | 0.0001878583824 |  | 3943.357424 | 1.479805 | 0.0002433635 |  | 3943.357424 | 1.481719 | 5.29132682e-05
| 3943.297159 | 1.35426 | 0.0001706723832 |  | 3943.297159 | 1.479912245 | 0.0002791595 |  | 3943.297159 | 1.481751 | 5.376469e-05
| 3943.236893 | 1.354299 | 0.0001421548 |  | 3943.236893 | 1.480011 | 0.0002713043 |  | 3943.236893 | 1.481790072 | 3.957308168e-05
| 3943.176628 | 1.354324 | 0.0001058714994 |  | 3943.176628 | 1.480086 | 0.0002333613 |  | 3943.176628 | 1.481826 | 6.2173656e-06
| 3943.116362 | 1.354333 | 6.750547e-05 |  | 3943.116362 | 1.480133 | 0.0001816968 |  | 3943.116362 | 1.481849 | -4.513478e-05
| 3943.056097 | 1.354326834 | 3.407966676e-05 |  | 3943.056097 | 1.480154 | 0.0001294777 |  | 3943.056097 | 1.481849 | -0.0001082162
| 3942.995831 | 1.354309 | 1.185469e-05 |  | 3942.995831 | 1.480159 | 8.305265e-05 |  | 3942.995831 | 1.481821 | -0.0001709352
| 3942.935565 | 1.354285 | 4.1972355e-06 |  | 3942.935565 | 1.480152 | 4.257121289e-05 |  | 3942.935565 | 1.481766 | -0.0002193091
| 3942.8753 | 1.354263 | 1.068497e-05 |  | 3942.8753 | 1.480136232 | 6.014421e-06 |  | 3942.8753 | 1.481691 | -0.0002401683
| 3942.815034 | 1.354248 | 2.804377e-05 |  | 3942.815034 | 1.480107468 | -2.595474e-05 |  | 3942.815034 | 1.481613 | -0.0002260304
| 3942.754769 | 1.35424 | 5.293070828e-05 |  | 3942.754769 | 1.480064 | -4.73987901e-05 |  | 3942.754769 | 1.481548 | -0.0001779162
| 3942.694503 | 1.354240062 | 8.357134e-05 |  | 3942.694503 | 1.480006 | -4.874195e-05 |  | 3942.694503 | 1.481511 | -0.0001060576
| 3942.634237 | 1.35425 | 0.0001202553 |  | 3942.634237 | 1.479946 | -2.012653e-05 |  | 3942.634237 | 1.481512 | -2.721939e-05
| 3942.573972 | 1.354274 | 0.000163031 |  | 3942.573972 | 1.479898 | 4.128813407e-05 |  | 3942.573972 | 1.481546 | 3.982672e-05
| 3942.513706 | 1.354319816 | 0.0002079141988 |  | 3942.513706 | 1.47988 | 0.0001282272 |  | 3942.513706 | 1.481605 | 8.048588398e-05
| 3942.453441 | 1.354394 | 0.0002441072515 |  | 3942.453441 | 1.479905 | 0.000223533 |  | 3942.453441 | 1.481669 | 8.811119e-05
| 3942.393175 | 1.354495019 | 0.0002548258 |  | 3942.393175 | 1.479974283 | 0.0003048003 |  | 3942.393175 | 1.481723 | 6.64731e-05
| 3942.33291 | 1.354613 | 0.0002222916 |  | 3942.33291 | 1.48007566 | 0.000351578802 |  | 3942.33291 | 1.481754 | 2.709381e-05
| 3942.272644 | 1.354724 | 0.0001354432 |  | 3942.272644 | 1.480188519 | 0.0003525167 |  | 3942.272644 | 1.481759 | -1.44482e-05
| 3942.212378 | 1.35479957 | -2.340017298e-06 |  | 3942.212378 | 1.480289608 | 0.0003095893 |  | 3942.212378 | 1.481743 | -4.464548561e-05
| 3942.152113 | 1.354814 | -0.0001704813 |  | 3942.152113 | 1.480361198 | 0.000236192827 |  | 3942.152113 | 1.481719 | -5.58653461e-05
| 3942.091847 | 1.354754 | -0.0003354836 |  | 3942.091847 | 1.480395948 | 0.0001522986 |  | 3942.091847 | 1.481697 | -4.834334075e-05
| 3942.031582 | 1.354630686 | -0.0004602876 |  | 3942.031582 | 1.480398924 | 7.70853e-05 |  | 3942.031582 | 1.481688 | -2.85307e-05
| 3941.971316 | 1.35447 | -0.0005178253 |  | 3941.971316 | 1.480384 | 2.216154e-05 |  | 3941.971316 | 1.481694373 | -6.26328525e-06
| 3941.911051 | 1.354311332 | -0.0004995601 |  | 3941.911051 | 1.480367 | -1.108684e-05 |  | 3941.911051 | 1.481714 | 9.769969515e-06
| 3941.850785 | 1.354191 | -0.0004200378 |  | 3941.850785 | 1.480360963 | -3.117625e-05 |  | 3941.850785 | 1.481742 | 1.426226e-05
| 3941.790519 | 1.354132 | -0.0003102265 |  | 3941.790519 | 1.480370131 | -5.124842e-05 |  | 3941.790519 | 1.48177 | 6.593349e-06
| 3941.730254 | 1.354133 | -0.0002060914 |  | 3941.730254 | 1.48039 | -8.37006e-05 |  | 3941.730254 | 1.481794 | -1.116777368e-05
| 3941.669988 | 1.354178 | -0.0001356585 |  | 3941.669988 | 1.480409 | -0.0001352477 |  | 3941.669988 | 1.481812 | -3.551909e-05
| 3941.609723 | 1.354238 | -0.0001108633 |  | 3941.609723 | 1.480415 | -0.0002048413 |  | 3941.609723 | 1.481823 | -6.415532e-05
| 3941.549457 | 1.354286 | -0.0001257214 |  | 3941.549457 | 1.480397369 | -0.0002844883 |  | 3941.549457 | 1.4818267 | -9.567933e-05
| 3941.489192 | 1.354307 | -0.0001624032 |  | 3941.489192 | 1.48035233 | -0.0003620136 |  | 3941.489192 | 1.481822 | -0.0001293499
| 3941.428926 | 1.354297 | -0.0002003845 |  | 3941.428926 | 1.480282 | -0.0004246333 |  | 3941.428926 | 1.481808 | -0.0001633218506
| 3941.36866 | 1.354267 | -0.0002250059 |  | 3941.36866 | 1.480195189 | -0.0004627089 |  | 3941.36866 | 1.481782 | -0.0001933713
| 3941.308395 | 1.354228466 | -0.0002307416 |  | 3941.308395 | 1.480102 | -0.000470911 |  | 3941.308395 | 1.481744 | -0.000213824
| 3941.248129 | 1.354192 | -0.0002200771 |  | 3941.248129 | 1.480017 | -0.0004493269 |  | 3941.248129 | 1.481701 | -0.0002187327
| 3941.187864 | 1.354161717 | -0.0001984515 |  | 3941.187864 | 1.479949924 | -0.0004035512 |  | 3941.187864 | 1.481658 | -0.0002049388
| 3941.127598 | 1.35413895 | -0.0001700076 |  | 3941.127598 | 1.479909783 | -0.0003436300357 |  | 3941.127598 | 1.481625982 | -0.000173953
| 3941.067333 | 1.354123 | -0.000135962 |  | 3941.067333 | 1.479900185 | -0.0002820964 |  | 3941.067333 | 1.481613 | -0.0001325585
| 3941.007067 | 1.354117 | -9.647827e-05 |  | 3941.007067 | 1.479919 | -0.0002329351374 |  | 3941.007067 | 1.481623136 | -9.183333e-05
| 3940.946801 | 1.354123 | -5.375312e-05 |  | 3940.946801 | 1.479957425 | -0.0002077087 |  | 3940.946801 | 1.481653 | -6.346592e-05
| 3940.886536 | 1.354146 | -1.46567e-05 |  | 3940.886536 | 1.480003 | -0.0002138727 |  | 3940.886536 | 1.481694 | -5.667251e-05
| 3940.82627 | 1.354184 | 1.119239304e-05 |  | 3940.82627 | 1.480039 | -0.0002513654 |  | 3940.82627 | 1.481734 | -7.47873e-05
| 3940.766005 | 1.354227415 | 1.584018e-05 |  | 3940.766005 | 1.480052 | -0.0003135275 |  | 3940.766005 | 1.481759234 | -0.0001141725
| 3940.705739 | 1.354263 | -2.080113278e-06 |  | 3940.705739 | 1.480032827 | -0.0003869031 |  | 3940.705739 | 1.481761 | -0.0001649934
| 3940.645473 | 1.354277133 | -3.386895834e-05 |  | 3940.645473 | 1.479979 | -0.0004560360625 |  | 3940.645473 | 1.481736 | -0.0002137394
| 3940.585208 | 1.354265 | -6.36194388e-05 |  | 3940.585208 | 1.479895206 | -0.000506219 |  | 3940.585208 | 1.481687714 | -0.000246957847
| 3940.524942 | 1.354232539 | -7.423447658e-05 |  | 3940.524942 | 1.479793 | -0.0005272057 |  | 3940.524942 | 1.481627 | -0.0002552482
| 3940.464677 | 1.354196 | -5.568063e-05 |  | 3940.464677 | 1.479685 | -0.0005152879693 |  | 3940.464677 | 1.481568 | -0.0002351688
| 3940.404411 | 1.354175 | -1.015245949e-05 |  | 3940.404411 | 1.479583455 | -0.0004717906345 |  | 3940.404411 | 1.481524 | -0.0001909221
| 3940.344146 | 1.354185 | 4.741969326e-05 |  | 3940.344146 | 1.479498 | -0.0004025567914 |  | 3940.344146 | 1.481504 | -0.0001326648
| 3940.28388 | 1.354227 | 9.582660754e-05 |  | 3940.28388 | 1.479435 | -0.0003143561 |  | 3940.28388 | 1.481512 | -7.415304645e-05
| 3940.223614 | 1.35429 | 0.0001173114905 |  | 3940.223614 | 1.479397 | -0.0002151346627 |  | 3940.223614 | 1.481544 | -2.865841e-05
| 3940.163349 | 1.354352925 | 0.0001052154351 |  | 3940.163349 | 1.479388 | -0.0001130974 |  | 3940.163349 | 1.481588813 | -5.608664e-06
| 3940.103083 | 1.35439675 | 6.73017386e-05 |  | 3940.103083 | 1.479407 | -1.708637e-05 |  | 3940.103083 | 1.481634 | -7.268753055e-06
| 3940.042818 | 1.354411 | 2.15730187e-05 |  | 3940.042818 | 1.479451 | 6.263433e-05 |  | 3940.042818 | 1.481667157 | -2.856779385e-05
| 3939.982552 | 1.354399853 | -1.213439128e-05 |  | 3939.982552 | 1.479513 | 0.0001173505 |  | 3939.982552 | 1.481681 | -5.871739525e-05
| 3939.922287 | 1.354378 | -2.137224e-05 |  | 3939.922287 | 1.47958 | 0.0001409618 |  | 3939.922287 | 1.481675 | -8.487823e-05
| 3939.862021 | 1.354364 | -6.386934258e-06 |  | 3939.862021 | 1.479637 | 0.0001343872 |  | 3939.862021 | 1.481656965 | -9.697632e-05
| 3939.801755 | 1.354373 | 2.06908e-05 |  | 3939.801755 | 1.479672 | 0.0001062369 |  | 3939.801755 | 1.481639 | -9.153499e-05
| 3939.74149 | 1.354406 | 4.235375e-05 |  | 3939.74149 | 1.47967617 | 7.136962e-05 |  | 3939.74149 | 1.481633 | -7.288514e-05
| 3939.681224 | 1.354455933 | 4.417751304e-05 |  | 3939.681224 | 1.479653 | 4.668735e-05 |  | 3939.681224 | 1.481645 | -5.134815e-05
| 3939.620959 | 1.354507 | 2.046629132e-05 |  | 3939.620959 | 1.479614 | 4.443925e-05 |  | 3939.620959 | 1.481674 | -3.945141289e-05
| 3939.560693 | 1.354546 | -2.43680987e-05 |  | 3939.560693 | 1.479574 | 6.768645e-05 |  | 3939.560693 | 1.481711 | -4.666632e-05
| 3939.500428 | 1.354564 | -7.91938358e-05 |  | 3939.500428 | 1.479548 | 0.0001092079 |  | 3939.500428 | 1.481746 | -7.599847e-05
| 3939.440162 | 1.354564 | -0.0001333623 |  | 3939.440162 | 1.479539424 | 0.0001553872 |  | 3939.440162 | 1.481765 | -0.000122867
| 3939.379896 | 1.354551273 | -0.0001806948 |  | 3939.379896 | 1.479544 | 0.0001930483 |  | 3939.379896 | 1.481762364 | -0.0001772952
| 3939.319631 | 1.354531 | -0.0002210137 |  | 3939.319631 | 1.479547 | 0.0002176476 |  | 3939.319631 | 1.481738 | -0.000228302
| 3939.259365 | 1.354505 | -0.0002573178 |  | 3939.259365 | 1.479535 | 0.0002367152 |  | 3939.259365 | 1.481697 | -0.0002674286
| 3939.1991 | 1.354471 | -0.0002907277 |  | 3939.1991 | 1.479501768 | 0.0002683067484 |  | 3939.1991 | 1.481648 | -0.0002915603
| 3939.138834 | 1.354425 | -0.0003172241 |  | 3939.138834 | 1.479456882 | 0.0003329985 |  | 3939.138834 | 1.481595 | -0.0003017831
| 3939.078569 | 1.354365 | -0.0003274973 |  | 3939.078569 | 1.479424 | 0.0004429182407 |  | 3939.078569 | 1.481543 | -0.000301322
| 3939.018303 | 1.354299 | -0.0003112567 |  | 3939.018303 | 1.479433954 | 0.000593382 |  | 3939.018303 | 1.481489804 | -0.0002915922
| 3938.958037 | 1.354244 | -0.0002635095 |  | 3938.958037 | 1.479512622 | 0.0007598513 |  | 3938.958037 | 1.481435 | -0.0002707957
| 3938.897772 | 1.354215267 | -0.0001894008 |  | 3938.897772 | 1.479669 | 0.0009036253888 |  | 3938.897772 | 1.48138 | -0.0002345205371
| 3938.837506 | 1.354228 | -0.0001050164 |  | 3938.837506 | 1.479887 | 0.0009848113332 |  | 3938.837506 | 1.481331 | -0.0001788191
| 3938.777241 | 1.354286 | -3.341178e-05 |  | 3938.777241 | 1.480133847 | 0.0009753402773 |  | 3938.777241 | 1.481298 | -0.0001038451
| 3938.716975 | 1.354378958 | 2.54429748e-06 |  | 3938.716975 | 1.480361 | 0.0008699191 |  | 3938.716975 | 1.481291 | -1.633906e-05
| 3938.656709 | 1.354484856 | -1.21722238e-05 |  | 3938.656709 | 1.480526975 | 0.0006886033 |  | 3938.656709 | 1.481315472 | 7.124745172e-05
| 3938.596444 | 1.354577 | -7.911438899e-05 |  | 3938.596444 | 1.480606 | 0.0004694909618 |  | 3938.596444 | 1.48137 | 0.0001441145
| 3938.536178 | 1.354632 | -0.0001864539 |  | 3938.536178 | 1.480595085 | 0.0002569658 |  | 3938.536178 | 1.481444 | 0.0001903531
| 3938.475913 | 1.354634 | -0.0003120134 |  | 3938.475913 | 1.48051516 | 8.735844e-05 |  | 3938.475913 | 1.481524311 | 0.0002051668
| 3938.415647 | 1.35458 | -0.0004294271 |  | 3938.415647 | 1.480398433 | -2.052666e-05 |  | 3938.415647 | 1.481595091 | 0.0001920356
| 3938.355382 | 1.354481 | -0.0005145062 |  | 3938.355382 | 1.480278 | -6.75719e-05 |  | 3938.355382 | 1.481647546 | 0.0001611984
| 3938.295116 | 1.354354 | -0.0005501637 |  | 3938.295116 | 1.480178 | -6.959117e-05 |  | 3938.295116 | 1.481679978 | 0.0001245738
| 3938.23485 | 1.354225 | -0.0005298192 |  | 3938.23485 | 1.480107 | -4.804597e-05 |  | 3938.23485 | 1.481697 | 9.143793e-05
| 3938.174585 | 1.354118 | -0.0004575963 |  | 3938.174585 | 1.480063 | -2.130397e-05 |  | 3938.174585 | 1.481707 | 6.511047737e-05
| 3938.114319 | 1.354053 | -0.0003481077 |  | 3938.114319 | 1.480034 | 1.24256e-06 |  | 3938.114319 | 1.481715 | 4.345724e-05
| 3938.054054 | 1.354043 | -0.0002233569 |  | 3938.054054 | 1.480011485 | 1.93311963e-05 |  | 3938.054054 | 1.481724 | 2.168822e-05
| 3937.993788 | 1.35409 | -0.0001094445 |  | 3937.993788 | 1.479989949 | 3.783731e-05 |  | 3937.993788 | 1.481730436 | -4.030882e-06
| 3937.933523 | 1.354182 | -3.048505e-05 |  | 3937.933523 | 1.479971 | 6.181343e-05 |  | 3937.933523 | 1.48173 | -3.329472e-05
| 3937.873257 | 1.354297 | -2.966905448e-06 |  | 3937.873257 | 1.47996 | 9.263234e-05 |  | 3937.873257 | 1.48172 | -6.206515e-05
| 3937.812991 | 1.35441098 | -3.104132506e-05 |  | 3937.812991 | 1.479961254 | 0.0001273927163 |  | 3937.812991 | 1.481701 | -8.432907e-05
| 3937.752726 | 1.354497505 | -0.0001057275 |  | 3937.752726 | 1.479977377 | 0.0001598032 |  | 3937.752726 | 1.481677 | -9.589354702e-05
| 3937.69246 | 1.35454 | -0.0002071515 |  | 3937.69246 | 1.480006 | 0.0001835536 |  | 3937.69246 | 1.481655 | -9.658677e-05
| 3937.632195 | 1.354536 | -0.0003111106 |  | 3937.632195 | 1.480044 | 0.0001944414 |  | 3937.632195 | 1.481641 | -9.080781617e-05
| 3937.571929 | 1.354493 | -0.0003967866 |  | 3937.571929 | 1.480083902 | 0.0001910914 |  | 3937.571929 | 1.48163516 | -8.521342e-05
| 3937.511664 | 1.354429 | -0.0004530442 |  | 3937.511664 | 1.480122977 | 0.0001733422 |  | 3937.511664 | 1.481635 | -8.558458e-05
| 3937.451398 | 1.35435972 | -0.0004794181 |  | 3937.451398 | 1.480157 | 0.0001421797 |  | 3937.451398 | 1.481633 | -9.362942e-05
| 3937.391132 | 1.354297902 | -0.0004838915 |  | 3937.391132 | 1.480182 | 9.832015e-05 |  | 3937.391132 | 1.481624 | -0.0001066466143
| 3937.330867 | 1.354246 | -0.0004765221 |  | 3937.330867 | 1.480193534 | 4.36756675e-05 |  | 3937.330867 | 1.481604 | -0.0001182538
| 3937.270601 | 1.354202 | -0.0004636718 |  | 3937.270601 | 1.480186 | -1.774317532e-05 |  | 3937.270601 | 1.481576 | -0.0001219838
| 3937.210336 | 1.354161 | -0.0004454511 |  | 3937.210336 | 1.480156 | -7.864511e-05 |  | 3937.210336 | 1.481545 | -0.0001135152
| 3937.15007 | 1.354122 | -0.0004175693 |  | 3937.15007 | 1.480103 | -0.0001294929 |  | 3937.15007 | 1.481517259 | -9.271384926e-05
| 3937.089805 | 1.354091 | -0.0003764609 |  | 3937.089805 | 1.480032 | -0.0001601586 |  | 3937.089805 | 1.481498 | -6.266498345e-05
| 3937.029539 | 1.354079 | -0.0003247535 |  | 3937.029539 | 1.479950157 | -0.0001635771 |  | 3937.029539 | 1.481488 | -2.790842715e-05
| 3936.969273 | 1.354091 | -0.0002729217 |  | 3936.969273 | 1.479871 | -0.0001370661 |  | 3936.969273 | 1.481489 | 7.502901e-06
| 3936.909008 | 1.354129 | -0.0002364328 |  | 3936.909008 | 1.479805 | -8.435065e-05 |  | 3936.909008 | 1.481499 | 4.124324e-05
| 3936.848742 | 1.354179 | -0.0002285737 |  | 3936.848742 | 1.479762 | -1.292495e-05 |  | 3936.848742 | 1.481516 | 7.236177e-05
| 3936.788477 | 1.354223 | -0.0002533527 |  | 3936.788477 | 1.479743 | 6.782507572e-05 |  | 3936.788477 | 1.481539777 | 9.996212e-05
| 3936.728211 | 1.354242 | -0.0003018125 |  | 3936.728211 | 1.47975 | 0.000149779 |  | 3936.728211 | 1.481571 | 0.0001222831
| 3936.667945 | 1.354226 | -0.0003540938 |  | 3936.667945 | 1.479779 | 0.0002270407 |  | 3936.667945 | 1.481609788 | 0.0001363736
| 3936.60768 | 1.354181 | -0.0003878182 |  | 3936.60768 | 1.47983 | 0.0002951919 |  | 3936.60768 | 1.481652277 | 0.0001391878
| 3936.547414 | 1.354125536 | -0.0003887166 |  | 3936.547414 | 1.4799 | 0.0003497010602 |  | 3936.547414 | 1.481694 | 0.000129191
| 3936.487149 | 1.354083 | -0.0003573281 |  | 3936.487149 | 1.479989 | 0.0003845771 |  | 3936.487149 | 1.48173 | 0.000107715
| 3936.426883 | 1.354072 | -0.0003102462 |  | 3936.426883 | 1.48009 | 0.0003928797769 |  | 3936.426883 | 1.481757 | 7.842225e-05
| 3936.366618 | 1.354098 | -0.0002732813 |  | 3936.366618 | 1.480195653 | 0.000368442 |  | 3936.366618 | 1.481773971 | 4.646746e-05
| 3936.306352 | 1.354147 | -0.0002703829429 |  | 3936.306352 | 1.480294 | 0.0003084158 |  | 3936.306352 | 1.48178224 | 1.591045e-05
| 3936.246086 | 1.354191 | -0.0003123674 |  | 3936.246086 | 1.480369 | 0.0002168524 |  | 3936.246086 | 1.481785741 | -1.144655e-05
| 3936.185821 | 1.354202 | -0.0003910322 |  | 3936.185821 | 1.480412 | 0.000104045 |  | 3936.185821 | 1.481788 | -3.683458e-05
| 3936.125555 | 1.35416 | -0.0004817068 |  | 3936.125555 | 1.480416 | -1.499767e-05 |  | 3936.125555 | 1.481788 | -6.262995e-05
| 3936.06529 | 1.354063 | -0.0005521868 |  | 3936.06529 | 1.480383 | -0.0001248016 |  | 3936.06529 | 1.481787 | -9.094506e-05
| 3936.005024 | 1.353929 | -0.0005748048 |  | 3936.005024 | 1.480323832 | -0.0002139638 |  | 3936.005024 | 1.48178 | -0.0001218259
| 3935.944759 | 1.353787 | -0.0005358833 |  | 3935.944759 | 1.480249475 | -0.0002770539 |  | 3935.944759 | 1.481765 | -0.0001529974
| 3935.884493 | 1.353667 | -0.0004396928 |  | 3935.884493 | 1.480171782 | -0.0003156944 |  | 3935.884493 | 1.481743156 | -0.0001812151608
| 3935.824227 | 1.353593 | -0.0003052667 |  | 3935.824227 | 1.480098 | -0.0003357047939 |  | 3935.824227 | 1.481715 | -0.0002037895
| 3935.763962 | 1.35357129 | -0.0001582192 |  | 3935.763962 | 1.480030596 | -0.0003437590932 |  | 3935.763962 | 1.481683 | -0.0002195727
| 3935.703696 | 1.353598 | -2.198342854e-05 |  | 3935.703696 | 1.479968229 | -0.0003448105187 |  | 3935.703696 | 1.48165012 | -0.0002295962
| 3935.643431 | 1.353659 | 8.817332e-05 |  | 3935.643431 | 1.479907928 | -0.0003406441214 |  | 3935.643431 | 1.481616 | -0.0002350928
| 3935.583165 | 1.353738 | 0.0001669542 |  | 3935.583165 | 1.479848 | -0.0003301729 |  | 3935.583165 | 1.48158 | -0.0002361729
| 3935.5229 | 1.353821388 | 0.0002166421037 |  | 3935.5229 | 1.479788 | -0.0003120095 |  | 3935.5229 | 1.48154 | -0.0002305723721
| 3935.462634 | 1.3539 | 0.0002434795 |  | 3935.462634 | 1.47973 | -0.0002845228 |  | 3935.462634 | 1.4814975 | -0.0002147073
| 3935.402368 | 1.35397 | 0.0002542574 |  | 3935.402368 | 1.479674 | -0.0002473404 |  | 3935.402368 | 1.481458 | -0.0001850543
| 3935.342103 | 1.354029 | 0.0002549143 |  | 3935.342103 | 1.479623 | -0.0002007051355 |  | 3935.342103 | 1.481427 | -0.0001417455
| 3935.281837 | 1.354079 | 0.0002506055 |  | 3935.281837 | 1.479578 | -0.0001435129 |  | 3935.281837 | 1.481411 | -8.854056e-05
| 3935.221572 | 1.354119 | 0.0002463331 |  | 3935.221572 | 1.47954 | -7.431802e-05 |  | 3935.221572 | 1.481416316 | -3.35822e-05
| 3935.161306 | 1.354154 | 0.0002470191 |  | 3935.161306 | 1.479514227 | 8.729236e-06 |  | 3935.161306 | 1.48144 | 1.381137e-05
| 3935.101041 | 1.35419 | 0.0002547436 |  | 3935.101041 | 1.479508425 | 0.0001043001 |  | 3935.101041 | 1.481476328 | 4.646656e-05
| 3935.040775 | 1.354235 | 0.0002677788 |  | 3935.040775 | 1.479530651 | 0.0002068811 |  | 3935.040775 | 1.481517 | 6.159797e-05
| 3934.980509 | 1.354295938 | 0.0002791076 |  | 3934.980509 | 1.47958675 | 0.000304947 |  | 3934.980509 | 1.481555 | 6.147358685e-05
| 3934.920244 | 1.354373 | 0.0002777421 |  | 3934.920244 | 1.479676 | 0.0003838143 |  | 3934.920244 | 1.481584494 | 5.121316615e-05
| 3934.859978 | 1.354462 | 0.0002523972 |  | 3934.859978 | 1.479791136 | 0.0004282248 |  | 3934.859978 | 1.481606 | 3.586691e-05
| 3934.799713 | 1.35455 | 0.0001956273 |  | 3934.799713 | 1.479915 | 0.0004284637 |  | 3934.799713 | 1.481622429 | 1.807475e-05
| 3934.739447 | 1.354621 | 0.000107651 |  | 3934.739447 | 1.480026634 | 0.000384255 |  | 3934.739447 | 1.481634 | -2.554615e-06
| 3934.679181 | 1.354663 | -3.14821208e-06 |  | 3934.679181 | 1.48010916 | 0.0003056804 |  | 3934.679181 | 1.481641 | -2.772461e-05
| 3934.618916 | 1.354666653 | -0.0001222848 |  | 3934.618916 | 1.480152 | 0.0002106168 |  | 3934.618916 | 1.481637698 | -5.744084635e-05
| 3934.55865 | 1.354633 | -0.0002338909 |  | 3934.55865 | 1.480155147 | 0.0001191554 |  | 3934.55865 | 1.481621 | -8.796344024e-05
| 3934.498385 | 1.354568422 | -0.0003243093 |  | 3934.498385 | 1.48013 | 4.776158e-05 |  | 3934.498385 | 1.481589 | -0.0001117254
| 3934.438119 | 1.354486 | -0.0003858347 |  | 3934.438119 | 1.480092203 | 3.311962e-06 |  | 3934.438119 | 1.481546 | -0.0001200833
| 3934.377854 | 1.354396 | -0.0004168485 |  | 3934.377854 | 1.48006 | -1.786542e-05 |  | 3934.377854 | 1.481498714 | -0.0001071559
| 3934.317588 | 1.354311 | -0.0004201322 |  | 3934.317588 | 1.480043 | -2.853432e-05 |  | 3934.317588 | 1.481461 | -7.319038e-05
| 3934.257322 | 1.354237 | -0.0004010562 |  | 3934.257322 | 1.480042197 | -4.470165571e-05 |  | 3934.257322 | 1.481441 | -2.563233e-05
| 3934.197057 | 1.354178 | -0.0003654519 |  | 3934.197057 | 1.4800469 | -7.880302711e-05 |  | 3934.197057 | 1.481444 | 2.373714565e-05
| 3934.136791 | 1.354136 | -0.0003190848 |  | 3934.136791 | 1.480041 | -0.0001346635 |  | 3934.136791 | 1.481466 | 6.308679212e-05
| 3934.076526 | 1.354114 | -0.000267983 |  | 3934.076526 | 1.480007 | -0.0002049362 |  | 3934.076526 | 1.481496 | 8.584123e-05
| 3934.01626 | 1.35411 | -0.0002184559 |  | 3934.01626 | 1.479935964 | -0.0002725125 |  | 3934.01626 | 1.481524 | 9.279518e-05
| 3933.955995 | 1.354122 | -0.0001765099 |  | 3933.955995 | 1.479827592 | -0.0003155951 |  | 3933.955995 | 1.481542 | 9.125132e-05
| 3933.895729 | 1.354146 | -0.0001470873 |  | 3933.895729 | 1.479695 | -0.0003149753 |  | 3933.895729 | 1.481549 | 9.099667961e-05
| 3933.835463 | 1.354173 | -0.0001318172 |  | 3933.835463 | 1.479560098 | -0.000259162 |  | 3933.835463 | 1.481551689 | 9.945635e-05
| 3933.775198 | 1.354199 | -0.0001289004 |  | 3933.775198 | 1.47945 | -0.0001496449 |  | 3933.775198 | 1.481559 | 0.0001175872
| 3933.714932 | 1.354218 | -0.0001337625 |  | 3933.714932 | 1.479386062 | -5.319934e-07 |  | 3933.714932 | 1.481578655 | 0.0001399088
| 3933.654667 | 1.35423 | -0.0001405349 |  | 3933.654667 | 1.479384 | 0.0001643183 |  | 3933.654667 | 1.481613 | 0.0001570131
| 3933.594401 | 1.354239 | -0.0001452801046 |  | 3933.594401 | 1.479443614 | 0.0003173158 |  | 3933.594401 | 1.481656 | 0.0001602624
| 3933.534136 | 1.354249 | -0.0001473896141 |  | 3933.534136 | 1.479554228 | 0.0004334339 |  | 3933.534136 | 1.481700618 | 0.0001455294
| 3933.47387 | 1.354263 | -0.00014979 |  | 3933.47387 | 1.479694 | 0.0004964902 |  | 3933.47387 | 1.481737 | 0.0001149539
| 3933.413604 | 1.354284 | -0.0001575044 |  | 3933.413604 | 1.479838188 | 0.000501923 |  | 3933.413604 | 1.481758 | 7.522948e-05
| 3933.353339 | 1.354306294 | -0.0001752126 |  | 3933.353339 | 1.479963106 | 0.0004566241 |  | 3933.353339 | 1.481765 | 3.469416e-05
| 3933.293073 | 1.354325922 | -0.000205125 |  | 3933.293073 | 1.480053 | 0.0003762328 |  | 3933.293073 | 1.481759 | -5.6257675e-07
| 3933.232808 | 1.354336 | -0.0002460961495 |  | 3933.232808 | 1.480099 | 0.0002800623142 |  | 3933.232808 | 1.481749 | -2.84936501e-05
| 3933.172542 | 1.354331872 | -0.0002936252 |  | 3933.172542 | 1.480105 | 0.000186855 |  | 3933.172542 | 1.481736224 | -5.084590715e-05
| 3933.112277 | 1.354311 | -0.0003414762 |  | 3933.112277 | 1.48008 | 0.0001109700787 |  | 3933.112277 | 1.481723574 | -7.068606e-05
| 3933.052011 | 1.354274 | -0.0003832943 |  | 3933.052011 | 1.480035 | 6.011641e-05 |  | 3933.052011 | 1.4817092 | -9.031718e-05
| 3932.991745 | 1.354223 | -0.0004130873 |  | 3932.991745 | 1.479984 | 3.674887e-05 |  | 3932.991745 | 1.481690513 | -0.0001094883
| 3932.93148 | 1.354163 | -0.0004259855 |  | 3932.93148 | 1.479938 | 3.69833e-05 |  | 3932.93148 | 1.481666 | -0.0001257956557
| 3932.871214 | 1.3541 | -0.0004190062 |  | 3932.871214 | 1.479904 | 5.439272e-05 |  | 3932.871214 | 1.481636 | -0.0001358372
| 3932.810949 | 1.354043 | -0.0003910322 |  | 3932.810949 | 1.479888 | 8.062947e-05 |  | 3932.810949 | 1.481603575 | -0.0001375212
| 3932.750683 | 1.354001 | -0.0003447808 |  | 3932.750683 | 1.479889 | 0.0001068459 |  | 3932.750683 | 1.481572 | -0.000130331
| 3932.690417 | 1.353981 | -0.000287705 |  | 3932.690417 | 1.479904 | 0.0001251651 |  | 3932.690417 | 1.481543 | -0.0001155105
| 3932.630152 | 1.353988678 | -0.0002317449 |  | 3932.630152 | 1.479927527 | 0.0001301363 |  | 3932.630152 | 1.481519 | -9.461219e-05
| 3932.569886 | 1.354021 | -0.0001908583 |  | 3932.569886 | 1.479949998 | 0.0001201268 |  | 3932.569886 | 1.481501 | -6.873909345e-05
| 3932.509621 | 1.354067258 | -0.000177481 |  | 3932.509621 | 1.479964 | 9.800206509e-05 |  | 3932.509621 | 1.481489 | -3.843749505e-05
| 3932.449355 | 1.354111386 | -0.0001971845 |  | 3932.449355 | 1.479964 | 7.016348673e-05 |  | 3932.449355 | 1.481485 | -4.543079675e-06
| 3932.38909 | 1.354134969 | -0.0002454851 |  | 3932.38909 | 1.479947609 | 4.634217e-05 |  | 3932.38909 | 1.481492 | 3.05410321e-05
| 3932.328824 | 1.354124 | -0.0003085202 |  | 3932.328824 | 1.479921 | 3.496644368e-05 |  | 3932.328824 | 1.481511 | 6.23099409e-05
| 3932.268558 | 1.354072991 | -0.0003658092 |  | 3932.268558 | 1.479891078 | 4.135533e-05 |  | 3932.268558 | 1.481541 | 8.478113e-05
| 3932.208293 | 1.353989 | -0.0003972851 |  | 3932.208293 | 1.47987 | 6.508976e-05 |  | 3932.208293 | 1.481577179 | 9.28417e-05
| 3932.148027 | 1.353889 | -0.0003887908 |  | 3932.148027 | 1.479866 | 9.97564985e-05 |  | 3932.148027 | 1.481611 | 8.468667e-05
| 3932.087762 | 1.35379357 | -0.0003373334 |  | 3932.087762 | 1.479885 | 0.000134596 |  | 3932.087762 | 1.481636 | 6.29589e-05
| 3932.027496 | 1.353721025 | -0.000250473 |  | 3932.027496 | 1.479925148 | 0.0001575229103 |  | 3932.027496 | 1.481645 | 3.47583257e-05
| 3931.967231 | 1.353683 | -0.0001432369 |  | 3931.967231 | 1.479978 | 0.0001586517 |  | 3931.967231 | 1.481638 | 9.0212122e-06
| 3931.906965 | 1.353681 | -3.244091e-05 |  | 3931.906965 | 1.480033 | 0.000132928 |  | 3931.906965 | 1.48162 | -6.663938175e-06
| 3931.846699 | 1.35371 | 6.85562e-05 |  | 3931.846699 | 1.480077569 | 8.127308e-05 |  | 3931.846699 | 1.481597875 | -8.66784165e-06
| 3931.786434 | 1.353759 | 0.0001531627 |  | 3931.786434 | 1.480101 | 9.865835e-06 |  | 3931.786434 | 1.481579 | 1.89660954e-06
| 3931.726168 | 1.353821 | 0.0002204949 |  | 3931.726168 | 1.480096711 | -7.203611e-05 |  | 3931.726168 | 1.481569 | 2.020079e-05
| 3931.665903 | 1.353889433 | 0.0002727697 |  | 3931.665903 | 1.4800616 | -0.0001530562423 |  | 3931.665903 | 1.481569318 | 4.046701e-05
| 3931.605637 | 1.353963 | 0.0003121749 |  | 3931.605637 | 1.479997536 | -0.0002217773 |  | 3931.605637 | 1.481577 | 5.80119377e-05
| 3931.545372 | 1.354042 | 0.0003389145 |  | 3931.545372 | 1.479909 | -0.0002680847 |  | 3931.545372 | 1.481590224 | 7.09836e-05
| 3931.485106 | 1.35412403 | 0.0003513054 |  | 3931.485106 | 1.479806 | -0.0002834093 |  | 3931.485106 | 1.481605 | 7.932608e-05
| 3931.42484 | 1.354207 | 0.000347351 |  | 3931.42484 | 1.4797 | -0.0002627677 |  | 3931.42484 | 1.481622 | 8.393964e-05
| 3931.364575 | 1.354286 | 0.0003269245 |  | 3931.364575 | 1.479604351 | -0.0002058028 |  | 3931.364575 | 1.48163965 | 8.458214e-05
| 3931.304309 | 1.354357326 | 0.0002927114 |  | 3931.304309 | 1.479533 | -0.0001182028 |  | 3931.304309 | 1.481658 | 8.040951e-05
| 3931.244044 | 1.354418 | 0.0002485283 |  | 3931.244044 | 1.479498551 | -1.168439e-05 |  | 3931.244044 | 1.481675 | 6.999462e-05
| 3931.183778 | 1.354468 | 0.0001984419 |  | 3931.183778 | 1.479504 | 9.741659e-05 |  | 3931.183778 | 1.481688 | 5.346729e-05
| 3931.123513 | 1.354509 | 0.0001441745 |  | 3931.123513 | 1.479547 | 0.0001926348 |  | 3931.123513 | 1.481693 | 3.323395e-05
| 3931.063247 | 1.354543 | 8.55496336e-05 |  | 3931.063247 | 1.479617 | 0.0002606687 |  | 3931.063247 | 1.481688111 | 1.391287e-05
| 3931.002981 | 1.354569288 | 2.109570496e-05 |  | 3931.002981 | 1.479698953 | 0.0002955131 |  | 3931.002981 | 1.481675 | 6.399696e-07
| 3930.942716 | 1.354584 | -4.956888068e-05 |  | 3930.942716 | 1.479778 | 0.0002989915 |  | 3930.942716 | 1.481659 | -3.059384e-06
| 3930.88245 | 1.354584 | -0.0001236684 |  | 3930.88245 | 1.479845 | 0.0002789757 |  | 3930.88245 | 1.481645 | 3.08640352e-06
| 3930.822185 | 1.354566 | -0.0001957601 |  | 3930.822185 | 1.47989592 | 0.0002455427 |  | 3930.822185 | 1.481637 | 1.62367e-05
| 3930.761919 | 1.354532146 | -0.000259024 |  | 3930.761919 | 1.479933 | 0.0002059683 |  | 3930.761919 | 1.481638 | 3.1960792e-05
| 3930.701653 | 1.354487 | -0.0003084885 |  | 3930.701653 | 1.479959 | 0.0001626037 |  | 3930.701653 | 1.481645 | 4.640936e-05
| 3930.641388 | 1.354438 | -0.0003427879 |  | 3930.641388 | 1.479978 | 0.0001137173 |  | 3930.641388 | 1.481658211 | 5.804173e-05
| 3930.581122 | 1.354391085 | -0.000364656 |  | 3930.581122 | 1.479986099 | 5.632791e-05 |  | 3930.581122 | 1.481674767 | 6.73694141e-05
| 3930.520857 | 1.354348 | -0.0003793059 |  | 3930.520857 | 1.47997564 | -8.8062474e-06 |  | 3930.520857 | 1.481696 | 7.475637675e-05
| 3930.460591 | 1.354307 | -0.0003907704 |  | 3930.460591 | 1.479939 | -7.427463e-05 |  | 3930.460591 | 1.48172387 | 7.902038e-05
| 3930.400326 | 1.354263 | -0.0003998958 |  | 3930.400326 | 1.479873 | -0.0001260437 |  | 3930.400326 | 1.481761 | 7.532122991e-05
| 3930.34006 | 1.354215 | -0.0004031334 |  | 3930.34006 | 1.479785577 | -0.0001480741 |  | 3930.34006 | 1.481804 | 5.674519e-05
| 3930.279794 | 1.354163 | -0.0003948709 |  | 3930.279794 | 1.479692 | -0.0001290844 |  | 3930.279794 | 1.481845488 | 1.725870525e-05
| 3930.219529 | 1.354113 | -0.0003714136 |  | 3930.219529 | 1.479614 | -6.810674903e-05 |  | 3930.219529 | 1.481875 | -4.415983915e-05
| 3930.159263 | 1.354073 | -0.0003329415 |  | 3930.159263 | 1.479574607 | 2.240083968e-05 |  | 3930.159263 | 1.481878 | -0.0001210885
| 3930.098998 | 1.354049 | -0.0002853912 |  | 3930.098998 | 1.479584 | 0.0001199123 |  | 3930.098998 | 1.481849 | -0.0001997659
| 3930.038732 | 1.354043 | -0.0002377598 |  | 3930.038732 | 1.479640765 | 0.0001974979 |  | 3930.038732 | 1.481788 | -0.0002631212
| 3929.978467 | 1.354052 | -0.0001987006 |  | 3929.978467 | 1.479728 | 0.000233175 |  | 3929.978467 | 1.481705 | -0.0002961147701
| 3929.918201 | 1.354066 | -0.0001716252 |  | 3929.918201 | 1.479822 | 0.000216861 |  | 3929.918201 | 1.481617838 | -0.000291741
| 3929.857935 | 1.354077 | -0.0001530991 |  | 3929.857935 | 1.479894 | 0.0001531818 |  | 3929.857935 | 1.481545 | -0.0002531845
| 3929.79767 | 1.354082 | -0.0001355042 |  | 3929.79767 | 1.479926 | 5.884624e-05 |  | 3929.79767 | 1.481500136 | -0.0001929511
| 3929.737404 | 1.354085 | -0.0001102014 |  | 3929.737404 | 1.479910052 | -4.363453444e-05 |  | 3929.737404 | 1.481488 | -0.0001278822
| 3929.677139 | 1.354096 | -7.379219537e-05 |  | 3929.677139 | 1.479850133 | -0.0001326133 |  | 3929.677139 | 1.481503 | -7.349583295e-05
| 3929.616873 | 1.354125 | -3.109113e-05 |  | 3929.616873 | 1.479758444 | -0.0001936127 |  | 3929.616873 | 1.481534 | -3.885204e-05
| 3929.556608 | 1.354180232 | 5.10907088e-06 |  | 3929.556608 | 1.479649 | -0.0002201505 |  | 3929.556608 | 1.481569 | -2.513096e-05
| 3929.496342 | 1.354258 | 1.878448626e-05 |  | 3929.496342 | 1.479536 | -0.0002121651 |  | 3929.496342 | 1.4816 | -2.746806596e-05
| 3929.436076 | 1.354345 | -2.91935628e-06 |  | 3929.436076 | 1.479427 | -0.0001727937 |  | 3929.436076 | 1.481622 | -3.890313725e-05
| 3929.375811 | 1.354422 | -6.389531e-05 |  | 3929.375811 | 1.479328514 | -0.0001052867 |  | 3929.375811 | 1.481636 | -5.399067e-05
| 3929.315545 | 1.354471 | -0.0001566863 |  | 3929.315545 | 1.479247039 | -1.204841e-05 |  | 3929.315545 | 1.481647 | -7.135998e-05
| 3929.25528 | 1.354477 | -0.0002636705 |  | 3929.25528 | 1.47919 | 0.0001032626 |  | 3929.25528 | 1.481653811 | -9.250583155e-05
| 3929.195014 | 1.354441 | -0.0003638765 |  | 3929.195014 | 1.479164553 | 0.0002334688 |  | 3929.195014 | 1.481656178 | -0.000119694
| 3929.134749 | 1.354371 | -0.0004389857 |  | 3929.134749 | 1.479176802 | 0.0003670218 |  | 3929.134749 | 1.481649 | -0.0001528521
| 3929.074483 | 1.354284 | -0.0004786439237 |  | 3929.074483 | 1.47922623 | 0.0004885234103 |  | 3929.074483 | 1.481627 | -0.0001878706
| 3929.014217 | 1.354198 | -0.0004829957 |  | 3929.014217 | 1.479304 | 0.0005837167201 |  | 3929.014217 | 1.481587974 | -0.0002174978
| 3928.953952 | 1.354127 | -0.0004597884 |  | 3928.953952 | 1.479393716 | 0.0006446846281 |  | 3928.953952 | 1.481535 | -0.0002333709
| 3928.893686 | 1.354077 | -0.0004211004 |  | 3928.893686 | 1.479478 | 0.0006735458089 |  | 3928.893686 | 1.481474 | -0.0002289047695
| 3928.833421 | 1.354047 | -0.0003779876 |  | 3928.833421 | 1.479542 | 0.0006827899864 |  | 3928.833421 | 1.481414 | -0.00020164124
| 3928.773155 | 1.354034 | -0.00033805 |  | 3928.773155 | 1.479582932 | 0.0006909919857 |  | 3928.773155 | 1.481365 | -0.0001535367
| 3928.712889 | 1.354032 | -0.0003043007 |  | 3928.712889 | 1.479609466 | 0.0007153608077 |  | 3928.712889 | 1.481333684 | -9.035857385e-05
| 3928.652624 | 1.354037 | -0.0002767352 |  | 3928.652624 | 1.47964 | 0.0007641686091 |  | 3928.652624 | 1.481324 | -1.958377e-05
| 3928.592358 | 1.354047 | -0.0002544463 |  | 3928.592358 | 1.479696138 | 0.0008320885035 |  | 3928.592358 | 1.481338075 | 5.087478e-05
| 3928.532093 | 1.354062 | -0.0002376242 |  | 3928.532093 | 1.479792 | 0.0009006913575 |  | 3928.532093 | 1.481373 | 0.0001135604022
| 3928.471827 | 1.354083 | -0.0002281517 |  | 3928.471827 | 1.479930079 | 0.0009442875 |  | 3928.471827 | 1.481426 | 0.0001619489
| 3928.411562 | 1.354106 | -0.0002288005 |  | 3928.411562 | 1.480095 | 0.0009394391 |  | 3928.411562 | 1.48149168 | 0.0001905114
| 3928.351296 | 1.35413 | -0.0002418458 |  | 3928.351296 | 1.480262465 | 0.0008729383 |  | 3928.351296 | 1.481562 | 0.0001956644867
| 3928.29103 | 1.354147 | -0.0002679408 |  | 3928.29103 | 1.480401156 | 0.0007477432313 |  | 3928.29103 | 1.481629 | 0.0001763947968
| 3928.230765 | 1.354154 | -0.0003053334 |  | 3928.230765 | 1.480487 | 0.0005816562 |  | 3928.230765 | 1.481683 | 0.000135791
| 3928.170499 | 1.354144 | -0.0003496501 |  | 3928.170499 | 1.480509 | 0.0004022343 |  | 3928.170499 | 1.481717 | 8.102371e-05
| 3928.110234 | 1.354114 | -0.0003944198 |  | 3928.110234 | 1.48047 | 0.0002375541856 |  | 3928.110234 | 1.481727 | 2.19971e-05
| 3928.049968 | 1.354064 | -0.0004316409 |  | 3928.049968 | 1.480385 | 0.0001088635 |  | 3928.049968 | 1.481715 | -3.097714627e-05
| 3927.989703 | 1.353996 | -0.0004526625 |  | 3927.989703 | 1.480277 | 2.595009519e-05 |  | 3927.989703 | 1.481687 | -7.03416958e-05
| 3927.929437 | 1.353916 | -0.0004493218 |  | 3927.929437 | 1.480164453 | -1.316746339e-05 |  | 3927.929437 | 1.481654 | -9.324024e-05
| 3927.869171 | 1.353834 | -0.0004162703 |  | 3927.869171 | 1.480062 | -1.7272e-05 |  | 3927.869171 | 1.481622 | -0.0001019943
| 3927.808906 | 1.353762 | -0.0003520679 |  | 3927.808906 | 1.479974404 | 2.81940791e-06 |  | 3927.808906 | 1.481597 | -0.0001023616
| 3927.74864 | 1.353715 | -0.0002616617 |  | 3927.74864 | 1.479902 | 3.993431e-05 |  | 3927.74864 | 1.481577 | -0.0001002468
| 3927.688375 | 1.353702 | -0.0001563555 |  | 3927.688375 | 1.479843168 | 9.118212281e-05 |  | 3927.688375 | 1.48156 | -9.912036e-05
| 3927.628109 | 1.35373 | -5.230803e-05 |  | 3927.628109 | 1.479799413 | 0.0001572938 |  | 3927.628109 | 1.481539707 | -9.810339e-05
| 3927.567844 | 1.353794 | 3.286168e-05 |  | 3927.567844 | 1.479776 | 0.0002379572 |  | 3927.567844 | 1.481515 | -9.263131e-05
| 3927.507578 | 1.353884 | 8.441612e-05 |  | 3927.507578 | 1.479782 | 0.0003290594 |  | 3927.507578 | 1.481488 | -7.720996e-05
| 3927.447312 | 1.353981 | 9.502559e-05 |  | 3927.447312 | 1.479823 | 0.000420021 |  | 3927.447312 | 1.481464 | -4.844970503e-05
| 3927.387047 | 1.354066 | 6.651626e-05 |  | 3927.387047 | 1.479901 | 0.0004956798 |  | 3927.387047 | 1.481453 | -7.83492393e-06
| 3927.326781 | 1.354124 | 1.033308e-05 |  | 3927.326781 | 1.48001 | 0.0005401577 |  | 3927.326781 | 1.481460299 | 3.778564e-05
| 3927.266516 | 1.354147 | -5.656442602e-05 |  | 3927.266516 | 1.480135 | 0.0005413446 |  | 3927.266516 | 1.481489 | 7.767897e-05
| 3927.20625 | 1.354138 | -0.0001164522 |  | 3927.20625 | 1.480256 | 0.0004954477 |  | 3927.20625 | 1.481535 | 0.0001008147
| 3927.145985 | 1.354105624 | -0.0001559901 |  | 3927.145985 | 1.480356 | 0.0004078898264 |  | 3927.145985 | 1.481587451 | 9.956627e-05
| 3927.085719 | 1.354066 | -0.0001700373 |  | 3927.085719 | 1.480419 | 0.0002921078 |  | 3927.085719 | 1.481633 | 7.293584e-05
| 3927.025453 | 1.354033 | -0.0001615842 |  | 3927.025453 | 1.480439236 | 0.0001659954 |  | 3927.025453 | 1.481660115 | 2.712253915e-05
| 3926.965188 | 1.354016 | -0.0001409969 |  | 3926.965188 | 1.480420172 | 4.692197803e-05 |  | 3926.965188 | 1.48166 | -2.59172052e-05
| 3926.904922 | 1.354016493 | -0.0001205003329 |  | 3926.904922 | 1.480371173 | -5.204697409e-05 |  | 3926.904922 | 1.481634 | -7.173814e-05
| 3926.844657 | 1.354028406 | -0.0001103222351 |  | 3926.844657 | 1.480305 | -0.0001247272 |  | 3926.844657 | 1.48158773 | -9.748362e-05
| 3926.784391 | 1.354041394 | -0.0001148529 |  | 3926.784391 | 1.480235418 | -0.0001715016 |  | 3926.784391 | 1.481535 | -9.604634e-05
| 3926.724126 | 1.354045 | -0.0001311971704 |  | 3926.724126 | 1.480171 | -0.0001987512 |  | 3926.724126 | 1.48149 | -6.770592e-05
| 3926.66386 | 1.354033 | -0.0001509491 |  | 3926.66386 | 1.480117 | -0.0002147345 |  | 3926.66386 | 1.481465 | -2.033626932e-05
| 3926.603594 | 1.354003 | -0.0001625946 |  | 3926.603594 | 1.480072533 | -0.0002282593 |  | 3926.603594 | 1.481467184 | 3.337696604e-05
| 3926.543329 | 1.353964 | -0.0001567018 |  | 3926.543329 | 1.480032 | -0.0002449692 |  | 3926.543329 | 1.481495 | 7.898931e-05
| 3926.483063 | 1.353925019 | -0.0001278628287 |  | 3926.483063 | 1.47999 | -0.000266627 |  | 3926.483063 | 1.481541311 | 0.0001053475
| 3926.422798 | 1.353899 | -7.826680752e-05 |  | 3926.422798 | 1.479939 | -0.0002907428 |  | 3926.422798 | 1.481593 | 0.0001070806
| 3926.362532 | 1.353897 | -1.614471e-05 |  | 3926.362532 | 1.479876 | -0.0003111111 |  | 3926.362532 | 1.481638 | 8.617843e-05
| 3926.302266 | 1.353922 | 4.566627e-05 |  | 3926.302266 | 1.479801 | -0.0003204688 |  | 3926.302266 | 1.481666942 | 5.026533e-05
| 3926.242001 | 1.353971 | 9.414114775e-05 |  | 3926.242001 | 1.479718 | -0.0003120974 |  | 3926.242001 | 1.481677 | 1.005903e-05
| 3926.181735 | 1.35403656 | 0.0001191119 |  | 3926.181735 | 1.479635405 | -0.0002828912 |  | 3926.181735 | 1.481672 | -2.49488e-05
| 3926.12147 | 1.354105 | 0.0001164478 |  | 3926.12147 | 1.479560378 | -0.000233441 |  | 3926.12147 | 1.481658 | -4.97283693e-05
| 3926.061204 | 1.354163 | 8.876374e-05 |  | 3926.061204 | 1.479499621 | -0.000168182 |  | 3926.061204 | 1.481645 | -6.505628e-05
| 3926.000939 | 1.354202 | 4.448773e-05 |  | 3926.000939 | 1.479456 | -9.34166371e-05 |  | 3926.000939 | 1.481636 | -7.611163e-05
| 3925.940673 | 1.354218 | -5.14645936e-06 |  | 3925.940673 | 1.479429702 | -1.489101e-05 |  | 3925.940673 | 1.481632 | -8.979357e-05
| 3925.880407 | 1.354213 | -4.915799634e-05 |  | 3925.880407 | 1.479418 | 6.430112e-05 |  | 3925.880407 | 1.481628 | -0.0001111165
| 3925.820142 | 1.354194 | -7.953628e-05 |  | 3925.820142 | 1.479419 | 0.0001431848 |  | 3925.820142 | 1.481615345 | -0.0001403764
| 3925.759876 | 1.35417 | -9.333701e-05 |  | 3925.759876 | 1.479434 | 0.0002223043 |  | 3925.759876 | 1.481588593 | -0.0001723631
| 3925.699611 | 1.35415 | -9.209954e-05 |  | 3925.699611 | 1.479466586 | 0.0003002819 |  | 3925.699611 | 1.481544893 | -0.0001982594
| 3925.639345 | 1.354138 | -8.073047e-05 |  | 3925.639345 | 1.47952 | 0.0003721884 |  | 3925.639345 | 1.481487325 | -0.0002085941
| 3925.57908 | 1.354138 | -6.559151e-05 |  | 3925.57908 | 1.479594872 | 0.0004287142 |  | 3925.57908 | 1.481424 | -0.000196814
| 3925.518814 | 1.354149655 | -5.261506e-05 |  | 3925.518814 | 1.479688 | 0.0004590487 |  | 3925.518814 | 1.481366 | -0.0001617818
| 3925.458548 | 1.354168852 | -4.611381819e-05 |  | 3925.458548 | 1.479787 | 0.0004537138 |  | 3925.458548 | 1.481324 | -0.0001077017
| 3925.398283 | 1.354192 | -4.822976107e-05 |  | 3925.398283 | 1.479876 | 0.0004105632 |  | 3925.398283 | 1.481302 | -4.304638e-05
| 3925.338017 | 1.354215 | -5.934445e-05 |  | 3925.338017 | 1.479938355 | 0.0003364447 |  | 3925.338017 | 1.481302 | 2.268442e-05
| 3925.277752 | 1.354235 | -7.81975174e-05 |  | 3925.277752 | 1.479961158 | 0.000247003 |  | 3925.277752 | 1.481322 | 8.139346e-05
| 3925.217486 | 1.35425 | -0.0001027231006 |  | 3925.217486 | 1.479943303 | 0.0001622910673 |  | 3925.217486 | 1.481355 | 0.0001281945
| 3925.157221 | 1.354258 | -0.0001304928 |  | 3925.157221 | 1.47989335 | 9.964528058e-05 |  | 3925.157221 | 1.481395 | 0.0001619424
| 3925.096955 | 1.354259 | -0.0001586035 |  | 3925.096955 | 1.479827 | 6.907889e-05 |  | 3925.096955 | 1.481439 | 0.0001835477
| 3925.036689 | 1.354255 | -0.0001850212 |  | 3925.036689 | 1.479763103 | 7.001062e-05 |  | 3925.036689 | 1.481484384 | 0.0001948070681
| 3924.976424 | 1.354247 | -0.0002083882 |  | 3924.976424 | 1.479713294 | 9.301458926e-05 |  | 3924.976424 | 1.48153 | 0.0001964137
| 3924.916158 | 1.354238009 | -0.0002292489 |  | 3924.916158 | 1.479682 | 0.000124804 |  | 3924.916158 | 1.481576 | 0.0001875471
| 3924.855893 | 1.354228657 | -0.0002487063 |  | 3924.855893 | 1.479664 | 0.0001550479 |  | 3924.855893 | 1.481621 | 0.0001663781
| 3924.795627 | 1.354219412 | -0.0002686603 |  | 3924.795627 | 1.479653 | 0.0001794906 |  | 3924.795627 | 1.481659 | 0.0001311736
| 3924.735362 | 1.354209 | -0.0002907129 |  | 3924.735362 | 1.47964 | 0.0002012253 |  | 3924.735362 | 1.481686 | 8.256696e-05
| 3924.675096 | 1.354195 | -0.0003149761 |  | 3924.675096 | 1.479624 | 0.0002264985 |  | 3924.675096 | 1.481695 | 2.428990726e-05
| 3924.61483 | 1.354175 | -0.0003403586 |  | 3924.61483 | 1.47961 | 0.0002604716 |  | 3924.61483 | 1.481681566 | -3.610602e-05
| 3924.554565 | 1.354149 | -0.0003645215 |  | 3924.554565 | 1.479603155 | 0.000303211 |  | 3924.554565 | 1.481644399 | -8.866472e-05
| 3924.494299 | 1.354116 | -0.000385333 |  | 3924.494299 | 1.47961 | 0.0003491369 |  | 3924.494299 | 1.48158799 | -0.000123025
| 3924.434034 | 1.354079 | -0.0004010704 |  | 3924.434034 | 1.47963078 | 0.0003900669 |  | 3924.434034 | 1.481521963 | -0.0001315604
| 3924.373768 | 1.354038 | -0.0004116198 |  | 3924.373768 | 1.479658 | 0.0004201798 |  | 3924.373768 | 1.481459 | -0.0001122176
| 3924.313502 | 1.353993969 | -0.0004172159 |  | 3924.313502 | 1.479685 | 0.0004397549 |  | 3924.313502 | 1.481412 | -6.98036e-05
| 3924.253237 | 1.353946 | -0.0004173473 |  | 3924.253237 | 1.47970404 | 0.0004554072 |  | 3924.253237 | 1.481389 | -1.522375e-05
| 3924.192971 | 1.353893 | -0.0004100342 |  | 3924.192971 | 1.479716995 | 0.0004766488 |  | 3924.192971 | 1.481392206 | 3.767498e-05
| 3924.132706 | 1.353834728 | -0.0003911686 |  | 3924.132706 | 1.479732 | 0.0005101129 |  | 3924.132706 | 1.481415 | 7.64346e-05
| 3924.07244 | 1.353775 | -0.000356 |  | 3924.07244 | 1.479762 | 0.0005543612 |  | 3924.07244 | 1.481444708 | 9.447686e-05
| 3924.012175 | 1.353721 | -0.0003013799 |  | 3924.012175 | 1.479817 | 0.0005988117 |  | 3924.012175 | 1.481468658 | 9.348986e-05
| 3923.951909 | 1.353681 | -0.0002279585 |  | 3923.951909 | 1.479896425 | 0.0006272386 |  | 3923.951909 | 1.481477 | 8.266148e-05
| 3923.891643 | 1.353664243 | -0.0001415067 |  | 3923.891643 | 1.47999153 | 0.0006248876759 |  | 3923.891643 | 1.481468 | 7.50791e-05
| 3923.831378 | 1.353676 | -5.210584e-05 |  | 3923.831378 | 1.480084 | 0.000584857376 |  | 3923.831378 | 1.481448 | 8.234151e-05
| 3923.771112 | 1.353715 | 2.791728e-05 |  | 3923.771112 | 1.480154221 | 0.0005126808282 |  | 3923.771112 | 1.48143 | 0.0001092733
| 3923.710847 | 1.353775 | 8.823984e-05 |  | 3923.710847 | 1.48019 | 0.0004239822 |  | 3923.710847 | 1.481427 | 0.0001517782
| 3923.650581 | 1.353845 | 0.0001232012 |  | 3923.650581 | 1.480189 | 0.0003384009 |  | 3923.650581 | 1.48144657 | 0.0001980914
| 3923.590316 | 1.353915 | 0.0001337664 |  | 3923.590316 | 1.480160665 | 0.0002721753 |  | 3923.590316 | 1.481489 | 0.0002336011
| 3923.53005 | 1.353976 | 0.0001251183 |  | 3923.53005 | 1.480122 | 0.0002319455 |  | 3923.53005 | 1.481544 | 0.0002470486
| 3923.469784 | 1.354025118 | 0.0001048182 |  | 3923.469784 | 1.480087281 | 0.0002136169 |  | 3923.469784 | 1.481598 | 0.0002350209
| 3923.409519 | 1.354063 | 7.878849e-05 |  | 3923.409519 | 1.480063639 | 0.0002066735 |  | 3923.409519 | 1.481637 | 0.0002034527
| 3923.349253 | 1.354094 | 4.913387e-05 |  | 3923.349253 | 1.480049729 | 0.0002011058 |  | 3923.349253 | 1.481654759 | 0.0001647312141
| 3923.288988 | 1.354119 | 1.468833e-05 |  | 3923.288988 | 1.480039 | 0.0001921994 |  | 3923.288988 | 1.481652 | 0.0001320683
| 3923.228722 | 1.354135 | -2.676238e-05 |  | 3923.228722 | 1.480024 | 0.000182814 |  | 3923.228722 | 1.481638904 | 0.0001146101
| 3923.168457 | 1.354139292 | -7.53534285e-05 |  | 3923.168457 | 1.480005 | 0.00018 |  | 3923.168457 | 1.481627 | 0.0001134146
| 3923.108191 | 1.354124 | -0.0001265142 |  | 3923.108191 | 1.479988 | 0.0001891078 |  | 3923.108191 | 1.481625 | 0.0001225965
| 3923.047925 | 1.354088 | -0.0001712355 |  | 3923.047925 | 1.479984 | 0.0002087846 |  | 3923.047925 | 1.481636 | 0.0001327299
| 3922.98766 | 1.354031763 | -0.0001980975 |  | 3922.98766 | 1.479998392 | 0.0002295343 |  | 3922.98766 | 1.481658 | 0.0001356497
| 3922.927394 | 1.353966 | -0.0001983257 |  | 3922.927394 | 1.480032 | 0.0002376124 |  | 3922.927394 | 1.481683 | 0.0001276784
| 3922.867129 | 1.353904244 | -0.0001683247 |  | 3922.867129 | 1.480075 | 0.0002208526 |  | 3922.867129 | 1.481706 | 0.0001098819
| 3922.806863 | 1.353861 | -0.0001130308 |  | 3922.806863 | 1.480109341 | 0.0001764483651 |  | 3922.806863 | 1.481723537 | 8.604564e-05
| 3922.746598 | 1.353845 | -4.37619212e-05 |  | 3922.746598 | 1.480119106 | 0.0001128231709 |  | 3922.746598 | 1.48173653 | 5.88959336e-05
| 3922.686332 | 1.353861 | 2.427756e-05 |  | 3922.686332 | 1.480095888 | 4.78227574e-05 |  | 3922.686332 | 1.481746 | 2.795047e-05
| 3922.626066 | 1.353902 | 7.733333592e-05 |  | 3922.626066 | 1.480044365 | 9.994738e-07 |  | 3922.626066 | 1.481753 | -9.42997405e-06
| 3922.565801 | 1.353958 | 0.0001065115 |  | 3922.565801 | 1.47998 | -1.4288511e-05 |  | 3922.565801 | 1.481750048 | -5.584716e-05
| 3922.505535 | 1.354016 | 0.0001097593 |  | 3922.505535 | 1.47992268 | 3.75978e-06 |  | 3922.505535 | 1.481731 | -0.000108772
| 3922.44527 | 1.354064 | 9.140946e-05 |  | 3922.44527 | 1.479891 | 4.398404e-05 |  | 3922.44527 | 1.481687 | -0.0001594662
| 3922.385004 | 1.354095 | 6.028716e-05 |  | 3922.385004 | 1.47989162 | 8.81131209e-05 |  | 3922.385004 | 1.48162 | -0.0001936983
| 3922.324738 | 1.354108 | 2.578365e-05 |  | 3922.324738 | 1.479921 | 0.0001169069 |  | 3922.324738 | 1.481537 | -0.0001970453011
| 3922.264473 | 1.354106 | -3.61451932e-06 |  | 3922.264473 | 1.479966 | 0.0001179545 |  | 3922.264473 | 1.481456 | -0.0001617404758
| 3922.204207 | 1.354093204 | -2.247599046e-05 |  | 3922.204207 | 1.48001 | 8.815349307e-05 |  | 3922.204207 | 1.481399 | -9.138194347e-05
| 3922.143942 | 1.354078 | -2.86449485e-05 |  | 3922.143942 | 1.480037951 | 3.276607381e-05 |  | 3922.143942 | 1.481382 | -2.017543125e-06
| 3922.083676 | 1.354067 | -2.33973259e-05 |  | 3922.083676 | 1.480043 | -3.835571794e-05 |  | 3922.083676 | 1.481411 | 8.241474e-05
| 3922.023411 | 1.354064673 | -1.108855e-05 |  | 3922.023411 | 1.480022 | -0.0001152787 |  | 3922.023411 | 1.481476526 | 0.0001384589
| 3921.963145 | 1.354075176 | 1.612507e-06 |  | 3921.963145 | 1.479975457 | -0.0001903883 |  | 3921.963145 | 1.481559 | 0.0001510272
| 3921.902879 | 1.354097 | 7.008767734e-06 |  | 3921.902879 | 1.479905 | -0.0002577795 |  | 3921.902879 | 1.481631 | 0.0001194209
| 3921.842614 | 1.354124 | -1.190960795e-06 |  | 3921.842614 | 1.47981 | -0.0003119771 |  | 3921.842614 | 1.481674 | 5.6443629e-05
| 3921.782348 | 1.354149 | -2.644622e-05 |  | 3921.782348 | 1.479693 | -0.0003449278 |  | 3921.782348 | 1.481677 | -1.629012e-05
| 3921.722083 | 1.35416 | -6.612936e-05 |  | 3921.722083 | 1.479557 | -0.0003471916 |  | 3921.722083 | 1.481644 | -7.69637e-05
| 3921.661817 | 1.354151 | -0.0001119472 |  | 3921.661817 | 1.479413 | -0.0003094981 |  | 3921.661817 | 1.481587778 | -0.0001105159
| 3921.601552 | 1.354119 | -0.0001514309 |  | 3921.601552 | 1.479274 | -0.0002268325 |  | 3921.601552 | 1.481528 | -0.00011285
| 3921.541286 | 1.35406872 | -0.0001725105 |  | 3921.541286 | 1.479159 | -0.0001014539364 |  | 3921.541286 | 1.481479 | -8.986970815e-05
| 3921.48102 | 1.354012762 | -0.000166958527 |  | 3921.48102 | 1.479081466 | 5.66244702e-05 |  | 3921.48102 | 1.48145 | -5.316459e-05
| 3921.420755 | 1.353966 | -0.000135104781 |  | 3921.420755 | 1.479052 | 0.0002319638 |  | 3921.420755 | 1.48144 | -1.478303276e-05
| 3921.360489 | 1.353941 | -8.543268e-05 |  | 3921.360489 | 1.479073608 | 0.0004065132 |  | 3921.360489 | 1.481446 | 1.71239e-05
| 3921.300224 | 1.353944 | -3.223669e-05 |  | 3921.300224 | 1.47914 | 0.0005642929 |  | 3921.300224 | 1.481458703 | 3.929558e-05
| 3921.239958 | 1.353972 | 9.2912492e-06 |  | 3921.239958 | 1.479242 | 0.0006928907688 |  | 3921.239958 | 1.481475 | 5.215677135e-05
| 3921.179693 | 1.354012 | 2.908333e-05 |  | 3921.179693 | 1.479368 | 0.0007845743 |  | 3921.179693 | 1.48149 | 5.750914302e-05
| 3921.119427 | 1.354053 | 2.539224779e-05 |  | 3921.119427 | 1.479505015 | 0.0008354488 |  | 3921.119427 | 1.481504785 | 5.644439e-05
| 3921.059161 | 1.354082243 | 4.04017796e-06 |  | 3921.059161 | 1.479639 | 0.0008455428011 |  | 3921.059161 | 1.481516 | 4.929035e-05
| 3920.998896 | 1.354095 | -2.445621045e-05 |  | 3920.998896 | 1.479756 | 0.0008194942 |  | 3920.998896 | 1.481523 | 3.646377e-05
| 3920.93863 | 1.354093 | -5.071793601e-05 |  | 3920.93863 | 1.479843952 | 0.0007673589 |  | 3920.93863 | 1.481522 | 1.986885197e-05
| 3920.878365 | 1.354084 | -7.037509e-05 |  | 3920.878365 | 1.479896168 | 0.0007046872649 |  | 3920.878365 | 1.481511 | 3.435455e-06
| 3920.818099 | 1.354074 | -8.518202e-05 |  | 3920.818099 | 1.479913 | 0.0006503603436 |  | 3920.818099 | 1.481491 | -8.021017e-06
| 3920.757834 | 1.354064 | -0.0001004175 |  | 3920.757834 | 1.479906 | 0.0006213198591 |  | 3920.757834 | 1.481465 | -1.036727e-05
| 3920.697568 | 1.354048 | -0.0001195917 |  | 3920.697568 | 1.479894 | 0.0006267867 |  | 3920.697568 | 1.481438 | -2.281067602e-06
| 3920.637302 | 1.354021266 | -0.000141244 |  | 3920.637302 | 1.479900836 | 0.00066356 |  | 3920.637302 | 1.481415 | 1.449556e-05
| 3920.577037 | 1.353977 | -0.0001565512547 |  | 3920.577037 | 1.479943 | 0.0007156195 |  | 3920.577037 | 1.481399 | 3.585659279e-05
| 3920.516771 | 1.353916984 | -0.0001531443 |  | 3920.516771 | 1.480029 | 0.0007584298476 |  | 3920.516771 | 1.481389 | 5.770353e-05
| 3920.456506 | 1.353853 | -0.0001201666 |  | 3920.456506 | 1.480147114 | 0.0007678215997 |  | 3920.456506 | 1.481382019 | 7.7845042e-05
| 3920.39624 | 1.353801472 | -5.51697688e-05 |  | 3920.39624 | 1.480279 | 0.0007283562065 |  | 3920.39624 | 1.481374 | 9.715617e-05
| 3920.335974 | 1.353781 | 3.27531448e-05 |  | 3920.335974 | 1.480397744 | 0.0006379287373 |  | 3920.335974 | 1.481364279 | 0.0001188568
| 3920.275709 | 1.353802 | 0.0001246893 |  | 3920.275709 | 1.480482927 | 0.0005084148 |  | 3920.275709 | 1.481354 | 0.0001465144
| 3920.215443 | 1.353860834 | 0.0001976728 |  | 3920.215443 | 1.480524 | 0.0003589104441 |  | 3920.215443 | 1.481345917 | 0.0001824305
| 3920.155178 | 1.353943 | 0.000233513 |  | 3920.155178 | 1.480521 | 0.0002080752 |  | 3920.155178 | 1.481346 | 0.000225852
| 3920.094912 | 1.354023 | 0.0002262195 |  | 3920.094912 | 1.480483044 | 6.712348847e-05 |  | 3920.094912 | 1.481358 | 0.0002736833
| 3920.034647 | 1.35408 | 0.0001845357 |  | 3920.034647 | 1.480418 | -6.004726e-05 |  | 3920.034647 | 1.481382 | 0.000321384
| 3919.974381 | 1.354098 | 0.0001289028 |  | 3919.974381 | 1.480328 | -0.0001744307 |  | 3919.974381 | 1.481419262 | 0.0003648666
| 3919.914115 | 1.354078 | 8.317513533e-05 |  | 3919.914115 | 1.480211 | -0.0002743914 |  | 3919.914115 | 1.481467 | 0.0004007262
| 3919.85385 | 1.354034 | 6.612493e-05 |  | 3919.85385 | 1.480061 | -0.0003503972 |  | 3919.85385 | 1.481523807 | 0.0004268668603
| 3919.793584 | 1.353986 | 8.491706521e-05 |  | 3919.793584 | 1.479881 | -0.0003853854 |  | 3919.793584 | 1.481587497 | 0.0004409650214
| 3919.733319 | 1.353954 | 0.00013446 |  | 3919.733319 | 1.479684367 | -0.0003604826 |  | 3919.733319 | 1.481656 | 0.0004407082737
| 3919.673053 | 1.353949 | 0.0002007005 |  | 3919.673053 | 1.479498328 | -0.0002654446 |  | 3919.673053 | 1.481725 | 0.0004235898
| 3919.612788 | 1.353974 | 0.0002677778 |  | 3919.612788 | 1.479355872 | -0.0001060974 |  | 3919.612788 | 1.481788 | 0.0003884488
| 3919.552522 | 1.354023 | 0.0003239226 |  | 3919.552522 | 1.479285 | 9.295061e-05 |  | 3919.552522 | 1.481839651 | 0.00033717
| 3919.492256 | 1.354085 | 0.0003642468 |  | 3919.492256 | 1.479296 | 0.0002937245 |  | 3919.492256 | 1.481872921 | 0.0002753858
| 3919.431991 | 1.354155575 | 0.0003894532 |  | 3919.431991 | 1.479378752 | 0.0004570768 |  | 3919.431991 | 1.481885138 | 0.0002115405
| 3919.371725 | 1.354231 | 0.0004022567 |  | 3919.371725 | 1.479501658 | 0.0005564465 |  | 3919.371725 | 1.481878 | 0.0001550726
| 3919.31146 | 1.354313 | 0.0004025982 |  | 3919.31146 | 1.479625429 | 0.0005867553 |  | 3919.31146 | 1.48186 | 0.0001128363427
| 3919.251194 | 1.354403 | 0.0003862821 |  | 3919.251194 | 1.479716096 | 0.0005653595 |  | 3919.251194 | 1.481838 | 8.69899654e-05
| 3919.190929 | 1.354497 | 0.0003459154 |  | 3919.190929 | 1.479757 | 0.0005240825 |  | 3919.190929 | 1.481823 | 7.378758e-05
| 3919.130663 | 1.354586 | 0.0002757324 |  | 3919.130663 | 1.479752 | 0.0004962966 |  | 3919.130663 | 1.481819 | 6.543965e-05
| 3919.070397 | 1.354656 | 0.0001762072 |  | 3919.070397 | 1.479724 | 0.0005045069125 |  | 3919.070397 | 1.481827 | 5.282572e-05
| 3919.010132 | 1.354692801 | 5.630404734e-05 |  | 3919.010132 | 1.479701 | 0.0005532346 |  | 3919.010132 | 1.481839 | 2.891176e-05
| 3918.949866 | 1.354691 | -6.859553e-05 |  | 3918.949866 | 1.479707 | 0.0006296118 |  | 3918.949866 | 1.481848 | -8.924738e-06
| 3918.889601 | 1.354652 | -0.0001808657 |  | 3918.889601 | 1.479754 | 0.0007110390844 |  | 3918.889601 | 1.481844 | -5.779607911e-05
| 3918.829335 | 1.354589 | -0.000267672 |  | 3918.829335 | 1.479835733 | 0.0007747344 |  | 3918.829335 | 1.481823 | -0.0001109061
| 3918.76907 | 1.354517 | -0.0003254004915 |  | 3918.76907 | 1.479938141 | 0.0008064460879 |  | 3918.76907 | 1.481781 | -0.0001590681
| 3918.708804 | 1.354451 | -0.0003604671 |  | 3918.708804 | 1.480043 | 0.0008030133316 |  | 3918.708804 | 1.481721 | -0.0001931096
| 3918.648538 | 1.354395 | -0.000384934 |  | 3918.648538 | 1.480134892 | 0.000771122 |  | 3918.648538 | 1.481651 | -0.0002056733
| 3918.588273 | 1.354346 | -0.0004104478 |  | 3918.588273 | 1.480207 | 0.0007219053 |  | 3918.588273 | 1.481578 | -0.0001927363
| 3918.528007 | 1.354293 | -0.0004418137 |  | 3918.528007 | 1.48026 | 0.0006663097779 |  | 3918.528007 | 1.481514 | -0.0001538559
| 3918.467742 | 1.354225 | -0.0004739909 |  | 3918.467742 | 1.480295914 | 0.000611072481 |  | 3918.467742 | 1.481469 | -9.331058e-05
| 3918.407476 | 1.354138 | -0.0004943142 |  | 3918.407476 | 1.480321 | 0.0005598186 |  | 3918.407476 | 1.481451 | -1.973079e-05
| 3918.34721 | 1.354035 | -0.0004882619 |  | 3918.34721 | 1.480339 | 0.0005129916 |  | 3918.34721 | 1.481466 | 5.435117e-05
| 3918.286945 | 1.353932 | -0.0004466293 |  | 3918.286945 | 1.480351811 | 0.0004705145363 |  | 3918.286945 | 1.48151 | 0.0001148756
| 3918.226679 | 1.353847 | -0.0003709421 |  | 3918.226679 | 1.480363 | 0.0004316957867 |  | 3918.226679 | 1.481577 | 0.0001490297
| 3918.166414 | 1.353796 | -0.000273269 |  | 3918.166414 | 1.480374 | 0.0003947133 |  | 3918.166414 | 1.481653 | 0.0001491189
| 3918.106148 | 1.353782 | -0.0001727074 |  | 3918.106148 | 1.4803858 | 0.0003571478847 |  | 3918.106148 | 1.48172 | 0.0001149195
| 3918.045883 | 1.3538 | -8.729740766e-05 |  | 3918.045883 | 1.480398 | 0.0003153928 |  | 3918.045883 | 1.481764 | 5.429077e-05
| 3917.985617 | 1.353834 | -2.764088682e-05 |  | 3917.985617 | 1.480406 | 0.0002669858 |  | 3917.985617 | 1.481778 | -1.911213e-05
| 3917.925351 | 1.353866 | 7.71627784e-06 |  | 3917.925351 | 1.480405337 | 0.0002124511 |  | 3917.925351 | 1.481759 | -8.95172e-05
| 3917.865086 | 1.353884 | 3.04643861e-05 |  | 3917.865086 | 1.480391 | 0.0001558215 |  | 3917.865086 | 1.481715102 | -0.0001442133
| 3917.80482 | 1.353886 | 5.728641e-05 |  | 3917.80482 | 1.480362 | 0.0001041221 |  | 3917.80482 | 1.481657 | -0.0001761798
| 3917.744555 | 1.353881 | 0.0001015339627 |  | 3917.744555 | 1.480322 | 6.440113e-05 |  | 3917.744555 | 1.481597 | -0.0001850485
| 3917.684289 | 1.353886 | 0.0001676914 |  | 3917.684289 | 1.480276 | 4.017036e-05 |  | 3917.684289 | 1.481542 | -0.0001752228
| 3917.624024 | 1.353918 | 0.0002484064293 |  | 3917.624024 | 1.480234 | 3.055607e-05 |  | 3917.624024 | 1.481496 | -0.0001525889
| 3917.563758 | 1.353985229 | 0.0003269907 |  | 3917.563758 | 1.480199291 | 3.053814e-05 |  | 3917.563758 | 1.481460063 | -0.0001217095327
| 3917.503492 | 1.354086199 | 0.000383632 |  | 3917.503492 | 1.480172695 | 3.394046e-05 |  | 3917.503492 | 1.481433 | -8.470657385e-05
| 3917.443227 | 1.354207 | 0.0004023712 |  | 3917.443227 | 1.480150723 | 3.756851e-05 |  | 3917.443227 | 1.481416042 | -4.206569222e-05
| 3917.382961 | 1.354328 | 0.0003774607 |  | 3917.382961 | 1.48013 | 4.241457e-05 |  | 3917.382961 | 1.481412 | 4.57484187e-06
| 3917.322696 | 1.354429779 | 0.0003147442 |  | 3917.322696 | 1.48011 | 5.277567764e-05 |  | 3917.322696 | 1.481423 | 5.100994e-05
| 3917.26243 | 1.354499 | 0.0002292903 |  | 3917.26243 | 1.480096 | 7.185553e-05 |  | 3917.26243 | 1.481452 | 8.987979657e-05
| 3917.202165 | 1.354532 | 0.0001392266 |  | 3917.202165 | 1.480095966 | 9.718992e-05 |  | 3917.202165 | 1.481493468 | 0.0001129473
| 3917.141899 | 1.354538 | 6.002165742e-05 |  | 3917.141899 | 1.480117 | 0.0001187626928 |  | 3917.141899 | 1.481539 | 0.0001144305
| 3917.081633 | 1.354528 | -8.5620612e-07 |  | 3917.081633 | 1.480157648 | 0.0001215511 |  | 3917.081633 | 1.481578 | 9.423917e-05
| 3917.021368 | 1.354517 | -4.484661535e-05 |  | 3917.021368 | 1.480205 | 9.249326e-05 |  | 3917.021368 | 1.481599078 | 5.856581e-05
| 3916.961102 | 1.354511 | -7.955663e-05 |  | 3916.961102 | 1.480237 | 2.732408529e-05 |  | 3916.961102 | 1.481598 | 1.850304e-05
| 3916.900837 | 1.354512 | -0.0001145937 |  | 3916.900837 | 1.480231152 | -6.300687109e-05 |  | 3916.900837 | 1.481575 | -1.404875e-05
| 3916.840571 | 1.354514991 | -0.0001566698 |  | 3916.840571 | 1.480175 | -0.0001542432 |  | 3916.840571 | 1.481537808 | -3.000849e-05
| 3916.780306 | 1.354511 | -0.0002070289 |  | 3916.780306 | 1.480069 | -0.0002160986 |  | 3916.780306 | 1.481497 | -2.572304137e-05
| 3916.72004 | 1.354495 | -0.0002609797 |  | 3916.72004 | 1.479937 | -0.0002228702 |  | 3916.72004 | 1.481462 | -3.410683945e-06
| 3916.659774 | 1.354463 | -0.0003105307 |  | 3916.659774 | 1.479809169 | -0.0001646183 |  | 3916.659774 | 1.481438 | 3.129075e-05
| 3916.599509 | 1.35442 | -0.0003474904 |  | 3916.599509 | 1.479722 | -5.169943e-05 |  | 3916.599509 | 1.481428 | 7.181139e-05
| 3916.539243 | 1.354373 | -0.0003678853 |  | 3916.539243 | 1.479698 | 8.728138e-05 |  | 3916.539243 | 1.481431108 | 0.0001132758
| 3916.478978 | 1.354334 | -0.0003735354 |  | 3916.478978 | 1.47974 | 0.0002157061 |  | 3916.478978 | 1.481444835 | 0.0001530461
| 3916.418712 | 1.354306856 | -0.000372366 |  | 3916.418712 | 1.479832 | 0.000301901 |  | 3916.418712 | 1.481469 | 0.0001896449
| 3916.358446 | 1.354294 | -0.0003747496 |  | 3916.358446 | 1.479942 | 0.0003301887 |  | 3916.358446 | 1.481503 | 0.0002210383
| 3916.298181 | 1.354287661 | -0.0003904379 |  | 3916.298181 | 1.480038 | 0.0003043183 |  | 3916.298181 | 1.481547 | 0.0002435207
| 3916.237915 | 1.3542765 | -0.0004234609 |  | 3916.237915 | 1.480098 | 0.000244966 |  | 3916.237915 | 1.4816 | 0.0002525096
| 3916.17765 | 1.354247 | -0.000469331 |  | 3916.17765 | 1.480114 | 0.0001788928 |  | 3916.17765 | 1.481654 | 0.0002442049
| 3916.117384 | 1.354189032 | -0.0005154548 |  | 3916.117384 | 1.48009706 | 0.00012955 |  | 3916.117384 | 1.481702 | 0.0002183699
| 3916.057119 | 1.354102 | -0.0005439769 |  | 3916.057119 | 1.480065182 | 0.0001084792 |  | 3916.057119 | 1.481737714 | 0.0001791149
| 3915.996853 | 1.353996 | -0.0005376272 |  | 3915.996853 | 1.480038 | 0.0001144844 |  | 3915.996853 | 1.481756 | 0.0001346600858
| 3915.936587 | 1.353889 | -0.0004857817665 |  | 3915.936587 | 1.48002832 | 0.0001368524 |  | 3915.936587 | 1.481757 | 9.39075621e-05
| 3915.876322 | 1.353807 | -0.0003897155 |  | 3915.876322 | 1.480040388 | 0.0001613419 |  | 3915.876322 | 1.481749 | 6.347503e-05
| 3915.816056 | 1.35377 | -0.0002640049 |  | 3915.816056 | 1.48007 | 0.0001765327 |  | 3915.816056 | 1.481739 | 4.474058e-05
| 3915.755791 | 1.35379 | -0.0001338963 |  | 3915.755791 | 1.480109456 | 0.0001762355 |  | 3915.755791 | 1.481734 | 3.36458e-05
| 3915.695525 | 1.353865 | -2.854983e-05 |  | 3915.695525 | 1.480151 | 0.000158507 |  | 3915.695525 | 1.481737 | 2.292903e-05
| 3915.63526 | 1.353975 | 2.799431e-05 |  | 3915.63526 | 1.480189 | 0.0001245786 |  | 3915.63526 | 1.481743877 | 5.90072e-06
| 3915.574994 | 1.354092 | 2.424364e-05 |  | 3915.574994 | 1.480219251 | 7.590953e-05 |  | 3915.574994 | 1.481748905 | -2.02694e-05
| 3915.514728 | 1.354184 | -3.414152e-05 |  | 3915.514728 | 1.480237 | 1.39687e-05 |  | 3915.514728 | 1.481744 | -5.26588e-05
| 3915.454463 | 1.354228 | -0.0001258977 |  | 3915.454463 | 1.480236127 | -5.845108e-05 |  | 3915.454463 | 1.481727 | -8.413159e-05
| 3915.394197 | 1.354215 | -0.0002206353 |  | 3915.394197 | 1.480212 | -0.000135545 |  | 3915.394197 | 1.481699 | -0.0001064643
| 3915.333932 | 1.354155 | -0.0002886086 |  | 3915.333932 | 1.480161818 | -0.0002081156 |  | 3915.333932 | 1.481666 | -0.0001143698
| 3915.273666 | 1.35407 | -0.0003101779667 |  | 3915.273666 | 1.480086548 | -0.0002653522 |  | 3915.273666 | 1.48164 | -0.0001080273
| 3915.213401 | 1.35399 | -0.0002815143 |  | 3915.213401 | 1.479994 | -0.0002973257 |  | 3915.213401 | 1.481626 | -9.345851e-05
| 3915.153135 | 1.353939 | -0.0002152684 |  | 3915.153135 | 1.479894 | -0.000299269 |  | 3915.153135 | 1.481628 | -8.037853e-05
| 3915.092869 | 1.353932 | -0.0001352573 |  | 3915.092869 | 1.4798 | -0.00027176136 |  | 3915.092869 | 1.481641 | -7.819079691e-05
| 3915.032604 | 1.353967 | -6.716498629e-05 |  | 3915.032604 | 1.479721 | -0.0002211505 |  | 3915.032604 | 1.481657 | -9.245074e-05
| 3914.972338 | 1.354028 | -3.026861e-05 |  | 3914.972338 | 1.479660986 | -0.0001554274 |  | 3914.972338 | 1.481666 | -0.0001231402
| 3914.912073 | 1.354093 | -3.064495e-05 |  | 3914.912073 | 1.47962 | -8.174384e-05 |  | 3914.912073 | 1.481658 | -0.0001639427
| 3914.851807 | 1.354140922 | -6.147457e-05 |  | 3914.851807 | 1.479596 | -4.62624035e-06 |  | 3914.851807 | 1.48163 | -0.00020504
| 3914.791542 | 1.354161 | -0.0001064624 |  | 3914.791542 | 1.479588 | 7.446625e-05 |  | 3914.791542 | 1.481583 | -0.000235763
| 3914.731276 | 1.354153216 | -0.0001473532 |  | 3914.731276 | 1.479598 | 0.0001535002 |  | 3914.731276 | 1.481523 | -0.0002482117
| 3914.67101 | 1.354127 | -0.000170322 |  | 3914.67101 | 1.479627 | 0.0002287430923 |  | 3914.67101 | 1.481461 | -0.000238461
| 3914.610745 | 1.354097 | -0.0001708517 |  | 3914.610745 | 1.479675696 | 0.0002929324911 |  | 3914.610745 | 1.481406 | -0.0002075776
| 3914.550479 | 1.354077172 | -0.0001533123 |  | 3914.550479 | 1.47974 | 0.0003375110093 |  | 3914.550479 | 1.481365733 | -0.0001607011
| 3914.490214 | 1.354073 | -0.000127776 |  | 3914.490214 | 1.479811 | 0.0003560972 |  | 3914.490214 | 1.481345219 | -0.0001058203
| 3914.429948 | 1.354086 | -0.0001051921 |  | 3914.429948 | 1.479874687 | 0.0003484143 |  | 3914.429948 | 1.481345 | -5.156552e-05
| 3914.369682 | 1.354108 | -9.292956e-05 |  | 3914.369682 | 1.479919269 | 0.0003219047 |  | 3914.369682 | 1.481362 | -5.76112049e-06
| 3914.309417 | 1.354133 | -9.275725e-05 |  | 3914.309417 | 1.479938 | 0.0002904117 |  | 3914.309417 | 1.481390825 | 2.607482522e-05
| 3914.249151 | 1.354155 | -0.0001022019 |  | 3914.249151 | 1.479934545 | 0.0002697044 |  | 3914.249151 | 1.481424 | 4.146294e-05
| 3914.188886 | 1.354171 | -0.000117012 |  | 3914.188886 | 1.47992 | 0.000271101 |  | 3914.188886 | 1.481454022 | 4.132423e-05
| 3914.12862 | 1.354182 | -0.0001341473 |  | 3914.12862 | 1.47991 | 0.0002972979 |  | 3914.12862 | 1.481475 | 2.95581e-05
| 3914.068355 | 1.354189 | -0.000152808 |  | 3914.068355 | 1.479921 | 0.0003411269 |  | 3914.068355 | 1.481484 | 1.210632e-05
| 3914.008089 | 1.354193563 | -0.0001743292 |  | 3914.008089 | 1.479959994 | 0.0003873758 |  | 3914.008089 | 1.481481 | -4.95012775e-06
| 3913.947823 | 1.354192 | -0.0001997248 |  | 3913.947823 | 1.480026 | 0.0004196985 |  | 3913.947823 | 1.481468 | -1.60022842e-05
| 3913.887558 | 1.354180589 | -0.0002271681 |  | 3913.887558 | 1.480107365 | 0.0004249896442 |  | 3913.887558 | 1.481449732 | -1.776295e-05
| 3913.827292 | 1.354156 | -0.0002511062 |  | 3913.827292 | 1.480189 | 0.0003998388 |  | 3913.827292 | 1.481431016 | -9.506928245e-06
| 3913.767027 | 1.354119 | -0.0002633859 |  | 3913.767027 | 1.480257 | 0.0003486101 |  | 3913.767027 | 1.481416 | 7.482299e-06
| 3913.706761 | 1.354077 | -0.000256496102 |  | 3913.706761 | 1.480301 | 0.0002832022 |  | 3913.706761 | 1.48141 | 3.011025e-05
| 3913.646496 | 1.35404 | -0.0002269593 |  | 3913.646496 | 1.480324 | 0.0002163504 |  | 3913.646496 | 1.481411516 | 5.439153e-05
| 3913.58623 | 1.354021588 | -0.00017868 |  | 3913.58623 | 1.480329 | 0.0001574108 |  | 3913.58623 | 1.481422208 | 7.640846e-05
| 3913.525964 | 1.354031 | -0.0001225591 |  | 3913.525964 | 1.480329 | 0.0001094854 |  | 3913.525964 | 1.48144 | 9.271337597e-05
| 3913.465699 | 1.35407 | -7.444349472e-05 |  | 3913.465699 | 1.48033 | 6.874167e-05 |  | 3913.465699 | 1.481461 | 0.000101004
| 3913.405433 | 1.354134 | -5.031131e-05 |  | 3913.405433 | 1.480337 | 2.718677e-05 |  | 3913.405433 | 1.481483 | 0.0001002127
| 3913.345168 | 1.354205789 | -6.043365e-05 |  | 3913.345168 | 1.480345 | -2.430433e-05 |  | 3913.345168 | 1.481500034 | 9.113648e-05
| 3913.284902 | 1.354268 | -0.0001062716 |  | 3913.284902 | 1.480347124 | -8.993435e-05 |  | 3913.284902 | 1.48151 | 7.64861473e-05
| 3913.224637 | 1.354302386 | -0.0001782453 |  | 3913.224637 | 1.480330892 | -0.0001678983006 |  | 3913.224637 | 1.481509728 | 6.07982192e-05
| 3913.164371 | 1.354299 | -0.0002591245 |  | 3913.164371 | 1.480287 | -0.0002491285696 |  | 3913.164371 | 1.481501 | 4.937085828e-05
| 3913.104105 | 1.354259 | -0.000328428 |  | 3913.104105 | 1.480212336 | -0.0003191486 |  | 3913.104105 | 1.481486 | 4.671116e-05
| 3913.04384 | 1.354193105 | -0.0003687213 |  | 3913.04384 | 1.480111477 | -0.000362264572 |  | 3913.04384 | 1.481471 | 5.521843e-05
| 3912.983574 | 1.354119 | -0.0003707892 |  | 3912.983574 | 1.479997779 | -0.000366074 |  | 3912.983574 | 1.481462766 | 7.356767e-05
| 3912.923309 | 1.35406 | -0.0003365124 |  | 3912.923309 | 1.47989 | -0.0003261714 |  | 3912.923309 | 1.48146624 | 9.697406e-05
| 3912.863043 | 1.35403 | -0.0002785254 |  | 3912.863043 | 1.479808 | -0.0002478747 |  | 3912.863043 | 1.481483479 | 0.0001181586
| 3912.802778 | 1.354038543 | -0.0002157496 |  | 3912.802778 | 1.479768 | -0.000145942 |  | 3912.802778 | 1.481512 | 0.0001293524
| 3912.742512 | 1.354082 | -0.0001685979 |  | 3912.742512 | 1.479774 | -4.116696e-05 |  | 3912.742512 | 1.481545326 | 0.0001249892787
| 3912.682246 | 1.354149024 | -0.0001528253482 |  | 3912.682246 | 1.479824 | 4.551279e-05 |  | 3912.682246 | 1.481574 | 0.0001035927
| 3912.621981 | 1.354219937 | -0.000175708 |  | 3912.621981 | 1.479904 | 9.817333e-05 |  | 3912.621981 | 1.48159 | 6.888800725e-05
| 3912.561715 | 1.354276266 | -0.0002346626 |  | 3912.561715 | 1.479994 | 0.0001100285 |  | 3912.561715 | 1.481587 | 2.900742e-05
| 3912.50145 | 1.354303 | -0.0003186049 |  | 3912.50145 | 1.480078228 | 8.366996597e-05 |  | 3912.50145 | 1.481564 | -5.5034463e-06
| 3912.441184 | 1.354293 | -0.0004118251 |  | 3912.441184 | 1.480144 | 2.791062e-05 |  | 3912.441184 | 1.481526 | -2.480601e-05
| 3912.380918 | 1.354246 | -0.0004983222 |  | 3912.380918 | 1.480185 | -4.62166e-05 |  | 3912.380918 | 1.481481 | -2.223368e-05
| 3912.320653 | 1.35417 | -0.0005642152 |  | 3912.320653 | 1.480202 | -0.0001297089 |  | 3912.320653 | 1.481443 | 3.067357325e-06
| 3912.260387 | 1.354075 | -0.0006014513 |  | 3912.260387 | 1.480196 | -0.0002180231 |  | 3912.260387 | 1.481421 | 4.617465e-05
| 3912.200122 | 1.353972 | -0.0006058892 |  | 3912.200122 | 1.480165771 | -0.0003083412 |  | 3912.200122 | 1.481423243 | 9.65567132e-05
| 3912.139856 | 1.353872591 | -0.0005781818 |  | 3912.139856 | 1.480107 | -0.0003968402 |  | 3912.139856 | 1.481452 | 0.0001412241
| 3912.079591 | 1.353786842 | -0.0005211941 |  | 3912.079591 | 1.480015 | -0.0004742975 |  | 3912.079591 | 1.481501 | 0.0001674767
| 3912.019325 | 1.353723 | -0.0004405397 |  | 3912.019325 | 1.4798889 | -0.0005253028874 |  | 3912.019325 | 1.481559 | 0.0001668337
| 3911.959059 | 1.35369 | -0.0003440477 |  | 3911.959059 | 1.479736 | -0.0005315316 |  | 3911.959059 | 1.481612 | 0.0001372685
| 3911.898794 | 1.353692 | -0.0002430989 |  | 3911.898794 | 1.479578 | -0.0004777252845 |  | 3911.898794 | 1.481647 | 8.401862695e-05
| 3911.838528 | 1.353729147 | -0.0001516458 |  | 3911.838528 | 1.479441 | -0.0003597468789 |  | 3911.838528 | 1.481654 | 1.845099e-05
| 3911.778263 | 1.353797562 | -8.433401e-05 |  | 3911.778263 | 1.479357815 | -0.0001897076 |  | 3911.778263 | 1.48163 | -4.47903476e-05
| 3911.717997 | 1.353884 | -5.37202e-05 |  | 3911.717997 | 1.479349 | 4.62902459e-06 |  | 3911.717997 | 1.481581 | -9.208011e-05
| 3911.657732 | 1.353971 | -6.528926e-05 |  | 3911.657732 | 1.479422054 | 0.0001861924 |  | 3911.657732 | 1.481515 | -0.0001136312194
| 3911.597466 | 1.354036664 | -0.0001148978 |  | 3911.597466 | 1.479561549 | 0.0003186662189 |  | 3911.597466 | 1.481448 | -0.000106422879
| 3911.5372 | 1.354066 | -0.0001883173 |  | 3911.5372 | 1.479738 | 0.0003777382 |  | 3911.5372 | 1.48139 | -7.339764e-05
| 3911.476935 | 1.354051 | -0.000264019 |  | 3911.476935 | 1.479912191 | 0.0003573734 |  | 3911.476935 | 1.481351 | -2.240541e-05
| 3911.416669 | 1.353996 | -0.0003189434 |  | 3911.416669 | 1.480051 | 0.0002708547 |  | 3911.416669 | 1.481334 | 3.694679e-05
| 3911.356404 | 1.353918905 | -0.0003358514 |  | 3911.356404 | 1.480131547 | 0.0001457299674 |  | 3911.356404 | 1.481339 | 9.562204e-05
| 3911.296138 | 1.353841 | -0.0003081749 |  | 3911.296138 | 1.48015 | 1.352674946e-05 |  | 3911.296138 | 1.481364 | 0.0001467699
| 3911.235873 | 1.353787 | -0.0002429837 |  | 3911.235873 | 1.480116294 | -9.92855e-05 |  | 3911.235873 | 1.481403 | 0.0001852808
| 3911.175607 | 1.353769 | -0.0001573705 |  | 3911.175607 | 1.48005 | -0.0001765966 |  | 3911.175607 | 1.481452 | 0.0002077491
| 3911.115341 | 1.353794 | -7.30943735e-05 |  | 3911.115341 | 1.479971 | -0.0002145671 |  | 3911.115341 | 1.481506356 | 0.0002109519
| 3911.055076 | 1.353853 | -9.63234889e-06 |  | 3911.055076 | 1.479897 | -0.0002179841 |  | 3911.055076 | 1.481559 | 0.0001930102
| 3910.99481 | 1.353929342 | 2.186138e-05 |  | 3910.99481 | 1.479838 | -0.0001963371 |  | 3910.99481 | 1.4816 | 0.0001542082
| 3910.934545 | 1.354007 | 1.999606e-05 |  | 3910.934545 | 1.479798782 | -0.0001593136 |  | 3910.934545 | 1.481622108 | 9.934332e-05
| 3910.874279 | 1.354072 | -7.965857598e-06 |  | 3910.874279 | 1.479781 | -0.0001155497891 |  | 3910.874279 | 1.481616 | 3.796944e-05
| 3910.814014 | 1.354118 | -5.117445e-05 |  | 3910.814014 | 1.479784 | -7.245365e-05 |  | 3910.814014 | 1.481580995 | -1.589403438e-05
| 3910.753748 | 1.354146 | -0.0001000019 |  | 3910.753748 | 1.479807859 | -3.812386e-05 |  | 3910.753748 | 1.481521 | -4.77012677e-05
| 3910.693482 | 1.35416 | -0.0001490347776 |  | 3910.693482 | 1.479846 | -2.062273e-05 |  | 3910.693482 | 1.481451 | -4.666686e-05
| 3910.633217 | 1.354164 | -0.0001972931804 |  | 3910.633217 | 1.47989 | -2.584641343e-05 |  | 3910.633217 | 1.481387 | -1.014412e-05
| 3910.572951 | 1.354157 | -0.0002451321 |  | 3910.572951 | 1.479929 | -5.563823e-05 |  | 3910.572951 | 1.481348 | 5.452742e-05
| 3910.512686 | 1.354137 | -0.0002919648 |  | 3910.512686 | 1.479949 | -0.0001045755 |  | 3910.512686 | 1.481344 | 0.0001313132
| 3910.45242 | 1.354102 | -0.0003329535 |  | 3910.45242 | 1.479943 | -0.0001602381 |  | 3910.45242 | 1.481378 | 0.0002002505
| 3910.392154 | 1.354052 | -0.0003604255 |  | 3910.392154 | 1.47991 | -0.0002069199 |  | 3910.392154 | 1.481439 | 0.0002437445
| 3910.331889 | 1.353994 | -0.0003660795 |  | 3910.331889 | 1.479859 | -0.0002309053 |  | 3910.331889 | 1.48151 | 0.0002523290956
| 3910.271623 | 1.353939 | -0.0003457872 |  | 3910.271623 | 1.479807 | -0.0002257112 |  | 3910.271623 | 1.481573 | 0.0002268834139
| 3910.211358 | 1.353901 | -0.0003026598 |  | 3910.211358 | 1.479771 | -0.0001956158 |  | 3910.211358 | 1.481611 | 0.0001782384
| 3910.151092 | 1.35389 | -0.0002474348 |  | 3910.151092 | 1.479762133 | -0.0001540311 |  | 3910.151092 | 1.481619 | 0.000122528
| 3910.090827 | 1.353909 | -0.0001960076 |  | 3910.090827 | 1.479784 | -0.0001192605 |  | 3910.090827 | 1.481599 | 7.610662991e-05
| 3910.030561 | 1.353953 | -0.0001642168 |  | 3910.030561 | 1.479828954 | -0.000108673 |  | 3910.030561 | 1.481561 | 5.034559e-05
| 3909.970295 | 1.354008 | -0.0001619242 |  | 3909.970295 | 1.479879 | -0.000131736 |  | 3909.970295 | 1.481519 | 4.951259707e-05
| 3909.91003 | 1.354057 | -0.0001903054 |  | 3909.91003 | 1.479917 | -0.000188152 |  | 3909.91003 | 1.481484581 | 7.053804421e-05
| 3909.849764 | 1.354084 | -0.0002408767135 |  | 3909.849764 | 1.479925 | -0.000267566 |  | 3909.849764 | 1.481467 | 0.0001056231
| 3909.789499 | 1.354084 | -0.0002989511 |  | 3909.789499 | 1.479897 | -0.0003540833 |  | 3909.789499 | 1.481468 | 0.0001450516
| 3909.729233 | 1.354056 | -0.0003491237 |  | 3909.729233 | 1.479832 | -0.0004301824434 |  | 3909.729233 | 1.481487 | 0.0001801655
| 3909.668968 | 1.354012 | -0.0003798487 |  | 3909.668968 | 1.479739 | -0.0004813597 |  | 3909.668968 | 1.48152 | 0.0002042633
| 3909.608702 | 1.35396372 | -0.000387225 |  | 3909.608702 | 1.479629443 | -0.0004984094 |  | 3909.608702 | 1.48156 | 0.0002138123
| 3909.548436 | 1.353924 | -0.0003748094 |  | 3909.548436 | 1.479519233 | -0.0004784882 |  | 3909.548436 | 1.4816 | 0.0002074462
| 3909.488171 | 1.3539 | -0.0003516977 |  | 3909.488171 | 1.479422 | -0.0004247877 |  | 3909.488171 | 1.481635 | 0.0001868376
| 3909.427905 | 1.353893 | -0.0003283937 |  | 3909.427905 | 1.479349652 | -0.0003455024 |  | 3909.427905 | 1.481658 | 0.000155832
| 3909.36764 | 1.353899 | -0.0003134314 |  | 3909.36764 | 1.479309087 | -0.0002526896 |  | 3909.36764 | 1.481668 | 0.0001205094
| 3909.307374 | 1.35391 | -0.0003111545 |  | 3909.307374 | 1.479302 | -0.0001605414 |  | 3909.307374 | 1.481662 | 8.80097979e-05
| 3909.247109 | 1.35392 | -0.0003216443 |  | 3909.247109 | 1.479323 | -8.227678609e-05 |  | 3909.247109 | 1.481646291 | 6.487812e-05
| 3909.186843 | 1.353922437 | -0.0003419101 |  | 3909.186843 | 1.479362956 | -2.792081143e-05 |  | 3909.186843 | 1.481626 | 5.500454e-05
| 3909.126577 | 1.353914 | -0.0003668963 |  | 3909.126577 | 1.479407 | -3.319197e-07 |  | 3909.126577 | 1.481609 | 5.821747e-05
| 3909.066312 | 1.353894 | -0.0003919204688 |  | 3909.066312 | 1.479441304 | 4.94841e-06 |  | 3909.066312 | 1.481602 | 7.00764985e-05
| 3909.006046 | 1.353864 | -0.0004127221 |  | 3909.006046 | 1.479459 | -1.147432e-06 |  | 3909.006046 | 1.481607 | 8.35348e-05
| 3908.945781 | 1.353825 | -0.0004261535 |  | 3908.945781 | 1.47946 | -5.917285e-06 |  | 3908.945781 | 1.481624 | 9.11417852e-05
| 3908.885515 | 1.353780701 | -0.0004292564494 |  | 3908.885515 | 1.479452 | -1.033984e-08 |  | 3908.885515 | 1.481647 | 8.810633e-05
| 3908.82525 | 1.353734 | -0.000420056 |  | 3908.82525 | 1.479447032 | 1.820384706e-05 |  | 3908.82525 | 1.481668589 | 7.33383109e-05
| 3908.764984 | 1.353689 | -0.0003973266 |  | 3908.764984 | 1.479455 | 4.142759e-05 |  | 3908.764984 | 1.481685 | 4.963489e-05
| 3908.704718 | 1.353652 | -0.0003619558 |  | 3908.704718 | 1.479478984 | 5.627199427e-05 |  | 3908.704718 | 1.481692313 | 2.146964e-05
| 3908.644453 | 1.353627 | -0.0003172838929 |  | 3908.644453 | 1.479510389 | 5.001357e-05 |  | 3908.644453 | 1.481692 | -6.956118e-06
| 3908.584187 | 1.35362 | -0.0002693062 |  | 3908.584187 | 1.479534 | 1.683902e-05 |  | 3908.584187 | 1.481687 | -3.360356821e-05
| 3908.523922 | 1.353629 | -0.0002259003 |  | 3908.523922 | 1.47953 | -3.752872e-05 |  | 3908.523922 | 1.481677935 | -5.865006394e-05
| 3908.463656 | 1.353653 | -0.0001950443 |  | 3908.463656 | 1.479487133 | -9.58320381e-05 |  | 3908.463656 | 1.481666 | -8.342253e-05
| 3908.40339 | 1.353684696 | -0.0001830128 |  | 3908.40339 | 1.479404 | -0.0001354108 |  | 3908.40339 | 1.481649221 | -0.0001082709
| 3908.343125 | 1.353713464 | -0.0001926163 |  | 3908.343125 | 1.479291885 | -0.0001354015 |  | 3908.343125 | 1.481626 | -0.0001315153
| 3908.282859 | 1.353728945 | -0.0002215604 |  | 3908.282859 | 1.479173 | -8.41226734e-05 |  | 3908.282859 | 1.48159462 | -0.0001491064
| 3908.222594 | 1.353722 | -0.0002627631 |  | 3908.222594 | 1.479072485 | 1.677678e-05 |  | 3908.222594 | 1.481559 | -0.0001571045
| 3908.162328 | 1.353686 | -0.0003046523 |  | 3908.162328 | 1.479008426 | 0.0001546585 |  | 3908.162328 | 1.481524 | -0.0001531222
| 3908.102063 | 1.353622 | -0.000333788 |  | 3908.102063 | 1.478991 | 0.000310543 |  | 3908.102063 | 1.481495 | -0.0001387795
| 3908.041797 | 1.353536 | -0.0003368401 |  | 3908.041797 | 1.47902 | 0.0004657941 |  | 3908.041797 | 1.481478 | -0.0001194522
| 3907.981531 | 1.353439 | -0.0003038962 |  | 3907.981531 | 1.47908777 | 0.0006073125 |  | 3907.981531 | 1.481472 | -0.0001023733
| 3907.921266 | 1.353347 | -0.0002304347 |  | 3907.921266 | 1.479186 | 0.0007281556408 |  | 3907.921266 | 1.481473 | -9.384495e-05
| 3907.861 | 1.353277868 | -0.0001194017 |  | 3907.861 | 1.479309 | 0.00082524 |  | 3907.861 | 1.481475 | -9.617012e-05
| 3907.800735 | 1.353246018 | 1.910765846e-05 |  | 3907.800735 | 1.479453 | 0.000895209 |  | 3907.800735 | 1.481468 | -0.0001062402
| 3907.740469 | 1.353261 | 0.0001688305 |  | 3907.740469 | 1.479613233 | 0.0009321146 |  | 3907.740469 | 1.48145 | -0.0001170178
| 3907.680204 | 1.353326 | 0.000310907 |  | 3907.680204 | 1.479784 | 0.0009281867 |  | 3907.680204 | 1.481422 | -0.0001202732
| 3907.619938 | 1.353434 | 0.0004266603 |  | 3907.619938 | 1.479950386 | 0.000877381 |  | 3907.619938 | 1.481389942 | -0.0001103369
| 3907.559672 | 1.353572 | 0.0005018115056 |  | 3907.559672 | 1.480095 | 0.0007804894 |  | 3907.559672 | 1.481362409 | -8.645050068e-05
| 3907.499407 | 1.353722159 | 0.0005290221 |  | 3907.499407 | 1.4802 | 0.0006483903 |  | 3907.499407 | 1.481347 | -5.306939e-05
| 3907.439141 | 1.353867 | 0.0005092529 |  | 3907.439141 | 1.480255283 | 0.000500505 |  | 3907.439141 | 1.481347 | -1.840462e-05
| 3907.378876 | 1.353989 | 0.0004499912 |  | 3907.378876 | 1.480260613 | 0.0003600127 |  | 3907.378876 | 1.481359626 | 9.577214875e-06
| 3907.31861 | 1.35408 | 0.0003640007 |  | 3907.31861 | 1.480229 | 0.0002454441 |  | 3907.31861 | 1.481379 | 2.586959e-05
| 3907.258345 | 1.354136 | 0.0002654394 |  | 3907.258345 | 1.480182 | 0.0001648018 |  | 3907.258345 | 1.481399 | 3.012799e-05
| 3907.198079 | 1.354156839 | 0.0001677815 |  | 3907.198079 | 1.480137 | 0.0001135955 |  | 3907.198079 | 1.481413 | 2.629162e-05
| 3907.137813 | 1.354150504 | 8.090496508e-05 |  | 3907.137813 | 1.480105552 | 7.737298e-05 |  | 3907.137813 | 1.481419 | 1.995836e-05
| 3907.077548 | 1.354125 | 1.084169652e-05 |  | 3907.077548 | 1.480088 | 3.983574e-05 |  | 3907.077548 | 1.481420443 | 1.575392e-05
| 3907.017282 | 1.354088 | -4.012738e-05 |  | 3907.017282 | 1.480072 | -9.6226385e-06 |  | 3907.017282 | 1.481422 | 1.474479e-05
| 3906.957017 | 1.35404684 | -7.252455e-05 |  | 3906.957017 | 1.480044 | -7.058459e-05 |  | 3906.957017 | 1.481426 | 1.453804e-05
| 3906.896751 | 1.354008566 | -8.890310274e-05 |  | 3906.896751 | 1.479993 | -0.000132525 |  | 3906.896751 | 1.481435 | 1.036252e-05
| 3906.836486 | 1.353977366 | -9.319924302e-05 |  | 3906.836486 | 1.479917054 | -0.0001792107 |  | 3906.836486 | 1.481444 | -1.9365185e-06
| 3906.77622 | 1.353956 | -9.074609226e-05 |  | 3906.77622 | 1.479827 | -0.0001974545 |  | 3906.77622 | 1.481447 | -2.345085755e-05
| 3906.715954 | 1.353946 | -8.72173636e-05 |  | 3906.715954 | 1.47974 | -0.0001825608 |  | 3906.715954 | 1.481439 | -5.09115e-05
| 3906.655689 | 1.353944 | -8.920703834e-05 |  | 3906.655689 | 1.479671 | -0.0001410788 |  | 3906.655689 | 1.481416 | -7.757041e-05
| 3906.595423 | 1.353946 | -0.000101450463 |  | 3906.595423 | 1.479629 | -8.786657801e-05 |  | 3906.595423 | 1.48138 | -9.52291e-05
| 3906.535158 | 1.353945 | -0.0001260065393 |  | 3906.535158 | 1.479611 | -3.836768e-05 |  | 3906.535158 | 1.481335 | -9.747129e-05
| 3906.474892 | 1.35393 | -0.0001603745 |  | 3906.474892 | 1.47960773 | -2.511122e-06 |  | 3906.474892 | 1.481292 | -8.218097e-05
| 3906.414626 | 1.353897 | -0.0001971729 |  | 3906.414626 | 1.479605178 | 1.933896e-05 |  | 3906.414626 | 1.48125773 | -5.268254e-05
| 3906.354361 | 1.353843 | -0.0002255795 |  | 3906.354361 | 1.479595 | 3.553359e-05 |  | 3906.354361 | 1.481238104 | -1.59589817e-05
| 3906.294095 | 1.353772 | -0.0002336445 |  | 3906.294095 | 1.479575767 | 5.749382563e-05 |  | 3906.294095 | 1.481233 | 1.914966e-05
| 3906.23383 | 1.353694 | -0.0002127484 |  | 3906.23383 | 1.479557 | 9.325461e-05 |  | 3906.23383 | 1.481238 | 4.58736046e-05
| 3906.173564 | 1.353625 | -0.0001608436 |  | 3906.173564 | 1.479551 | 0.000142273 |  | 3906.173564 | 1.481245 | 6.15072492e-05
| 3906.113299 | 1.353579 | -8.441122142e-05 |  | 3906.113299 | 1.479566625 | 0.0001949833152 |  | 3906.113299 | 1.481247 | 6.858071e-05
| 3906.053033 | 1.353565 | 2.90100822e-06 |  | 3906.053033 | 1.479604 | 0.000237176 |  | 3906.053033 | 1.48124 | 7.34807353e-05
| 3905.992767 | 1.353585 | 8.411492994e-05 |  | 3905.992767 | 1.479655 | 0.0002570148 |  | 3905.992767 | 1.481224 | 8.37785125e-05
| 3905.932502 | 1.35363 | 0.0001442044 |  | 3905.932502 | 1.479703 | 0.0002507909 |  | 3905.932502 | 1.481205 | 0.0001048943643
| 3905.872236 | 1.353685 | 0.0001751965 |  | 3905.872236 | 1.479734 | 0.0002255765544 |  | 3905.872236 | 1.481191 | 0.0001379256
| 3905.811971 | 1.353733 | 0.0001789673 |  | 3905.811971 | 1.47974 | 0.0001968237 |  | 3905.811971 | 1.48118772 | 0.00017901
| 3905.751705 | 1.353762 | 0.0001661113 |  | 3905.751705 | 1.479726 | 0.0001815014 |  | 3905.751705 | 1.481199 | 0.0002209489
| 3905.69144 | 1.353769 | 0.0001514873 |  | 3905.69144 | 1.479706 | 0.000190431 |  | 3905.69144 | 1.481224 | 0.0002556724
| 3905.631174 | 1.353757 | 0.0001489724 |  | 3905.631174 | 1.479699 | 0.0002230539 |  | 3905.631174 | 1.481256 | 0.00027779
| 3905.570908 | 1.353740934 | 0.0001660459 |  | 3905.570908 | 1.479720547 | 0.0002669195 |  | 3905.570908 | 1.481287 | 0.0002863101
| 3905.510643 | 1.353732446 | 0.0002014183 |  | 3905.510643 | 1.479775 | 0.0003014413 |  | 3905.510643 | 1.48131 | 0.0002849476
| 3905.450377 | 1.353742 | 0.000246257 |  | 3905.450377 | 1.479855 | 0.0003057034 |  | 3905.450377 | 1.481323344 | 0.0002804846
| 3905.390112 | 1.35377 | 0.000288236 |  | 3905.390112 | 1.479939315 | 0.0002668835 |  | 3905.390112 | 1.481327475 | 0.0002800841
| 3905.329846 | 1.353812 | 0.0003173432 |  | 3905.329846 | 1.480004 | 0.0001855401 |  | 3905.329846 | 1.481328 | 0.0002883096
| 3905.269581 | 1.353856632 | 0.0003300261 |  | 3905.269581 | 1.480027527 | 7.608965e-05 |  | 3905.269581 | 1.481332403 | 0.0003055172
| 3905.209315 | 1.353895 | 0.0003299906 |  | 3905.209315 | 1.479999822 | -3.728573e-05 |  | 3905.209315 | 1.48134634 | 0.00032761
| 3905.149049 | 1.353921012 | 0.0003264471 |  | 3905.149049 | 1.479925 | -0.0001285948 |  | 3905.149049 | 1.481372 | 0.0003475234
| 3905.088784 | 1.353939 | 0.000329179 |  | 3905.088784 | 1.479819675 | -0.0001774713 |  | 3905.088784 | 1.481409 | 0.0003577305
| 3905.028518 | 1.353958 | 0.0003431789 |  | 3905.028518 | 1.479709557 | -0.0001764203 |  | 3905.028518 | 1.48145 | 0.0003525646
| 3904.968253 | 1.353988 | 0.0003662403 |  | 3904.968253 | 1.479618954 | -0.0001314539 |  | 3904.968253 | 1.481486 | 0.0003301041
| 3904.907987 | 1.354038 | 0.0003887703 |  | 3904.907987 | 1.479565 | -6.063205e-05 |  | 3904.907987 | 1.48151007 | 0.0002929878
| 3904.847722 | 1.354105599 | 0.0003978948 |  | 3904.847722 | 1.479553 | 1.25621e-05 |  | 3904.847722 | 1.481514 | 0.0002478359
| 3904.787456 | 1.354185 | 0.0003824174 |  | 3904.787456 | 1.479573 | 6.643495e-05 |  | 3904.787456 | 1.481494742 | 0.0002043784
| 3904.72719 | 1.354261 | 0.0003369402 |  | 3904.72719 | 1.479608004 | 8.796007e-05 |  | 3904.72719 | 1.481453 | 0.0001736136217
| 3904.666925 | 1.354319 | 0.000264745 |  | 3904.666925 | 1.479634 | 7.655514563e-05 |  | 3904.666925 | 1.481396 | 0.0001659239
| 3904.606659 | 1.354349 | 0.0001763777 |  | 3904.606659 | 1.479632784 | 4.50065e-05 |  | 3904.606659 | 1.481332971 | 0.0001883872
| 3904.546394 | 1.354345 | 8.644089721e-05 |  | 3904.546394 | 1.479595 | 1.444052e-05 |  | 3904.546394 | 1.481279 | 0.0002436173
| 3904.486128 | 1.354312 | 9.09142308e-06 |  | 3904.486128 | 1.479524 | 8.928608e-06 |  | 3904.486128 | 1.48124932 | 0.0003268271
| 3904.425862 | 1.354258998 | -4.48561753e-05 |  | 3904.425862 | 1.479438 | 4.767956e-05 |  | 3904.425862 | 1.481256 | 0.0004267164234
| 3904.365597 | 1.354198 | -7.07888342e-05 |  | 3904.365597 | 1.479363 | 0.0001382884899 |  | 3904.365597 | 1.481306 | 0.0005258504
| 3904.305331 | 1.354141 | -6.946150564e-05 |  | 3904.305331 | 1.479327 | 0.0002741179 |  | 3904.305331 | 1.481397 | 0.0006044248
| 3904.245066 | 1.354099 | -4.720702e-05 |  | 3904.245066 | 1.479353 | 0.0004331822 |  | 3904.245066 | 1.481517062 | 0.0006450348
| 3904.1848 | 1.354078 | -1.316761e-05 |  | 3904.1848 | 1.479449592 | 0.000584659 |  | 3904.1848 | 1.481647 | 0.0006377864421
| 3904.124535 | 1.354081 | 2.172825e-05 |  | 3904.124535 | 1.47961 | 0.000695756 |  | 3904.124535 | 1.481765 | 0.0005834484712
| 3904.064269 | 1.354104669 | 4.689762e-05 |  | 3904.064269 | 1.479812255 | 0.0007408977023 |  | 3904.064269 | 1.481851329 | 0.0004932773
| 3904.004003 | 1.354141641 | 5.350814533e-05 |  | 3904.004003 | 1.480026 | 0.0007070825 |  | 3904.004003 | 1.481897 | 0.0003855539
| 3903.943738 | 1.354181 | 3.702134e-05 |  | 3903.943738 | 1.480217 | 0.0005967502 |  | 3903.943738 | 1.481902 | 0.0002800313
| 3903.883472 | 1.354211 | -1.473423e-06 |  | 3903.883472 | 1.480360386 | 0.0004253042 |  | 3903.883472 | 1.481875 | 0.0001921507
| 3903.823207 | 1.35422 | -5.476007e-05 |  | 3903.823207 | 1.480437 | 0.0002161252 |  | 3903.823207 | 1.481830327 | 0.0001297132
| 3903.762941 | 1.354203 | -0.0001097931 |  | 3903.762941 | 1.480442 | -3.746235e-06 |  | 3903.762941 | 1.481782 | 9.224292e-05
| 3903.702676 | 1.354161465 | -0.0001515968 |  | 3903.702676 | 1.480378 | -0.0002093142 |  | 3903.702676 | 1.481739529 | 7.333637e-05
| 3903.64241 | 1.354106 | -0.0001680331 |  | 3903.64241 | 1.480257934 | -0.0003799204 |  | 3903.64241 | 1.481707 | 6.426092045e-05
| 3903.582144 | 1.354053 | -0.0001542847 |  | 3903.582144 | 1.480098 | -0.0005017628 |  | 3903.582144 | 1.481682 | 5.763714125e-05
| 3903.521879 | 1.354019 | -0.0001163632 |  | 3903.521879 | 1.479918 | -0.0005676903318 |  | 3903.521879 | 1.481662 | 4.979363e-05
| 3903.461613 | 1.354017357 | -6.969220159e-05 |  | 3903.461613 | 1.479736 | -0.0005776315068 |  | 3903.461613 | 1.481640696 | 4.090389e-05
| 3903.401348 | 1.354047 | -3.479164461e-05 |  | 3903.401348 | 1.479571317 | -0.0005375690003 |  | 3903.401348 | 1.481616807 | 3.366628e-05
| 3903.341082 | 1.354098 | -2.960077567e-05 |  | 3903.341082 | 1.479436 | -0.0004583682 |  | 3903.341082 | 1.481591 | 3.100744079e-05
| 3903.280817 | 1.354147 | -6.237072354e-05 |  | 3903.280817 | 1.479339704 | -0.0003551732703 |  | 3903.280817 | 1.481564 | 3.45861873e-05
| 3903.220551 | 1.354173 | -0.0001279329 |  | 3903.220551 | 1.479284 | -0.0002442726 |  | 3903.220551 | 1.481540743 | 4.452626214e-05
| 3903.160285 | 1.354159 | -0.0002086702 |  | 3903.160285 | 1.479263 | -0.0001410879 |  | 3903.160285 | 1.481522 | 5.932089e-05
| 3903.10002 | 1.354102 | -0.0002803804 |  | 3903.10002 | 1.479267 | -5.593969e-05 |  | 3903.10002 | 1.481508 | 7.721932e-05
| 3903.039754 | 1.354011 | -0.0003207438 |  | 3903.039754 | 1.479283 | 7.223832e-06 |  | 3903.039754 | 1.481501049 | 9.672886925e-05
| 3902.979489 | 1.353908 | -0.0003169968 |  | 3902.979489 | 1.479297 | 5.210639e-05 |  | 3902.979489 | 1.4815 | 0.0001163964
| 3902.919223 | 1.353816 | -0.0002697654 |  | 3902.919223 | 1.479302702 | 8.793025e-05 |  | 3902.919223 | 1.481506 | 0.0001343257
| 3902.858958 | 1.353754 | -0.0001915589 |  | 3902.858958 | 1.4793 | 0.0001259548 |  | 3902.858958 | 1.481519 | 0.0001478000076
| 3902.798692 | 1.35373 | -0.000101992 |  | 3902.798692 | 1.479295 | 0.000174549237 |  | 3902.798692 | 1.481538 | 0.0001533781
| 3902.738426 | 1.353741 | -1.99766e-05 |  | 3902.738426 | 1.479299 | 0.0002353498 |  | 3902.738426 | 1.481558 | 0.0001481457
| 3902.678161 | 1.353774 | 4.188759448e-05 |  | 3902.678161 | 1.479322653 | 0.0003024735183 |  | 3902.678161 | 1.481575 | 0.0001307309
| 3902.617895 | 1.353816 | 8.057537e-05 |  | 3902.617895 | 1.479371 | 0.0003635957 |  | 3902.617895 | 1.481582 | 0.0001029758
| 3902.55763 | 1.353855 | 0.0001004077 |  | 3902.55763 | 1.47944 | 0.000404283303 |  | 3902.55763 | 1.481574 | 6.971516e-05
| 3902.497364 | 1.353885 | 0.0001100588 |  | 3902.497364 | 1.479518363 | 0.0004143867 |  | 3902.497364 | 1.481548 | 3.83146e-05
| 3902.437098 | 1.353906 | 0.0001175137 |  | 3902.437098 | 1.479588197 | 0.0003914339 |  | 3902.437098 | 1.481506 | 1.659322e-05
| 3902.376833 | 1.353924541 | 0.0001272348 |  | 3902.376833 | 1.479633 | 0.0003435369 |  | 3902.376833 | 1.481452599 | 1.136752e-05
| 3902.316567 | 1.353943853 | 0.0001389447 |  | 3902.316567 | 1.479643917 | 0.0002865492 |  | 3902.316567 | 1.481393428 | 2.732685014e-05
| 3902.256302 | 1.353966 | 0.0001501728 |  | 3902.256302 | 1.47962 | 0.0002402534 |  | 3902.256302 | 1.48133685 | 6.650232e-05
| 3902.196036 | 1.353992 | 0.0001580476 |  | 3902.196036 | 1.479572 | 0.0002216591 |  | 3902.196036 | 1.481291 | 0.0001284001
| 3902.135771 | 1.354018 | 0.0001612498 |  | 3902.135771 | 1.479517676 | 0.0002398479 |  | 3902.135771 | 1.481265 | 0.0002101267
| 3902.075505 | 1.354042 | 0.000160954 |  | 3902.075505 | 1.479479 | 0.0002926873 |  | 3902.075505 | 1.481266 | 0.0003058054
| 3902.015239 | 1.354064 | 0.0001593246 |  | 3902.015239 | 1.479471 | 0.0003677651 |  | 3902.015239 | 1.481301 | 0.0004059192
| 3901.954974 | 1.354085 | 0.0001585364 |  | 3901.954974 | 1.479503 | 0.0004458057 |  | 3901.954974 | 1.481374 | 0.0004970184
| 3901.894708 | 1.35410815 | 0.000159125 |  | 3901.894708 | 1.47957 | 0.0005067479 |  | 3901.894708 | 1.481482 | 0.0005632071
| 3901.834443 | 1.354135 | 0.0001598727 |  | 3901.834443 | 1.47966 | 0.0005352869676 |  | 3901.834443 | 1.481615 | 0.0005888019
| 3901.774177 | 1.354168 | 0.0001578717 |  | 3901.774177 | 1.479753468 | 0.0005245304 |  | 3901.774177 | 1.481755 | 0.0005637917
| 3901.713912 | 1.354205602 | 0.0001498012 |  | 3901.713912 | 1.479832 | 0.0004790589184 |  | 3901.713912 | 1.481878 | 0.0004875805
| 3901.653646 | 1.354247 | 0.0001325537 |  | 3901.653646 | 1.479882 | 0.000411031 |  | 3901.653646 | 1.481964 | 0.0003713284
| 3901.59338 | 1.35429 | 0.000103628 |  | 3901.59338 | 1.479897778 | 0.00033755 |  | 3901.59338 | 1.481998 | 0.0002358196188
| 3901.533115 | 1.35433 | 6.14916121e-05 |  | 3901.533115 | 1.479883879 | 0.00027483 |  | 3901.533115 | 1.48198 | 0.0001061287144
| 3901.472849 | 1.354361 | 5.70155922e-06 |  | 3901.472849 | 1.479851 | 0.0002342619 |  | 3901.472849 | 1.481919501 | 4.275703225e-06
| 3901.412584 | 1.354379 | -6.200984e-05 |  | 3901.412584 | 1.479812277 | 0.0002206628 |  | 3901.412584 | 1.4818374 | -5.692832396e-05
| 3901.352318 | 1.354377 | -0.0001370833 |  | 3901.352318 | 1.479783 | 0.0002305608084 |  | 3901.352318 | 1.481756 | -7.708982e-05
| 3901.292053 | 1.354352 | -0.0002117498 |  | 3901.292053 | 1.479773 | 0.0002549477058 |  | 3901.292053 | 1.481693 | -6.710603e-05
| 3901.231787 | 1.354304 | -0.0002759628 |  | 3901.231787 | 1.479785 | 0.0002816318 |  | 3901.231787 | 1.481657 | -4.455353e-05
| 3901.171521 | 1.354238744 | -0.0003198863387 |  | 3901.171521 | 1.479818 | 0.0002979843 |  | 3901.171521 | 1.481644 | -2.657331e-05
| 3901.111256 | 1.354166219 | -0.0003372067 |  | 3901.111256 | 1.479863 | 0.0002951502 |  | 3901.111256 | 1.481642764 | -2.397664e-05
| 3901.05099 | 1.3541 | -0.0003281413 |  | 3901.05099 | 1.479909 | 0.0002694522 |  | 3901.05099 | 1.481639 | -3.777874e-05
| 3900.990725 | 1.354051 | -0.0002999701 |  | 3900.990725 | 1.479945 | 0.0002232308 |  | 3900.990725 | 1.481620064 | -5.985040128e-05
| 3900.930459 | 1.354024 | -0.0002645849 |  | 3900.930459 | 1.479962009 | 0.0001640683 |  | 3900.930459 | 1.481584157 | -7.712347e-05
| 3900.870194 | 1.354018 | -0.0002350108 |  | 3900.870194 | 1.479958519 | 0.0001014314 |  | 3900.870194 | 1.481536 | -7.755289e-05
| 3900.809928 | 1.354023 | -0.0002199438 |  | 3900.809928 | 1.479936226 | 4.434503e-05 |  | 3900.809928 | 1.481489 | -5.472338e-05
| 3900.749662 | 1.354029 | -0.0002209985 |  | 3900.749662 | 1.479901262 | -1.579516e-06 |  | 3900.749662 | 1.481456 | -1.097199e-05
| 3900.689397 | 1.354023443 | -0.0002320826 |  | 3900.689397 | 1.47986 | -3.550401e-05 |  | 3900.689397 | 1.481448 | 4.387986e-05
| 3900.629131 | 1.354005 | -0.0002430753 |  | 3900.629131 | 1.479818324 | -6.015712e-05 |  | 3900.629131 | 1.481468 | 9.520772e-05
| 3900.568866 | 1.353978 | -0.0002448232 |  | 3900.568866 | 1.479775994 | -7.960814e-05 |  | 3900.568866 | 1.48151143 | 0.0001290672
| 3900.5086 | 1.35395 | -0.0002332056 |  | 3900.5086 | 1.479730905 | -9.646019e-05 |  | 3900.5086 | 1.481567282 | 0.0001354148
| 3900.448334 | 1.353930743 | -0.0002115094 |  | 3900.448334 | 1.479679 | -0.0001097743 |  | 3900.448334 | 1.481621 | 0.0001116369
| 3900.388069 | 1.353924879 | -0.0001886478 |  | 3900.388069 | 1.479618 | -0.0001148297 |  | 3900.388069 | 1.481658 | 6.20466558e-05
| 3900.327803 | 1.353929 | -0.0001737309 |  | 3900.327803 | 1.479549 | -0.0001048136438 |  | 3900.327803 | 1.481669 | -2.925267e-06
| 3900.267538 | 1.353934 | -0.0001715623 |  | 3900.267538 | 1.479477 | -7.380873e-05 |  | 3900.267538 | 1.481651 | -7.040466258e-05
| 3900.207272 | 1.353929 | -0.0001791278 |  | 3900.207272 | 1.479413 | -1.98666981e-05 |  | 3900.207272 | 1.481604896 | -0.0001274869
| 3900.147007 | 1.35391 | -0.000186756 |  | 3900.147007 | 1.479365377 | 5.371222e-05 |  | 3900.147007 | 1.481539 | -0.0001647171
| 3900.086741 | 1.353877 | -0.0001823537 |  | 3900.086741 | 1.479341304 | 0.0001390567 |  | 3900.086741 | 1.481463429 | -0.0001768634236
| 3900.026475 | 1.353841 | -0.0001572662 |  | 3900.026475 | 1.479342456 | 0.0002266154 |  | 3900.026475 | 1.481388 | -0.0001639011
| 3899.96621 | 1.353817 | -0.0001117957 |  | 3899.96621 | 1.479366296 | 0.0003080054 |  | 3899.96621 | 1.481321 | -0.0001293036567
| 3899.905944 | 1.353816 | -5.531795e-05 |  | 3899.905944 | 1.47940747 | 0.0003783324 |  | 3899.905944 | 1.481268 | -7.874538e-05
| 3899.845679 | 1.353841 | -3.702346454e-06 |  | 3899.845679 | 1.479462 | 0.000436234164 |  | 3899.845679 | 1.481231 | -1.796571789e-05
| 3899.785413 | 1.353886 | 2.825981e-05 |  | 3899.785413 | 1.479526 | 0.0004816576619 |  | 3899.785413 | 1.481209 | 4.834758e-05
| 3899.725148 | 1.353935 | 3.299283e-05 |  | 3899.725148 | 1.479601 | 0.0005134793 |  | 3899.725148 | 1.481204 | 0.0001166772
| 3899.664882 | 1.353972 | 1.437439918e-05 |  | 3899.664882 | 1.479687 | 0.0005268642 |  | 3899.664882 | 1.481215 | 0.0001838486
| 3899.604616 | 1.353984 | -1.376673e-05 |  | 3899.604616 | 1.479779553 | 0.0005149005 |  | 3899.604616 | 1.481241339 | 0.0002463501
| 3899.544351 | 1.353972 | -3.303945e-05 |  | 3899.544351 | 1.479869412 | 0.0004708885 |  | 3899.544351 | 1.481283 | 0.0002992459
| 3899.484085 | 1.353948 | -2.874449603e-05 |  | 3899.484085 | 1.479941953 | 0.00039363 |  | 3899.484085 | 1.481336063 | 0.0003374009
| 3899.42382 | 1.353932 | 2.70494786e-06 |  | 3899.42382 | 1.47998076 | 0.0002900847 |  | 3899.42382 | 1.481395 | 0.0003568623
| 3899.363554 | 1.353943 | 5.108621486e-05 |  | 3899.363554 | 1.479974 | 0.0001774203 |  | 3899.363554 | 1.48145 | 0.0003574536
| 3899.303289 | 1.353989 | 9.593376e-05 |  | 3899.303289 | 1.479919 | 7.792326612e-05 |  | 3899.303289 | 1.481494 | 0.0003437664
| 3899.243023 | 1.354065 | 0.0001140959 |  | 3899.243023 | 1.479828 | 1.311178327e-05 |  | 3899.243023 | 1.481522454 | 0.0003245954
| 3899.182757 | 1.35415 | 8.992113025e-05 |  | 3899.182757 | 1.47972 | -3.87960256e-06 |  | 3899.182757 | 1.481538 | 0.00030995
| 3899.122492 | 1.35422 | 2.132747e-05 |  | 3899.122492 | 1.47962 | 2.760453e-05 |  | 3899.122492 | 1.481547293 | 0.0003068057
| 3899.062226 | 1.354252 | -7.794696e-05 |  | 3899.062226 | 1.479547239 | 9.614033e-05 |  | 3899.062226 | 1.481562545 | 0.0003154558
| 3899.001961 | 1.354232 | -0.0001835595 |  | 3899.001961 | 1.479513 | 0.000183167 |  | 3899.001961 | 1.481593 | 0.000328702
| 3898.941695 | 1.354165 | -0.0002686766 |  | 3898.941695 | 1.479515791 | 0.0002692927 |  | 3898.941695 | 1.481641 | 0.0003338836
| 3898.88143 | 1.354068 | -0.0003128328 |  | 3898.88143 | 1.479547 | 0.0003409951 |  | 3898.88143 | 1.481702 | 0.0003180789
| 3898.821164 | 1.353966 | -0.0003078377 |  | 3898.821164 | 1.479593 | 0.00039334 |  | 3898.821164 | 1.481761 | 0.0002736454
| 3898.760898 | 1.353882 | -0.0002599287 |  | 3898.760898 | 1.479644915 | 0.0004283079749 |  | 3898.760898 | 1.481801805 | 0.0002024015
| 3898.700633 | 1.353832 | -0.0001860982 |  | 3898.700633 | 1.479698 | 0.0004511884 |  | 3898.700633 | 1.481811 | 0.0001159364
| 3898.640367 | 1.353821 | -0.0001072248 |  | 3898.640367 | 1.479754 | 0.0004659524165 |  | 3898.640367 | 1.481784 | 3.22769e-05
| 3898.580102 | 1.353841 | -4.163543493e-05 |  | 3898.580102 | 1.479814 | 0.00047204 |  | 3898.580102 | 1.48172671 | -3.09601707e-05
| 3898.519836 | 1.353877 | 1.476096282e-06 |  | 3898.519836 | 1.479879 | 0.000465663526 |  | 3898.519836 | 1.481653 | -6.226599e-05
| 3898.45957 | 1.353915 | 2.239197e-05 |  | 3898.45957 | 1.479946 | 0.0004418872 |  | 3898.45957 | 1.481582 | -6.048359e-05
| 3898.399305 | 1.353943 | 2.93623e-05 |  | 3898.399305 | 1.480007325 | 0.0003992197049 |  | 3898.399305 | 1.481526 | -3.37247176e-05
| 3898.339039 | 1.353961 | 3.3941e-05 |  | 3898.339039 | 1.480055 | 0.0003409562 |  | 3898.339039 | 1.481492 | 4.780994475e-06
| 3898.278774 | 1.353971 | 4.526538034e-05 |  | 3898.278774 | 1.480084096 | 0.0002745012 |  | 3898.278774 | 1.481478 | 4.27219155e-05
| 3898.218508 | 1.353984093 | 6.732763e-05 |  | 3898.218508 | 1.480096 | 0.0002080519 |  | 3898.218508 | 1.481477 | 7.34799596e-05
| 3898.158243 | 1.354009663 | 9.651988e-05 |  | 3898.158243 | 1.480096 | 0.0001462486 |  | 3898.158243 | 1.481479 | 9.760358e-05
| 3898.097977 | 1.35405299 | 0.0001244709 |  | 3898.097977 | 1.480089 | 8.929726e-05 |  | 3898.097977 | 1.481481259 | 0.0001203378
| 3898.037711 | 1.354114 | 0.0001405631 |  | 3898.037711 | 1.480078409 | 3.332983064e-05 |  | 3898.037711 | 1.481487 | 0.0001468993
| 3897.977446 | 1.354187 | 0.0001355698 |  | 3897.977446 | 1.48006 | -2.545998e-05 |  | 3897.977446 | 1.481503 | 0.0001777937
| 3897.91718 | 1.354261 | 0.0001047845 |  | 3897.91718 | 1.480029 | -8.664502e-05 |  | 3897.91718 | 1.481535578 | 0.0002071417
| 3897.856915 | 1.354325 | 4.86403332e-05 |  | 3897.856915 | 1.479978742 | -0.0001431549 |  | 3897.856915 | 1.481586183 | 0.0002239895
| 3897.796649 | 1.35437 | -2.68737632e-05 |  | 3897.796649 | 1.47991 | -0.0001841307 |  | 3897.796649 | 1.481648 | 0.0002172231
| 3897.736384 | 1.354389 | -0.0001123123067 |  | 3897.736384 | 1.479832373 | -0.000199641 |  | 3897.736384 | 1.481709 | 0.0001803678
| 3897.676118 | 1.354382798 | -0.0001972783957 |  | 3897.676118 | 1.479759 | -0.0001867618 |  | 3897.676118 | 1.481754 | 0.0001152953
| 3897.615852 | 1.354354 | -0.0002724719 |  | 3897.615852 | 1.479705891 | -0.0001527225 |  | 3897.615852 | 1.481768321 | 3.205185e-05
| 3897.555587 | 1.354309 | -0.0003311415 |  | 3897.555587 | 1.479679159 | -0.0001127653 |  | 3897.555587 | 1.481748 | -5.392589091e-05
| 3897.495321 | 1.354256 | -0.0003707178 |  | 3897.495321 | 1.479675 | -8.423021e-05 |  | 3897.495321 | 1.48169402 | -0.0001268668
| 3897.435056 | 1.354205262 | -0.0003921272 |  | 3897.435056 | 1.479678364 | -7.758368e-05 |  | 3897.435056 | 1.481617 | -0.0001748299
| 3897.37479 | 1.354162 | -0.0004002634 |  | 3897.37479 | 1.479670522 | -9.072282921e-05 |  | 3897.37479 | 1.481529 | -0.0001921419
| 3897.314525 | 1.354128 | -0.0004015261 |  | 3897.314525 | 1.479638 | -0.0001085238 |  | 3897.314525 | 1.481443 | -0.0001792914
| 3897.254259 | 1.354105 | -0.00040296688 |  | 3897.254259 | 1.479582 | -0.0001094757 |  | 3897.254259 | 1.481368 | -0.0001408605
| 3897.193993 | 1.354089 | -0.0004097679 |  | 3897.193993 | 1.479517 | -7.567864e-05 |  | 3897.193993 | 1.481309146 | -8.3064e-05
| 3897.133728 | 1.354072621 | -0.0004244362 |  | 3897.133728 | 1.47947 | -3.30574e-06 |  | 3897.133728 | 1.481271 | -1.228125e-05
| 3897.073462 | 1.354051 | -0.0004457537 |  | 3897.073462 | 1.479465 | 9.334945e-05 |  | 3897.073462 | 1.48125525 | 6.556746e-05
| 3897.013197 | 1.354019 | -0.000469555 |  | 3897.013197 | 1.479514717 | 0.0001856304 |  | 3897.013197 | 1.481263 | 0.0001439922
| 3896.952931 | 1.353975 | -0.0004895213 |  | 3896.952931 | 1.479612 | 0.0002405375 |  | 3896.952931 | 1.481294 | 0.000216013
| 3896.892666 | 1.353921 | -0.0004995726 |  | 3896.892666 | 1.479730762 | 0.0002345435 |  | 3896.892666 | 1.481345819 | 0.0002741865
| 3896.8324 | 1.353862 | -0.0004950375 |  | 3896.8324 | 1.479834 | 0.0001627496 |  | 3896.8324 | 1.481412 | 0.0003120352
| 3896.772134 | 1.353804 | -0.0004739587 |  | 3896.772134 | 1.479889 | 4.178569e-05 |  | 3896.772134 | 1.481485 | 0.0003255682522
| 3896.711869 | 1.353754 | -0.0004376388 |  | 3896.711869 | 1.479876 | -9.581442e-05 |  | 3896.711869 | 1.481555167 | 0.0003149354
| 3896.651603 | 1.353716 | -0.0003894115 |  | 3896.651603 | 1.479798 | -0.0002135862 |  | 3896.651603 | 1.481614225 | 0.0002838144
| 3896.591338 | 1.353695 | -0.0003345514 |  | 3896.591338 | 1.479675747 | -0.0002837679 |  | 3896.591338 | 1.481657 | 0.0002387754
| 3896.531072 | 1.353692 | -0.0002790923 |  | 3896.531072 | 1.479540171 | -0.000295353 |  | 3896.531072 | 1.481681 | 0.0001873891
| 3896.470806 | 1.353707 | -0.0002296245121 |  | 3896.470806 | 1.47942 | -0.0002544596 |  | 3896.470806 | 1.481687 | 0.000136444
| 3896.410541 | 1.353737 | -0.0001928956 |  | 3896.410541 | 1.479333617 | -0.0001799764 |  | 3896.410541 | 1.481678 | 9.105441e-05
| 3896.350275 | 1.353778 | -0.0001750896 |  | 3896.350275 | 1.479286 | -9.433503e-05 |  | 3896.350275 | 1.481658 | 5.484772e-05
| 3896.29001 | 1.35382 | -0.0001809327467 |  | 3896.29001 | 1.479271 | -1.603583e-05 |  | 3896.29001 | 1.481632 | 2.999541e-05
| 3896.229744 | 1.353854 | -0.0002117197 |  | 3896.229744 | 1.479276 | 4.502810905e-05 |  | 3896.229744 | 1.481603 | 1.742195e-05
| 3896.169479 | 1.353866 | -0.0002636087 |  | 3896.169479 | 1.479287 | 8.677188141e-05 |  | 3896.169479 | 1.481577 | 1.627348e-05
| 3896.109213 | 1.353847 | -0.0003262887 |  | 3896.109213 | 1.479293449 | 0.0001130953 |  | 3896.109213 | 1.481559 | 2.377837105e-05
| 3896.048947 | 1.35379 | -0.000383885 |  | 3896.048947 | 1.479289806 | 0.0001304652 |  | 3896.048947 | 1.48155 | 3.464531e-05
| 3895.988682 | 1.353697 | -0.0004174755 |  | 3895.988682 | 1.479272 | 0.0001468658 |  | 3895.988682 | 1.481552 | 4.262721705e-05
| 3895.928416 | 1.353582 | -0.0004098687 |  | 3895.928416 | 1.479238 | 0.0001720222 |  | 3895.928416 | 1.48156 | 4.205358e-05
| 3895.868151 | 1.353463406 | -0.0003507923 |  | 3895.868151 | 1.479193 | 0.0002170729 |  | 3895.868151 | 1.481566 | 3.057096e-05
| 3895.807885 | 1.353367 | -0.0002409382 |  | 3895.807885 | 1.479146 | 0.0002927614 |  | 3895.807885 | 1.481565 | 1.044335e-05
| 3895.74762 | 1.353314 | -9.28913e-05 |  | 3895.74762 | 1.479115007 | 0.0004052923 |  | 3895.74762 | 1.481549 | -1.117696e-05
| 3895.687354 | 1.35332 | 7.074213e-05 |  | 3895.687354 | 1.479122 | 0.0005502459 |  | 3895.687354 | 1.481521 | -2.537555209e-05
| 3895.627088 | 1.353385 | 0.0002235821 |  | 3895.627088 | 1.479189 | 0.0007100453747 |  | 3895.627088 | 1.481484726 | -2.419906003e-05
| 3895.566823 | 1.353498319 | 0.000341624 |  | 3895.566823 | 1.479326 | 0.0008535906 |  | 3895.566823 | 1.481451 | -4.566689095e-06
| 3895.506557 | 1.35364 | 0.0004093213 |  | 3895.506557 | 1.479525719 | 0.0009449952 |  | 3895.506557 | 1.48143 | 3.026847e-05
| 3895.446292 | 1.353784 | 0.0004235973 |  | 3895.446292 | 1.479762 | 0.0009529267 |  | 3895.446292 | 1.481429 | 7.156623e-05
| 3895.386026 | 1.353911 | 0.000392526 |  | 3895.386026 | 1.479991 | 0.0008637162 |  | 3895.386026 | 1.481448 | 0.0001082969
| 3895.325761 | 1.354007456 | 0.0003319045 |  | 3895.325761 | 1.480168115 | 0.0006866982 |  | 3895.325761 | 1.481482918 | 0.0001307163696
| 3895.265495 | 1.35407 | 0.0002597684 |  | 3895.265495 | 1.480256 | 0.0004549603 |  | 3895.265495 | 1.481523 | 0.0001338331805
| 3895.205229 | 1.354103 | 0.0001909704 |  | 3895.205229 | 1.480238628 | 0.000215649 |  | 3895.205229 | 1.48156 | 0.0001182035
| 3895.144964 | 1.354118 | 0.0001337404 |  | 3895.144964 | 1.480127 | 1.747366735e-05 |  | 3895.144964 | 1.481586452 | 8.867951132e-05
| 3895.084698 | 1.354127 | 8.894122e-05 |  | 3895.084698 | 1.479954 | -0.0001037759 |  | 3895.084698 | 1.481598 | 5.203831e-05
| 3895.024433 | 1.354135 | 5.208642e-05 |  | 3895.024433 | 1.479761 | -0.0001330572 |  | 3895.024433 | 1.481596 | 1.457493965e-05
| 3894.964167 | 1.354147 | 1.587028e-05 |  | 3894.964167 | 1.479593347 | -7.810816e-05 |  | 3894.964167 | 1.481581554 | -1.957792e-05
| 3894.903902 | 1.354159919 | -2.574046e-05 |  | 3894.903902 | 1.479481 | 3.554717e-05 |  | 3894.903902 | 1.481558 | -4.744502e-05
| 3894.843636 | 1.354168 | -7.592339089e-05 |  | 3894.843636 | 1.479438 | 0.0001742103 |  | 3894.843636 | 1.481526 | -6.721855e-05
| 3894.78337 | 1.354164 | -0.0001335933 |  | 3894.78337 | 1.479462 | 0.0003050391 |  | 3894.78337 | 1.48149 | -7.666734e-05
| 3894.723105 | 1.354145 | -0.0001943692 |  | 3894.723105 | 1.479539 | 0.000402484 |  | 3894.723105 | 1.481452 | -7.42477e-05
| 3894.662839 | 1.354106 | -0.0002513321 |  | 3894.662839 | 1.479645551 | 0.0004517012 |  | 3894.662839 | 1.481418 | -5.948234831e-05
| 3894.602574 | 1.35405 | -0.0002968476 |  | 3894.602574 | 1.47976 | 0.0004475539 |  | 3894.602574 | 1.481392 | -3.500878e-05
| 3894.542308 | 1.353979 | -0.00032402 |  | 3894.542308 | 1.47985868 | 0.0003942438 |  | 3894.542308 | 1.481379 | -6.27905876e-06
| 3894.482043 | 1.35390248 | -0.0003281804 |  | 3894.482043 | 1.479925 | 0.0003033911 |  | 3894.482043 | 1.481379 | 1.959996e-05
| 3894.421777 | 1.353827 | -0.0003072745 |  | 3894.421777 | 1.479945151 | 0.0001927015 |  | 3894.421777 | 1.481385 | 3.665581e-05
| 3894.361511 | 1.353762886 | -0.0002629998 |  | 3894.361511 | 1.479916406 | 8.393729745e-05 |  | 3894.361511 | 1.481392 | 4.321468282e-05
| 3894.301246 | 1.353717 | -0.0002003665 |  | 3894.301246 | 1.479845 | -1.171978e-06 |  | 3894.301246 | 1.48139 | 4.330819e-05
| 3894.24098 | 1.353695311 | -0.0001273621 |  | 3894.24098 | 1.479745848 | -4.572189008e-05 |  | 3894.24098 | 1.481378 | 4.50808991e-05
| 3894.180715 | 1.353699 | -5.317851507e-05 |  | 3894.180715 | 1.479643 | -4.302621e-05 |  | 3894.180715 | 1.481359 | 5.791684915e-05
| 3894.120449 | 1.353727 | 1.318108e-05 |  | 3894.120449 | 1.479560484 | 3.3320488e-07 |  | 3894.120449 | 1.481341186 | 8.69367938e-05
| 3894.060183 | 1.353774 | 6.424224e-05 |  | 3894.060183 | 1.479512668 | 6.622096202e-05 |  | 3894.060183 | 1.481337552 | 0.0001303615141
| 3893.999918 | 1.353834 | 9.486558035e-05 |  | 3893.999918 | 1.479503 | 0.0001318453 |  | 3893.999918 | 1.481357 | 0.0001784372
| 3893.939652 | 1.353898 | 0.0001026929 |  | 3893.939652 | 1.47952 | 0.000177287 |  | 3893.939652 | 1.481401226 | 0.0002168827
| 3893.879387 | 1.353959 | 8.758274842e-05 |  | 3893.879387 | 1.479544 | 0.0001941933 |  | 3893.879387 | 1.481463 | 0.0002318611
| 3893.819121 | 1.354009139 | 5.185601192e-05 |  | 3893.819121 | 1.479554471 | 0.0001882898 |  | 3893.819121 | 1.481528 | 0.0002158585
| 3893.758856 | 1.354041184 | 1.454464e-07 |  | 3893.758856 | 1.479541 | 0.0001766527 |  | 3893.758856 | 1.481579248 | 0.0001708174
| 3893.69859 | 1.354049257 | -6.001633e-05 |  | 3893.69859 | 1.479505 | 0.0001796003 |  | 3893.69859 | 1.481603899 | 0.0001073667
| 3893.638324 | 1.354030486 | -0.000118385 |  | 3893.638324 | 1.479463 | 0.0002109308 |  | 3893.638324 | 1.481597 | 4.160242e-05
| 3893.578059 | 1.353986 | -0.0001627528 |  | 3893.578059 | 1.47943535 | 0.0002707567 |  | 3893.578059 | 1.481563 | -1.111675e-05
| 3893.517793 | 1.353924 | -0.0001815173 |  | 3893.517793 | 1.479441 | 0.0003452651 |  | 3893.517793 | 1.481512744 | -4.066314e-05
| 3893.457528 | 1.353858 | -0.0001673141 |  | 3893.457528 | 1.479483 | 0.0004114755 |  | 3893.457528 | 1.48146 | -4.468965e-05
| 3893.397262 | 1.353805 | -0.0001199837 |  | 3893.397262 | 1.479552216 | 0.0004475825 |  | 3893.397262 | 1.481418 | -2.813507e-05
| 3893.336997 | 1.353782 | -4.919906842e-05 |  | 3893.336997 | 1.479625 | 0.000442298 |  | 3893.336997 | 1.481391 | 8.086041775e-08
| 3893.276731 | 1.353796858 | 2.767912e-05 |  | 3893.276731 | 1.479676 | 0.0004004588 |  | 3893.276731 | 1.481379973 | 3.051252e-05
| 3893.216465 | 1.35385 | 8.952627e-05 |  | 3893.216465 | 1.479686921 | 0.0003418627 |  | 3893.216465 | 1.481382 | 5.614084e-05
| 3893.1562 | 1.353928 | 0.0001180424 |  | 3893.1562 | 1.479654 | 0.0002941176 |  | 3893.1562 | 1.481392 | 7.350626e-05
| 3893.095934 | 1.354011 | 0.0001042459 |  | 3893.095934 | 1.479590295 | 0.0002822854 |  | 3893.095934 | 1.481405 | 8.210576045e-05
| 3893.035669 | 1.354075 | 5.224549e-05 |  | 3893.035669 | 1.479522 | 0.0003195334 |  | 3893.035669 | 1.481416 | 8.31015631e-05
| 3892.975403 | 1.354104 | -2.200730734e-05 |  | 3892.975403 | 1.479478 | 0.0004027517 |  | 3892.975403 | 1.481425 | 7.852723e-05
| 3892.915138 | 1.354091 | -9.565473533e-05 |  | 3892.915138 | 1.479482 | 0.0005130972 |  | 3892.915138 | 1.481427735 | 7.038198e-05
| 3892.854872 | 1.354046 | -0.000146873 |  | 3892.854872 | 1.479542 | 0.0006228833 |  | 3892.854872 | 1.481424879 | 6.154950489e-05
| 3892.794606 | 1.353986 | -0.0001629266 |  | 3892.794606 | 1.479653 | 0.0007038232 |  | 3892.794606 | 1.481416 | 5.51994153e-05
| 3892.734341 | 1.353935 | -0.0001437468 |  | 3892.734341 | 1.479796 | 0.000734882087 |  | 3892.734341 | 1.481405 | 5.433371e-05
| 3892.674075 | 1.353908 | -0.0001017913 |  | 3892.674075 | 1.479944132 | 0.0007070628 |  | 3892.674075 | 1.481394 | 6.045977e-05
| 3892.61381 | 1.353913859 | -5.635342e-05 |  | 3892.61381 | 1.480072 | 0.0006246847755 |  | 3892.61381 | 1.481388057 | 7.210093e-05
| 3892.553544 | 1.353946 | -2.606054e-05 |  | 3892.553544 | 1.480161 | 0.0005022643 |  | 3892.553544 | 1.481391 | 8.45569e-05
| 3892.493279 | 1.353989 | -2.18342346e-05 |  | 3892.493279 | 1.48019801 | 0.0003602819 |  | 3892.493279 | 1.481404 | 9.123327428e-05
| 3892.433013 | 1.354027 | -4.400403e-05 |  | 3892.433013 | 1.480184 | 0.0002204903657 |  | 3892.433013 | 1.48142 | 8.591949e-05
| 3892.372747 | 1.354046 | -8.34238e-05 |  | 3892.372747 | 1.480125 | 0.0001014832 |  | 3892.372747 | 1.481433 | 6.636983e-05
| 3892.312482 | 1.354041 | -0.0001259949 |  | 3892.312482 | 1.480035 | 1.618747e-05 |  | 3892.312482 | 1.48143264 | 3.54815e-05
| 3892.252216 | 1.354017339 | -0.0001587404 |  | 3892.252216 | 1.479931 | -2.954009e-05 |  | 3892.252216 | 1.481413 | 1.84260293e-06
| 3892.191951 | 1.353983 | -0.0001746185 |  | 3892.191951 | 1.479827 | -3.655144881e-05 |  | 3892.191951 | 1.481373 | -2.334469729e-05
| 3892.131685 | 1.35395 | -0.0001735678 |  | 3892.131685 | 1.479735962 | -1.104883e-05 |  | 3892.131685 | 1.48132 | -3.013777e-05
| 3892.071419 | 1.353923 | -0.0001604651 |  | 3892.071419 | 1.479666577 | 3.763043e-05 |  | 3892.071419 | 1.481265 | -1.364081e-05
| 3892.011154 | 1.353906 | -0.0001417264 |  | 3892.011154 | 1.479622 | 9.900912e-05 |  | 3892.011154 | 1.481219 | 2.408439779e-05
| 3891.950888 | 1.353896 | -0.0001216635 |  | 3891.950888 | 1.479602 | 0.0001634041 |  | 3891.950888 | 1.48119 | 7.485542e-05
| 3891.890623 | 1.353889797 | -0.0001010169 |  | 3891.890623 | 1.479603408 | 0.0002233939 |  | 3891.890623 | 1.481181 | 0.0001280143
| 3891.830357 | 1.353887 | -7.799719028e-05 |  | 3891.830357 | 1.479621 | 0.000273943 |  | 3891.830357 | 1.481186 | 0.0001744472
| 3891.770092 | 1.353891 | -5.064339754e-05 |  | 3891.770092 | 1.479650545 | 0.0003116956 |  | 3891.770092 | 1.481198 | 0.0002104937
| 3891.709826 | 1.353904 | -1.992462096e-05 |  | 3891.709826 | 1.479686609 | 0.0003345933 |  | 3891.709826 | 1.481209 | 0.0002386606
| 3891.64956 | 1.353932 | 9.5210726e-06 |  | 3891.64956 | 1.479723545 | 0.0003413792 |  | 3891.64956 | 1.481214 | 0.0002659366
| 3891.589295 | 1.353975261 | 2.97782119e-05 |  | 3891.589295 | 1.479754751 | 0.0003328456 |  | 3891.589295 | 1.481217 | 0.0002999685
| 3891.529029 | 1.354029 | 3.299101e-05 |  | 3891.529029 | 1.479773 | 0.0003123295 |  | 3891.529029 | 1.481224 | 0.0003451939
| 3891.468764 | 1.354085748 | 1.375001e-05 |  | 3891.468764 | 1.479773 | 0.0002869258 |  | 3891.468764 | 1.481246 | 0.0003998298324
| 3891.408498 | 1.354134 | -2.80928e-05 |  | 3891.408498 | 1.47975138 | 0.000267384 |  | 3891.408498 | 1.48129 | 0.0004558133
| 3891.348233 | 1.354164032 | -8.707467e-05 |  | 3891.348233 | 1.479711603 | 0.0002665236 |  | 3891.348233 | 1.481357 | 0.0005008663358
| 3891.287967 | 1.35417 | -0.0001535709 |  | 3891.287967 | 1.479664 | 0.0002949686 |  | 3891.287967 | 1.481442 | 0.0005230705301
| 3891.227701 | 1.354153 | -0.0002169196 |  | 3891.227701 | 1.479625 | 0.0003577662 |  | 3891.227701 | 1.481534 | 0.0005146725
| 3891.167436 | 1.35411474 | -0.0002677727 |  | 3891.167436 | 1.479613 | 0.0004511886 |  | 3891.167436 | 1.481617 | 0.0004751218
| 3891.10717 | 1.354064 | -0.0003001284 |  | 3891.10717 | 1.479643 | 0.0005619021 |  | 3891.10717 | 1.48168 | 0.0004110401878
| 3891.046905 | 1.35401 | -0.0003117047 |  | 3891.046905 | 1.479723 | 0.0006697699 |  | 3891.046905 | 1.481715354 | 0.0003340588
| 3890.986639 | 1.353959498 | -0.0003036801 |  | 3890.986639 | 1.479851725 | 0.0007524398 |  | 3890.986639 | 1.481721088 | 0.0002571455
| 3890.926374 | 1.35392 | -0.0002793861 |  | 3890.926374 | 1.480016 | 0.0007897550026 |  | 3890.926374 | 1.481702612 | 0.0001915528
| 3890.866108 | 1.353896 | -0.0002446615 |  | 3890.866108 | 1.480197 | 0.0007686663154 |  | 3890.866108 | 1.481668 | 0.0001439714
| 3890.805842 | 1.353891 | -0.0002067382 |  | 3890.805842 | 1.48037 | 0.0006857103 |  | 3890.805842 | 1.481628 | 0.0001166125
| 3890.745577 | 1.353905 | -0.0001743989 |  | 3890.745577 | 1.48051 | 0.0005480244 |  | 3890.745577 | 1.48159 | 0.000107251
| 3890.685311 | 1.353932 | -0.0001559809 |  | 3890.685311 | 1.480602 | 0.0003717260745 |  | 3890.685311 | 1.48156 | 0.0001112241079
| 3890.625046 | 1.353966059 | -0.0001571233 |  | 3890.625046 | 1.480633258 | 0.0001786078578 |  | 3890.625046 | 1.48154 | 0.000123016648
| 3890.56478 | 1.353994 | -0.000178512 |  | 3890.56478 | 1.480605789 | -7.81652206e-06 |  | 3890.56478 | 1.48153 | 0.000137576
| 3890.504515 | 1.354008 | -0.0002148654 |  | 3890.504515 | 1.480529 | -0.0001676544 |  | 3890.504515 | 1.48153 | 0.000150992
| 3890.444249 | 1.353999 | -0.0002556126 |  | 3890.444249 | 1.48042 | -0.0002880165 |  | 3890.444249 | 1.481536905 | 0.0001608336
| 3890.383983 | 1.353969 | -0.0002879059 |  | 3890.383983 | 1.480297 | -0.0003650982 |  | 3890.383983 | 1.481549 | 0.000165088877
| 3890.323718 | 1.353926843 | -0.0003011447 |  | 3890.323718 | 1.480176 | -0.0004034373 |  | 3890.323718 | 1.481564 | 0.0001624274
| 3890.263452 | 1.353884 | -0.0002913192 |  | 3890.263452 | 1.480068 | -0.000413251 |  | 3890.263452 | 1.481578 | 0.0001519024
| 3890.203187 | 1.353854996 | -0.0002623822 |  | 3890.203187 | 1.479974872 | -0.0004060037 |  | 3890.203187 | 1.481589 | 0.0001337107
| 3890.142921 | 1.353847 | -0.0002252149 |  | 3890.142921 | 1.479894 | -0.0003893546952 |  | 3890.142921 | 1.481592399 | 0.0001098459
| 3890.082655 | 1.353861 | -0.0001935606 |  | 3890.082655 | 1.479819387 | -0.0003651243 |  | 3890.082655 | 1.481585 | 8.450767e-05
| 3890.02239 | 1.35389 | -0.0001789283 |  | 3890.02239 | 1.4797477 | -0.0003291686 |  | 3890.02239 | 1.481567 | 6.34271e-05
| 3889.962124 | 1.35392 | -0.0001860166 |  | 3889.962124 | 1.479682 | -0.0002745317 |  | 3889.962124 | 1.481540299 | 5.27419305e-05
| 3889.901859 | 1.353939 | -0.0002106981 |  | 3889.901859 | 1.479632 | -0.0001968859 |  | 3889.901859 | 1.481512 | 5.622892e-05
| 3889.841593 | 1.353939 | -0.0002422352 |  | 3889.841593 | 1.479613 | -9.965096e-05 |  | 3889.841593 | 1.481491 | 7.387518e-05
| 3889.781328 | 1.35392 | -0.0002677741 |  | 3889.781328 | 1.479638 | 3.7709306e-06 |  | 3889.781328 | 1.481483 | 0.0001008181
| 3889.721062 | 1.353891 | -0.0002771359 |  | 3889.721062 | 1.479711 | 9.120695e-05 |  | 3889.721062 | 1.481493 | 0.000128173
| 3889.660796 | 1.353864601 | -0.0002677857 |  | 3889.660796 | 1.479825 | 0.0001382647 |  | 3889.660796 | 1.481521 | 0.0001456853
| 3889.600531 | 1.353852122 | -0.0002452643 |  | 3889.600531 | 1.479958121 | 0.0001266268 |  | 3889.600531 | 1.481557 | 0.0001451328
| 3889.540265 | 1.35386 | -0.0002214371 |  | 3889.540265 | 1.480080529 | 5.08331e-05 |  | 3889.540265 | 1.481592 | 0.0001233884
| 3889.48 | 1.353886 | -0.0002098604 |  | 3889.48 | 1.4801628 | -7.832739e-05 |  | 3889.48 | 1.481614463 | 8.37688e-05
| 3889.419734 | 1.353919 | -0.0002201736 |  | 3889.419734 | 1.480185 | -0.0002359181 |  | 3889.419734 | 1.481617 | 3.489403065e-05
| 3889.359469 | 1.353946 | -0.000254852 |  | 3889.359469 | 1.480143 | -0.0003908102198 |  | 3889.359469 | 1.481598 | -1.21816368e-05
| 3889.299203 | 1.353953 | -0.0003076564 |  | 3889.299203 | 1.48005 | -0.000515743 |  | 3889.299203 | 1.481561266 | -4.77575242e-05
| 3889.238937 | 1.353931 | -0.0003659817 |  | 3889.238937 | 1.479928 | -0.0005959206489 |  | 3889.238937 | 1.481515424 | -6.622028645e-05
| 3889.178672 | 1.353882 | -0.0004140104 |  | 3889.178672 | 1.479803 | -0.0006312878 |  | 3889.178672 | 1.481469 | -6.736918e-05
| 3889.118406 | 1.353811 | -0.0004381807 |  | 3889.118406 | 1.479693 | -0.0006355468869 |  | 3889.118406 | 1.481428 | -5.440574665e-05
| 3889.058141 | 1.353735 | -0.0004309884 |  | 3889.058141 | 1.479602 | -0.0006278699 |  | 3889.058141 | 1.481395 | -3.242692265e-05
| 3888.997875 | 1.353667309 | -0.0003928702041 |  | 3888.997875 | 1.47952174 | -0.0006231644636 |  | 3888.997875 | 1.481369971 | -4.589407e-06
| 3888.93761 | 1.353623 | -0.0003319042 |  | 3888.93761 | 1.479436 | -0.000624818 |  | 3888.93761 | 1.481353 | 2.769088e-05
| 3888.877344 | 1.353609499 | -0.0002616943 |  | 3888.877344 | 1.479330461 | -0.0006227765 |  | 3888.877344 | 1.481344 | 6.478782e-05
| 3888.817078 | 1.353627 | -0.0001975884 |  | 3888.817078 | 1.479201814 | -0.0005979036 |  | 3888.817078 | 1.481347 | 0.0001059718
| 3888.756813 | 1.353669 | -0.0001530283 |  | 3888.756813 | 1.479061163 | -0.0005304013 |  | 3888.756813 | 1.481365865 | 0.0001473871077
| 3888.696547 | 1.353722 | -0.0001361843 |  | 3888.696547 | 1.478932 | -0.0004097809253 |  | 3888.696547 | 1.481403 | 0.0001813496
| 3888.636282 | 1.353773 | -0.0001485418 |  | 3888.636282 | 1.478844 | -0.0002417070789 |  | 3888.636282 | 1.481456 | 0.0001979051
| 3888.576016 | 1.353809 | -0.000184902 |  | 3888.576016 | 1.478818 | -4.860556195e-05 |  | 3888.576016 | 1.481517 | 0.0001885674
| 3888.515751 | 1.353822 | -0.0002352043 |  | 3888.515751 | 1.478862435 | 0.0001370193 |  | 3888.515751 | 1.481570021 | 0.0001504660947
| 3888.455485 | 1.353808362 | -0.0002874791 |  | 3888.455485 | 1.478965 | 0.0002820681 |  | 3888.455485 | 1.481603 | 8.866331318e-05
| 3888.395219 | 1.353772 | -0.0003306608 |  | 3888.395219 | 1.479097 | 0.0003653737 |  | 3888.395219 | 1.481604 | 1.593548e-05
| 3888.334954 | 1.353720948 | -0.0003574040054 |  | 3888.334954 | 1.479222323 | 0.0003844151 |  | 3888.334954 | 1.481572774 | -5.116304e-05
| 3888.274688 | 1.353662 | -0.0003646822 |  | 3888.274688 | 1.479311 | 0.0003571699 |  | 3888.274688 | 1.481515992 | -9.738557e-05
| 3888.214423 | 1.353605 | -0.0003534631 |  | 3888.214423 | 1.479347604 | 0.0003151795 |  | 3888.214423 | 1.481448007 | -0.0001141618
| 3888.154157 | 1.353553 | -0.0003269256 |  | 3888.154157 | 1.479338 | 0.0002931752 |  | 3888.154157 | 1.481384775 | -0.0001020600212
| 3888.093891 | 1.353510157 | -0.0002891645 |  | 3888.093891 | 1.479307 | 0.0003154615 |  | 3888.093891 | 1.481338344 | -6.99371e-05
| 3888.033626 | 1.353478 | -0.0002433342 |  | 3888.033626 | 1.479289 | 0.0003872058534 |  | 3888.033626 | 1.481313 | -3.07019186e-05
| 3887.97336 | 1.353456962 | -0.0001923052 |  | 3887.97336 | 1.479317 | 0.0004923346 |  | 3887.97336 | 1.481305 | 3.86258215e-06
| 3887.913095 | 1.353448552 | -0.0001387403 |  | 3887.913095 | 1.479408 | 0.0005977771 |  | 3887.913095 | 1.481306 | 2.807589345e-05
| 3887.852829 | 1.353454 | -8.665794e-05 |  | 3887.852829 | 1.479557575 | 0.0006654369 |  | 3887.852829 | 1.481306 | 4.312226675e-05
| 3887.792564 | 1.353471 | -4.11159e-05 |  | 3887.792564 | 1.47974 | 0.0006648351791 |  | 3887.792564 | 1.481299 | 5.60325259e-05
| 3887.732298 | 1.353498 | -7.463830766e-06 |  | 3887.732298 | 1.479917 | 0.000583544 |  | 3887.732298 | 1.481288147 | 7.50885525e-05
| 3887.672032 | 1.353526491 | 1.122376e-05 |  | 3887.672032 | 1.480048 | 0.0004321998 |  | 3887.672032 | 1.481279 | 0.0001054745
| 3887.611767 | 1.353548 | 1.595721e-05 |  | 3887.611767 | 1.480104 | 0.000240128 |  | 3887.611767 | 1.481283 | 0.0001459199
| 3887.551501 | 1.353556 | 1.32927e-05 |  | 3887.551501 | 1.480074 | 4.74555847e-05 |  | 3887.551501 | 1.481305216 | 0.0001889662
| 3887.491236 | 1.353547 | 1.400246306e-05 |  | 3887.491236 | 1.479971723 | -0.0001076365 |  | 3887.491236 | 1.481349 | 0.0002230113
| 3887.43097 | 1.353524 | 2.982355342e-05 |  | 3887.43097 | 1.479822 | -0.0001985133 |  | 3887.43097 | 1.48141 | 0.0002365892
| 3887.370705 | 1.3535 | 6.8929654e-05 |  | 3887.370705 | 1.479661 | -0.0002153942 |  | 3887.370705 | 1.481475 | 0.0002224554
| 3887.310439 | 1.35349 | 0.0001316057 |  | 3887.310439 | 1.479521 | -0.0001655585 |  | 3887.310439 | 1.481532 | 0.0001799779
| 3887.250173 | 1.353506 | 0.0002093345 |  | 3887.250173 | 1.479424 | -6.819043131e-05 |  | 3887.250173 | 1.481568 | 0.0001153783
| 3887.189908 | 1.353558 | 0.0002862712 |  | 3887.189908 | 1.479382 | 5.175178e-05 |  | 3887.189908 | 1.481577 | 3.964176335e-05
| 3887.129642 | 1.353643 | 0.0003436646 |  | 3887.129642 | 1.479397 | 0.0001697219 |  | 3887.129642 | 1.481556 | -3.446283e-05
| 3887.069377 | 1.353749 | 0.0003666234 |  | 3887.069377 | 1.479457688 | 0.000264571 |  | 3887.069377 | 1.481511 | -9.584392875e-05
| 3887.009111 | 1.353857 | 0.0003482998 |  | 3887.009111 | 1.479551297 | 0.0003216 |  | 3887.009111 | 1.481451 | -0.0001375722
| 3886.948846 | 1.35395 | 0.0002921375 |  | 3886.948846 | 1.47966 | 0.0003313728 |  | 3886.948846 | 1.481383 | -0.00015735
| 3886.88858 | 1.354011 | 0.0002101835 |  | 3886.88858 | 1.479762 | 0.0002913025 |  | 3886.88858 | 1.481318 | -0.0001575155
| 3886.828314 | 1.354037 | 0.0001192026 |  | 3886.828314 | 1.479838 | 0.0002075364 |  | 3886.828314 | 1.48126086 | -0.0001432769355
| 3886.768049 | 1.354029 | 3.529390875e-05 |  | 3886.768049 | 1.479867 | 9.488278783e-05 |  | 3886.768049 | 1.481213 | -0.0001206991
| 3886.707783 | 1.353996 | -3.045429527e-05 |  | 3886.707783 | 1.479839 | -2.216058e-05 |  | 3886.707783 | 1.481173 | -9.471822e-05
| 3886.647518 | 1.353952058 | -7.319423e-05 |  | 3886.647518 | 1.479757 | -0.0001150806 |  | 3886.647518 | 1.481138831 | -6.823315e-05
| 3886.587252 | 1.353906 | -9.455769e-05 |  | 3886.587252 | 1.479636712 | -0.0001581248 |  | 3886.587252 | 1.481106 | -4.095932e-05
| 3886.526987 | 1.353866971 | -9.955261e-05 |  | 3886.526987 | 1.47950771 | -0.0001362108 |  | 3886.526987 | 1.481071979 | -1.053106e-05
| 3886.466721 | 1.353837 | -9.484137e-05 |  | 3886.466721 | 1.479405 | -5.16285e-05 |  | 3886.466721 | 1.481038 | 2.656823e-05
| 3886.406455 | 1.353818 | -8.679345876e-05 |  | 3886.406455 | 1.479357917 | 7.4464231e-05 |  | 3886.406455 | 1.481006645 | 7.28818446e-05
| 3886.34619 | 1.353806 | -8.036947096e-05 |  | 3886.34619 | 1.479381 | 0.0002075194 |  | 3886.34619 | 1.480983 | 0.0001290104
| 3886.285924 | 1.353798537 | -7.92837e-05 |  | 3886.285924 | 1.479469 | 0.0003100754 |  | 3886.285924 | 1.48097 | 0.0001922266
| 3886.225659 | 1.35379 | -8.529722e-05 |  | 3886.225659 | 1.479595 | 0.0003532287824 |  | 3886.225659 | 1.480972 | 0.0002577945454
| 3886.165393 | 1.353774 | -9.672025e-05 |  | 3886.165393 | 1.479722 | 0.0003266399759 |  | 3886.165393 | 1.480988 | 0.0003199543403
| 3886.105127 | 1.353745 | -0.0001082733 |  | 3886.105127 | 1.479816 | 0.0002413979875 |  | 3886.105127 | 1.481013 | 0.0003748866
| 3886.044862 | 1.353701 | -0.0001104077 |  | 3886.044862 | 1.479850693 | 0.0001256248 |  | 3886.044862 | 1.481043 | 0.0004214233
| 3885.984596 | 1.353646 | -9.175965272e-05 |  | 3885.984596 | 1.479823 | 1.465967e-05 |  | 3885.984596 | 1.481074155 | 0.0004622617
| 3885.924331 | 1.35359 | -4.327171e-05 |  | 3885.924331 | 1.479747 | -6.112107e-05 |  | 3885.924331 | 1.481105 | 0.0005020243
| 3885.864065 | 1.353553 | 3.703593e-05 |  | 3885.864065 | 1.479648 | -8.38418e-05 |  | 3885.864065 | 1.481138 | 0.0005450098
| 3885.8038 | 1.353553 | 0.0001402239 |  | 3885.8038 | 1.479558 | -5.255435e-05 |  | 3885.8038 | 1.481181289 | 0.0005923894
| 3885.743534 | 1.353602 | 0.0002458906 |  | 3885.743534 | 1.479502 | 1.903357e-05 |  | 3885.743534 | 1.48124 | 0.000640101
| 3885.683268 | 1.353701 | 0.0003268497 |  | 3885.683268 | 1.479492 | 0.0001084637 |  | 3885.683268 | 1.481319524 | 0.0006793245
| 3885.623003 | 1.353835 | 0.000357381 |  | 3885.623003 | 1.479530527 | 0.0001912464 |  | 3885.623003 | 1.481417 | 0.0006988626207
| 3885.562737 | 1.353973 | 0.0003235652 |  | 3885.562737 | 1.479608 | 0.0002464085 |  | 3885.562737 | 1.481525813 | 0.0006884464
| 3885.502472 | 1.354083 | 0.0002289743 |  | 3885.502472 | 1.479708527 | 0.0002601673 |  | 3885.502472 | 1.481631 | 0.0006430316662
| 3885.442206 | 1.354138 | 9.508725671e-05 |  | 3885.442206 | 1.479812 | 0.0002257511 |  | 3885.442206 | 1.481719 | 0.0005646782
| 3885.381941 | 1.354125 | -4.54594641e-05 |  | 3885.381941 | 1.479899 | 0.0001445842 |  | 3885.381941 | 1.481776 | 0.0004625741
| 3885.321675 | 1.354052 | -0.0001594998 |  | 3885.321675 | 1.47995 | 2.564765e-05 |  | 3885.321675 | 1.481795422 | 0.0003506046
| 3885.261409 | 1.353941 | -0.0002232709 |  | 3885.261409 | 1.479947626 | -0.0001141034 |  | 3885.261409 | 1.481777 | 0.0002444149
| 3885.201144 | 1.353823 | -0.0002286739 |  | 3885.201144 | 1.479885 | -0.0002502665 |  | 3885.201144 | 1.481727 | 0.0001574668
| 3885.140878 | 1.353725 | -0.0001838223 |  | 3885.140878 | 1.479766 | -0.0003546041 |  | 3885.140878 | 1.481656 | 9.935591e-05
| 3885.080613 | 1.353664 | -0.0001087044 |  | 3885.080613 | 1.479609 | -0.0004014619 |  | 3885.080613 | 1.481577 | 7.365301e-05
| 3885.020347 | 1.353645 | -2.689332e-05 |  | 3885.020347 | 1.479444 | -0.0003756913 |  | 3885.020347 | 1.481504 | 7.869336e-05
| 3884.960082 | 1.35366 | 4.235790866e-05 |  | 3884.960082 | 1.479307 | -0.0002798642 |  | 3884.960082 | 1.481447 | 0.0001079334
| 3884.899816 | 1.3536925 | 8.957362e-05 |  | 3884.899816 | 1.479232 | -0.0001359768 |  | 3884.899816 | 1.481411 | 0.0001523568
| 3884.83955 | 1.353728 | 0.0001154275 |  | 3884.83955 | 1.479233033 | 1.983251e-05 |  | 3884.83955 | 1.481398437 | 0.0002019032
| 3884.779285 | 1.353759 | 0.0001276343 |  | 3884.779285 | 1.479307 | 0.0001476183 |  | 3884.779285 | 1.481408123 | 0.0002475103
| 3884.719019 | 1.353781702 | 0.0001352274 |  | 3884.719019 | 1.479427 | 0.0002156714 |  | 3884.719019 | 1.481435 | 0.0002822034
| 3884.658754 | 1.353802 | 0.0001437531 |  | 3884.658754 | 1.479557 | 0.0002109816 |  | 3884.658754 | 1.481473 | 0.0003016828
| 3884.598488 | 1.353824 | 0.000153856 |  | 3884.598488 | 1.479659 | 0.0001420344 |  | 3884.598488 | 1.481516 | 0.0003042045
| 3884.538223 | 1.353852 | 0.0001617286 |  | 3884.538223 | 1.479706978 | 3.465828e-05 |  | 3884.538223 | 1.481558313 | 0.0002900355
| 3884.477957 | 1.353886 | 0.0001622533 |  | 3884.477957 | 1.479694 | -7.786753e-05 |  | 3884.477957 | 1.481594 | 0.0002609357
| 3884.417691 | 1.353922 | 0.0001516246 |  | 3884.417691 | 1.479631 | -0.0001662178 |  | 3884.417691 | 1.48162 | 0.0002195548
| 3884.357426 | 1.353954 | 0.0001291744 |  | 3884.357426 | 1.479538843 | -0.0002131279 |  | 3884.357426 | 1.481631 | 0.0001692224
| 3884.29716 | 1.353977752 | 9.705718274e-05 |  | 3884.29716 | 1.47944327 | -0.0002169622 |  | 3884.29716 | 1.481626434 | 0.0001143525
| 3884.236895 | 1.353989963 | 5.866425316e-05 |  | 3884.236895 | 1.479361521 | -0.0001873635 |  | 3884.236895 | 1.481603 | 6.0236022e-05
| 3884.176629 | 1.353989 | 1.785103199e-05 |  | 3884.176629 | 1.479302 | -0.000138854 |  | 3884.176629 | 1.48156 | 1.411766525e-05
| 3884.116363 | 1.353973873 | -2.13704e-05 |  | 3884.116363 | 1.479261 | -8.369144e-05 |  | 3884.116363 | 1.481502 | -1.656247e-05
| 3884.056098 | 1.353944 | -5.384394e-05 |  | 3884.056098 | 1.479235305 | -2.735633e-05 |  | 3884.056098 | 1.481433124 | -2.496095225e-05
| 3883.995832 | 1.353901 | -7.339493e-05 |  | 3883.995832 | 1.479219 | 3.043528111e-05 |  | 3883.995832 | 1.481365 | -7.400555425e-06
| 3883.935567 | 1.35385 | -7.301839e-05 |  | 3883.935567 | 1.479211 | 9.306455294e-05 |  | 3883.935567 | 1.481308 | 3.49449501e-05
| 3883.875301 | 1.353799 | -4.72822e-05 |  | 3883.875301 | 1.479218 | 0.0001615577 |  | 3883.875301 | 1.481273485 | 9.491709e-05
| 3883.815036 | 1.353762 | 4.417720254e-06 |  | 3883.815036 | 1.479245 | 0.0002326108 |  | 3883.815036 | 1.481267 | 0.0001607012
| 3883.75477 | 1.353752 | 7.498198e-05 |  | 3883.75477 | 1.479297 | 0.0002967864 |  | 3883.75477 | 1.481287 | 0.0002186167
| 3883.694504 | 1.35378 | 0.0001491965 |  | 3883.694504 | 1.479373 | 0.0003426893 |  | 3883.694504 | 1.481327 | 0.0002569408
| 3883.634239 | 1.353845 | 0.0002071085 |  | 3883.634239 | 1.479464 | 0.000359478 |  | 3883.634239 | 1.481373621 | 0.0002695519522
| 3883.573973 | 1.35393765 | 0.0002295837 |  | 3883.573973 | 1.479558 | 0.0003412786 |  | 3883.573973 | 1.481413 | 0.0002581236
| 3883.513708 | 1.354036 | 0.0002049699 |  | 3883.513708 | 1.479640442 | 0.0002887312 |  | 3883.513708 | 1.481434 | 0.0002312709
| 3883.453442 | 1.354115169 | 0.0001346776 |  | 3883.453442 | 1.479698 | 0.0002088907 |  | 3883.453442 | 1.481433 | 0.0002017747
| 3883.393177 | 1.354154 | 3.319634e-05 |  | 3883.393177 | 1.479722 | 0.0001133019 |  | 3883.393177 | 1.481413 | 0.0001822241
| 3883.332911 | 1.354142 | -7.50595e-05 |  | 3883.332911 | 1.47970958 | 1.6089337e-05 |  | 3883.332911 | 1.481382357 | 0.0001814399139
| 3883.272645 | 1.354082 | -0.0001639244 |  | 3883.272645 | 1.479663784 | -6.923971e-05 |  | 3883.272645 | 1.481354 | 0.0002013189
| 3883.21238 | 1.353991 | -0.0002129772 |  | 3883.21238 | 1.479592 | -0.0001317058 |  | 3883.21238 | 1.481339627 | 0.0002375574
| 3883.152114 | 1.353894 | -0.0002144842 |  | 3883.152114 | 1.479506 | -0.0001645214 |  | 3883.152114 | 1.481345 | 0.0002808014
| 3883.091849 | 1.353813 | -0.0001741526 |  | 3883.091849 | 1.479418 | -0.0001655341 |  | 3883.091849 | 1.48137 | 0.0003206379
| 3883.031583 | 1.353766 | -0.0001083477 |  | 3883.031583 | 1.47934 | -0.0001388935 |  | 3883.031583 | 1.481412 | 0.0003482945
| 3882.971318 | 1.353755 | -3.745302e-05 |  | 3882.971318 | 1.479281 | -9.257583e-05 |  | 3882.971318 | 1.481462 | 0.000358191
| 3882.911052 | 1.353774 | 2.104351e-05 |  | 3882.911052 | 1.479244077 | -3.762674e-05 |  | 3882.911052 | 1.481515 | 0.0003487733
| 3882.850786 | 1.353809 | 5.772598e-05 |  | 3882.850786 | 1.479228 | 1.541546e-05 |  | 3882.850786 | 1.481561 | 0.00032175
| 3882.790521 | 1.353847 | 7.221203e-05 |  | 3882.790521 | 1.479226904 | 5.888147e-05 |  | 3882.790521 | 1.481595381 | 0.0002808714
| 3882.730255 | 1.353876 | 7.106067e-05 |  | 3882.730255 | 1.479231 | 9.009275e-05 |  | 3882.730255 | 1.481615 | 0.0002313097
| 3882.66999 | 1.353894 | 6.424776e-05 |  | 3882.66999 | 1.479233 | 0.0001114137 |  | 3882.66999 | 1.481618 | 0.0001787697
| 3882.609724 | 1.353902 | 6.018512e-05 |  | 3882.609724 | 1.479229 | 0.0001285549 |  | 3882.609724 | 1.481605 | 0.000129214708
| 3882.549459 | 1.353907 | 6.295321e-05 |  | 3882.549459 | 1.479217654 | 0.0001482821 |  | 3882.549459 | 1.481578 | 8.795843e-05
| 3882.489193 | 1.353916 | 7.204155e-05 |  | 3882.489193 | 1.479203 | 0.0001752944 |  | 3882.489193 | 1.481542 | 5.863859e-05
| 3882.428927 | 1.353933 | 8.2765e-05 |  | 3882.428927 | 1.479190126 | 0.0002118525 |  | 3882.428927 | 1.481504149 | 4.217956488e-05
| 3882.368662 | 1.353958891 | 8.946522e-05 |  | 3882.368662 | 1.479184 | 0.0002568023 |  | 3882.368662 | 1.48146822 | 3.641016e-05
| 3882.308396 | 1.35399 | 8.705408e-05 |  | 3882.308396 | 1.479187 | 0.0003076417 |  | 3882.308396 | 1.481438 | 3.699002e-05
| 3882.248131 | 1.354023 | 7.286459e-05 |  | 3882.248131 | 1.479203 | 0.0003614017 |  | 3882.248131 | 1.481411 | 3.877596e-05
| 3882.187865 | 1.35405 | 4.726036e-05 |  | 3882.187865 | 1.479232 | 0.0004151109 |  | 3882.187865 | 1.481386 | 3.913593e-05
| 3882.127599 | 1.354067 | 1.35453e-05 |  | 3882.127599 | 1.479275 | 0.0004658629 |  | 3882.127599 | 1.481356 | 3.897341206e-05
| 3882.067334 | 1.354072 | -2.345306e-05 |  | 3882.067334 | 1.479335 | 0.0005086641115 |  | 3882.067334 | 1.481318 | 4.34253e-05
| 3882.007068 | 1.354063 | -5.737862e-05 |  | 3882.007068 | 1.47941 | 0.0005369552 |  | 3882.007068 | 1.481273 | 5.998795e-05
| 3881.946803 | 1.354045 | -8.2823004e-05 |  | 3881.946803 | 1.479497 | 0.0005425666 |  | 3881.946803 | 1.481227346 | 9.515901e-05
| 3881.886537 | 1.354021 | -9.585523802e-05 |  | 3881.886537 | 1.479588 | 0.0005183648 |  | 3881.886537 | 1.481192 | 0.0001507606553
| 3881.826272 | 1.353999 | -9.54468839e-05 |  | 3881.826272 | 1.479669329 | 0.0004616351 |  | 3881.826272 | 1.481178405 | 0.0002218432
| 3881.766006 | 1.353985 | -8.398922932e-05 |  | 3881.766006 | 1.479725961 | 0.0003766781 |  | 3881.766006 | 1.481194 | 0.0002970053
| 3881.70574 | 1.353985027 | -6.709102e-05 |  | 3881.70574 | 1.479746 | 0.0002753128204 |  | 3881.70574 | 1.48124 | 0.0003609659
| 3881.645475 | 1.353999 | -5.192758744e-05 |  | 3881.645475 | 1.479724 | 0.0001752515 |  | 3881.645475 | 1.481308 | 0.000399725
| 3881.585209 | 1.354027 | -4.616304e-05 |  | 3881.585209 | 1.479664486 | 9.479722814e-05 |  | 3881.585209 | 1.481383 | 0.0004049179
| 3881.524944 | 1.354062 | -5.542061e-05 |  | 3881.524944 | 1.47958 | 4.897159e-05 |  | 3881.524944 | 1.481449 | 0.0003768114
| 3881.464678 | 1.354096616 | -8.217744e-05 |  | 3881.464678 | 1.479487911 | 4.434518e-05 |  | 3881.464678 | 1.481491 | 0.0003241913
| 3881.404413 | 1.354124 | -0.0001255442 |  | 3881.404413 | 1.479408 | 7.825716e-05 |  | 3881.404413 | 1.481501 | 0.0002620970886
| 3881.344147 | 1.354138368 | -0.0001817949 |  | 3881.344147 | 1.479354582 | 0.0001394589 |  | 3881.344147 | 1.481478 | 0.0002067519
| 3881.283881 | 1.354135208 | -0.0002455681 |  | 3881.283881 | 1.479334 | 0.0002125397 |  | 3881.283881 | 1.481432 | 0.0001719634
| 3881.223616 | 1.354113 | -0.0003109486 |  | 3881.223616 | 1.479345998 | 0.0002818072 |  | 3881.223616 | 1.481375 | 0.0001652047
| 3881.16335 | 1.354072 | -0.0003722057811 |  | 3881.16335 | 1.479382 | 0.0003352543 |  | 3881.16335 | 1.48132 | 0.0001873482
| 3881.103085 | 1.354012857 | -0.000424368 |  | 3881.103085 | 1.479431 | 0.0003667729 |  | 3881.103085 | 1.481279602 | 0.000233122
| 3881.042819 | 1.353938111 | -0.0004621559046 |  | 3881.042819 | 1.479481708 | 0.0003767755 |  | 3881.042819 | 1.481262 | 0.0002931887
| 3880.982554 | 1.353851 | -0.0004805195 |  | 3880.982554 | 1.479526101 | 0.0003701113 |  | 3880.982554 | 1.481269 | 0.0003568338
| 3880.922288 | 1.353757778 | -0.0004747525 |  | 3880.922288 | 1.479560331 | 0.0003542586 |  | 3880.922288 | 1.4813 | 0.0004136128
| 3880.862022 | 1.353666 | -0.0004420636 |  | 3880.862022 | 1.479586 | 0.0003358027 |  | 3880.862022 | 1.481349 | 0.0004553499
| 3880.801757 | 1.353584104 | -0.0003825078 |  | 3880.801757 | 1.479606 | 0.000318593781 |  | 3880.801757 | 1.481408675 | 0.0004767481
| 3880.741491 | 1.353523 | -0.0003000512 |  | 3880.741491 | 1.479628 | 0.0003020671 |  | 3880.741491 | 1.481469028 | 0.0004760438
| 3880.681226 | 1.353489 | -0.0002026605 |  | 3880.681226 | 1.47965365 | 0.0002816245 |  | 3880.681226 | 1.481521363 | 0.0004555794
| 3880.62096 | 1.353488 | -0.0001014539 |  | 3880.62096 | 1.479683 | 0.0002505909 |  | 3880.62096 | 1.481558 | 0.0004213026
| 3880.560695 | 1.353518 | -8.59010584e-06 |  | 3880.560695 | 1.479709 | 0.0002022243745 |  | 3880.560695 | 1.481576 | 0.0003820577
| 3880.500429 | 1.353573 | 6.537278678e-05 |  | 3880.500429 | 1.479722 | 0.0001349553 |  | 3880.500429 | 1.481576 | 0.0003474967
| 3880.440163 | 1.353643 | 0.0001133342 |  | 3880.440163 | 1.479707611 | 5.377141e-05 |  | 3880.440163 | 1.481564 | 0.0003256585
| 3880.379898 | 1.353717 | 0.0001331004 |  | 3880.379898 | 1.479657643 | -2.81318854e-05 |  | 3880.379898 | 1.481548032 | 0.0003203567617
| 3880.319632 | 1.353784 | 0.0001277553 |  | 3880.319632 | 1.479569902 | -9.21283715e-05 |  | 3880.319632 | 1.481538887 | 0.0003301388
| 3880.259367 | 1.353836 | 0.0001043493 |  | 3880.259367 | 1.479453 | -0.0001188777 |  | 3880.259367 | 1.481544 | 0.000347863
| 3880.199101 | 1.353869 | 7.229729e-05 |  | 3880.199101 | 1.479326702 | -9.476505e-05 |  | 3880.199101 | 1.481565 | 0.0003639392
| 3880.138835 | 1.353884 | 4.076421692e-05 |  | 3880.138835 | 1.479216 | -1.773676e-05 |  | 3880.138835 | 1.481598 | 0.0003689192
| 3880.07857 | 1.353885698 | 1.660607912e-05 |  | 3880.07857 | 1.479144477 | 0.0001007386 |  | 3880.07857 | 1.481636 | 0.000357149
| 3880.018304 | 1.353881074 | 3.34236606e-06 |  | 3880.018304 | 1.479128 | 0.0002385724009 |  | 3880.018304 | 1.481668 | 0.0003289136675
| 3879.958039 | 1.353877 | 9.98689768e-07 |  | 3879.958039 | 1.479169 | 0.000369026418 |  | 3879.958039 | 1.481686 | 0.0002899763
| 3879.897773 | 1.353879 | 6.171333548e-06 |  | 3879.897773 | 1.479256 | 0.0004679549741 |  | 3879.897773 | 1.481687 | 0.0002495692
| 3879.837508 | 1.353889 | 1.387775693e-05 |  | 3879.837508 | 1.479371 | 0.0005197547 |  | 3879.837508 | 1.481673 | 0.0002168465
| 3879.777242 | 1.353908 | 1.893541e-05 |  | 3879.777242 | 1.479489 | 0.0005206625 |  | 3879.777242 | 1.481651 | 0.000197874
| 3879.716976 | 1.353933 | 1.744488e-05 |  | 3879.716976 | 1.479591 | 0.0004772143567 |  | 3879.716976 | 1.481629527 | 0.0001938908
| 3879.656711 | 1.35396 | 7.104529106e-06 |  | 3879.656711 | 1.479661233 | 0.0004023499 |  | 3879.656711 | 1.481617 | 0.0002012128
| 3879.596445 | 1.353986 | -1.198828e-05 |  | 3879.596445 | 1.479694 | 0.0003117516 |  | 3879.596445 | 1.481617 | 0.0002127058
| 3879.53618 | 1.354009187 | -3.900956e-05 |  | 3879.53618 | 1.47969 | 0.0002202407 |  | 3879.53618 | 1.481629692 | 0.0002208732
| 3879.475914 | 1.354027 | -7.239762598e-05 |  | 3879.475914 | 1.479651657 | 0.0001401043 |  | 3879.475914 | 1.48165 | 0.0002197713
| 3879.415649 | 1.354039 | -0.0001118031 |  | 3879.415649 | 1.479585645 | 8.158034666e-05 |  | 3879.415649 | 1.481673 | 0.0002068949
| 3879.355383 | 1.354044826 | -0.0001573621 |  | 3879.355383 | 1.47950073 | 5.322448e-05 |  | 3879.355383 | 1.481692 | 0.0001832719
| 3879.295117 | 1.354040827 | -0.0002091213 |  | 3879.295117 | 1.479408654 | 6.120949e-05 |  | 3879.295117 | 1.481703 | 0.000152256
| 3879.234852 | 1.354023 | -0.0002660671 |  | 3879.234852 | 1.479324 | 0.0001075001 |  | 3879.234852 | 1.481704 | 0.000118532209
| 3879.174586 | 1.353988 | -0.0003244735 |  | 3879.174586 | 1.479264286 | 0.0001868926 |  | 3879.174586 | 1.481696 | 8.591406e-05
| 3879.114321 | 1.353932319 | -0.0003777179 |  | 3879.114321 | 1.479241 | 0.0002868859 |  | 3879.114321 | 1.481680991 | 5.695726863e-05
| 3879.054055 | 1.353856 | -0.0004171102 |  | 3879.054055 | 1.479262 | 0.0003884839 |  | 3879.054055 | 1.481661 | 3.294764265e-05
| 3878.99379 | 1.353763 | -0.0004337707 |  | 3878.99379 | 1.479323 | 0.0004712162 |  | 3878.99379 | 1.481637527 | 1.415648e-05
| 3878.933524 | 1.353664 | -0.0004212002 |  | 3878.933524 | 1.47941 | 0.0005184269 |  | 3878.933524 | 1.481612 | 8.28233875e-07
| 3878.873258 | 1.353568537 | -0.0003775149 |  | 3878.873258 | 1.4795 | 0.0005235249 |  | 3878.873258 | 1.481585 | -6.370451325e-06
| 3878.812993 | 1.353488536 | -0.0003058019 |  | 3878.812993 | 1.479574171 | 0.0004925683343 |  | 3878.812993 | 1.481558 | -6.845135675e-06
| 3878.752727 | 1.353432 | -0.0002136282 |  | 3878.752727 | 1.479617 | 0.0004413872 |  | 3878.752727 | 1.481533 | -9.74346e-08
| 3878.692462 | 1.353404045 | -0.000110589 |  | 3878.692462 | 1.479626 | 0.0003907726 |  | 3878.692462 | 1.481514263 | 1.289312e-05
| 3878.632196 | 1.353403588 | -6.3634476e-06 |  | 3878.632196 | 1.479609516 | 0.0003584916633 |  | 3878.632196 | 1.481504 | 2.962764e-05
| 3878.571931 | 1.353427 | 9.213175928e-05 |  | 3878.571931 | 1.479585 | 0.0003545536376 |  | 3878.571931 | 1.481503 | 4.600448691e-05
| 3878.511665 | 1.353472 | 0.0001806637 |  | 3878.511665 | 1.479571 | 0.0003764097 |  | 3878.511665 | 1.48151 | 5.717624e-05
| 3878.451399 | 1.353532 | 0.0002570704 |  | 3878.451399 | 1.479581 | 0.0004125192611 |  | 3878.451399 | 1.481523 | 5.912453e-05
| 3878.391134 | 1.353607647 | 0.0003198006732 |  | 3878.391134 | 1.479619 | 0.0004461161105 |  | 3878.391134 | 1.481536 | 4.998203e-05
| 3878.330868 | 1.353696 | 0.0003662157207 |  | 3878.330868 | 1.479680303 | 0.000461056053 |  | 3878.330868 | 1.481542 | 3.122607705e-05
| 3878.270603 | 1.353796 | 0.0003922995 |  | 3878.270603 | 1.479752 | 0.0004472411945 |  | 3878.270603 | 1.481537 | 7.254430995e-06
| 3878.210337 | 1.353902 | 0.0003933329 |  | 3878.210337 | 1.479818212 | 0.0004023812307 |  | 3878.210337 | 1.48152 | -1.535287e-05
| 3878.150071 | 1.354008 | 0.0003657061 |  | 3878.150071 | 1.479865 | 0.0003322956 |  | 3878.150071 | 1.481493 | -2.988299e-05
| 3878.089806 | 1.354102 | 0.0003089967 |  | 3878.089806 | 1.47988237 | 0.0002486747 |  | 3878.089806 | 1.481460054 | -3.179032e-05
| 3878.02954 | 1.354175 | 0.0002276501 |  | 3878.02954 | 1.479868 | 0.0001654106 |  | 3878.02954 | 1.481429832 | -2.00293e-05
| 3877.969275 | 1.354217697 | 0.0001307942 |  | 3877.969275 | 1.479826 | 9.622172e-05 |  | 3877.969275 | 1.481409 | 2.439481e-06
| 3877.909009 | 1.354227 | 3.082830429e-05 |  | 3877.909009 | 1.479764 | 5.165641e-05 |  | 3877.909009 | 1.4814 | 2.962446e-05
| 3877.848744 | 1.354204 | -5.875436e-05 |  | 3877.848744 | 1.479695607 | 3.716251367e-05 |  | 3877.848744 | 1.481406 | 5.425092e-05
| 3877.788478 | 1.354156416 | -0.0001261730505 |  | 3877.788478 | 1.479635329 | 5.198652007e-05 |  | 3877.788478 | 1.481422 | 6.996298e-05
| 3877.728212 | 1.354097 | -0.0001645665284 |  | 3877.728212 | 1.479595026 | 8.850663447e-05 |  | 3877.728212 | 1.481441 | 7.336016762e-05
| 3877.667947 | 1.354039 | -0.000172741 |  | 3877.667947 | 1.479582 | 0.0001345016 |  | 3877.667947 | 1.481459 | 6.439996072e-05
| 3877.607681 | 1.353997 | -0.0001560626 |  | 3877.607681 | 1.479597 | 0.0001750672 |  | 3877.607681 | 1.481468 | 4.630429e-05
| 3877.547416 | 1.353978 | -0.0001251763 |  | 3877.547416 | 1.479633 | 0.000197591 |  | 3877.547416 | 1.481467 | 2.458282e-05
| 3877.48715 | 1.353988 | -9.371083e-05 |  | 3877.48715 | 1.479676 | 0.0001951541 |  | 3877.48715 | 1.481455 | 4.768591e-06
| 3877.426885 | 1.354021823 | -7.595998e-05 |  | 3877.426885 | 1.479712921 | 0.0001688861 |  | 3877.426885 | 1.481434 | -8.674467625e-06
| 3877.366619 | 1.354070728 | -8.272980444e-05 |  | 3877.366619 | 1.479734 | 0.0001265191 |  | 3877.366619 | 1.481410555 | -1.334083042e-05
| 3877.306353 | 1.354120962 | -0.0001196251 |  | 3877.306353 | 1.479734157 | 8.035859344e-05 |  | 3877.306353 | 1.481387 | -9.146128205e-06
| 3877.246088 | 1.354158 | -0.0001851079 |  | 3877.246088 | 1.479719 | 4.090122e-05 |  | 3877.246088 | 1.481368 | 1.960648155e-06
| 3877.185822 | 1.354167731 | -0.0002708376 |  | 3877.185822 | 1.479696 | 1.349864395e-05 |  | 3877.185822 | 1.481356 | 1.707446e-05
| 3877.125557 | 1.354144048 | -0.0003633122 |  | 3877.125557 | 1.479674 | -3.47452584e-06 |  | 3877.125557 | 1.48135 | 3.273897e-05
| 3877.065291 | 1.354086229 | -0.0004472828 |  | 3877.065291 | 1.47966 | -1.72586496e-05 |  | 3877.065291 | 1.48134941 | 4.632373e-05
| 3877.005026 | 1.354001 | -0.0005095614 |  | 3877.005026 | 1.479652 | -3.641636e-05 |  | 3877.005026 | 1.481353 | 5.57181e-05
| 3876.94476 | 1.353899 | -0.0005414682 |  | 3876.94476 | 1.479641 | -6.573513e-05 |  | 3876.94476 | 1.481357241 | 6.046e-05
| 3876.884494 | 1.353792943 | -0.0005403034 |  | 3876.884494 | 1.4796201 | -0.0001039898 |  | 3876.884494 | 1.481360731 | 6.096116e-05
| 3876.824229 | 1.353695 | -0.0005090601 |  | 3876.824229 | 1.479580956 | -0.0001435747 |  | 3876.824229 | 1.481361515 | 5.85846409e-05
| 3876.763963 | 1.353613685 | -0.0004541017 |  | 3876.763963 | 1.479524 | -0.000173991 |  | 3876.763963 | 1.481359 | 5.511873e-05
| 3876.703698 | 1.353553 | -0.0003829659 |  | 3876.703698 | 1.479454366 | -0.0001866229359 |  | 3876.703698 | 1.481353 | 5.20730214e-05
| 3876.643432 | 1.353513 | -0.0003023591 |  | 3876.643432 | 1.479382386 | -0.0001775326 |  | 3876.643432 | 1.481346 | 5.056729575e-05
| 3876.583167 | 1.353495884 | -0.0002175681 |  | 3876.583167 | 1.479317 | -0.0001495696 |  | 3876.583167 | 1.481336 | 5.09333e-05
| 3876.522901 | 1.353500411 | -0.0001331614 |  | 3876.522901 | 1.479264006 | -0.0001091613 |  | 3876.522901 | 1.481326 | 5.318251e-05
| 3876.462635 | 1.353527 | -5.402573e-05 |  | 3876.462635 | 1.479222761 | -6.306986e-05 |  | 3876.462635 | 1.481315 | 5.760597e-05
| 3876.40237 | 1.353575 | 1.365177286e-05 |  | 3876.40237 | 1.47919 | -1.499605e-05 |  | 3876.40237 | 1.481303065 | 6.486975745e-05
| 3876.342104 | 1.35364 | 6.291145238e-05 |  | 3876.342104 | 1.479161 | 3.649798e-05 |  | 3876.342104 | 1.481291185 | 7.62291e-05
| 3876.281839 | 1.353717 | 8.742272076e-05 |  | 3876.281839 | 1.479137 | 9.538845e-05 |  | 3876.281839 | 1.481281 | 9.271227503e-05
| 3876.221573 | 1.353796 | 8.357532e-05 |  | 3876.221573 | 1.479123 | 0.0001651958 |  | 3876.221573 | 1.481276122 | 0.0001144256
| 3876.161307 | 1.353866 | 5.257544e-05 |  | 3876.161307 | 1.479125 | 0.0002449469372 |  | 3876.161307 | 1.481279 | 0.0001391838
| 3876.101042 | 1.353916 | 5.772899e-07 |  | 3876.101042 | 1.479153 | 0.0003281947 |  | 3876.101042 | 1.481293 | 0.0001626999
| 3876.040776 | 1.353942 | -6.276839e-05 |  | 3876.040776 | 1.47921 | 0.0004032422544 |  | 3876.040776 | 1.481318 | 0.0001791081889
| 3875.980511 | 1.353943 | -0.0001265192 |  | 3875.980511 | 1.479291494 | 0.0004569014392 |  | 3875.980511 | 1.481348 | 0.000182909037
| 3875.920245 | 1.353921 | -0.0001817691 |  | 3875.920245 | 1.479388 | 0.0004788269198 |  | 3875.920245 | 1.481379 | 0.0001709963702
| 3875.85998 | 1.353885 | -0.0002225662 |  | 3875.85998 | 1.479486 | 0.000464646 |  | 3875.85998 | 1.4814 | 0.0001445945
| 3875.799714 | 1.353841089 | -0.0002472733 |  | 3875.799714 | 1.479571248 | 0.0004164498 |  | 3875.799714 | 1.481405 | 0.0001094092
| 3875.739448 | 1.353794 | -0.0002561815 |  | 3875.739448 | 1.479630944 | 0.0003424406 |  | 3875.739448 | 1.481392 | 7.464451e-05
| 3875.679183 | 1.353749 | -0.0002506107 |  | 3875.679183 | 1.479658707 | 0.000254145 |  | 3875.679183 | 1.481361 | 4.996291424e-05
| 3875.618917 | 1.353708 | -0.0002312649658 |  | 3875.618917 | 1.479652 | 0.000163878 |  | 3875.618917 | 1.48132168 | 4.271511e-05
| 3875.558652 | 1.353676 | -0.0001993138 |  | 3875.558652 | 1.479614 | 8.339624511e-05 |  | 3875.558652 | 1.481282 | 5.521971e-05
| 3875.498386 | 1.353658 | -0.0001571556 |  | 3875.498386 | 1.479549181 | 2.301146e-05 |  | 3875.498386 | 1.48125333 | 8.433535e-05
| 3875.438121 | 1.353659 | -0.0001103875 |  | 3875.438121 | 1.479466 | -9.022848e-06 |  | 3875.438121 | 1.481241 | 0.0001223911
| 3875.377855 | 1.353681 | -6.807389808e-05 |  | 3875.377855 | 1.479377 | -7.29214778e-06 |  | 3875.377855 | 1.481246 | 0.0001602806
| 3875.317589 | 1.353721639 | -4.14652e-05 |  | 3875.317589 | 1.479294 | 2.913838e-05 |  | 3875.317589 | 1.481265 | 0.0001900299
| 3875.257324 | 1.353772065 | -4.039541e-05 |  | 3875.257324 | 1.479231 | 9.552717444e-05 |  | 3875.257324 | 1.481292 | 0.0002074062
| 3875.197058 | 1.353817 | -6.857871801e-05 |  | 3875.197058 | 1.479201 | 0.0001808598 |  | 3875.197058 | 1.48131985 | 0.0002120986
| 3875.136793 | 1.353841 | -0.0001208323 |  | 3875.136793 | 1.479208 | 0.0002699961 |  | 3875.136793 | 1.481344 | 0.000207054
| 3875.076527 | 1.353831 | -0.0001830769 |  | 3875.076527 | 1.47925 | 0.0003461936 |  | 3875.076527 | 1.48136226 | 0.0001961041
| 3875.016262 | 1.353786 | -0.0002353708 |  | 3875.016262 | 1.479317 | 0.0003960115 |  | 3875.016262 | 1.481375 | 0.0001825266
| 3874.955996 | 1.353713 | -0.000258429 |  | 3874.955996 | 1.479396 | 0.0004119399 |  | 3874.955996 | 1.481384 | 0.0001678474
| 3874.89573 | 1.3536335 | -0.0002402769 |  | 3874.89573 | 1.47947 | 0.0003942117 |  | 3874.89573 | 1.481389 | 0.0001520571
| 3874.835465 | 1.353570382 | -0.0001819631 |  | 3874.835465 | 1.479528 | 0.000348781 |  | 3874.835465 | 1.481391 | 0.0001345731411
| 3874.775199 | 1.353544 | -9.735347e-05 |  | 3874.775199 | 1.479562 | 0.0002851166 |  | 3874.775199 | 1.481389 | 0.0001156659
| 3874.714934 | 1.353563 | -9.62975006e-06 |  | 3874.714934 | 1.479568 | 0.0002130015 |  | 3874.714934 | 1.481381 | 9.67528e-05
| 3874.654668 | 1.353624 | 5.570405008e-05 |  | 3874.654668 | 1.479545995 | 0.0001411268 |  | 3874.654668 | 1.481367 | 8.019654e-05
| 3874.594403 | 1.353709 | 7.91737794e-05 |  | 3874.594403 | 1.479496737 | 7.735366e-05 |  | 3874.594403 | 1.481349 | 6.794064e-05
| 3874.534137 | 1.353793 | 5.35830881e-05 |  | 3874.534137 | 1.479421 | 2.963236e-05 |  | 3874.534137 | 1.481329 | 6.097917e-05
| 3874.473871 | 1.353848779 | -1.324167e-05 |  | 3874.473871 | 1.479322241 | 8.331543e-06 |  | 3874.473871 | 1.481308907 | 5.828466e-05
| 3874.413606 | 1.35386 | -0.0001016217 |  | 3874.413606 | 1.479208203 | 2.46849835e-05 |  | 3874.413606 | 1.481289 | 5.788233e-05
| 3874.35334 | 1.353820401 | -0.0001855104 |  | 3874.35334 | 1.479094 | 8.767824e-05 |  | 3874.35334 | 1.481269 | 5.825195e-05
| 3874.293075 | 1.35374 | -0.0002410036 |  | 3874.293075 | 1.478999 | 0.000199811 |  | 3874.293075 | 1.481245478 | 5.984124e-05
| 3874.232809 | 1.353637 | -0.0002522275 |  | 3874.232809 | 1.478946 | 0.0003528202 |  | 3874.232809 | 1.481216 | 6.602431e-05
| 3874.172543 | 1.353534 | -0.0002145272 |  | 3874.172543 | 1.478953 | 0.0005276038 |  | 3874.172543 | 1.481181 | 8.224219e-05
| 3874.112278 | 1.353451 | -0.0001336707 |  | 3874.112278 | 1.479028 | 0.000696781461 |  | 3874.112278 | 1.481145 | 0.0001141485
| 3874.052012 | 1.353404 | -2.243928e-05 |  | 3874.052012 | 1.479163242 | 0.000831646 |  | 3874.052012 | 1.481117 | 0.0001647702
| 3873.991747 | 1.353401 | 0.0001030028 |  | 3873.991747 | 1.47934 | 0.0009093405 |  | 3873.991747 | 1.481107107 | 0.000231469
| 3873.931481 | 1.353442 | 0.0002262587 |  | 3873.931481 | 1.479529783 | 0.0009188788 |  | 3873.931481 | 1.481124964 | 0.0003058232
| 3873.871216 | 1.353526 | 0.0003319134 |  | 3873.871216 | 1.479705 | 0.0008635147 |  | 3873.871216 | 1.481175 | 0.000374213
| 3873.81095 | 1.353643093 | 0.0004065274 |  | 3873.81095 | 1.47984203 | 0.000758147 |  | 3873.81095 | 1.481253292 | 0.0004213123
| 3873.750684 | 1.353783 | 0.0004391045 |  | 3873.750684 | 1.47993006 | 0.0006246787498 |  | 3873.750684 | 1.481349577 | 0.0004342151
| 3873.690419 | 1.353929 | 0.0004221542 |  | 3873.690419 | 1.479969 | 0.0004843846 |  | 3873.690419 | 1.481447 | 0.0004068709
| 3873.630153 | 1.3540633 | 0.0003542867 |  | 3873.630153 | 1.479965 | 0.0003532596 |  | 3873.630153 | 1.481528 | 0.0003413586
| 3873.569888 | 1.354165 | 0.0002416687 |  | 3873.569888 | 1.479931 | 0.0002399415 |  | 3873.569888 | 1.481577 | 0.0002486568
| 3873.509622 | 1.354218 | 9.970096e-05 |  | 3873.509622 | 1.479875 | 0.0001470266 |  | 3873.509622 | 1.481586811 | 0.0001448469
| 3873.449357 | 1.354211829 | -4.889258e-05 |  | 3873.449357 | 1.479803 | 7.47055e-05 |  | 3873.449357 | 1.481557 | 4.753269392e-05
| 3873.389091 | 1.354149 | -0.0001784252 |  | 3873.389091 | 1.479718 | 2.35223e-05 |  | 3873.389091 | 1.481497 | -2.893789931e-05
| 3873.328825 | 1.354043481 | -0.0002658898 |  | 3873.328825 | 1.479623 | -3.29852524e-06 |  | 3873.328825 | 1.481419364 | -7.64763037e-05
| 3873.26856 | 1.353919 | -0.0002972849 |  | 3873.26856 | 1.479524 | -1.577275e-06 |  | 3873.26856 | 1.481338 | -9.43568255e-05
| 3873.208294 | 1.353802 | -0.0002712642 |  | 3873.208294 | 1.479428 | 3.198042e-05 |  | 3873.208294 | 1.481264 | -8.801897258e-05
| 3873.148029 | 1.353718 | -0.0002001438 |  | 3873.148029 | 1.479347557 | 9.63786177e-05 |  | 3873.148029 | 1.481202 | -6.62596879e-05
| 3873.087763 | 1.353682 | -0.0001061313 |  | 3873.087763 | 1.479294 | 0.0001853331 |  | 3873.087763 | 1.48115395 | -3.767222457e-05
| 3873.027498 | 1.353696047 | -1.488936e-05 |  | 3873.027498 | 1.479274 | 0.000287875 |  | 3873.027498 | 1.481115 | -7.89643e-06
| 3872.967232 | 1.353749 | 5.163472e-05 |  | 3872.967232 | 1.47929044 | 0.0003906239 |  | 3872.967232 | 1.481079 | 2.182723e-05
| 3872.906966 | 1.353823 | 8.032201e-05 |  | 3872.906966 | 1.47934 | 0.0004810765 |  | 3872.906966 | 1.481042 | 5.455118e-05
| 3872.846701 | 1.353896 | 6.954145e-05 |  | 3872.846701 | 1.479415 | 0.000549839 |  | 3872.846701 | 1.48100398 | 9.556777e-05
| 3872.786435 | 1.353951 | 2.791908e-05 |  | 3872.786435 | 1.479505 | 0.0005921791 |  | 3872.786435 | 1.480969 | 0.0001499482
| 3872.72617 | 1.353977748 | -3.000955e-05 |  | 3872.72617 | 1.479602 | 0.0006068264 |  | 3872.72617 | 1.480943342 | 0.0002199880226
| 3872.665904 | 1.353976 | -8.88654e-05 |  | 3872.665904 | 1.4797 | 0.0005945594 |  | 3872.665904 | 1.480937 | 0.0003033244
| 3872.605639 | 1.35395 | -0.0001360359 |  | 3872.605639 | 1.47979 | 0.0005567138 |  | 3872.605639 | 1.480956 | 0.0003928565946
| 3872.545373 | 1.353912 | -0.0001648681 |  | 3872.545373 | 1.479868412 | 0.0004952345 |  | 3872.545373 | 1.481006 | 0.0004773671
| 3872.485107 | 1.35387 | -0.0001740309 |  | 3872.485107 | 1.479926722 | 0.0004133431 |  | 3872.485107 | 1.481083 | 0.0005443447
| 3872.424842 | 1.353831957 | -0.000166489 |  | 3872.424842 | 1.47995792 | 0.0003172929688 |  | 3872.424842 | 1.481181051 | 0.0005822386728
| 3872.364576 | 1.353803 | -0.0001469988 |  | 3872.364576 | 1.479956 | 0.0002176277 |  | 3872.364576 | 1.481286 | 0.0005837552
| 3872.304311 | 1.353785196 | -0.0001203939778 |  | 3872.304311 | 1.479922 | 0.0001285144 |  | 3872.304311 | 1.481384 | 0.000547649
| 3872.244045 | 1.353778 | -9.042586036e-05 |  | 3872.244045 | 1.47986 | 6.461909e-05 |  | 3872.244045 | 1.481458763 | 0.0004799561
| 3872.183779 | 1.353782 | -6.011804928e-05 |  | 3872.183779 | 1.479787 | 3.690039e-05 |  | 3872.183779 | 1.481499436 | 0.0003930459
| 3872.123514 | 1.353795769 | -3.163491614e-05 |  | 3872.123514 | 1.479721 | 4.815952746e-05 |  | 3872.123514 | 1.481502 | 0.0003032473
| 3872.063248 | 1.353819255 | -7.38443878e-06 |  | 3872.063248 | 1.479682388 | 8.981037e-05 |  | 3872.063248 | 1.481469 | 0.0002273687685
| 3872.002983 | 1.353852 | 1.042175052e-05 |  | 3872.002983 | 1.479685944 | 0.0001433724 |  | 3872.002983 | 1.481412 | 0.0001785809507
| 3871.942717 | 1.353891835 | 1.892507632e-05 |  | 3871.942717 | 1.479734 | 0.0001838336 |  | 3871.942717 | 1.481346 | 0.0001633442102
| 3871.882452 | 1.353937625 | 1.550323004e-05 |  | 3871.882452 | 1.479814 | 0.0001880205 |  | 3871.882452 | 1.481288 | 0.0001799319
| 3871.822186 | 1.353986 | -2.53830596e-06 |  | 3871.822186 | 1.479905698 | 0.0001409588 |  | 3871.822186 | 1.481251 | 0.0002190052
| 3871.76192 | 1.354032 | -3.692377186e-05 |  | 3871.76192 | 1.47998 | 4.099392e-05 |  | 3871.76192 | 1.481241 | 0.0002670189
| 3871.701655 | 1.354071 | -8.809251738e-05 |  | 3871.701655 | 1.480014 | -9.941425378e-05 |  | 3871.701655 | 1.481257 | 0.0003097024
| 3871.641389 | 1.354096 | -0.0001543767 |  | 3871.641389 | 1.479992 | -0.00025817 |  | 3871.641389 | 1.481292 | 0.0003363199934
| 3871.581124 | 1.354101 | -0.0002314542 |  | 3871.581124 | 1.479912 | -0.0004096855 |  | 3871.581124 | 1.481334921 | 0.000341644
| 3871.520858 | 1.354082 | -0.0003118498 |  | 3871.520858 | 1.479784 | -0.0005322965 |  | 3871.520858 | 1.481375033 | 0.0003264299
| 3871.460593 | 1.354038 | -0.0003865144 |  | 3871.460593 | 1.47962424 | -0.000613489 |  | 3871.460593 | 1.481405 | 0.0002956477
| 3871.400327 | 1.353971 | -0.0004457927 |  | 3871.400327 | 1.479449 | -0.0006493578091 |  | 3871.400327 | 1.481421 | 0.0002557754
| 3871.340061 | 1.353888479 | -0.0004818442 |  | 3871.340061 | 1.479272 | -0.0006426372 |  | 3871.340061 | 1.48142365 | 0.0002124467
| 3871.279796 | 1.353800734 | -0.0004906775 |  | 3871.279796 | 1.4791 | -0.0005970532386 |  | 3871.279796 | 1.4814134 | 0.0001694588
| 3871.21953 | 1.353719 | -0.0004730195 |  | 3871.21953 | 1.478939 | -0.0005150435911 |  | 3871.21953 | 1.481392 | 0.0001289584
| 3871.159265 | 1.353652 | -0.0004349625 |  | 3871.159265 | 1.478795309 | -0.0003956729 |  | 3871.159265 | 1.481359433 | 9.276403e-05
| 3871.098999 | 1.353604993 | -0.000385274 |  | 3871.098999 | 1.47868 | -0.0002390438032 |  | 3871.098999 | 1.481317 | 6.333198e-05
| 3871.038734 | 1.353579 | -0.0003337225 |  | 3871.038734 | 1.478607977 | -5.077897e-05 |  | 3871.038734 | 1.481265 | 4.392960931e-05
| 3870.978468 | 1.353569 | -0.0002889422 |  | 3870.978468 | 1.478593921 | 0.00015447 |  | 3870.978468 | 1.481207 | 3.75019849e-05
| 3870.918202 | 1.353569 | -0.0002561837 |  | 3870.918202 | 1.478645149 | 0.0003526780825 |  | 3870.918202 | 1.481147056 | 4.518063e-05
| 3870.857937 | 1.35357 | -0.0002361694 |  | 3870.857937 | 1.478756 | 0.0005160995 |  | 3870.857937 | 1.481090641 | 6.536189e-05
| 3870.797671 | 1.353565 | -0.0002259585 |  | 3870.797671 | 1.478907 | 0.0006207466 |  | 3870.797671 | 1.481039337 | 9.439352e-05
| 3870.737406 | 1.353548 | -0.0002189059 |  | 3870.737406 | 1.479067 | 0.0006556643 |  | 3870.737406 | 1.480991948 | 0.0001288656
| 3870.67714 | 1.353517 | -0.0002067471 |  | 3870.67714 | 1.479201 | 0.0006274952 |  | 3870.67714 | 1.480945 | 0.0001681531
| 3870.616875 | 1.353476 | -0.0001805687 |  | 3870.616875 | 1.479286 | 0.0005590146994 |  | 3870.616875 | 1.480894 | 0.0002165065
| 3870.556609 | 1.353431 | -0.0001324425 |  | 3870.556609 | 1.479310713 | 0.000482415 |  | 3870.556609 | 1.480839 | 0.0002821507
| 3870.496343 | 1.353394 | -5.810899e-05 |  | 3870.496343 | 1.479284812 | 0.0004290849 |  | 3870.496343 | 1.480789 | 0.0003740909
| 3870.436078 | 1.353377 | 4.210732e-05 |  | 3870.436078 | 1.479231 | 0.0004201679038 |  | 3870.436078 | 1.480757725 | 0.0004969247
| 3870.375812 | 1.353396 | 0.0001604201 |  | 3870.375812 | 1.479176578 | 0.000461746 |  | 3870.375812 | 1.480764 | 0.0006460501
| 3870.315547 | 1.353460383 | 0.0002820017 |  | 3870.315547 | 1.47914889 | 0.0005447722 |  | 3870.315547 | 1.480824 | 0.0008050464
| 3870.255281 | 1.353575 | 0.0003858346 |  | 3870.255281 | 1.479163907 | 0.0006499289 |  | 3870.255281 | 1.480945 | 0.0009478595
| 3870.195015 | 1.353732204 | 0.0004489141 |  | 3870.195015 | 1.479226 | 0.0007545114 |  | 3870.195015 | 1.481119 | 0.001045464
| 3870.13475 | 1.353914 | 0.0004522761969 |  | 3870.13475 | 1.479329 | 0.0008390599791 |  | 3870.13475 | 1.481323361 | 0.001074668
| 3870.074484 | 1.354092 | 0.0003875702 |  | 3870.074484 | 1.479461 | 0.0008909079 |  | 3870.074484 | 1.481523577 | 0.001027179
| 3870.014219 | 1.354239 | 0.0002602415 |  | 3870.014219 | 1.479609 | 0.0009038038268 |  | 3870.014219 | 1.481686538 | 0.0009126515
| 3869.953953 | 1.354331 | 8.891582e-05 |  | 3869.953953 | 1.479761269 | 0.000875839872 |  | 3869.953953 | 1.481789 | 0.0007558434
| 3869.893688 | 1.354357 | -0.0001003604 |  | 3869.893688 | 1.479907 | 0.0008066436 |  | 3869.893688 | 1.481822 | 0.0005882267
| 3869.833422 | 1.354317194 | -0.0002802516914 |  | 3869.833422 | 1.480036 | 0.0006967909 |  | 3869.833422 | 1.481794 | 0.000438542661
| 3869.773156 | 1.354225 | -0.000429299 |  | 3869.773156 | 1.480134 | 0.0005497526 |  | 3869.773156 | 1.48172252 | 0.0003260183
| 3869.712891 | 1.354098 | -0.0005342068 |  | 3869.712891 | 1.480189 | 0.0003747305 |  | 3869.712891 | 1.481629381 | 0.0002586755
| 3869.652625 | 1.353954351 | -0.0005902276 |  | 3869.652625 | 1.480189 | 0.0001867246 |  | 3869.652625 | 1.481533 | 0.0002349645
| 3869.59236 | 1.353811266 | -0.0005994365173 |  | 3869.59236 | 1.48013224 | 6.180407e-06 |  | 3869.59236 | 1.481448 | 0.0002481114
| 3869.532094 | 1.353681 | -0.0005683307 |  | 3869.532094 | 1.480023 | -0.0001461469 |  | 3869.532094 | 1.481382 | 0.0002893518
| 3869.471829 | 1.353574 | -0.0005046087 |  | 3869.471829 | 1.479877 | -0.0002538508 |  | 3869.471829 | 1.481342 | 0.0003502282
| 3869.411563 | 1.353495 | -0.0004169255 |  | 3869.411563 | 1.479713 | -0.0003088215496 |  | 3869.411563 | 1.481332 | 0.0004217011
| 3869.351297 | 1.353451 | -0.0003148563 |  | 3869.351297 | 1.479551 | -0.0003124061622 |  | 3869.351297 | 1.481355 | 0.000493034
| 3869.291032 | 1.353443742 | -0.0002095754 |  | 3869.291032 | 1.479405 | -0.0002726853 |  | 3869.291032 | 1.48141 | 0.0005511677
| 3869.230766 | 1.353473 | -0.0001141857 |  | 3869.230766 | 1.479284 | -0.0001999263 |  | 3869.230766 | 1.48149 | 0.0005824875
| 3869.170501 | 1.353533 | -4.15622e-05 |  | 3869.170501 | 1.479193 | -0.0001040958 |  | 3869.170501 | 1.481583 | 0.0005762352
| 3869.110235 | 1.353612415 | -2.467798054e-06 |  | 3869.110235 | 1.479134 | 7.25341e-06 |  | 3869.110235 | 1.481668936 | 0.0005293885
| 3869.04997 | 1.353696 | -1.375248598e-06 |  | 3869.04997 | 1.479109767 | 0.0001265454 |  | 3869.04997 | 1.481729 | 0.000449311
| 3868.989704 | 1.353767 | -3.561194862e-05 |  | 3868.989704 | 1.479123 | 0.0002437667 |  | 3868.989704 | 1.481751079 | 0.0003526652
| 3868.929438 | 1.353812649 | -9.513670305e-05 |  | 3868.929438 | 1.479174 | 0.0003454159 |  | 3868.929438 | 1.481733 | 0.0002604259
| 3868.869173 | 1.353827 | -0.0001660972 |  | 3868.869173 | 1.479255 | 0.0004167085 |  | 3868.869173 | 1.481684 | 0.0001910913
| 3868.808907 | 1.353812 | -0.0002347255 |  | 3868.808907 | 1.479351 | 0.000445829 |  | 3868.808907 | 1.481622 | 0.0001539321
| 3868.748642 | 1.353772 | -0.0002908926 |  | 3868.748642 | 1.47944 | 0.0004298366549 |  | 3868.748642 | 1.481566 | 0.0001470408
| 3868.688376 | 1.353716 | -0.0003297041 |  | 3868.688376 | 1.479500005 | 0.0003782447 |  | 3868.688376 | 1.481529885 | 0.0001581328
| 3868.628111 | 1.353652 | -0.0003502241 |  | 3868.628111 | 1.479517 | 0.0003121518 |  | 3868.628111 | 1.481517 | 0.0001704152648
| 3868.567845 | 1.353583 | -0.0003534578 |  | 3868.567845 | 1.479490688 | 0.0002577363 |  | 3868.567845 | 1.481519 | 0.0001691545
| 3868.507579 | 1.353512579 | -0.0003395398 |  | 3868.507579 | 1.479436 | 0.0002377993034 |  | 3868.507579 | 1.481523 | 0.0001478545
| 3868.447314 | 1.353442 | -0.0003066277 |  | 3868.447314 | 1.479378 | 0.0002626546 |  | 3868.447314 | 1.481513 | 0.0001094245
| 3868.387048 | 1.353376 | -0.0002516263 |  | 3868.387048 | 1.479345 | 0.0003263318198 |  | 3868.387048 | 1.481479 | 6.529486e-05
| 3868.326783 | 1.353324 | -0.0001735454 |  | 3868.326783 | 1.479356 | 0.0004076898665 |  | 3868.326783 | 1.48142 | 3.036852e-05
| 3868.266517 | 1.353296 | -7.608709e-05 |  | 3868.266517 | 1.479415 | 0.0004783349 |  | 3868.266517 | 1.481342 | 1.788004e-05
| 3868.206251 | 1.353302 | 3.079453324e-05 |  | 3868.206251 | 1.479508254 | 0.0005129228 |  | 3868.206251 | 1.481256765 | 3.57483e-05
| 3868.145986 | 1.353344621 | 0.0001321592 |  | 3868.145986 | 1.479612 | 0.0004974782 |  | 3868.145986 | 1.481178 | 8.499849e-05
| 3868.08572 | 1.353419 | 0.0002116571 |  | 3868.08572 | 1.479697 | 0.0004334235 |  | 3868.08572 | 1.481119081 | 0.0001608261
| 3868.025455 | 1.353514 | 0.0002571991 |  | 3868.025455 | 1.479742751 | 0.0003372108574 |  | 3868.025455 | 1.481087 | 0.0002545226
| 3867.965189 | 1.353609 | 0.0002648774 |  | 3867.965189 | 1.479738 | 0.0002332638 |  | 3867.965189 | 1.481088 | 0.0003550391262
| 3867.904924 | 1.35369 | 0.0002405608 |  | 3867.904924 | 1.479686706 | 0.0001470884 |  | 3867.904924 | 1.481122 | 0.0004509645678
| 3867.844658 | 1.353744 | 0.0001974425 |  | 3867.844658 | 1.479604 | 9.79648579e-05 |  | 3867.844658 | 1.481186 | 0.000530783
| 3867.784392 | 1.353769295 | 0.000152023 |  | 3867.784392 | 1.479512 | 9.515837e-05 |  | 3867.784392 | 1.481274 | 0.0005844217
| 3867.724127 | 1.353773 | 0.0001179868 |  | 3867.724127 | 1.479432 | 0.0001368964 |  | 3867.724127 | 1.481374 | 0.0006044714
| 3867.663861 | 1.353768 | 0.0001026131 |  | 3867.663861 | 1.479383003 | 0.0002123476 |  | 3867.663861 | 1.481472 | 0.0005884342
| 3867.603596 | 1.353766 | 0.0001049458 |  | 3867.603596 | 1.479377 | 0.0003035516945 |  | 3867.603596 | 1.481555 | 0.0005398798
| 3867.54333 | 1.353777 | 0.0001174533 |  | 3867.54333 | 1.479417 | 0.0003900526655 |  | 3867.54333 | 1.481611 | 0.0004685802208
| 3867.483065 | 1.353804 | 0.000129888 |  | 3867.483065 | 1.479496 | 0.0004513835 |  | 3867.483065 | 1.481636 | 0.0003879876
| 3867.422799 | 1.353844 | 0.0001331217 |  | 3867.422799 | 1.479601 | 0.0004721 |  | 3867.422799 | 1.481631 | 0.0003118508
| 3867.362533 | 1.353889 | 0.0001220574 |  | 3867.362533 | 1.47971 | 0.0004437268253 |  | 3867.362533 | 1.481603 | 0.0002502067
| 3867.302268 | 1.353933 | 9.587146e-05 |  | 3867.302268 | 1.479801 | 0.0003687575 |  | 3867.302268 | 1.481563 | 0.0002075139
| 3867.242002 | 1.35396919 | 5.796937343e-05 |  | 3867.242002 | 1.479855 | 0.0002597343 |  | 3867.242002 | 1.481519 | 0.000182586
| 3867.181737 | 1.353996 | 1.265759936e-05 |  | 3867.181737 | 1.479860255 | 0.0001368948 |  | 3867.181737 | 1.481476 | 0.00017126
| 3867.121471 | 1.354013 | -3.604076e-05 |  | 3867.121471 | 1.479818062 | 2.259116e-05 |  | 3867.121471 | 1.481436228 | 0.0001695797
| 3867.061206 | 1.354022736 | -8.624379e-05 |  | 3867.061206 | 1.479738 | -6.454438e-05 |  | 3867.061206 | 1.481397972 | 0.0001761191
| 3867.00094 | 1.35402622 | -0.0001381317 |  | 3867.00094 | 1.479638 | -0.0001136695 |  | 3867.00094 | 1.481361 | 0.0001924421
| 3866.940674 | 1.354024 | -0.0001930866 |  | 3866.940674 | 1.479535 | -0.0001247817 |  | 3866.940674 | 1.481329 | 0.00022083
| 3866.880409 | 1.354013 | -0.0002523218 |  | 3866.880409 | 1.479442446 | -0.0001049988 |  | 3866.880409 | 1.481307 | 0.0002617508
| 3866.820143 | 1.35399 | -0.0003159848 |  | 3866.820143 | 1.479367 | -6.472894e-05 |  | 3866.820143 | 1.481303062 | 0.0003112239
| 3866.759878 | 1.353951 | -0.0003814323 |  | 3866.759878 | 1.479308 | -1.182134e-05 |  | 3866.759878 | 1.481321 | 0.0003606522
| 3866.699612 | 1.353892416 | -0.0004433392 |  | 3866.699612 | 1.479263 | 5.008174e-05 |  | 3866.699612 | 1.48136 | 0.0003991497
| 3866.639347 | 1.353812 | -0.0004939963 |  | 3866.639347 | 1.479233 | 0.0001208646 |  | 3866.639347 | 1.481413 | 0.0004169335
| 3866.579081 | 1.353712 | -0.0005239253 |  | 3866.579081 | 1.479219787 | 0.0002010337 |  | 3866.579081 | 1.481470097 | 0.0004089642785
| 3866.518815 | 1.353599152 | -0.000524197 |  | 3866.518815 | 1.479231 | 0.0002866992 |  | 3866.518815 | 1.481518 | 0.0003766778
| 3866.45855 | 1.35348445 | -0.0004884161 |  | 3866.45855 | 1.479272 | 0.0003686101 |  | 3866.45855 | 1.481547 | 0.000327044
| 3866.398284 | 1.35338213 | -0.0004152766 |  | 3866.398284 | 1.479340129 | 0.0004338445814 |  | 3866.398284 | 1.481552 | 0.0002705622
| 3866.338019 | 1.353307 | -0.0003099255 |  | 3866.338019 | 1.479428 | 0.0004707762 |  | 3866.338019 | 1.481533 | 0.0002180632
| 3866.277753 | 1.353271 | -0.0001843454 |  | 3866.277753 | 1.479519936 | 0.0004742678386 |  | 3866.277753 | 1.481495 | 0.0001783489
| 3866.217487 | 1.353281 | -5.513084249e-05 |  | 3866.217487 | 1.479601776 | 0.0004483253 |  | 3866.217487 | 1.481445712 | 0.0001574525
| 3866.157222 | 1.353334 | 5.903391992e-05 |  | 3866.157222 | 1.479664 | 0.0004047717 |  | 3866.157222 | 1.481393 | 0.0001580372
| 3866.096956 | 1.353421 | 0.000142118 |  | 3866.096956 | 1.479708 | 0.0003572442 |  | 3866.096956 | 1.481345 | 0.000179932
| 3866.036691 | 1.353525 | 0.0001843502 |  | 3866.036691 | 1.479743488 | 0.0003139766 |  | 3866.036691 | 1.481310634 | 0.0002196383
| 3865.976425 | 1.353628 | 0.0001843195996 |  | 3865.976425 | 1.479783 | 0.0002721579 |  | 3865.976425 | 1.481298 | 0.0002700516
| 3865.91616 | 1.353714036 | 0.0001485987 |  | 3865.91616 | 1.479832 | 0.0002188144 |  | 3865.91616 | 1.48131 | 0.0003200712
| 3865.855894 | 1.353772 | 8.947363e-05 |  | 3865.855894 | 1.479885575 | 0.0001367618 |  | 3865.855894 | 1.481344 | 0.0003571015
| 3865.795628 | 1.353797493 | 2.150355e-05 |  | 3865.795628 | 1.479924 | 1.435122024e-05 |  | 3865.795628 | 1.481393 | 0.0003696651
| 3865.735363 | 1.353794 | -4.171176e-05 |  | 3865.735363 | 1.479919 | -0.0001452277 |  | 3865.735363 | 1.48144 | 0.0003524976
| 3865.675097 | 1.353767 | -9.046265801e-05 |  | 3865.675097 | 1.47984456 | -0.0003199507 |  | 3865.675097 | 1.481468076 | 0.0003097302
| 3865.614832 | 1.353727 | -0.0001191312 |  | 3865.614832 | 1.479691 | -0.0004728456 |  | 3865.614832 | 1.481464 | 0.0002554985
| 3865.554566 | 1.353684 | -0.0001268851 |  | 3865.554566 | 1.479469 | -0.0005622144 |  | 3865.554566 | 1.481426 | 0.0002101362161
| 3865.494301 | 1.353644 | -0.0001154637 |  | 3865.494301 | 1.479214 | -0.0005559822642 |  | 3865.494301 | 1.481361 | 0.0001938086
| 3865.434035 | 1.353614106 | -8.916557e-05 |  | 3865.434035 | 1.478973 | -0.0004429724 |  | 3865.434035 | 1.48129 | 0.0002184665
| 3865.373769 | 1.353597562 | -5.291822e-05 |  | 3865.373769 | 1.478797 | -0.0002386132 |  | 3865.373769 | 1.481237 | 0.000283121
| 3865.313504 | 1.353597 | -1.210065e-05 |  | 3865.313504 | 1.478723 | 1.78306e-05 |  | 3865.313504 | 1.481222608 | 0.0003728083
| 3865.253238 | 1.353612 | 2.761189e-05 |  | 3865.253238 | 1.478764 | 0.0002728948 |  | 3865.253238 | 1.481255 | 0.0004634888349
| 3865.192973 | 1.353641 | 6.105549e-05 |  | 3865.192973 | 1.478904 | 0.0004732898 |  | 3865.192973 | 1.481329 | 0.0005304068
| 3865.132707 | 1.353682 | 8.361553e-05 |  | 3865.132707 | 1.479104 | 0.0005812639 |  | 3865.132707 | 1.481424 | 0.0005568851
| 3865.072442 | 1.353731 | 9.216901e-05 |  | 3865.072442 | 1.479311 | 0.0005845578 |  | 3865.072442 | 1.481517658 | 0.0005397839
| 3865.012176 | 1.353783139 | 8.532806e-05 |  | 3865.012176 | 1.479475043 | 0.0004985372 |  | 3865.012176 | 1.48159 | 0.0004894265
| 3864.95191 | 1.353834 | 6.197471e-05 |  | 3864.95191 | 1.479565 | 0.0003595764463 |  | 3864.95191 | 1.481632 | 0.0004233055797
| 3864.891645 | 1.353879779 | 2.227961e-05 |  | 3864.891645 | 1.479571 | 0.0002121046 |  | 3864.891645 | 1.481645 | 0.0003582466
| 3864.831379 | 1.35391528 | -3.349631e-05 |  | 3864.831379 | 1.479507923 | 9.594632e-05 |  | 3864.831379 | 1.481641 | 0.0003038094
| 3864.771114 | 1.353934769 | -0.000103652 |  | 3864.771114 | 1.479404 | 3.565337e-05 |  | 3864.771114 | 1.481629 | 0.0002608952
| 3864.710848 | 1.353932 | -0.0001843722 |  | 3864.710848 | 1.479295044 | 3.7059e-05 |  | 3864.710848 | 1.481615 | 0.0002244548678
| 3864.650583 | 1.353899865 | -0.0002677752 |  | 3864.650583 | 1.47921 | 8.818924e-05 |  | 3864.650583 | 1.481599301 | 0.0001892816519
| 3864.590317 | 1.353836 | -0.0003422435 |  | 3864.590317 | 1.479166542 | 0.0001654464 |  | 3864.590317 | 1.481576 | 0.0001538124
| 3864.530051 | 1.353743 | -0.0003934028 |  | 3864.530051 | 1.479167 | 0.0002417885 |  | 3864.530051 | 1.481542 | 0.0001222353
| 3864.469786 | 1.353631 | -0.0004078975 |  | 3864.469786 | 1.479197142 | 0.0002957346 |  | 3864.469786 | 1.481497 | 0.0001020035
| 3864.40952 | 1.353516 | -0.0003775674 |  | 3864.40952 | 1.479237574 | 0.0003176328 |  | 3864.40952 | 1.481448 | 9.902226e-05
| 3864.349255 | 1.353421 | -0.0003034662 |  | 3864.349255 | 1.479266 | 0.0003117574388 |  | 3864.349255 | 1.481404 | 0.0001138014
| 3864.288989 | 1.353361931 | -0.0001972053 |  | 3864.288989 | 1.479269119 | 0.0002941767 |  | 3864.288989 | 1.481375 | 0.0001400311
| 3864.228723 | 1.353352 | -7.926097252e-05 |  | 3864.228723 | 1.479245 | 0.0002851728 |  | 3864.228723 | 1.481362668 | 0.0001670229
| 3864.168458 | 1.35339 | 2.657035734e-05 |  | 3864.168458 | 1.479206266 | 0.0003018688 |  | 3864.168458 | 1.481362 | 0.0001850805
| 3864.108192 | 1.353463 | 9.991766e-05 |  | 3864.108192 | 1.479171686 | 0.0003507052 |  | 3864.108192 | 1.481361 | 0.0001904422
| 3864.047927 | 1.353551256 | 0.0001300669 |  | 3864.047927 | 1.479162 | 0.0004252625595 |  | 3864.047927 | 1.481352033 | 0.0001876648
| 3863.987661 | 1.353630626 | 0.0001185736 |  | 3863.987661 | 1.479189 | 0.0005078756 |  | 3863.987661 | 1.481329 | 0.0001872804
| 3863.927396 | 1.353683804 | 7.860533e-05 |  | 3863.927396 | 1.479255257 | 0.0005768484 |  | 3863.927396 | 1.481295 | 0.0002011265
| 3863.86713 | 1.353704 | 2.922531e-05 |  | 3863.86713 | 1.479348 | 0.0006132224 |  | 3863.86713 | 1.481263616 | 0.0002357969
| 3863.806864 | 1.353694 | -1.082361e-05 |  | 3863.806864 | 1.479447 | 0.0006081479 |  | 3863.806864 | 1.481246962 | 0.0002894065
| 3863.746599 | 1.353668 | -2.950234e-05 |  | 3863.746599 | 1.479532 | 0.000563766 |  | 3863.746599 | 1.481256 | 0.0003513654
| 3863.686333 | 1.353641 | -2.451739671e-05 |  | 3863.686333 | 1.479587385 | 0.0004929161 |  | 3863.686333 | 1.481293 | 0.0004066665
| 3863.626068 | 1.353627 | -2.46773113e-06 |  | 3863.626068 | 1.479606713 | 0.0004129802387 |  | 3863.626068 | 1.48135079 | 0.0004417640109
| 3863.565802 | 1.353629 | 2.525216e-05 |  | 3863.565802 | 1.479592606 | 0.000340286448 |  | 3863.565802 | 1.481417022 | 0.0004492642
| 3863.505537 | 1.353648 | 4.761016e-05 |  | 3863.505537 | 1.479554 | 0.0002859981418 |  | 3863.505537 | 1.481478 | 0.0004301109
| 3863.445271 | 1.353674 | 5.819293e-05 |  | 3863.445271 | 1.479502688 | 0.0002544518 |  | 3863.445271 | 1.481522 | 0.000391804
| 3863.385005 | 1.3537 | 5.698512e-05 |  | 3863.385005 | 1.479446 | 0.0002459531 |  | 3863.385005 | 1.481547163 | 0.0003443979607
| 3863.32474 | 1.353719 | 4.857662e-05 |  | 3863.32474 | 1.47939 | 0.000259164 |  | 3863.32474 | 1.481553 | 0.0002968696
| 3863.264474 | 1.353733175 | 3.913178e-05 |  | 3863.264474 | 1.479341 | 0.0002932276733 |  | 3863.264474 | 1.481545 | 0.0002544407
| 3863.204209 | 1.353744 | 3.208348e-05 |  | 3863.204209 | 1.479303 | 0.0003476638487 |  | 3863.204209 | 1.481527 | 0.0002194462
| 3863.143943 | 1.353758 | 2.70501e-05 |  | 3863.143943 | 1.479284781 | 0.0004204807137 |  | 3863.143943 | 1.4815 | 0.0001928618278
| 3863.083678 | 1.353777 | 1.949692e-05 |  | 3863.083678 | 1.479296 | 0.0005050421025 |  | 3863.083678 | 1.481467 | 0.0001764738
| 3863.023412 | 1.353799 | 3.595024158e-06 |  | 3863.023412 | 1.479342022 | 0.0005891773 |  | 3863.023412 | 1.481431 | 0.0001730143
| 3862.963146 | 1.35382 | -2.470308e-05 |  | 3862.963146 | 1.479424 | 0.0006566377 |  | 3862.963146 | 1.481396137 | 0.0001847836437
| 3862.902881 | 1.353831 | -6.491711e-05 |  | 3862.902881 | 1.479533855 | 0.0006908896 |  | 3862.902881 | 1.481371 | 0.000210945
| 3862.842615 | 1.3538255 | -0.0001119564 |  | 3862.842615 | 1.479654 | 0.0006808672 |  | 3862.842615 | 1.481363 | 0.0002456141
| 3862.78235 | 1.3538 | -0.0001569656 |  | 3862.78235 | 1.479764 | 0.0006251788 |  | 3862.78235 | 1.481376 | 0.0002785763
| 3862.722084 | 1.353756617 | -0.0001906536 |  | 3862.722084 | 1.479843 | 0.0005330353 |  | 3862.722084 | 1.481405638 | 0.0002980755
| 3862.661819 | 1.353701388 | -0.0002059272 |  | 3862.661819 | 1.479880466 | 0.0004223002387 |  | 3862.661819 | 1.481443 | 0.0002953108
| 3862.601553 | 1.353643 | -0.0001991251 |  | 3862.601553 | 1.479873 | 0.0003142087 |  | 3862.601553 | 1.481475 | 0.000268323
| 3862.541287 | 1.353589 | -0.0001706376 |  | 3862.541287 | 1.47983 | 0.0002271071 |  | 3862.541287 | 1.481487 | 0.0002236439
| 3862.481022 | 1.353549 | -0.0001238495 |  | 3862.481022 | 1.479765554 | 0.0001721079 |  | 3862.481022 | 1.481471497 | 0.0001741684
| 3862.420756 | 1.353525875 | -6.396135e-05 |  | 3862.420756 | 1.479697497 | 0.0001518607 |  | 3862.420756 | 1.48143 | 0.0001350413111
| 3862.360491 | 1.353525 | 3.24254586e-06 |  | 3862.360491 | 1.47964 | 0.0001608857 |  | 3862.360491 | 1.48137 | 0.0001184591
| 3862.300225 | 1.353548 | 7.028607e-05 |  | 3862.300225 | 1.479603407 | 0.0001893414 |  | 3862.300225 | 1.481305157 | 0.0001301178
| 3862.23996 | 1.353596 | 0.0001289301 |  | 3862.23996 | 1.479591 | 0.0002254068 |  | 3862.23996 | 1.481248 | 0.0001685496
| 3862.179694 | 1.353666 | 0.00016997 |  | 3862.179694 | 1.479602 | 0.0002584192 |  | 3862.179694 | 1.481209044 | 0.0002267334
| 3862.119428 | 1.353751 | 0.0001842778 |  | 3862.119428 | 1.479631409 | 0.0002792362 |  | 3862.119428 | 1.481192 | 0.0002959364
| 3862.059163 | 1.35384 | 0.0001657541 |  | 3862.059163 | 1.479673 | 0.0002808167 |  | 3862.059163 | 1.481197 | 0.000368125
| 3861.998897 | 1.35391967 | 0.0001132247 |  | 3861.998897 | 1.47971847 | 0.0002589596 |  | 3861.998897 | 1.481223 | 0.000437779886
| 3861.938632 | 1.353975 | 3.270659e-05 |  | 3861.938632 | 1.479755 | 0.0002130082 |  | 3861.938632 | 1.481269 | 0.0005000992
| 3861.878366 | 1.353995 | -6.26191e-05 |  | 3861.878366 | 1.479773 | 0.0001474598 |  | 3861.878366 | 1.481335 | 0.0005502890318
| 3861.8181 | 1.353978 | -0.0001560939 |  | 3861.8181 | 1.479760887 | 7.26024e-05 |  | 3861.8181 | 1.481417 | 0.0005819754952
| 3861.757835 | 1.353928705 | -0.0002309858 |  | 3861.757835 | 1.479716307 | 3.858868e-06 |  | 3861.757835 | 1.481511 | 0.0005878588848
| 3861.697569 | 1.353861 | -0.0002762981 |  | 3861.697569 | 1.479643855 | -4.240673e-05 |  | 3861.697569 | 1.481607642 | 0.000562404
| 3861.637304 | 1.353792 | -0.0002894915 |  | 3861.637304 | 1.479557 | -5.320783e-05 |  | 3861.637304 | 1.481694 | 0.0005047427
| 3861.577038 | 1.353736 | -0.0002770096 |  | 3861.577038 | 1.479475 | -2.43242432e-05 |  | 3861.577038 | 1.481756 | 0.0004206019
| 3861.516773 | 1.3537 | -0.0002513791 |  | 3861.516773 | 1.479418387 | 3.762556969e-05 |  | 3861.516773 | 1.481786 | 0.0003218165
| 3861.456507 | 1.353686 | -0.0002258684 |  | 3861.456507 | 1.479401 | 0.0001159388 |  | 3861.456507 | 1.481781999 | 0.0002231438
| 3861.396241 | 1.353687 | -0.0002108845 |  | 3861.396241 | 1.479426 | 0.0001882734 |  | 3861.396241 | 1.481748724 | 0.0001380358
| 3861.335976 | 1.353692 | -0.000210478 |  | 3861.335976 | 1.479484 | 0.000233502 |  | 3861.335976 | 1.481697 | 7.448585478e-05
| 3861.27571 | 1.353692 | -0.0002223767 |  | 3861.27571 | 1.47955654 | 0.0002379485 |  | 3861.27571 | 1.481639 | 3.340777e-05
| 3861.215445 | 1.353681538 | -0.0002402363 |  | 3861.215445 | 1.479620026 | 0.0002006785 |  | 3861.215445 | 1.481583616 | 9.888915e-06
| 3861.155179 | 1.353659482 | -0.0002561785 |  | 3861.155179 | 1.479654 | 0.0001329575 |  | 3861.155179 | 1.481533 | -3.475238e-06
| 3861.094914 | 1.353629651 | -0.000264872 |  | 3861.094914 | 1.479647155 | 5.53045579e-05 |  | 3861.094914 | 1.481484 | -1.179632e-05
| 3861.034648 | 1.353597 | -0.0002639571 |  | 3861.034648 | 1.479601 | -9.331504999e-06 |  | 3861.034648 | 1.481433 | -1.516423e-05
| 3860.974382 | 1.353567 | -0.0002546837 |  | 3860.974382 | 1.47953 | -4.299612e-05 |  | 3860.974382 | 1.481376 | -8.269824e-06
| 3860.914117 | 1.353541 | -0.000239724 |  | 3860.914117 | 1.479453 | -3.804832e-05 |  | 3860.914117 | 1.481315 | 1.692592786e-05
| 3860.853851 | 1.35352 | -0.0002222004 |  | 3860.853851 | 1.479391859 | 8.578918e-07 |  | 3860.853851 | 1.481262 | 6.592454e-05
| 3860.793586 | 1.353502 | -0.0002040806 |  | 3860.793586 | 1.47936 | 5.937004e-05 |  | 3860.793586 | 1.481228 | 0.0001379366
| 3860.73332 | 1.353487 | -0.0001859288 |  | 3860.73332 | 1.479360784 | 0.0001188573 |  | 3860.73332 | 1.481228 | 0.0002228635
| 3860.673055 | 1.353474 | -0.0001674803 |  | 3860.673055 | 1.479387 | 0.0001628824 |  | 3860.673055 | 1.481267 | 0.0003034593
| 3860.612789 | 1.353462 | -0.0001486317 |  | 3860.612789 | 1.479425703 | 0.0001829348 |  | 3860.612789 | 1.481342372 | 0.0003594699
| 3860.552523 | 1.353452 | -0.0001296684 |  | 3860.552523 | 1.47946073 | 0.0001803864 |  | 3860.552523 | 1.481439098 | 0.0003743894
| 3860.492258 | 1.353442 | -0.0001107892 |  | 3860.492258 | 1.479483 | 0.0001640435 |  | 3860.492258 | 1.481535 | 0.0003408551
| 3860.431992 | 1.353431 | -9.17041897e-05 |  | 3860.431992 | 1.479489 | 0.0001460589 |  | 3860.431992 | 1.481607 | 0.0002639616466
| 3860.371727 | 1.353419 | -7.085744e-05 |  | 3860.371727 | 1.479487059 | 0.0001360422 |  | 3860.371727 | 1.481636179 | 0.0001599932
| 3860.311461 | 1.353404037 | -4.561374e-05 |  | 3860.311461 | 1.479486 | 0.0001358399 |  | 3860.311461 | 1.481615402 | 5.230065e-05
| 3860.251196 | 1.35339 | -1.305699e-05 |  | 3860.251196 | 1.479496 | 0.0001398212 |  | 3860.251196 | 1.481549419 | -3.545591e-05
| 3860.19093 | 1.353378685 | 2.86167e-05 |  | 3860.19093 | 1.479519 | 0.0001365297 |  | 3860.19093 | 1.481453779 | -8.555393e-05
| 3860.130664 | 1.353377 | 7.884094e-05 |  | 3860.130664 | 1.479548939 | 0.0001149206 |  | 3860.130664 | 1.48135 | -9.076731e-05
| 3860.070399 | 1.353387 | 0.0001343709 |  | 3860.070399 | 1.479571586 | 7.042417e-05 |  | 3860.070399 | 1.481258 | -5.467663e-05
| 3860.010133 | 1.353414 | 0.0001898651 |  | 3860.010133 | 1.479572 | 7.521962866e-06 |  | 3860.010133 | 1.481194 | 1.023329e-05
| 3859.949868 | 1.353455 | 0.0002394986 |  | 3859.949868 | 1.479540604 | -5.928506e-05 |  | 3859.949868 | 1.481164 | 8.735957695e-05
| 3859.889602 | 1.353507 | 0.0002783629 |  | 3859.889602 | 1.479477 | -0.0001112715 |  | 3859.889602 | 1.481166 | 0.0001609032
| 3859.829336 | 1.353567 | 0.0003039055 |  | 3859.829336 | 1.479392 | -0.0001321506 |  | 3859.829336 | 1.481191874 | 0.0002196323
| 3859.769071 | 1.353628 | 0.0003163785 |  | 3859.769071 | 1.479305 | -0.0001146637 |  | 3859.769071 | 1.481231 | 0.0002583331
| 3859.708805 | 1.353687 | 0.000318058 |  | 3859.708805 | 1.479237128 | -6.37707479e-05 |  | 3859.708805 | 1.481275 | 0.0002774511
| 3859.64854 | 1.353744 | 0.0003118633 |  | 3859.64854 | 1.479201 | 4.619442e-06 |  | 3859.64854 | 1.481315634 | 0.0002806245
| 3859.588274 | 1.353799 | 0.00030019 |  | 3859.588274 | 1.479199 | 6.99461606e-05 |  | 3859.588274 | 1.481351 | 0.0002722929218
| 3859.528009 | 1.353853 | 0.0002836084 |  | 3859.528009 | 1.479221 | 0.0001154287 |  | 3859.528009 | 1.48138 | 0.0002557130863
| 3859.467743 | 1.353909 | 0.0002609054 |  | 3859.467743 | 1.47924724 | 0.0001341824 |  | 3859.467743 | 1.481403062 | 0.0002321026
| 3859.407477 | 1.353966 | 0.0002292413 |  | 3859.407477 | 1.479261 | 0.0001322596 |  | 3859.407477 | 1.481419091 | 0.0002016924
| 3859.347212 | 1.354024 | 0.0001851256 |  | 3859.347212 | 1.479253403 | 0.0001253213 |  | 3859.347212 | 1.481426 | 0.0001651062
| 3859.286946 | 1.354078 | 0.000125702 |  | 3859.286946 | 1.479226 | 0.0001317481 |  | 3859.286946 | 1.481419 | 0.0001246326
| 3859.226681 | 1.354123 | 5.010719e-05 |  | 3859.226681 | 1.479193849 | 0.0001640672859 |  | 3859.226681 | 1.481397 | 8.509871e-05
| 3859.166415 | 1.354152 | -4.043802e-05 |  | 3859.166415 | 1.479176748 | 0.0002228371 |  | 3859.166415 | 1.481359 | 5.319635e-05
| 3859.10615 | 1.35416 | -0.0001414424 |  | 3859.10615 | 1.479192 | 0.0002955269 |  | 3859.10615 | 1.481309 | 3.616834505e-05
| 3859.045884 | 1.354141 | -0.0002459011 |  | 3859.045884 | 1.47924489 | 0.0003612027 |  | 3859.045884 | 1.481252 | 3.961084e-05
| 3858.985618 | 1.354095 | -0.0003448998 |  | 3858.985618 | 1.47933 | 0.0003975212 |  | 3858.985618 | 1.481199 | 6.55802129e-05
| 3858.925353 | 1.354024 | -0.0004292094 |  | 3858.925353 | 1.479427 | 0.0003896368 |  | 3858.925353 | 1.48116 | 0.000111431
| 3858.865087 | 1.353933831 | -0.0004909342 |  | 3858.865087 | 1.479512 | 0.0003355974 |  | 3858.865087 | 1.481142 | 0.0001697995
| 3858.804822 | 1.353833 | -0.0005254071814 |  | 3858.804822 | 1.479563 | 0.0002470879 |  | 3858.804822 | 1.48115 | 0.0002299637
| 3858.744556 | 1.353732 | -0.000531618 |  | 3858.744556 | 1.479567 | 0.0001450473 |  | 3858.744556 | 1.4811836 | 0.0002797044
| 3858.684291 | 1.35364 | -0.0005125191 |  | 3858.684291 | 1.479525901 | 5.331615e-05 |  | 3858.684291 | 1.481235 | 0.0003084531
| 3858.624025 | 1.353561 | -0.0004736362 |  | 3858.624025 | 1.479451 | -9.353460814e-06 |  | 3858.624025 | 1.481293 | 0.0003098702
| 3858.563759 | 1.353501 | -0.0004213789 |  | 3858.563759 | 1.47936 | -3.353423e-05 |  | 3858.563759 | 1.481345 | 0.0002832057
| 3858.503494 | 1.353459 | -0.0003619452 |  | 3858.503494 | 1.479272 | -2.007022e-05 |  | 3858.503494 | 1.481378 | 0.0002344081604
| 3858.443228 | 1.353436 | -0.0003007797 |  | 3858.443228 | 1.479201 | 2.230891e-05 |  | 3858.443228 | 1.481384 | 0.0001743229
| 3858.382963 | 1.35343 | -0.0002421342 |  | 3858.382963 | 1.479152934 | 8.112698e-05 |  | 3858.382963 | 1.481359923 | 0.0001167199
| 3858.322697 | 1.353439 | -0.0001897865 |  | 3858.322697 | 1.479128 | 0.0001453057 |  | 3858.322697 | 1.481311455 | 7.474037e-05
| 3858.262432 | 1.353461 | -0.0001475722 |  | 3858.262432 | 1.479122 | 0.0002072256 |  | 3858.262432 | 1.481248 | 5.794024315e-05
| 3858.202166 | 1.353492 | -0.0001188279 |  | 3858.202166 | 1.479129445 | 0.0002636299 |  | 3858.202166 | 1.481183476 | 6.968098e-05
| 3858.1419 | 1.353526 | -0.0001056659 |  | 3858.1419 | 1.479146171 | 0.0003147772 |  | 3858.1419 | 1.481130065 | 0.0001068811
| 3858.081635 | 1.353558 | -0.0001080049 |  | 3858.081635 | 1.479171122 | 0.0003617303318 |  | 3858.081635 | 1.481098 | 0.0001610466
| 3858.021369 | 1.353582 | -0.0001227395859 |  | 3858.021369 | 1.479205273 | 0.0004049486042 |  | 3858.021369 | 1.481091 | 0.0002204021
| 3857.961104 | 1.353594 | -0.000144501 |  | 3857.961104 | 1.479251 | 0.0004423176 |  | 3857.961104 | 1.481108 | 0.0002732178
| 3857.900838 | 1.353595 | -0.0001670974 |  | 3857.900838 | 1.479308 | 0.0004695633705 |  | 3857.900838 | 1.48114189 | 0.0003103573
| 3857.840572 | 1.353586351 | -0.0001855239 |  | 3857.840572 | 1.479376115 | 0.0004811168869 |  | 3857.840572 | 1.481184 | 0.0003269572
| 3857.780307 | 1.353574 | -0.0001979329 |  | 3857.780307 | 1.47945 | 0.0004705747128 |  | 3857.780307 | 1.481224 | 0.0003228399
| 3857.720041 | 1.353563275 | -0.000206191 |  | 3857.720041 | 1.479522 | 0.0004335049 |  | 3857.720041 | 1.481254 | 0.0003018872
| 3857.659776 | 1.353555 | -0.0002146769 |  | 3857.659776 | 1.479581 | 0.0003686867 |  | 3857.659776 | 1.481268109 | 0.0002708505
| 3857.59951 | 1.353547 | -0.0002278578 |  | 3857.59951 | 1.479613 | 0.0002808463 |  | 3857.59951 | 1.481264 | 0.0002377873
| 3857.539245 | 1.353534 | -0.0002478535 |  | 3857.539245 | 1.479606488 | 0.0001811539 |  | 3857.539245 | 1.481243 | 0.0002105975
| 3857.478979 | 1.353511 | -0.0002725366 |  | 3857.478979 | 1.479556 | 8.704122e-05 |  | 3857.478979 | 1.48121 | 0.0001957137
| 3857.418713 | 1.353472 | -0.000296015 |  | 3857.418713 | 1.479465 | 1.957337e-05 |  | 3857.418713 | 1.48117 | 0.0001974363
| 3857.358448 | 1.353417 | -0.0003097538 |  | 3857.358448 | 1.479344641 | -1.147492e-06 |  | 3857.358448 | 1.481132 | 0.0002169898
| 3857.298182 | 1.353351 | -0.0003059535 |  | 3857.298182 | 1.479221 | 3.75373e-05 |  | 3857.298182 | 1.481103 | 0.0002522103
| 3857.237917 | 1.353282 | -0.0002793488 |  | 3857.237917 | 1.479122145 | 0.0001352969242 |  | 3857.237917 | 1.481089 | 0.0002977950336
| 3857.177651 | 1.353218 | -0.0002292542 |  | 3857.177651 | 1.479077803 | 0.000276121 |  | 3857.177651 | 1.481092893 | 0.0003467355
| 3857.117386 | 1.35317 | -0.0001590492 |  | 3857.117386 | 1.479105533 | 0.0004298849 |  | 3857.117386 | 1.481114151 | 0.000391356
| 3857.05712 | 1.353143 | -7.542832158e-05 |  | 3857.05712 | 1.479206464 | 0.0005593314 |  | 3857.05712 | 1.481149 | 0.0004255709
| 3856.996854 | 1.35314 | 1.343854e-05 |  | 3856.996854 | 1.479361 | 0.000629702 |  | 3856.996854 | 1.481192 | 0.0004457342309
| 3856.936589 | 1.353163 | 9.876818066e-05 |  | 3856.936589 | 1.479536 | 0.0006204500932 |  | 3856.936589 | 1.481238 | 0.0004510545629
| 3856.876323 | 1.353207191 | 0.0001727584 |  | 3856.876323 | 1.479687057 | 0.0005308599 |  | 3856.876323 | 1.481282 | 0.0004427957
| 3856.816058 | 1.353268 | 0.0002287628 |  | 3856.816058 | 1.479779 | 0.0003829214 |  | 3856.816058 | 1.481321 | 0.0004229617714
| 3856.755792 | 1.353339 | 0.000262291 |  | 3856.755792 | 1.479790957 | 0.0002141989 |  | 3856.755792 | 1.481353 | 0.0003932829
| 3856.695527 | 1.353409 | 0.0002722175 |  | 3856.695527 | 1.479725451 | 6.732165e-05 |  | 3856.695527 | 1.481377 | 0.0003548119
| 3856.635261 | 1.353469 | 0.0002617339 |  | 3856.635261 | 1.479607 | -2.3175e-05 |  | 3856.635261 | 1.481388589 | 0.0003089183
| 3856.574995 | 1.353513 | 0.0002384022 |  | 3856.574995 | 1.479473 | -4.139266e-05 |  | 3856.574995 | 1.481386 | 0.0002582852434
| 3856.51473 | 1.353538 | 0.000212849 |  | 3856.51473 | 1.479363 | 5.85178934e-06 |  | 3856.51473 | 1.481364 | 0.0002082784
| 3856.454464 | 1.353548 | 0.0001954628 |  | 3856.454464 | 1.479305 | 9.165835e-05 |  | 3856.454464 | 1.481324 | 0.0001666584
| 3856.394199 | 1.35355387 | 0.0001925842 |  | 3856.394199 | 1.479307323 | 0.0001802085 |  | 3856.394199 | 1.481268613 | 0.0001419395
| 3856.333933 | 1.353567 | 0.0002034175 |  | 3856.333933 | 1.479357 | 0.0002387671 |  | 3856.333933 | 1.481206 | 0.0001408617
| 3856.273668 | 1.353597 | 0.0002190392 |  | 3856.273668 | 1.479425 | 0.0002495888 |  | 3856.273668 | 1.481148 | 0.000165252
| 3856.213402 | 1.353647 | 0.0002256925 |  | 3856.213402 | 1.479481774 | 0.0002140938 |  | 3856.213402 | 1.481105647 | 0.00021112
| 3856.153136 | 1.35371 | 0.0002096133 |  | 3856.153136 | 1.479503 | 0.0001507395 |  | 3856.153136 | 1.481088 | 0.0002686879
| 3856.092871 | 1.353771 | 0.0001629111 |  | 3856.092871 | 1.479484 | 8.630747414e-05 |  | 3856.092871 | 1.481096015 | 0.0003255686
| 3856.032605 | 1.353813 | 8.754506e-05 |  | 3856.032605 | 1.479433 | 4.40048635e-05 |  | 3856.032605 | 1.481127 | 0.0003699867
| 3855.97234 | 1.353821 | -4.178956738e-06 |  | 3855.97234 | 1.479372 | 3.537188e-05 |  | 3855.97234 | 1.48117207 | 0.0003939372
| 3855.912074 | 1.35379 | -9.353094e-05 |  | 3855.912074 | 1.479322572 | 5.592481e-05 |  | 3855.912074 | 1.48122 | 0.0003951433
| 3855.851808 | 1.353726 | -0.0001617873 |  | 3855.851808 | 1.479298 | 8.940324e-05 |  | 3855.851808 | 1.48126224 | 0.0003763482
| 3855.791543 | 1.353644 | -0.0001964326 |  | 3855.791543 | 1.479298 | 0.0001158691 |  | 3855.791543 | 1.481293 | 0.0003429103249
| 3855.731277 | 1.353563 | -0.0001954098 |  | 3855.731277 | 1.479308323 | 0.0001216199564 |  | 3855.731277 | 1.481308972 | 0.0003007981
| 3855.671012 | 1.353496296 | -0.0001659039 |  | 3855.671012 | 1.47931 | 0.0001055534 |  | 3855.671012 | 1.481311 | 0.0002544284896
| 3855.610746 | 1.353454002 | -0.0001213098 |  | 3855.610746 | 1.479289 | 7.960601e-05 |  | 3855.610746 | 1.4813 | 0.0002068866649
| 3855.550481 | 1.353435 | -7.543459e-05 |  | 3855.550481 | 1.479240526 | 6.31611804e-05 |  | 3855.550481 | 1.481275588 | 0.0001601763
| 3855.490215 | 1.353433 | -3.755226e-05 |  | 3855.490215 | 1.479175 | 7.402175e-05 |  | 3855.490215 | 1.481237 | 0.0001172279068
| 3855.429949 | 1.35344 | -1.081265e-05 |  | 3855.429949 | 1.479112 | 0.0001207102 |  | 3855.429949 | 1.481185 | 8.175711e-05
| 3855.369684 | 1.353448 | 6.532144682e-06 |  | 3855.369684 | 1.479073 | 0.0001972848 |  | 3855.369684 | 1.481121079 | 5.806451e-05
| 3855.309418 | 1.353455 | 1.818092e-05 |  | 3855.309418 | 1.479072185 | 0.0002861737955 |  | 3855.309418 | 1.481049 | 4.915815957e-05
| 3855.249153 | 1.353462 | 2.618517e-05 |  | 3855.249153 | 1.47911 | 0.0003647029959 |  | 3855.249153 | 1.480975 | 5.611993584e-05
| 3855.188887 | 1.353469 | 2.991094e-05 |  | 3855.188887 | 1.479176 | 0.0004139243 |  | 3855.188887 | 1.480901 | 7.742581e-05
| 3855.128622 | 1.353476 | 2.720744081e-05 |  | 3855.128622 | 1.479248 | 0.0004255130082 |  | 3855.128622 | 1.48083 | 0.0001107651
| 3855.068356 | 1.353479 | 1.646388e-05 |  | 3855.068356 | 1.479307 | 0.0004037477002 |  | 3855.068356 | 1.480760303 | 0.0001546153953
| 3855.00809 | 1.353470928 | -4.109821e-07 |  | 3855.00809 | 1.479338997 | 0.0003628318 |  | 3855.00809 | 1.480691 | 0.0002104377
| 3854.947825 | 1.353448 | -1.750661e-05 |  | 3854.947825 | 1.479342 | 0.0003200816 |  | 3854.947825 | 1.480624 | 0.0002824423
| 3854.887559 | 1.353411 | -2.641968e-05 |  | 3854.887559 | 1.479323 | 0.0002891018 |  | 3854.887559 | 1.480561 | 0.0003759141
| 3854.827294 | 1.353363 | -1.935801e-05 |  | 3854.827294 | 1.479294 | 0.000275425 |  | 3854.827294 | 1.480514 | 0.0004936548
| 3854.767028 | 1.353313299 | 7.680944362e-06 |  | 3854.767028 | 1.479264 | 0.000276381 |  | 3854.767028 | 1.480493 | 0.0006331622
| 3854.706763 | 1.353271 | 5.353136e-05 |  | 3854.706763 | 1.479236 | 0.0002860189747 |  | 3854.706763 | 1.48051 | 0.000784455
| 3854.646497 | 1.353242429 | 0.0001128712 |  | 3854.646497 | 1.479209 | 0.0002993753 |  | 3854.646497 | 1.480571 | 0.000931606477
| 3854.586231 | 1.35323 | 0.0001784823 |  | 3854.586231 | 1.479176025 | 0.0003176152435 |  | 3854.586231 | 1.480672 | 0.001056532099
| 3854.525966 | 1.353232 | 0.0002446698 |  | 3854.525966 | 1.479133939 | 0.0003487805513 |  | 3854.525966 | 1.480799 | 0.001144887
| 3854.4657 | 1.353245 | 0.0003091768 |  | 3854.4657 | 1.47908674 | 0.0004042345306 |  | 3854.4657 | 1.480935 | 0.001190956
| 3854.405435 | 1.353265943 | 0.000373388 |  | 3854.405435 | 1.479048 | 0.000493088 |  | 3854.405435 | 1.481061 | 0.001200039
| 3854.345169 | 1.353298 | 0.0004394605654 |  | 3854.345169 | 1.479037137 | 0.0006150609633 |  | 3854.345169 | 1.481167 | 0.001185235
| 3854.284904 | 1.353344192 | 0.0005068509 |  | 3854.284904 | 1.479074 | 0.0007582021865 |  | 3854.284904 | 1.48125 | 0.001162280082
| 3854.224638 | 1.353411 | 0.0005706048 |  | 3854.224638 | 1.47917015 | 0.0008994558 |  | 3854.224638 | 1.481319 | 0.001142263
| 3854.164372 | 1.353502 | 0.0006207647022 |  | 3854.164372 | 1.479325 | 0.001010998 |  | 3854.164372 | 1.481385 | 0.001128153
| 3854.104107 | 1.353611 | 0.0006456929202 |  | 3854.104107 | 1.479523006 | 0.00106717 |  | 3854.104107 | 1.481457146 | 0.00111441
| 3854.043841 | 1.353728 | 0.0006355681 |  | 3854.043841 | 1.479738 | 0.001052322 |  | 3854.043841 | 1.481538 | 0.001090928
| 3853.983576 | 1.353837 | 0.0005876666 |  | 3853.983576 | 1.479939182 | 0.0009649071 |  | 3853.983576 | 1.481622 | 0.001048283
| 3853.92331 | 1.353922 | 0.0005078451 |  | 3853.92331 | 1.480098503 | 0.0008176448 |  | 3853.92331 | 1.4817 | 0.0009826215
| 3853.863044 | 1.353971 | 0.0004093612 |  | 3853.863044 | 1.48019817 | 0.0006341477 |  | 3853.863044 | 1.481758 | 0.0008972405
| 3853.802779 | 1.353981 | 0.0003092127 |  | 3853.802779 | 1.480233 | 0.0004412674 |  | 3853.802779 | 1.481790367 | 0.0008013496279
| 3853.742513 | 1.353956 | 0.0002239905 |  | 3853.742513 | 1.480211 | 0.0002633169 |  | 3853.742513 | 1.481795 | 0.0007058766
| 3853.682248 | 1.353907 | 0.0001654457 |  | 3853.682248 | 1.480145 | 0.0001169475 |  | 3853.682248 | 1.481777 | 0.0006202667748
| 3853.621982 | 1.35384923 | 0.0001390853 |  | 3853.621982 | 1.480055 | 9.912775e-06 |  | 3853.621982 | 1.481740816 | 0.0005499067
| 3853.561717 | 1.353796277 | 0.0001436311 |  | 3853.561717 | 1.479957 | -5.801139e-05 |  | 3853.561717 | 1.481694 | 0.0004968187
| 3853.501451 | 1.35376 | 0.0001727189 |  | 3853.501451 | 1.479865091 | -9.256018e-05 |  | 3853.501451 | 1.481642 | 0.0004608745
| 3853.441185 | 1.353749 | 0.0002161035 |  | 3853.441185 | 1.479787321 | -0.0001031032 |  | 3853.441185 | 1.481588 | 0.0004417743
| 3853.38092 | 1.353765 | 0.0002616165 |  | 3853.38092 | 1.479728 | -9.959146e-05 |  | 3853.38092 | 1.481535 | 0.0004398356
| 3853.320654 | 1.353806 | 0.0002972915 |  | 3853.320654 | 1.479686 | -9.173811e-05 |  | 3853.320654 | 1.481487 | 0.0004554301
| 3853.260389 | 1.353866942 | 0.0003132457 |  | 3853.260389 | 1.479658691 | -8.744335e-05 |  | 3853.260389 | 1.481453 | 0.0004870443813
| 3853.200123 | 1.35393621 | 0.0003034566 |  | 3853.200123 | 1.47964 | -9.168859862e-05 |  | 3853.200123 | 1.481437 | 0.0005300201
| 3853.139858 | 1.354003 | 0.000266792 |  | 3853.139858 | 1.479621 | -0.0001068224 |  | 3853.139858 | 1.481444562 | 0.000575651
| 3853.079592 | 1.354057171 | 0.0002065815 |  | 3853.079592 | 1.479595617 | -0.0001310223 |  | 3853.079592 | 1.481476529 | 0.000612911
| 3853.019326 | 1.354091 | 0.0001299881 |  | 3853.019326 | 1.479556 | -0.0001589586 |  | 3853.019326 | 1.481527 | 0.0006305066509
| 3852.959061 | 1.354102 | 4.545528e-05 |  | 3852.959061 | 1.479500542 | -0.0001818657 |  | 3852.959061 | 1.481587 | 0.0006205084
| 3852.898795 | 1.354089075 | -3.928616e-05 |  | 3852.898795 | 1.479429125 | -0.0001898322 |  | 3852.898795 | 1.48164057 | 0.0005805067
| 3852.83853 | 1.354055215 | -0.0001181198 |  | 3852.83853 | 1.479349 | -0.0001732869 |  | 3852.83853 | 1.481675 | 0.0005147413
| 3852.778264 | 1.354003 | -0.0001869971 |  | 3852.778264 | 1.479271855 | -0.0001267981 |  | 3852.778264 | 1.48168 | 0.0004330261536
| 3852.717999 | 1.353934 | -0.0002426388 |  | 3852.717999 | 1.479212 | -5.085245e-05 |  | 3852.717999 | 1.48165 | 0.0003488845
| 3852.657733 | 1.353851 | -0.0002809521 |  | 3852.657733 | 1.479183818 | 4.632323e-05 |  | 3852.657733 | 1.481584386 | 0.0002771687
| 3852.597467 | 1.353756 | -0.0002965582 |  | 3852.597467 | 1.479195511 | 0.0001500052 |  | 3852.597467 | 1.481489 | 0.000231758
| 3852.537202 | 1.353656 | -0.0002835324 |  | 3852.537202 | 1.479248 | 0.0002421263642 |  | 3852.537202 | 1.481374595 | 0.0002238932708
| 3852.476936 | 1.35356 | -0.0002377872 |  | 3852.476936 | 1.479335 | 0.0003053618 |  | 3852.476936 | 1.481255 | 0.0002609082
| 3852.416671 | 1.353481 | -0.0001597718 |  | 3852.416671 | 1.479439 | 0.0003283531828 |  | 3852.416671 | 1.481148 | 0.0003449868
| 3852.356405 | 1.353432 | -5.585057e-05 |  | 3852.356405 | 1.479544 | 0.0003076572743 |  | 3852.356405 | 1.481072 | 0.0004721136356
| 3852.29614 | 1.353423871 | 6.071363e-05 |  | 3852.29614 | 1.47963 | 0.0002485891 |  | 3852.29614 | 1.481043994 | 0.0006305447
| 3852.235874 | 1.353459342 | 0.0001727591 |  | 3852.235874 | 1.479687 | 0.0001638015 |  | 3852.235874 | 1.481077 | 0.0008010542194
| 3852.175608 | 1.353533 | 0.0002624533 |  | 3852.175608 | 1.479708912 | 6.787777e-05 |  | 3852.175608 | 1.481175 | 0.0009582615
| 3852.115343 | 1.353632 | 0.0003165871 |  | 3852.115343 | 1.479699 | -2.553002e-05 |  | 3852.115343 | 1.481331 | 0.001074688
| 3852.055077 | 1.35374 | 0.0003298297 |  | 3852.055077 | 1.479665 | -0.0001076897 |  | 3852.055077 | 1.481526 | 0.001127597
| 3851.994812 | 1.353837622 | 0.000305445 |  | 3851.994812 | 1.479613 | -0.0001753432 |  | 3851.994812 | 1.481728 | 0.001105232
| 3851.934546 | 1.353915 | 0.0002536513 |  | 3851.934546 | 1.479548036 | -0.0002287424 |  | 3851.934546 | 1.481906 | 0.001011284776
| 3851.87428 | 1.353967 | 0.0001860476 |  | 3851.87428 | 1.479471845 | -0.0002675139 |  | 3851.87428 | 1.482033 | 0.0008642505
| 3851.814015 | 1.353995 | 0.0001127613 |  | 3851.814015 | 1.479384 | -0.0002880618 |  | 3851.814015 | 1.482094 | 0.0006918109201
| 3851.753749 | 1.354 | 4.0177e-05 |  | 3851.753749 | 1.479289 | -0.0002837514 |  | 3851.753749 | 1.482089 | 0.0005240688
| 3851.693484 | 1.353986758 | -2.784679967e-05 |  | 3851.693484 | 1.479193 | -0.0002475899 |  | 3851.693484 | 1.482031 | 0.0003858468
| 3851.633218 | 1.353955 | -8.782475e-05 |  | 3851.633218 | 1.479113 | -0.0001769781 |  | 3851.633218 | 1.481939544 | 0.000292834
| 3851.572953 | 1.353907 | -0.0001350088 |  | 3851.572953 | 1.479064116 | -7.773519e-05 |  | 3851.572953 | 1.481839427 | 0.0002490395
| 3851.512687 | 1.353845 | -0.0001631208 |  | 3851.512687 | 1.479061 | 3.478953e-05 |  | 3851.512687 | 1.481751 | 0.0002479377
| 3851.452421 | 1.353776782 | -0.0001666609 |  | 3851.452421 | 1.47911 | 0.0001368084 |  | 3851.452421 | 1.48169 | 0.0002752443
| 3851.392156 | 1.353711879 | -0.0001428226 |  | 3851.392156 | 1.479201 | 0.0002037006 |  | 3851.392156 | 1.48166 | 0.0003131761571
| 3851.33189 | 1.353662 | -9.437342e-05 |  | 3851.33189 | 1.479315187 | 0.0002170087 |  | 3851.33189 | 1.481658 | 0.0003452588
| 3851.271625 | 1.353636 | -2.915334e-05 |  | 3851.271625 | 1.479424 | 0.0001705234 |  | 3851.271625 | 1.481674 | 0.0003606637506
| 3851.211359 | 1.353637 | 4.195498438e-05 |  | 3851.211359 | 1.479499 | 7.253302e-05 |  | 3851.211359 | 1.481694 | 0.0003560549202
| 3851.151094 | 1.353666 | 0.0001078387 |  | 3851.151094 | 1.479521273 | -5.655297e-05 |  | 3851.151094 | 1.481706 | 0.0003354858
| 3851.090828 | 1.353717 | 0.0001602903 |  | 3851.090828 | 1.479483 | -0.0001899663 |  | 3851.090828 | 1.481705 | 0.0003079355
| 3851.030562 | 1.353782115 | 0.0001953211 |  | 3851.030562 | 1.479388 | -0.0003022357 |  | 3851.030562 | 1.481689 | 0.0002834923
| 3850.970297 | 1.353857 | 0.0002115005 |  | 3850.970297 | 1.47925 | -0.0003734122 |  | 3850.970297 | 1.481664 | 0.0002699777
| 3850.910031 | 1.353937 | 0.0002090515 |  | 3850.910031 | 1.479090459 | -0.0003921691 |  | 3850.910031 | 1.481639206 | 0.000270227
| 3850.849766 | 1.354021 | 0.0001863162 |  | 3850.849766 | 1.478927597 | -0.0003552639 |  | 3850.849766 | 1.481622 | 0.0002813682558
| 3850.7895 | 1.354105 | 0.0001402959 |  | 3850.7895 | 1.47878 | -0.0002654301 |  | 3850.7895 | 1.481618 | 0.0002966713
| 3850.729235 | 1.354182 | 6.763817915e-05 |  | 3850.729235 | 1.478664 | -0.0001297675 |  | 3850.729235 | 1.481626 | 0.0003081298
| 3850.668969 | 1.354243 | -3.251979e-05 |  | 3850.668969 | 1.478592888 | 4.068446e-05 |  | 3850.668969 | 1.481642 | 0.0003098515
| 3850.608703 | 1.354274 | -0.0001552069 |  | 3850.608703 | 1.478579492 | 0.0002304248296 |  | 3850.608703 | 1.481658041 | 0.0002999694584
| 3850.548438 | 1.354267 | -0.0002888712 |  | 3850.548438 | 1.478630264 | 0.0004177870631 |  | 3850.548438 | 1.481669079 | 0.0002810686
| 3850.488172 | 1.354218 | -0.0004169847 |  | 3850.488172 | 1.478743252 | 0.0005778827787 |  | 3850.488172 | 1.481672 | 0.0002580311
| 3850.427907 | 1.354132 | -0.0005224006 |  | 3850.427907 | 1.478905 | 0.0006856379 |  | 3850.427907 | 1.481667064 | 0.0002361419
| 3850.367641 | 1.354023 | -0.0005925656 |  | 3850.367641 | 1.479090603 | 0.0007231473843 |  | 3850.367641 | 1.481658403 | 0.0002180463829
| 3850.307376 | 1.353907903 | -0.0006231691 |  | 3850.307376 | 1.479267 | 0.0006855484246 |  | 3850.307376 | 1.48165 | 0.0002031449
| 3850.24711 | 1.353805 | -0.0006198545 |  | 3850.24711 | 1.479401 | 0.0005845712 |  | 3850.24711 | 1.481642298 | 0.0001882792796
| 3850.186844 | 1.353723 | -0.0005949376 |  | 3850.186844 | 1.479468631 | 0.0004474739 |  | 3850.186844 | 1.481634963 | 0.0001701188
| 3850.126579 | 1.353666 | -0.0005633613 |  | 3850.126579 | 1.479462523 | 0.0003105302 |  | 3850.126579 | 1.481623 | 0.0001474785
| 3850.066313 | 1.353627 | -0.0005373147 |  | 3850.066313 | 1.479394 | 0.0002090549 |  | 3850.066313 | 1.481603 | 0.000122925
| 3850.006048 | 1.353596 | -0.0005228978 |  | 3850.006048 | 1.479292 | 0.0001675521 |  | 3850.006048 | 1.481571737 | 0.0001022031
| 3849.945782 | 1.353563 | -0.0005190047 |  | 3849.945782 | 1.479191 | 0.000192565 |  | 3849.945782 | 1.481532 | 9.208872e-05
| 3849.885516 | 1.353521 | -0.0005192098 |  | 3849.885516 | 1.479125 | 0.0002712213 |  | 3849.885516 | 1.481489 | 9.71527514e-05
| 3849.825251 | 1.353467 | -0.0005152878 |  | 3849.825251 | 1.479117 | 0.0003758309 |  | 3849.825251 | 1.481452221 | 0.0001175843616
| 3849.764985 | 1.353405 | -0.000500291 |  | 3849.764985 | 1.479169 | 0.000472120696 |  | 3849.764985 | 1.481429 | 0.0001485067243
| 3849.70472 | 1.35334 | -0.0004702038 |  | 3849.70472 | 1.47926765 | 0.0005294639656 |  | 3849.70472 | 1.481422102 | 0.0001813254
| 3849.644454 | 1.353277987 | -0.0004243515 |  | 3849.644454 | 1.479385121 | 0.0005298473 |  | 3849.644454 | 1.48143 | 0.0002070348
| 3849.584189 | 1.353223765 | -0.000363766 |  | 3849.584189 | 1.479489 | 0.0004718749 |  | 3849.584189 | 1.48144566 | 0.0002195251
| 3849.523923 | 1.353181 | -0.0002903569 |  | 3849.523923 | 1.479553 | 0.0003702933 |  | 3849.523923 | 1.48146 | 0.0002176247
| 3849.463657 | 1.353153 | -0.0002060357 |  | 3849.463657 | 1.479558 | 0.0002519347 |  | 3849.463657 | 1.481465684 | 0.0002057358
| 3849.403392 | 1.353143 | -0.0001136442 |  | 3849.403392 | 1.479505 | 0.0001474709 |  | 3849.403392 | 1.481459 | 0.0001912869724
| 3849.343126 | 1.353156723 | -1.749159e-05 |  | 3849.343126 | 1.479409 | 8.376882e-05 |  | 3849.343126 | 1.481441 | 0.0001824203
| 3849.282861 | 1.353196 | 7.45615e-05 |  | 3849.282861 | 1.479294 | 7.640376e-05 |  | 3849.282861 | 1.481418 | 0.0001841488
| 3849.222595 | 1.353261 | 0.0001525816 |  | 3849.222595 | 1.479191 | 0.0001266303 |  | 3849.222595 | 1.481396 | 0.0001975934738
| 3849.16233 | 1.353346378 | 0.0002060393 |  | 3849.16233 | 1.479124 | 0.0002211136 |  | 3849.16233 | 1.481383014 | 0.0002193076
| 3849.102064 | 1.35344 | 0.0002276457 |  | 3849.102064 | 1.479109034 | 0.0003363109 |  | 3849.102064 | 1.481380342 | 0.0002435939
| 3849.041798 | 1.353528 | 0.0002161417 |  | 3849.041798 | 1.479147436 | 0.0004446879 |  | 3849.041798 | 1.481387 | 0.0002643918016
| 3848.981533 | 1.353597 | 0.000178465 |  | 3848.981533 | 1.479226 | 0.0005232269 |  | 3848.981533 | 1.4814 | 0.0002779075
| 3848.921267 | 1.353637 | 0.0001278216 |  | 3848.921267 | 1.479324356 | 0.0005593812 |  | 3848.921267 | 1.481414 | 0.0002830589
| 3848.861002 | 1.353648 | 8.075072e-05 |  | 3848.861002 | 1.479418 | 0.0005546652 |  | 3848.861002 | 1.481424 | 0.0002821579
| 3848.800736 | 1.353640649 | 5.055038e-05 |  | 3848.800736 | 1.479489 | 0.0005223368 |  | 3848.800736 | 1.481428 | 0.0002790904
| 3848.740471 | 1.353628 | 4.349319e-05 |  | 3848.740471 | 1.479532 | 0.0004816994109 |  | 3848.740471 | 1.48142745 | 0.0002782203
| 3848.680205 | 1.353627 | 5.559112e-05 |  | 3848.680205 | 1.479555 | 0.0004504219 |  | 3848.680205 | 1.481425108 | 0.000282381
| 3848.619939 | 1.353648 | 7.438553e-05 |  | 3848.619939 | 1.479571857 | 0.0004370266 |  | 3848.619939 | 1.48142534 | 0.000292054
| 3848.559674 | 1.353691 | 8.292495e-05 |  | 3848.559674 | 1.4796 | 0.0004382041 |  | 3848.559674 | 1.481432 | 0.0003048873516
| 3848.499408 | 1.353748 | 6.667895e-05 |  | 3848.499408 | 1.479650868 | 0.0004399951314 |  | 3848.499408 | 1.481448 | 0.0003161981
| 3848.439143 | 1.353801 | 1.911525e-05 |  | 3848.439143 | 1.479723 | 0.0004240762 |  | 3848.439143 | 1.481472 | 0.0003201826
| 3848.378877 | 1.353831536 | -5.525583e-05 |  | 3848.378877 | 1.479802942 | 0.0003762595014 |  | 3848.378877 | 1.4815 | 0.0003118789
| 3848.318612 | 1.353827637 | -0.0001422725 |  | 3848.318612 | 1.479872 | 0.0002922869 |  | 3848.318612 | 1.481525336 | 0.0002889521
| 3848.258346 | 1.353785 | -0.0002224657 |  | 3848.258346 | 1.47991057 | 0.0001808948 |  | 3848.258346 | 1.48153882 | 0.000253394
| 3848.19808 | 1.353713 | -0.0002776315 |  | 3848.19808 | 1.479907493 | 6.053003e-05 |  | 3848.19808 | 1.481534 | 0.000211889
| 3848.137815 | 1.353626 | -0.000296917 |  | 3848.137815 | 1.479864004 | -4.68285054e-05 |  | 3848.137815 | 1.481509 | 0.000174672387
| 3848.077549 | 1.353543 | -0.0002793506 |  | 3848.077549 | 1.479794 | -0.0001244461 |  | 3848.077549 | 1.481466 | 0.0001530277
| 3848.017284 | 1.353479835 | -0.0002337966 |  | 3848.017284 | 1.479715849 | -0.0001661659 |  | 3848.017284 | 1.481416 | 0.0001555768092
| 3847.957018 | 1.353443 | -0.0001738908 |  | 3847.957018 | 1.479649 | -0.0001774887 |  | 3847.957018 | 1.481373 | 0.000184732
| 3847.896752 | 1.353432 | -0.000113227 |  | 3847.896752 | 1.479606 | -0.0001730407 |  | 3847.896752 | 1.48135 | 0.0002350218
| 3847.836487 | 1.353439 | -6.03495012e-05 |  | 3847.836487 | 1.479585 | -0.0001697612 |  | 3847.836487 | 1.481357 | 0.0002933787
| 3847.776221 | 1.353456 | -1.772845355e-05 |  | 3847.776221 | 1.479579353 | -0.0001809042 |  | 3847.776221 | 1.481397 | 0.0003427191
| 3847.715956 | 1.353479 | 1.76239e-05 |  | 3847.715956 | 1.479574 | -0.0002115019 |  | 3847.715956 | 1.481461 | 0.0003666603
| 3847.65569 | 1.353505 | 4.992039399e-05 |  | 3847.65569 | 1.479557105 | -0.0002582397 |  | 3847.65569 | 1.481534 | 0.0003550382
| 3847.595425 | 1.353540202 | 8.048684e-05 |  | 3847.595425 | 1.479519 | -0.0003111316 |  | 3847.595425 | 1.481597 | 0.0003071055
| 3847.535159 | 1.353588 | 0.000105736 |  | 3847.535159 | 1.479458 | -0.0003584562 |  | 3847.535159 | 1.481632676 | 0.0002324426
| 3847.474893 | 1.353649 | 0.000118075 |  | 3847.474893 | 1.4793791 | -0.0003899319 |  | 3847.474893 | 1.481632 | 0.0001478133895
| 3847.414628 | 1.35372 | 0.0001083023 |  | 3847.414628 | 1.479289 | -0.0003985605 |  | 3847.414628 | 1.481594 | 7.20376834e-05
| 3847.354362 | 1.353789 | 7.099611e-05 |  | 3847.354362 | 1.479198 | -0.0003815395 |  | 3847.354362 | 1.481531 | 2.053169e-05
| 3847.294097 | 1.353844 | 7.116362e-06 |  | 3847.294097 | 1.479113 | -0.0003395081 |  | 3847.294097 | 1.481458 | 7.6001955e-07
| 3847.233831 | 1.353872 | -7.476507257e-05 |  | 3847.233831 | 1.479045 | -0.0002754004 |  | 3847.233831 | 1.481391 | 1.099415e-05
| 3847.173566 | 1.353867637 | -0.0001605943 |  | 3847.173566 | 1.478998894 | -0.0001947503 |  | 3847.173566 | 1.481341487 | 4.171545325e-05
| 3847.1133 | 1.353834 | -0.0002355532 |  | 3847.1133 | 1.478981655 | -0.000105759721 |  | 3847.1133 | 1.481315 | 7.985021e-05
| 3847.053034 | 1.353782 | -0.0002887406 |  | 3847.053034 | 1.478996 | -1.947273e-05 |  | 3847.053034 | 1.481308 | 0.0001131619
| 3846.992769 | 1.353724 | -0.0003167887 |  | 3846.992769 | 1.47904 | 5.179355e-05 |  | 3846.992769 | 1.481312569 | 0.0001342217
| 3846.932503 | 1.353672727 | -0.0003237559 |  | 3846.932503 | 1.479106 | 9.604163e-05 |  | 3846.932503 | 1.481319 | 0.0001415968
| 3846.872238 | 1.353635463 | -0.0003201079 |  | 3846.872238 | 1.479182 | 0.0001050634 |  | 3846.872238 | 1.481318882 | 0.0001393099
| 3846.811972 | 1.353611 | -0.0003166745 |  | 3846.811972 | 1.479251 | 7.674266104e-05 |  | 3846.811972 | 1.481309521 | 0.0001343902
| 3846.751707 | 1.353594 | -0.0003212902 |  | 3846.751707 | 1.479298 | 1.699061e-05 |  | 3846.751707 | 1.481292 | 0.0001336063
| 3846.691441 | 1.353574 | -0.0003356921 |  | 3846.691441 | 1.47931 | -6.236091e-05 |  | 3846.691441 | 1.481271 | 0.00014117
| 3846.631175 | 1.353542 | -0.0003547437 |  | 3846.631175 | 1.479282 | -0.0001449153 |  | 3846.631175 | 1.481253 | 0.0001573973
| 3846.57091 | 1.353495 | -0.0003692005 |  | 3846.57091 | 1.479215 | -0.0002132351 |  | 3846.57091 | 1.481242 | 0.0001793587
| 3846.510644 | 1.353436 | -0.0003691422 |  | 3846.510644 | 1.479117 | -0.0002521586 |  | 3846.510644 | 1.48124 | 0.0002017706
| 3846.450379 | 1.353373 | -0.0003476087 |  | 3846.450379 | 1.479001405 | -0.0002503604 |  | 3846.450379 | 1.481246135 | 0.0002194089799
| 3846.390113 | 1.353318 | -0.0003039659 |  | 3846.390113 | 1.478884608 | -0.0002023299 |  | 3846.390113 | 1.481255894 | 0.0002286232
| 3846.329848 | 1.353281 | -0.0002434914 |  | 3846.329848 | 1.478784687 | -0.0001085249312 |  | 3846.329848 | 1.481263862 | 0.0002287548
| 3846.269582 | 1.353268 | -0.0001761065 |  | 3846.269582 | 1.478719 | 2.398836238e-05 |  | 3846.269582 | 1.481264607 | 0.0002220675
| 3846.209316 | 1.353278 | -0.0001130417 |  | 3846.209316 | 1.478703938 | 0.0001814081 |  | 3846.209316 | 1.481255 | 0.0002138947
| 3846.149051 | 1.353307 | -6.385079637e-05 |  | 3846.149051 | 1.478748 | 0.0003435 |  | 3846.149051 | 1.481234 | 0.0002108627
| 3846.088785 | 1.353343 | -3.297966e-05 |  | 3846.088785 | 1.478853 | 0.0004852415 |  | 3846.088785 | 1.481204767 | 0.0002197103
| 3846.02852 | 1.353379359 | -1.964634e-05 |  | 3846.02852 | 1.479007596 | 0.0005827840537 |  | 3846.02852 | 1.481175 | 0.0002447005
| 3845.968254 | 1.353408 | -1.841654e-05 |  | 3845.968254 | 1.479192094 | 0.0006164905547 |  | 3845.968254 | 1.481153272 | 0.0002866153
| 3845.907988 | 1.353426 | -2.1879e-05 |  | 3845.907988 | 1.479377133 | 0.0005780529 |  | 3845.907988 | 1.481149 | 0.0003409962
| 3845.847723 | 1.353437 | -2.370494e-05 |  | 3845.847723 | 1.479532 | 0.0004732019 |  | 3845.847723 | 1.481166734 | 0.0003990656
| 3845.787457 | 1.353445 | -2.074541e-05 |  | 3845.787457 | 1.47963285 | 0.0003215321 |  | 3845.787457 | 1.481209184 | 0.0004492607462
| 3845.727192 | 1.35345649 | -1.391842e-05 |  | 3845.727192 | 1.479665954 | 0.0001517333 |  | 3845.727192 | 1.481270834 | 0.0004801197
| 3845.666926 | 1.353475 | -7.82474275e-06 |  | 3845.666926 | 1.479634 | -5.157025e-06 |  | 3845.666926 | 1.481341 | 0.000483768
| 3845.606661 | 1.353499 | -7.901777318e-06 |  | 3845.606661 | 1.479554 | -0.0001242025 |  | 3845.606661 | 1.481406 | 0.0004587596055
| 3845.546395 | 1.353526 | -1.848847e-05 |  | 3845.546395 | 1.479450076 | -0.0001927794 |  | 3845.546395 | 1.481453243 | 0.0004106186
| 3845.486129 | 1.353549 | -4.06973119e-05 |  | 3845.486129 | 1.47935 | -0.0002123883 |  | 3845.486129 | 1.481474 | 0.0003508996
| 3845.425864 | 1.353563975 | -7.23198e-05 |  | 3845.425864 | 1.479274 | -0.0001971894 |  | 3845.425864 | 1.481468 | 0.0002934403
| 3845.365598 | 1.353567 | -0.0001087141 |  | 3845.365598 | 1.47923 | -0.0001672949 |  | 3845.365598 | 1.48144 | 0.000250634
| 3845.305333 | 1.353557 | -0.0001449759 |  | 3845.305333 | 1.479215 | -0.0001421073 |  | 3845.305333 | 1.481402 | 0.0002293011
| 3845.245067 | 1.353536621 | -0.0001773546 |  | 3845.245067 | 1.479217 | -0.0001349727 |  | 3845.245067 | 1.481367 | 0.0002291152
| 3845.184802 | 1.353508 | -0.0002040811 |  | 3845.184802 | 1.479222 | -0.0001499479 |  | 3845.184802 | 1.481342775 | 0.0002435186
| 3845.124536 | 1.353473 | -0.0002242764 |  | 3845.124536 | 1.479215602 | -0.0001820094 |  | 3845.124536 | 1.481334 | 0.0002626666
| 3845.06427 | 1.353432 | -0.0002374466 |  | 3845.06427 | 1.479191 | -0.0002213468 |  | 3845.06427 | 1.481339 | 0.0002775362
| 3845.004005 | 1.353384 | -0.0002410265 |  | 3845.004005 | 1.479147 | -0.000256196 |  | 3845.004005 | 1.481349551 | 0.0002832357
| 3844.943739 | 1.353333 | -0.0002318693 |  | 3844.943739 | 1.479089 | -0.0002780174 |  | 3844.943739 | 1.481359 | 0.0002799802
| 3844.883474 | 1.353282 | -0.0002067101 |  | 3844.883474 | 1.47902628 | -0.0002830845 |  | 3844.883474 | 1.481363866 | 0.0002724918
| 3844.823208 | 1.353238 | -0.0001650424 |  | 3844.823208 | 1.478966 | -0.0002728775 |  | 3844.823208 | 1.481363 | 0.000266286
| 3844.762943 | 1.353209 | -0.0001103251 |  | 3844.762943 | 1.478914 | -0.0002521399 |  | 3844.762943 | 1.481362 | 0.0002651073
| 3844.702677 | 1.353201 | -5.059606e-05 |  | 3844.702677 | 1.478871 | -0.0002276332 |  | 3844.702677 | 1.481366 | 0.0002676608
| 3844.642411 | 1.353211 | 4.140157638e-06 |  | 3844.642411 | 1.478835 | -0.0002043916 |  | 3844.642411 | 1.481379 | 0.0002684873
| 3844.582146 | 1.353236 | 4.529725e-05 |  | 3844.582146 | 1.478799064 | -0.0001844559 |  | 3844.582146 | 1.481401 | 0.0002594012
| 3844.52188 | 1.353263 | 6.949212e-05 |  | 3844.52188 | 1.478758725 | -0.0001657549 |  | 3844.52188 | 1.481425 | 0.0002336618
| 3844.461615 | 1.353283824 | 8.022546e-05 |  | 3844.461615 | 1.478711 | -0.0001427525 |  | 3844.461615 | 1.48144 | 0.0001890177443
| 3844.401349 | 1.353291 | 8.646364e-05 |  | 3844.401349 | 1.478656 | -0.0001083641 |  | 3844.401349 | 1.481435 | 0.000129892978
| 3844.341084 | 1.353286 | 9.945413e-05 |  | 3844.341084 | 1.478600487 | -5.670313172e-05 |  | 3844.341084 | 1.481402 | 6.675634e-05
| 3844.280818 | 1.353277 | 0.0001278519 |  | 3844.280818 | 1.478552329 | 1.445481405e-05 |  | 3844.280818 | 1.48134 | 1.355885756e-05
| 3844.220552 | 1.353275 | 0.0001739026 |  | 3844.220552 | 1.478521333 | 0.0001023007 |  | 3844.220552 | 1.481254 | -1.600729e-05
| 3844.160287 | 1.353292 | 0.0002321022 |  | 3844.160287 | 1.478515 | 0.0001988554 |  | 3844.160287 | 1.481154464 | -1.200389e-05
| 3844.100021 | 1.353335 | 0.0002915681 |  | 3844.100021 | 1.478534771 | 0.0002929216 |  | 3844.100021 | 1.481058 | 2.928889e-05
| 3844.039756 | 1.353402 | 0.0003396382 |  | 3844.039756 | 1.478577 | 0.0003738481 |  | 3844.039756 | 1.480978191 | 0.000104848
| 3843.97949 | 1.353489 | 0.0003654831523 |  | 3843.97949 | 1.478634 | 0.000434143797 |  | 3843.97949 | 1.480928 | 0.0002056284
| 3843.919224 | 1.353584 | 0.0003630513113 |  | 3843.919224 | 1.478694 | 0.0004723969 |  | 3843.919224 | 1.480915739 | 0.000318827
| 3843.858959 | 1.353677 | 0.0003310986 |  | 3843.858959 | 1.478746 | 0.0004935542 |  | 3843.858959 | 1.480943 | 0.0004296194
| 3843.798693 | 1.35376 | 0.0002715547 |  | 3843.798693 | 1.478786 | 0.0005063721359 |  | 3843.798693 | 1.481005 | 0.0005235321
| 3843.738428 | 1.353825 | 0.0001881152 |  | 3843.738428 | 1.478816 | 0.0005206879 |  | 3843.738428 | 1.481094 | 0.000588683
| 3843.678162 | 1.353865 | 8.519235e-05 |  | 3843.678162 | 1.478842 | 0.0005428737 |  | 3843.678162 | 1.481195 | 0.0006179576
| 3843.617897 | 1.353872 | -3.03672e-05 |  | 3843.617897 | 1.478872133 | 0.000574708 |  | 3843.617897 | 1.481295497 | 0.0006101497
| 3843.557631 | 1.353841 | -0.0001482566 |  | 3843.557631 | 1.478915915 | 0.0006116131 |  | 3843.557631 | 1.481379823 | 0.0005707303
| 3843.497365 | 1.353767 | -0.0002536534 |  | 3843.497365 | 1.478978 | 0.0006451929 |  | 3843.497365 | 1.481439 | 0.0005106389
| 3843.4371 | 1.353656 | -0.0003282514 |  | 3843.4371 | 1.479057 | 0.0006652652985 |  | 3843.4371 | 1.481469 | 0.0004437162
| 3843.376834 | 1.35352 | -0.000355455 |  | 3843.376834 | 1.479149 | 0.0006629258 |  | 3843.376834 | 1.481473927 | 0.0003828503
| 3843.316569 | 1.353382 | -0.0003254217 |  | 3843.316569 | 1.479244029 | 0.0006315546 |  | 3843.316569 | 1.481464 | 0.0003363186
| 3843.256303 | 1.353269159 | -0.0002404604 |  | 3843.256303 | 1.479331 | 0.0005693780082 |  | 3843.256303 | 1.48145062 | 0.0003052389
| 3843.196038 | 1.353203947 | -0.0001165706 |  | 3843.196038 | 1.479397 | 0.0004787496 |  | 3843.196038 | 1.481443302 | 0.0002836676
| 3843.135772 | 1.3532 | 1.959568e-05 |  | 3843.135772 | 1.479431008 | 0.0003675702 |  | 3843.135772 | 1.481445262 | 0.0002611635
| 3843.075506 | 1.353254 | 0.0001382569 |  | 3843.075506 | 1.479424943 | 0.0002484663 |  | 3843.075506 | 1.481452 | 0.0002273485
| 3843.015241 | 1.353350385 | 0.0002149685 |  | 3843.015241 | 1.479376 | 0.0001380473 |  | 3843.015241 | 1.481452 | 0.0001767552
| 3842.954975 | 1.353462042 | 0.0002381913 |  | 3842.954975 | 1.479289 | 5.390335953e-05 |  | 3842.954975 | 1.481432 | 0.0001128611
| 3842.89471 | 1.353562 | 0.0002110215 |  | 3842.89471 | 1.479177 | 1.142035e-05 |  | 3842.89471 | 1.481381017 | 4.771772678e-05
| 3842.834444 | 1.353631 | 0.0001495588 |  | 3842.834444 | 1.479062 | 1.812206e-05 |  | 3842.834444 | 1.481298 | -6.57723285e-07
| 3842.774179 | 1.353660485 | 7.522503e-05 |  | 3842.774179 | 1.478964 | 7.1172097e-05 |  | 3842.774179 | 1.481191 | -1.481137e-05
| 3842.713913 | 1.353655 | 8.017237794e-06 |  | 3842.713913 | 1.478905 | 0.0001558842 |  | 3842.713913 | 1.481079661 | 1.659158e-05
| 3842.653647 | 1.353628 | -3.935049e-05 |  | 3842.653647 | 1.478892 | 0.0002489739 |  | 3842.653647 | 1.480986 | 9.330197e-05
| 3842.593382 | 1.353593 | -6.316454e-05 |  | 3842.593382 | 1.47892191 | 0.0003266167 |  | 3842.593382 | 1.480931 | 0.0002031682
| 3842.533116 | 1.353562 | -6.756923e-05 |  | 3842.533116 | 1.478977 | 0.0003704891244 |  | 3842.533116 | 1.480927 | 0.0003249244
| 3842.472851 | 1.353541258 | -6.035471e-05 |  | 3842.472851 | 1.479032907 | 0.0003762238 |  | 3842.472851 | 1.48097259 | 0.0004340179
| 3842.412585 | 1.353533 | -4.886898e-05 |  | 3842.412585 | 1.479069201 | 0.0003534561 |  | 3842.412585 | 1.481056 | 0.0005094489
| 3842.35232 | 1.353535 | -3.869577015e-05 |  | 3842.35232 | 1.479074547 | 0.000322247 |  | 3842.35232 | 1.481158 | 0.0005390869
| 3842.292054 | 1.353544 | -3.323171e-05 |  | 3842.292054 | 1.47905257 | 0.0003047914 |  | 3842.292054 | 1.481256 | 0.0005221418
| 3842.231788 | 1.35356 | -3.460531e-05 |  | 3842.231788 | 1.47902 | 0.0003162381 |  | 3842.231788 | 1.481329 | 0.0004683045
| 3842.171523 | 1.353578 | -4.486634e-05 |  | 3842.171523 | 1.478999 | 0.0003575999 |  | 3842.171523 | 1.481368006 | 0.0003937061
| 3842.111257 | 1.353596 | -6.553476362e-05 |  | 3842.111257 | 1.479009 | 0.0004157675093 |  | 3842.111257 | 1.48137 | 0.0003162354
| 3842.050992 | 1.353609 | -9.729967e-05 |  | 3842.050992 | 1.479055 | 0.0004685538 |  | 3842.050992 | 1.481342 | 0.0002507923
| 3841.990726 | 1.353611414 | -0.0001383713 |  | 3841.990726 | 1.479131125 | 0.0004933377 |  | 3841.990726 | 1.481294 | 0.0002061359
| 3841.93046 | 1.353600318 | -0.0001843813 |  | 3841.93046 | 1.479216 | 0.0004771608 |  | 3841.93046 | 1.481239 | 0.0001845555
| 3841.870195 | 1.353574 | -0.0002295873 |  | 3841.870195 | 1.479284974 | 0.000420802602 |  | 3841.870195 | 1.481185488 | 0.0001829835298
| 3841.809929 | 1.353533 | -0.000268474 |  | 3841.809929 | 1.47932 | 0.0003383920617 |  | 3841.809929 | 1.481139826 | 0.0001949324
| 3841.749664 | 1.353481 | -0.0002969527 |  | 3841.749664 | 1.479314 | 0.0002515571457 |  | 3841.749664 | 1.481102817 | 0.0002139780896
| 3841.689398 | 1.353421 | -0.0003133468 |  | 3841.689398 | 1.479272552 | 0.0001809006 |  | 3841.689398 | 1.481072 | 0.000235493
| 3841.629133 | 1.353356 | -0.0003167624 |  | 3841.629133 | 1.479209688 | 0.0001396943 |  | 3841.629133 | 1.481044597 | 0.0002579280143
| 3841.568867 | 1.353287 | -0.0003058642 |  | 3841.568867 | 1.479143239 | 0.0001304464 |  | 3841.568867 | 1.481017 | 0.0002829378
| 3841.508601 | 1.353216 | -0.0002774288 |  | 3841.508601 | 1.479087 | 0.0001470832249 |  | 3841.508601 | 1.480987 | 0.0003141614
| 3841.448336 | 1.353148 | -0.0002277075 |  | 3841.448336 | 1.479048 | 0.0001795485 |  | 3841.448336 | 1.480959 | 0.0003554474
| 3841.38807 | 1.353091 | -0.0001544108 |  | 3841.38807 | 1.479026 | 0.0002187603 |  | 3841.38807 | 1.480937 | 0.0004091605
| 3841.327805 | 1.353058 | -6.029703e-05 |  | 3841.327805 | 1.479020368 | 0.0002586158 |  | 3841.327805 | 1.480928 | 0.0004745386
| 3841.267539 | 1.353058 | 4.519108e-05 |  | 3841.267539 | 1.479028 | 0.000296207 |  | 3841.267539 | 1.480937 | 0.0005473793
| 3841.207274 | 1.353096 | 0.0001462916 |  | 3841.207274 | 1.47905 | 0.0003292328 |  | 3841.207274 | 1.48096963 | 0.0006200725
| 3841.147008 | 1.353169 | 0.0002256373 |  | 3841.147008 | 1.479085 | 0.0003530633789 |  | 3841.147008 | 1.481025 | 0.0006833741
| 3841.086742 | 1.353262 | 0.0002691648 |  | 3841.086742 | 1.479131 | 0.000360764 |  | 3841.086742 | 1.4811 | 0.0007281442053
| 3841.026477 | 1.353357 | 0.00027218 |  | 3841.026477 | 1.479182771 | 0.0003454675 |  | 3841.026477 | 1.481186 | 0.0007476823971
| 3840.966211 | 1.353435361 | 0.0002410926 |  | 3840.966211 | 1.479227119 | 0.0003041266234 |  | 3840.966211 | 1.481274 | 0.0007390112
| 3840.905946 | 1.353484 | 0.0001913419 |  | 3840.905946 | 1.479250948 | 0.0002409023 |  | 3840.905946 | 1.481352 | 0.0007039349
| 3840.84568 | 1.353503 | 0.0001410491 |  | 3840.84568 | 1.479244 | 0.0001673354 |  | 3840.84568 | 1.481412 | 0.000648113
| 3840.785415 | 1.353501 | 0.0001045259 |  | 3840.785415 | 1.479204206 | 9.957407e-05 |  | 3840.785415 | 1.48145 | 0.0005796775
| 3840.725149 | 1.353494 | 8.689773e-05 |  | 3840.725149 | 1.479138 | 5.303742e-05 |  | 3840.725149 | 1.481462429 | 0.0005075969
| 3840.664883 | 1.353493 | 8.361022e-05 |  | 3840.664883 | 1.479058 | 3.677498061e-05 |  | 3840.664883 | 1.481452 | 0.0004400662
| 3840.604618 | 1.353507 | 8.326724e-05 |  | 3840.604618 | 1.47898 | 5.169019e-05 |  | 3840.604618 | 1.481424 | 0.0003834105
| 3840.544352 | 1.353533 | 7.388754e-05 |  | 3840.544352 | 1.478918 | 9.038993e-05 |  | 3840.544352 | 1.481382 | 0.0003418192
| 3840.484087 | 1.35356092 | 4.810786486e-05 |  | 3840.484087 | 1.478875 | 0.0001415189 |  | 3840.484087 | 1.481332 | 0.0003174441
| 3840.423821 | 1.353581 | 5.777789978e-06 |  | 3840.423821 | 1.478852 | 0.0001945902 |  | 3840.423821 | 1.48128 | 0.0003106768
| 3840.363556 | 1.353582799 | -4.589081e-05 |  | 3840.363556 | 1.478841 | 0.0002431826 |  | 3840.363556 | 1.48123 | 0.0003205691
| 3840.30329 | 1.353565 | -9.668714e-05 |  | 3840.30329 | 1.478836 | 0.0002867324 |  | 3840.30329 | 1.481188 | 0.0003455372
| 3840.243024 | 1.353531 | -0.0001371132 |  | 3840.243024 | 1.478833 | 0.0003285164 |  | 3840.243024 | 1.481156 | 0.0003831309
| 3840.182759 | 1.353488 | -0.0001618795 |  | 3840.182759 | 1.478833 | 0.0003725474 |  | 3840.182759 | 1.481139 | 0.0004301204
| 3840.122493 | 1.353446 | -0.0001711625 |  | 3840.122493 | 1.478838 | 0.0004212285833 |  | 3840.122493 | 1.481138 | 0.0004820289287
| 3840.062228 | 1.35341 | -0.0001694882 |  | 3840.062228 | 1.478852 | 0.0004737396922 |  | 3840.062228 | 1.481157283 | 0.000533322
| 3840.001962 | 1.353382 | -0.0001627854 |  | 3840.001962 | 1.478878 | 0.0005282166 |  | 3840.001962 | 1.481196 | 0.0005767990299
| 3839.941696 | 1.353360261 | -0.0001561215 |  | 3839.941696 | 1.478917 | 0.0005810138 |  | 3839.941696 | 1.481251 | 0.0006047618
| 3839.881431 | 1.353342496 | -0.0001524515211 |  | 3839.881431 | 1.47897 | 0.0006298139 |  | 3839.881431 | 1.481316589 | 0.0006105046607
| 3839.821165 | 1.353324446 | -0.0001522561 |  | 3839.821165 | 1.479039 | 0.000671567 |  | 3839.821165 | 1.481383 | 0.0005901201
| 3839.7609 | 1.353303 | -0.0001542021 |  | 3839.7609 | 1.479125 | 0.0007015341 |  | 3839.7609 | 1.48144 | 0.0005439354
| 3839.700634 | 1.353276 | -0.0001555887 |  | 3839.700634 | 1.479228167 | 0.0007119302305 |  | 3839.700634 | 1.481476 | 0.0004776581
| 3839.640369 | 1.353243989 | -0.0001531836534 |  | 3839.640369 | 1.479346 | 0.0006917403 |  | 3839.640369 | 1.481485 | 0.0004012097
| 3839.580103 | 1.353207 | -0.0001434768 |  | 3839.580103 | 1.479467072 | 0.0006299405 |  | 3839.580103 | 1.481465 | 0.0003270874
| 3839.519837 | 1.353167427 | -0.0001230187 |  | 3839.519837 | 1.479573 | 0.0005213994 |  | 3839.519837 | 1.481421 | 0.0002670074
| 3839.459572 | 1.353131224 | -8.995061e-05 |  | 3839.459572 | 1.479641455 | 0.0003702883 |  | 3839.459572 | 1.481361 | 0.0002288707
| 3839.399306 | 1.353104 | -4.529138e-05 |  | 3839.399306 | 1.479652 | 0.0001934354 |  | 3839.399306 | 1.481298 | 0.0002148186
| 3839.339041 | 1.353092 | 6.315317814e-06 |  | 3839.339041 | 1.479595953 | 1.764928776e-05 |  | 3839.339041 | 1.481241 | 0.0002213556
| 3839.278775 | 1.353097534 | 5.72404e-05 |  | 3839.278775 | 1.479476 | -0.0001268448 |  | 3839.278775 | 1.481196793 | 0.0002406837
| 3839.21851 | 1.353118 | 9.887076e-05 |  | 3839.21851 | 1.479311 | -0.0002147131 |  | 3839.21851 | 1.481166412 | 0.0002643044
| 3839.158244 | 1.353147 | 0.000124658 |  | 3839.158244 | 1.479131 | -0.0002326504 |  | 3839.158244 | 1.481146 | 0.0002856141
| 3839.097978 | 1.353175 | 0.0001330537 |  | 3839.097978 | 1.478967 | -0.000182904 |  | 3839.097978 | 1.481130727 | 0.0003021696
| 3839.037713 | 1.353191417 | 0.0001284036 |  | 3839.037713 | 1.478843853 | -8.162101e-05 |  | 3839.037713 | 1.481115 | 0.0003151912
| 3838.977447 | 1.353192073 | 0.0001202734 |  | 3838.977447 | 1.478776 | 4.665295e-05 |  | 3838.977447 | 1.481098 | 0.0003282153
| 3838.917182 | 1.353178 | 0.0001190746 |  | 3838.917182 | 1.478765 | 0.0001757341 |  | 3838.917182 | 1.481080583 | 0.0003438122
| 3838.856916 | 1.353157027 | 0.0001328658 |  | 3838.856916 | 1.478799 | 0.0002852133 |  | 3838.856916 | 1.481066 | 0.0003625997602
| 3838.796651 | 1.353139 | 0.0001638706 |  | 3838.796651 | 1.478865 | 0.0003622626 |  | 3838.796651 | 1.481056 | 0.0003815842
| 3838.736385 | 1.353136 | 0.000207293 |  | 3838.736385 | 1.478946 | 0.0004023867269 |  | 3838.736385 | 1.481051 | 0.0003964575
| 3838.676119 | 1.353151 | 0.00025327 |  | 3838.676119 | 1.479027 | 0.0004065123 |  | 3838.676119 | 1.481047 | 0.0004033877
| 3838.615854 | 1.353185425 | 0.0002906135 |  | 3838.615854 | 1.479098826 | 0.0003789367 |  | 3838.615854 | 1.48103596 | 0.0004018103
| 3838.555588 | 1.353230935 | 0.0003104794 |  | 3838.555588 | 1.479151 | 0.0003252322 |  | 3838.555588 | 1.481011648 | 0.0003958002
| 3838.495323 | 1.353277 | 0.0003090619 |  | 3838.495323 | 1.47917707 | 0.0002533231 |  | 3838.495323 | 1.48097 | 0.0003939481067
| 3838.435057 | 1.353313415 | 0.0002887494 |  | 3838.435057 | 1.479170173 | 0.0001737149 |  | 3838.435057 | 1.48091 | 0.0004068459
| 3838.374792 | 1.353331 | 0.0002565807 |  | 3838.374792 | 1.479129 | 9.949573e-05 |  | 3838.374792 | 1.48084 | 0.000445095
| 3838.314526 | 1.353327 | 0.0002227918 |  | 3838.314526 | 1.479056 | 4.497475e-05 |  | 3838.314526 | 1.48076921 | 0.0005154592103
| 3838.25426 | 1.353301 | 0.0001985175 |  | 3838.25426 | 1.478963 | 2.238382752e-05 |  | 3838.25426 | 1.480713261 | 0.0006197643
| 3838.193995 | 1.353259 | 0.0001934867 |  | 3838.193995 | 1.478863 | 3.858109e-05 |  | 3838.193995 | 1.480687 | 0.000753335153
| 3838.133729 | 1.353211 | 0.0002151543 |  | 3838.133729 | 1.47877563 | 9.290035e-05 |  | 3838.133729 | 1.480702 | 0.0009055559
| 3838.073464 | 1.353168 | 0.0002669429629 |  | 3838.073464 | 1.478715 | 0.0001767664 |  | 3838.073464 | 1.480768 | 0.001060272
| 3838.013198 | 1.353147 | 0.0003466114 |  | 3838.013198 | 1.478690038 | 0.000275192 |  | 3838.013198 | 1.480886 | 0.00119748
| 3837.952932 | 1.353160714 | 0.0004444406 |  | 3837.952932 | 1.478703 | 0.0003709314 |  | 3837.952932 | 1.481049 | 0.001296225
| 3837.892667 | 1.353218 | 0.0005434103 |  | 3837.892667 | 1.478745 | 0.0004494566 |  | 3837.892667 | 1.481241 | 0.00133919
| 3837.832401 | 1.353319766 | 0.0006227294 |  | 3837.832401 | 1.478804881 | 0.0005026699164 |  | 3837.832401 | 1.481438 | 0.00131726
| 3837.772136 | 1.353454 | 0.0006631845 |  | 3837.772136 | 1.478869515 | 0.0005299452 |  | 3837.772136 | 1.481612321 | 0.001233402
| 3837.71187 | 1.353602408 | 0.0006526004 |  | 3837.71187 | 1.478929319 | 0.0005360715 |  | 3837.71187 | 1.481743 | 0.001102384
| 3837.651605 | 1.353742 | 0.0005896537 |  | 3837.651605 | 1.47898 | 0.0005282319706 |  | 3837.651605 | 1.481815506 | 0.0009475188
| 3837.591339 | 1.353854 | 0.0004830855 |  | 3837.591339 | 1.479021 | 0.0005121811 |  | 3837.591339 | 1.48183 | 0.0007944462
| 3837.531073 | 1.353925 | 0.0003479145 |  | 3837.531073 | 1.479056 | 0.0004908319635 |  | 3837.531073 | 1.481797 | 0.0006651237
| 3837.470808 | 1.353952 | 0.0002010928 |  | 3837.470808 | 1.479084296 | 0.0004641643 |  | 3837.470808 | 1.481733 | 0.0005731457
| 3837.410542 | 1.353937 | 5.725137e-05 |  | 3837.410542 | 1.479106 | 0.000431871 |  | 3837.410542 | 1.48166 | 0.0005220349
| 3837.350277 | 1.353885733 | -7.299257e-05 |  | 3837.350277 | 1.479119 | 0.0003938245 |  | 3837.350277 | 1.481596 | 0.0005056025
| 3837.290011 | 1.353805 | -0.0001825632 |  | 3837.290011 | 1.479120806 | 0.0003518144 |  | 3837.290011 | 1.481551 | 0.0005112505
| 3837.229746 | 1.353703 | -0.0002672987 |  | 3837.229746 | 1.479108 | 0.0003095885724 |  | 3837.229746 | 1.481529 | 0.0005242063
| 3837.16948 | 1.353583694 | -0.0003232743 |  | 3837.16948 | 1.479081296 | 0.0002723906 |  | 3837.16948 | 1.481524248 | 0.0005325918
| 3837.109214 | 1.353455 | -0.0003465157 |  | 3837.109214 | 1.479041442 | 0.0002455748 |  | 3837.109214 | 1.481529 | 0.0005299933
| 3837.048949 | 1.353327 | -0.0003344735 |  | 3837.048949 | 1.478993 | 0.0002342731 |  | 3837.048949 | 1.481533 | 0.0005164312
| 3836.988683 | 1.353211 | -0.0002879179 |  | 3836.988683 | 1.478942 | 0.0002410434 |  | 3836.988683 | 1.48153 | 0.0004960168
| 3836.928418 | 1.353118182 | -0.0002132536 |  | 3836.928418 | 1.478897 | 0.0002661929 |  | 3836.928418 | 1.48152 | 0.0004749741548
| 3836.868152 | 1.353057 | -0.0001226283 |  | 3836.868152 | 1.478865 | 0.0003060016 |  | 3836.868152 | 1.481502 | 0.0004578174
| 3836.807887 | 1.353029 | -3.084335e-05 |  | 3836.807887 | 1.47885 | 0.0003537362 |  | 3836.807887 | 1.481481273 | 0.0004471394022
| 3836.747621 | 1.353027 | 4.872348e-05 |  | 3836.747621 | 1.478854 | 0.0004006342 |  | 3836.747621 | 1.48146 | 0.0004431200589
| 3836.687355 | 1.353038 | 0.0001092279 |  | 3836.687355 | 1.478875 | 0.0004377982 |  | 3836.687355 | 1.48144 | 0.0004452284
| 3836.62709 | 1.35305 | 0.0001528382 |  | 3836.62709 | 1.478904 | 0.0004592419 |  | 3836.62709 | 1.481423 | 0.0004527487
| 3836.566824 | 1.35305223 | 0.0001888458 |  | 3836.566824 | 1.478933 | 0.0004637669 |  | 3836.566824 | 1.481411421 | 0.0004649711384
| 3836.506559 | 1.353047 | 0.0002297154 |  | 3836.506559 | 1.478953 | 0.0004555489 |  | 3836.506559 | 1.481407 | 0.0004805391
| 3836.446293 | 1.353041 | 0.0002837507 |  | 3836.446293 | 1.478958 | 0.000442599 |  | 3836.446293 | 1.481412165 | 0.0004963117
| 3836.386028 | 1.353048 | 0.0003518745 |  | 3836.386028 | 1.478950525 | 0.0004346714 |  | 3836.386028 | 1.481427848 | 0.0005070031
| 3836.325762 | 1.353079 | 0.0004260066 |  | 3836.325762 | 1.478936 | 0.0004382705 |  | 3836.325762 | 1.481451 | 0.0005064377
| 3836.265496 | 1.353136 | 0.0004925167 |  | 3836.265496 | 1.478923 | 0.0004555291322 |  | 3836.265496 | 1.481476 | 0.0004897145
| 3836.205231 | 1.353215923 | 0.0005376179 |  | 3836.205231 | 1.47892 | 0.0004823872 |  | 3836.205231 | 1.481493389 | 0.0004562972
| 3836.144965 | 1.353306 | 0.000552909 |  | 3836.144965 | 1.478932 | 0.0005113637 |  | 3836.144965 | 1.481493 | 0.0004112246
| 3836.0847 | 1.353392 | 0.0005379659 |  | 3836.0847 | 1.478956 | 0.0005340428 |  | 3836.0847 | 1.481469 | 0.000364821
| 3836.024434 | 1.353464 | 0.000498568 |  | 3836.024434 | 1.478987 | 0.0005448514 |  | 3836.024434 | 1.481423 | 0.0003298984
| 3835.964168 | 1.353516 | 0.0004435817 |  | 3835.964168 | 1.479019 | 0.0005423476 |  | 3835.964168 | 1.481362 | 0.0003176205
| 3835.903903 | 1.353549 | 0.0003800938 |  | 3835.903903 | 1.47904388 | 0.0005295447 |  | 3835.903903 | 1.481299 | 0.0003333739
| 3835.843637 | 1.353563 | 0.0003122828 |  | 3835.843637 | 1.47906 | 0.000511543205 |  | 3835.843637 | 1.481249 | 0.0003747393905
| 3835.783372 | 1.353558 | 0.0002417585 |  | 3835.783372 | 1.479069 | 0.0004929978092 |  | 3835.783372 | 1.481223 | 0.0004321281
| 3835.723106 | 1.353529 | 0.0001717341 |  | 3835.723106 | 1.479072 | 0.0004765343545 |  | 3835.723106 | 1.481225 | 0.000491531
| 3835.662841 | 1.353474 | 0.0001093236 |  | 3835.662841 | 1.479071 | 0.0004627237 |  | 3835.662841 | 1.481251 | 0.0005393101853
| 3835.602575 | 1.353390814 | 6.692931e-05 |  | 3835.602575 | 1.479069 | 0.000450559 |  | 3835.602575 | 1.481292298 | 0.0005656916
| 3835.542309 | 1.353287 | 5.928555e-05 |  | 3835.542309 | 1.479065 | 0.0004391825 |  | 3835.542309 | 1.481335 | 0.000567832
| 3835.482044 | 1.353178 | 9.71686e-05 |  | 3835.482044 | 1.479059 | 0.0004290554 |  | 3835.482044 | 1.481368 | 0.0005492041
| 3835.421778 | 1.353085763 | 0.0001827233 |  | 3835.421778 | 1.479051 | 0.0004210523219 |  | 3835.421778 | 1.481384 | 0.0005184009552
| 3835.361513 | 1.353032421 | 0.0003056595 |  | 3835.361513 | 1.479043 | 0.0004155964 |  | 3835.361513 | 1.481379 | 0.0004857986
| 3835.301247 | 1.353032 | 0.0004451199 |  | 3835.301247 | 1.479037 | 0.0004115196558 |  | 3835.301247 | 1.481356645 | 0.0004608542
| 3835.240982 | 1.353087 | 0.0005755445 |  | 3835.240982 | 1.47903276 | 0.0004052613381 |  | 3835.240982 | 1.481323 | 0.0004503847
| 3835.180716 | 1.353186 | 0.0006741144296 |  | 3835.180716 | 1.479028125 | 0.000393787 |  | 3835.180716 | 1.481285 | 0.0004573507
| 3835.12045 | 1.353309 | 0.0007270145 |  | 3835.12045 | 1.479018 | 0.0003752347 |  | 3835.12045 | 1.481252 | 0.0004812656
| 3835.060185 | 1.353435 | 0.000732511 |  | 3835.060185 | 1.478994685 | 0.0003527023 |  | 3835.060185 | 1.481230054 | 0.0005183594
| 3834.999919 | 1.353544 | 0.0006992317 |  | 3834.999919 | 1.47895446 | 0.0003335978511 |  | 3834.999919 | 1.481223 | 0.0005629404
| 3834.939654 | 1.353627 | 0.0006413031 |  | 3834.939654 | 1.478897 | 0.0003286110286 |  | 3834.939654 | 1.481233 | 0.0006080463414
| 3834.879388 | 1.353683 | 0.000572170396 |  | 3834.879388 | 1.47883 | 0.0003477977 |  | 3834.879388 | 1.481257 | 0.0006471773
| 3834.819123 | 1.353718 | 0.0005003855 |  | 3834.819123 | 1.478764203 | 0.0003959294 |  | 3834.819123 | 1.481293 | 0.0006753086487
| 3834.758857 | 1.353733557 | 0.0004295547 |  | 3834.758857 | 1.478714 | 0.000471672 |  | 3834.758857 | 1.481334 | 0.0006898631254
| 3834.698591 | 1.353733483 | 0.0003605271 |  | 3834.698591 | 1.47869 | 0.0005667455 |  | 3834.698591 | 1.481375 | 0.0006907232
| 3834.638326 | 1.353716 | 0.0002948251 |  | 3834.638326 | 1.478699 | 0.0006693927 |  | 3834.638326 | 1.481412546 | 0.0006798698
| 3834.57806 | 1.353681 | 0.0002369735 |  | 3834.57806 | 1.478739 | 0.0007673014 |  | 3834.57806 | 1.481443 | 0.0006602258507
| 3834.517795 | 1.353628 | 0.0001942184 |  | 3834.517795 | 1.478808 | 0.0008503608334 |  | 3834.517795 | 1.481465 | 0.0006347874
| 3834.457529 | 1.353564 | 0.00017376 |  | 3834.457529 | 1.478897626 | 0.0009114418 |  | 3834.457529 | 1.481478 | 0.0006056335641
| 3834.397264 | 1.353499 | 0.0001795968 |  | 3834.397264 | 1.479001 | 0.000945611 |  | 3834.397264 | 1.481482 | 0.0005744642
| 3834.336998 | 1.353442265 | 0.0002103888 |  | 3834.336998 | 1.479111 | 0.0009498328205 |  | 3834.336998 | 1.481477 | 0.0005428547
| 3834.276732 | 1.353405 | 0.0002593566 |  | 3834.276732 | 1.479219 | 0.0009217749 |  | 3834.276732 | 1.48146 | 0.0005137532
| 3834.216467 | 1.35339 | 0.0003162834 |  | 3834.216467 | 1.479312201 | 0.000862145 |  | 3834.216467 | 1.481432 | 0.0004914722
| 3834.156201 | 1.353396615 | 0.0003716213 |  | 3834.156201 | 1.47938 | 0.0007763306 |  | 3834.156201 | 1.481393 | 0.0004814505
| 3834.095936 | 1.353421 | 0.0004181822 |  | 3834.095936 | 1.479412 | 0.0006753952134 |  | 3834.095936 | 1.48135 | 0.0004886934
| 3834.03567 | 1.353455 | 0.0004528852 |  | 3834.03567 | 1.47940384 | 0.0005762406 |  | 3834.03567 | 1.48131 | 0.0005157332
| 3833.975404 | 1.353495 | 0.0004756447334 |  | 3833.975404 | 1.47936 | 0.0004965739 |  | 3833.975404 | 1.481282 | 0.0005606704
| 3833.915139 | 1.353537 | 0.0004879597 |  | 3833.915139 | 1.479295 | 0.0004504428 |  | 3833.915139 | 1.481274 | 0.000617035
| 3833.854873 | 1.35358 | 0.0004906499 |  | 3833.854873 | 1.479229052 | 0.0004415866 |  | 3833.854873 | 1.481291 | 0.0006747141
| 3833.794608 | 1.353622 | 0.0004839351 |  | 3833.794608 | 1.479179 | 0.0004625613774 |  | 3833.794608 | 1.481329 | 0.000722776
| 3833.734342 | 1.353659817 | 0.0004684542876 |  | 3833.734342 | 1.479156681 | 0.0004970446624 |  | 3833.734342 | 1.481382133 | 0.0007524361258
| 3833.674077 | 1.353691523 | 0.0004459949808 |  | 3833.674077 | 1.479159 | 0.0005264046 |  | 3833.674077 | 1.481440234 | 0.0007596448
| 3833.613811 | 1.353715167 | 0.0004200269 |  | 3833.613811 | 1.479174555 | 0.0005380691892 |  | 3833.613811 | 1.481492 | 0.0007462525064
| 3833.553545 | 1.353731 | 0.0003950429 |  | 3833.553545 | 1.479185 | 0.0005313156 |  | 3833.553545 | 1.481531 | 0.000718921
| 3833.49328 | 1.353743607 | 0.0003744845 |  | 3833.49328 | 1.479177 | 0.0005177231 |  | 3833.49328 | 1.481552512 | 0.0006867088
| 3833.433014 | 1.353757748 | 0.0003588657 |  | 3833.433014 | 1.47914849 | 0.0005156806 |  | 3833.433014 | 1.481559 | 0.0006584973087
| 3833.372749 | 1.353779 | 0.00034382 |  | 3833.372749 | 1.479112 | 0.0005415562846 |  | 3833.372749 | 1.481557 | 0.0006399456
| 3833.312483 | 1.353809 | 0.0003219627 |  | 3833.312483 | 1.479088 | 0.0006007209 |  | 3833.312483 | 1.481553874 | 0.0006329131
| 3833.252218 | 1.353844 | 0.0002848363 |  | 3833.252218 | 1.479100244 | 0.000683526 |  | 3833.252218 | 1.481555 | 0.0006351596
| 3833.191952 | 1.353874 | 0.0002271278 |  | 3833.191952 | 1.479160922 | 0.0007670956 |  | 3833.191952 | 1.481566 | 0.0006419347267
| 3833.131686 | 1.353886 | 0.0001497705 |  | 3833.131686 | 1.479268 | 0.0008233655565 |  | 3833.131686 | 1.481587 | 0.0006473578
| 3833.071421 | 1.353870383 | 6.11398e-05 |  | 3833.071421 | 1.479403 | 0.0008299052 |  | 3833.071421 | 1.481615747 | 0.0006465112
| 3833.011155 | 1.353819691 | -2.43152e-05 |  | 3833.011155 | 1.479538 | 0.0007771981 |  | 3833.011155 | 1.481650144 | 0.0006355649
| 3832.95089 | 1.353736 | -8.961101e-05 |  | 3832.95089 | 1.479645 | 0.0006724831895 |  | 3832.95089 | 1.481685 | 0.0006128907
| 3832.890624 | 1.353631 | -0.0001202543 |  | 3832.890624 | 1.479705 | 0.0005353375069 |  | 3832.890624 | 1.481716 | 0.0005783538716
| 3832.830359 | 1.353522 | -0.0001088645 |  | 3832.830359 | 1.479711765 | 0.000391428 |  | 3832.830359 | 1.481739567 | 0.0005336902
| 3832.770093 | 1.353428 | -5.705269e-05 |  | 3832.770093 | 1.479672056 | 0.0002626832 |  | 3832.770093 | 1.481751 | 0.0004819473243
| 3832.709827 | 1.353364 | 2.449046e-05 |  | 3832.709827 | 1.479601 | 0.0001629109 |  | 3832.709827 | 1.481749622 | 0.0004272165
| 3832.649562 | 1.353341 | 0.0001187535 |  | 3832.649562 | 1.479514 | 9.563814e-05 |  | 3832.649562 | 1.481734 | 0.0003742395
| 3832.589296 | 1.353358 | 0.0002067455 |  | 3832.589296 | 1.479424 | 5.835755e-05 |  | 3832.589296 | 1.481706 | 0.0003275911
| 3832.529031 | 1.353407 | 0.0002722317 |  | 3832.529031 | 1.479338178 | 4.607282e-05 |  | 3832.529031 | 1.48167 | 0.0002906886
| 3832.468765 | 1.353473 | 0.0003054834 |  | 3832.468765 | 1.47926 | 5.48799514e-05 |  | 3832.468765 | 1.48163 | 0.0002647436
| 3832.4085 | 1.35354 | 0.0003047334 |  | 3832.4085 | 1.479194 | 8.27370466e-05 |  | 3832.4085 | 1.481589856 | 0.0002483996
| 3832.348234 | 1.353594 | 0.0002753877 |  | 3832.348234 | 1.479147 | 0.0001261083204 |  | 3832.348234 | 1.481552728 | 0.0002385561
| 3832.287968 | 1.353625 | 0.0002281355 |  | 3832.287968 | 1.479125 | 0.0001782703823 |  | 3832.287968 | 1.481518 | 0.0002312065
| 3832.227703 | 1.353631943 | 0.0001747965 |  | 3832.227703 | 1.479131 | 0.0002272117 |  | 3832.227703 | 1.481484 | 0.0002236984554
| 3832.167437 | 1.353616 | 0.0001254528 |  | 3832.167437 | 1.479165 | 0.000257812 |  | 3832.167437 | 1.481446 | 0.0002161212
| 3832.107172 | 1.353584 | 8.662904391e-05 |  | 3832.107172 | 1.479213 | 0.000256744 |  | 3832.107172 | 1.481399 | 0.0002121187802
| 3832.046906 | 1.353541 | 6.112673e-05 |  | 3832.046906 | 1.479257872 | 0.0002170936 |  | 3832.046906 | 1.481344 | 0.000217985
| 3831.98664 | 1.353491 | 4.925726e-05 |  | 3831.98664 | 1.479278 | 0.0001434089 |  | 3831.98664 | 1.481283 | 0.0002406196
| 3831.926375 | 1.353438 | 5.105392e-05 |  | 3831.926375 | 1.479255 | 5.120281e-05 |  | 3831.926375 | 1.481225 | 0.0002847982306
| 3831.866109 | 1.353383 | 6.761839e-05 |  | 3831.866109 | 1.479183 | -3.622368e-05 |  | 3831.866109 | 1.481179 | 0.0003505939
| 3831.805844 | 1.353329 | 0.0001011994 |  | 3831.805844 | 1.479066 | -9.346273266e-05 |  | 3831.805844 | 1.481157 | 0.0004320081
| 3831.745578 | 1.353282 | 0.000154009 |  | 3831.745578 | 1.478922 | -0.0001006354866 |  | 3831.745578 | 1.481163 | 0.0005179693
| 3831.685313 | 1.353251 | 0.0002251418 |  | 3831.685313 | 1.478775 | -4.787293e-05 |  | 3831.685313 | 1.481199 | 0.0005953136
| 3831.625047 | 1.353245 | 0.0003090367 |  | 3831.625047 | 1.478652532 | 6.180108e-05 |  | 3831.625047 | 1.481256 | 0.0006528375
| 3831.564781 | 1.353269165 | 0.0003947242 |  | 3831.564781 | 1.478577 | 0.0002140131 |  | 3831.564781 | 1.481322911 | 0.0006848192
| 3831.504516 | 1.353324 | 0.0004683215 |  | 3831.504516 | 1.478562 | 0.0003864053922 |  | 3831.504516 | 1.481387549 | 0.000692594118
| 3831.44425 | 1.353403 | 0.0005164341 |  | 3831.44425 | 1.478612 | 0.0005537616 |  | 3831.44425 | 1.481441 | 0.0006832906
| 3831.383985 | 1.353492 | 0.0005302371 |  | 3831.383985 | 1.478719 | 0.0006916507 |  | 3831.383985 | 1.481481 | 0.0006665616
| 3831.323719 | 1.353574 | 0.000508711 |  | 3831.323719 | 1.478868 | 0.0007804332318 |  | 3831.323719 | 1.481511 | 0.0006500858
| 3831.263454 | 1.353635 | 0.0004590207 |  | 3831.263454 | 1.479039 | 0.000807320011 |  | 3831.263454 | 1.481537 | 0.0006370209
| 3831.203188 | 1.353664 | 0.0003947438 |  | 3831.203188 | 1.479204 | 0.0007691513 |  | 3831.203188 | 1.481565 | 0.0006250669381
| 3831.142922 | 1.353659 | 0.0003323454 |  | 3831.142922 | 1.479339556 | 0.0006733012 |  | 3831.142922 | 1.481598 | 0.0006083631966
| 3831.082657 | 1.353625 | 0.0002876142 |  | 3831.082657 | 1.479425 | 0.0005373088 |  | 3831.082657 | 1.481631 | 0.0005810413
| 3831.022391 | 1.353575 | 0.0002716908 |  | 3831.022391 | 1.479451 | 0.0003857005 |  | 3831.022391 | 1.481659 | 0.0005409084154
| 3830.962126 | 1.353524 | 0.0002890365 |  | 3830.962126 | 1.479418 | 0.0002453938757 |  | 3830.962126 | 1.481672 | 0.0004912967
| 3830.90186 | 1.353487 | 0.0003371577 |  | 3830.90186 | 1.479341435 | 0.0001382112 |  | 3830.90186 | 1.481668 | 0.0004401157
| 3830.841595 | 1.353478 | 0.0004071364 |  | 3830.841595 | 1.479242 | 7.6498123e-05 |  | 3830.841595 | 1.481646 | 0.0003967839
| 3830.781329 | 1.353506701 | 0.0004848534695 |  | 3830.781329 | 1.479144 | 5.942606354e-05 |  | 3830.781329 | 1.481614558 | 0.0003683918
| 3830.721063 | 1.353574 | 0.0005531066 |  | 3830.721063 | 1.479066 | 7.513479e-05 |  | 3830.721063 | 1.481582 | 0.0003565456
| 3830.660798 | 1.353677 | 0.000593871 |  | 3830.660798 | 1.479016732 | 0.000105383 |  | 3830.660798 | 1.481556 | 0.0003574054
| 3830.600532 | 1.3538 | 0.0005915935 |  | 3830.600532 | 1.478993 | 0.0001324199 |  | 3830.600532 | 1.481541906 | 0.0003634021
| 3830.540267 | 1.353925014 | 0.0005374664 |  | 3830.540267 | 1.478983 | 0.0001443689 |  | 3830.540267 | 1.481537 | 0.0003672907
| 3830.480001 | 1.354027 | 0.0004321827008 |  | 3830.480001 | 1.478972245 | 0.0001390353 |  | 3830.480001 | 1.481535 | 0.0003653446
| 3830.419736 | 1.354084 | 0.0002884218 |  | 3830.419736 | 1.47895 | 0.0001227457056 |  | 3830.419736 | 1.481532 | 0.0003586585
| 3830.35947 | 1.35408 | 0.0001290736 |  | 3830.35947 | 1.478909617 | 0.0001072916 |  | 3830.35947 | 1.481524901 | 0.0003517736
| 3830.299204 | 1.354014 | -1.704333e-05 |  | 3830.299204 | 1.478856 | 0.000104380175 |  | 3830.299204 | 1.481516053 | 0.0003490846
| 3830.238939 | 1.353897 | -0.0001227542 |  | 3830.238939 | 1.478796 | 0.0001214364123 |  | 3830.238939 | 1.481511 | 0.0003514612
| 3830.178673 | 1.353753 | -0.0001698393 |  | 3830.178673 | 1.478745 | 0.0001592775559 |  | 3830.178673 | 1.481515 | 0.0003546749
| 3830.118408 | 1.353613 | -0.0001546815 |  | 3830.118408 | 1.47871 | 0.0002115125 |  | 3830.118408 | 1.481528 | 0.0003507793487
| 3830.058142 | 1.353503 | -8.864821815e-05 |  | 3830.058142 | 1.478698 | 0.0002674319 |  | 3830.058142 | 1.481545 | 0.0003321073
| 3829.997877 | 1.353442 | 4.767039e-06 |  | 3829.997877 | 1.478708 | 0.0003148434 |  | 3829.997877 | 1.481556056 | 0.0002953113
| 3829.937611 | 1.353429 | 9.876113e-05 |  | 3829.937611 | 1.478734 | 0.0003426368 |  | 3829.937611 | 1.481549 | 0.000244827
| 3829.877345 | 1.353455 | 0.0001711685 |  | 3829.877345 | 1.47876135 | 0.0003448673 |  | 3829.877345 | 1.481515 | 0.0001919126
| 3829.81708 | 1.353499 | 0.000211085 |  | 3829.81708 | 1.478777 | 0.0003218579 |  | 3829.81708 | 1.481455983 | 0.0001514856
| 3829.756814 | 1.35354 | 0.0002202906 |  | 3829.756814 | 1.478768542 | 0.0002810944 |  | 3829.756814 | 1.481379 | 0.0001364778
| 3829.696549 | 1.353566 | 0.0002107876 |  | 3829.696549 | 1.478725 | 0.0002362305 |  | 3829.696549 | 1.481299614 | 0.0001530552
| 3829.636283 | 1.353572787 | 0.0001977174 |  | 3829.636283 | 1.478646 | 0.0002053369 |  | 3829.636283 | 1.481233 | 0.0001983425
| 3829.576017 | 1.353567 | 0.0001935866 |  | 3829.576017 | 1.478536982 | 0.000206578 |  | 3829.576017 | 1.48119 | 0.0002618624
| 3829.515752 | 1.35356 | 0.0002028672 |  | 3829.515752 | 1.478414 | 0.000253976 |  | 3829.515752 | 1.481175 | 0.0003295988
| 3829.455486 | 1.353564 | 0.0002213226 |  | 3829.455486 | 1.478298576 | 0.0003535931 |  | 3829.455486 | 1.481183 | 0.0003891155251
| 3829.395221 | 1.3535822 | 0.000239052 |  | 3829.395221 | 1.47821327 | 0.0005007447 |  | 3829.395221 | 1.481206 | 0.0004330187
| 3829.334955 | 1.353614 | 0.0002449377 |  | 3829.334955 | 1.47817703 | 0.000680964 |  | 3829.334955 | 1.481232 | 0.0004603765
| 3829.27469 | 1.353649 | 0.0002317312 |  | 3829.27469 | 1.47820043 | 0.0008725585 |  | 3829.27469 | 1.481256135 | 0.0004747576
| 3829.214424 | 1.353676 | 0.0001988127 |  | 3829.214424 | 1.478284 | 0.001051919 |  | 3829.214424 | 1.481274 | 0.0004816798
| 3829.154158 | 1.353685 | 0.0001523383 |  | 3829.154158 | 1.478417 | 0.001198373 |  | 3829.154158 | 1.481285 | 0.0004857512
| 3829.093893 | 1.353669893 | 0.0001033351 |  | 3829.093893 | 1.478585 | 0.00129763 |  | 3829.093893 | 1.481291476 | 0.0004896277
| 3829.033627 | 1.353633 | 6.354027563e-05 |  | 3829.033627 | 1.478768774 | 0.001343112 |  | 3829.033627 | 1.481295 | 0.0004945048
| 3828.973362 | 1.353580012 | 4.24292e-05 |  | 3828.973362 | 1.47895 | 0.001335394 |  | 3828.973362 | 1.481295 | 0.0005013460134
| 3828.913096 | 1.353522 | 4.491734e-05 |  | 3828.913096 | 1.479113893 | 0.001279857 |  | 3828.913096 | 1.481293 | 0.0005116116
| 3828.852831 | 1.353468 | 7.087839374e-05 |  | 3828.852831 | 1.479248 | 0.00118566 |  | 3828.852831 | 1.481292 | 0.0005271743
| 3828.792565 | 1.35342831 | 0.0001156285 |  | 3828.792565 | 1.479342 | 0.001064075776 |  | 3828.792565 | 1.481294 | 0.0005485467075
| 3828.732299 | 1.353408 | 0.0001715939 |  | 3828.732299 | 1.479391113 | 0.0009288814096 |  | 3828.732299 | 1.481304 | 0.0005738584
| 3828.672034 | 1.35341 | 0.0002304833 |  | 3828.672034 | 1.479393102 | 0.0007962254 |  | 3828.672034 | 1.481324166 | 0.0005981584
| 3828.611768 | 1.353432 | 0.0002843898 |  | 3828.611768 | 1.479353 | 0.0006826178878 |  | 3828.611768 | 1.481354 | 0.0006150427
| 3828.551503 | 1.353471 | 0.0003265337 |  | 3828.551503 | 1.479281 | 0.0006023487 |  | 3828.551503 | 1.481389 | 0.000619179
| 3828.491237 | 1.353521 | 0.0003522519 |  | 3828.491237 | 1.479194418 | 0.0005637823 |  | 3828.491237 | 1.48142 | 0.0006094593
| 3828.430972 | 1.353577203 | 0.0003589534 |  | 3828.430972 | 1.479113 | 0.000566724 |  | 3828.430972 | 1.481441 | 0.0005900909
| 3828.370706 | 1.353632 | 0.0003458935 |  | 3828.370706 | 1.479052683 | 0.0006019813799 |  | 3828.370706 | 1.481446 | 0.0005698307
| 3828.31044 | 1.353679134 | 0.0003142435 |  | 3828.31044 | 1.479023164 | 0.0006538000659 |  | 3828.31044 | 1.481439 | 0.0005582879
| 3828.250175 | 1.353713 | 0.0002667627 |  | 3828.250175 | 1.479024 | 0.0007053078 |  | 3828.250175 | 1.48142903 | 0.0005618972
| 3828.189909 | 1.353726 | 0.0002089189 |  | 3828.189909 | 1.479048 | 0.0007435836358 |  | 3828.189909 | 1.481427 | 0.0005803912421
| 3828.129644 | 1.353717678 | 0.0001480714 |  | 3828.129644 | 1.479080807 | 0.0007634109 |  | 3828.129644 | 1.481442 | 0.0006061702
| 3828.069378 | 1.353685 | 9.310095e-05 |  | 3828.069378 | 1.479113 | 0.0007673799992 |  | 3828.069378 | 1.481477182 | 0.0006266974
| 3828.009113 | 1.353632 | 5.37044407e-05 |  | 3828.009113 | 1.47914 | 0.0007623051 |  | 3828.009113 | 1.481528809 | 0.0006289704
| 3827.948847 | 1.353566 | 3.753192297e-05 |  | 3827.948847 | 1.479160943 | 0.0007552923 |  | 3827.948847 | 1.48158446 | 0.0006044220855
| 3827.888581 | 1.353498 | 4.853504e-05 |  | 3827.888581 | 1.479181977 | 0.0007488004393 |  | 3827.888581 | 1.481629 | 0.0005523535
| 3827.828316 | 1.353439 | 8.488933728e-05 |  | 3827.828316 | 1.479207 | 0.0007396618 |  | 3827.828316 | 1.481648 | 0.000480529315
| 3827.76805 | 1.353399 | 0.0001395126 |  | 3827.76805 | 1.479237 | 0.0007213729 |  | 3827.76805 | 1.481633 | 0.0004033023
| 3827.707785 | 1.353382 | 0.0002012705 |  | 3827.707785 | 1.479266358 | 0.0006879010033 |  | 3827.707785 | 1.481585458 | 0.0003372528
| 3827.647519 | 1.353387 | 0.0002593158 |  | 3827.647519 | 1.479285 | 0.0006379379 |  | 3827.647519 | 1.481512 | 0.0002969984
| 3827.587253 | 1.353406 | 0.000306064 |  | 3827.587253 | 1.479282 | 0.0005768121 |  | 3827.587253 | 1.481428 | 0.0002913175
| 3827.526988 | 1.353429 | 0.0003404414 |  | 3827.526988 | 1.479253 | 0.0005151598 |  | 3827.526988 | 1.481349 | 0.0003218448
| 3827.466722 | 1.353449979 | 0.0003674375 |  | 3827.466722 | 1.479199 | 0.0004655142 |  | 3827.466722 | 1.48128894 | 0.0003825442994
| 3827.406457 | 1.353466 | 0.0003955823 |  | 3827.406457 | 1.479126 | 0.0004381443504 |  | 3827.406457 | 1.48126 | 0.0004618141
| 3827.346191 | 1.353484 | 0.0004319524 |  | 3827.346191 | 1.479045 | 0.0004377007241 |  | 3827.346191 | 1.481265 | 0.0005445510464
| 3827.285926 | 1.353513 | 0.0004779697 |  | 3827.285926 | 1.478965 | 0.0004642625171 |  | 3827.285926 | 1.481302 | 0.0006160416882
| 3827.22566 | 1.353564 | 0.0005272588 |  | 3827.22566 | 1.478893 | 0.0005145808 |  | 3827.22566 | 1.481361 | 0.0006645469828
| 3827.165394 | 1.353642 | 0.000566547 |  | 3827.165394 | 1.478833 | 0.0005860357 |  | 3827.165394 | 1.481429 | 0.0006843091339
| 3827.105129 | 1.35374365 | 0.0005799928 |  | 3827.105129 | 1.478789 | 0.0006772882 |  | 3827.105129 | 1.481492 | 0.0006769149
| 3827.044863 | 1.353854844 | 0.0005552175 |  | 3827.044863 | 1.478766 | 0.0007880041 |  | 3827.044863 | 1.481539 | 0.0006505968
| 3826.984598 | 1.353957 | 0.0004885524 |  | 3826.984598 | 1.478774 | 0.0009154122 |  | 3826.984598 | 1.481564565 | 0.0006176471
| 3826.924332 | 1.354032 | 0.0003866703 |  | 3826.924332 | 1.478822401 | 0.001051259 |  | 3826.924332 | 1.481572 | 0.0005904363
| 3826.864067 | 1.354065965 | 0.0002650069 |  | 3826.864067 | 1.478919 | 0.001179878 |  | 3826.864067 | 1.481571 | 0.0005768908853
| 3826.803801 | 1.354055807 | 0.000143457 |  | 3826.803801 | 1.479063 | 0.001280826 |  | 3826.803801 | 1.481573 | 0.0005778994
| 3826.743535 | 1.354009 | 3.994937e-05 |  | 3826.743535 | 1.47924359 | 0.001333901 |  | 3826.743535 | 1.481587 | 0.0005870001172
| 3826.68327 | 1.353938 | -3.443032e-05 |  | 3826.68327 | 1.479438731 | 0.001325031 |  | 3826.68327 | 1.481616 | 0.0005932616
| 3826.623004 | 1.35386 | -7.753753e-05 |  | 3826.623004 | 1.479621964 | 0.001252766 |  | 3826.623004 | 1.481657465 | 0.0005861711
| 3826.562739 | 1.353787 | -9.506343e-05 |  | 3826.562739 | 1.479769 | 0.001128223 |  | 3826.562739 | 1.4817 | 0.0005599552
| 3826.502473 | 1.353726 | -9.669795e-05 |  | 3826.502473 | 1.479865 | 0.0009720874788 |  | 3826.502473 | 1.481733 | 0.0005164134
| 3826.442208 | 1.353677 | -9.204005e-05 |  | 3826.442208 | 1.479907 | 0.000808346 |  | 3826.442208 | 1.481748 | 0.0004634081
| 3826.381942 | 1.353635 | -8.706695e-05 |  | 3826.381942 | 1.479901 | 0.000657204 |  | 3826.381942 | 1.481744 | 0.0004115093
| 3826.321676 | 1.353593 | -8.283635e-05 |  | 3826.321676 | 1.479863 | 0.0005307574504 |  | 3826.321676 | 1.481727148 | 0.0003694015235
| 3826.261411 | 1.353547 | -7.606185e-05 |  | 3826.261411 | 1.479807351 | 0.0004327928 |  | 3826.261411 | 1.481705 | 0.0003400639
| 3826.201145 | 1.353495 | -6.062319e-05 |  | 3826.201145 | 1.479746 | 0.0003599657 |  | 3826.201145 | 1.481686 | 0.0003205533
| 3826.14088 | 1.353441 | -3.016232e-05 |  | 3826.14088 | 1.479685 | 0.0003065083 |  | 3826.14088 | 1.481673 | 0.0003039178
| 3826.080614 | 1.353392 | 1.924209e-05 |  | 3826.080614 | 1.479627 | 0.0002671859 |  | 3826.080614 | 1.481663711 | 0.0002835628
| 3826.020349 | 1.353357 | 8.741675632e-05 |  | 3826.020349 | 1.479572852 | 0.0002386164 |  | 3826.020349 | 1.481651322 | 0.0002568952946
| 3825.960083 | 1.353346 | 0.000168751 |  | 3825.960083 | 1.479523308 | 0.0002191845 |  | 3825.960083 | 1.481629274 | 0.0002270777
| 3825.899817 | 1.353366424 | 0.0002522834 |  | 3825.899817 | 1.47948 | 0.0002068354 |  | 3825.899817 | 1.481594672 | 0.0002014436213
| 3825.839552 | 1.353418 | 0.0003231848 |  | 3825.839552 | 1.479443 | 0.0001987577 |  | 3825.839552 | 1.48155 | 0.0001882206
| 3825.779286 | 1.353494571 | 0.0003669904656 |  | 3825.779286 | 1.479414 | 0.0001910411 |  | 3825.779286 | 1.481504 | 0.0001922738995
| 3825.719021 | 1.35358 | 0.0003734594 |  | 3825.719021 | 1.479389 | 0.0001804027 |  | 3825.719021 | 1.481466 | 0.0002125841273
| 3825.658755 | 1.353656 | 0.0003413525 |  | 3825.658755 | 1.479366 | 0.0001652462 |  | 3825.658755 | 1.481442629 | 0.0002426979
| 3825.598489 | 1.353703 | 0.0002802047 |  | 3825.598489 | 1.47934 | 0.000146715 |  | 3825.598489 | 1.481437 | 0.0002731941
| 3825.538224 | 1.353711 | 0.0002087384 |  | 3825.538224 | 1.479309536 | 0.0001270981 |  | 3825.538224 | 1.481444 | 0.0002955799
| 3825.477958 | 1.353679 | 0.0001495522 |  | 3825.477958 | 1.479275979 | 0.0001084827 |  | 3825.477958 | 1.481458 | 0.0003052791
| 3825.417693 | 1.353621 | 0.0001215541 |  | 3825.417693 | 1.479241 | 9.086771e-05 |  | 3825.417693 | 1.481469917 | 0.0003028084
| 3825.357427 | 1.353559 | 0.0001336986 |  | 3825.357427 | 1.479204094 | 7.136558e-05 |  | 3825.357427 | 1.481476 | 0.000292281386
| 3825.297162 | 1.353514 | 0.00018116 |  | 3825.297162 | 1.479162 | 4.730477e-05 |  | 3825.297162 | 1.481473085 | 0.0002789164
| 3825.236896 | 1.353502187 | 0.0002478063 |  | 3825.236896 | 1.479108699 | 1.826991e-05 |  | 3825.236896 | 1.481464 | 0.0002668151
| 3825.17663 | 1.353527398 | 0.0003121139 |  | 3825.17663 | 1.479035 | -9.896807e-06 |  | 3825.17663 | 1.48145 | 0.0002575791
| 3825.116365 | 1.35358 | 0.0003559889 |  | 3825.116365 | 1.478936 | -2.5095804e-05 |  | 3825.116365 | 1.481433 | 0.0002512258
| 3825.056099 | 1.353642 | 0.0003713337 |  | 3825.056099 | 1.478816 | -1.20261163e-05 |  | 3825.056099 | 1.481413027 | 0.0002476913
| 3824.995834 | 1.353699 | 0.000361841 |  | 3824.995834 | 1.478687 | 4.336175e-05 |  | 3824.995834 | 1.481389 | 0.0002481809
| 3824.935568 | 1.353741 | 0.0003392042846 |  | 3824.935568 | 1.478571 | 0.0001465843 |  | 3824.935568 | 1.481362 | 0.0002555869
| 3824.875303 | 1.353769 | 0.0003161923 |  | 3824.875303 | 1.478488 | 0.000291267969 |  | 3824.875303 | 1.481333764 | 0.000273298
| 3824.815037 | 1.353794041 | 0.0002996609706 |  | 3824.815037 | 1.478458 | 0.0004596735 |  | 3824.815037 | 1.48131 | 0.0003029048
| 3824.754771 | 1.353826 | 0.0002862498 |  | 3824.754771 | 1.478484 | 0.0006271953945 |  | 3824.754771 | 1.481297 | 0.0003432615
| 3824.694506 | 1.353869944 | 0.0002643037 |  | 3824.694506 | 1.478560423 | 0.0007696144 |  | 3824.694506 | 1.481299258 | 0.0003889016
| 3824.63424 | 1.35392 | 0.0002206061 |  | 3824.63424 | 1.478667993 | 0.0008710704 |  | 3824.63424 | 1.48132 | 0.0004324264
| 3824.573975 | 1.353962 | 0.0001483169 |  | 3824.573975 | 1.478784913 | 0.0009278761 |  | 3824.573975 | 1.481357 | 0.0004655372
| 3824.513709 | 1.353975502 | 5.177298e-05 |  | 3824.513709 | 1.478892 | 0.000947513 |  | 3824.513709 | 1.481405 | 0.0004821784
| 3824.453444 | 1.353949 | -5.24874307e-05 |  | 3824.453444 | 1.478980665 | 0.0009446506 |  | 3824.453444 | 1.481454427 | 0.0004796894
| 3824.393178 | 1.353879 | -0.0001422652 |  | 3824.393178 | 1.47905 | 0.0009337497 |  | 3824.393178 | 1.481499 | 0.0004593447
| 3824.332912 | 1.353779 | -0.0001975976 |  | 3824.332912 | 1.479108 | 0.0009237836 |  | 3824.332912 | 1.481532268 | 0.000425404
| 3824.272647 | 1.35367 | -0.0002082301 |  | 3824.272647 | 1.479163 | 0.0009167153 |  | 3824.272647 | 1.481551 | 0.0003838122
| 3824.212381 | 1.353572 | -0.0001777569 |  | 3824.212381 | 1.479221 | 0.0009078751393 |  | 3824.212381 | 1.481554 | 0.0003408732
| 3824.152116 | 1.353501 | -0.0001198223 |  | 3824.152116 | 1.479284 | 0.0008908072 |  | 3824.152116 | 1.481544 | 0.0003020353
| 3824.09185 | 1.353461 | -5.199037e-05 |  | 3824.09185 | 1.479345675 | 0.0008614394 |  | 3824.09185 | 1.481524 | 0.0002713112
| 3824.031585 | 1.353445 | 1.244018879e-05 |  | 3824.031585 | 1.479402 | 0.0008196984 |  | 3824.031585 | 1.481499 | 0.0002509601
| 3823.971319 | 1.353444 | 6.88703774e-05 |  | 3823.971319 | 1.479449 | 0.0007687603 |  | 3823.971319 | 1.481473057 | 0.0002409132732
| 3823.911053 | 1.35345 | 0.0001202637 |  | 3823.911053 | 1.479487 | 0.000712477 |  | 3823.911053 | 1.481451609 | 0.0002390176
| 3823.850788 | 1.353463 | 0.0001731448 |  | 3823.850788 | 1.479517323 | 0.0006523448 |  | 3823.850788 | 1.481437 | 0.0002410159384
| 3823.790522 | 1.353491 | 0.0002301206 |  | 3823.790522 | 1.479542 | 0.0005861615 |  | 3823.790522 | 1.481429 | 0.0002421343
| 3823.730257 | 1.353543 | 0.0002847755 |  | 3823.730257 | 1.479558244 | 0.0005101177352 |  | 3823.730257 | 1.481424569 | 0.0002382169
| 3823.669991 | 1.353623 | 0.0003229416 |  | 3823.669991 | 1.479559 | 0.000422308 |  | 3823.669991 | 1.481419 | 0.0002279782
| 3823.609725 | 1.353724 | 0.0003269494 |  | 3823.609725 | 1.479535 | 0.0003266087 |  | 3823.609725 | 1.481408 | 0.000213264
| 3823.54946 | 1.353829 | 0.0002842104 |  | 3823.54946 | 1.479479 | 0.000234011 |  | 3823.54946 | 1.481388 | 0.0001990015
| 3823.489194 | 1.353912 | 0.0001941297 |  | 3823.489194 | 1.479388013 | 0.0001609798 |  | 3823.489194 | 1.481361 | 0.000190694
| 3823.428929 | 1.353951 | 7.075829e-05 |  | 3823.428929 | 1.479273 | 0.0001246419 |  | 3823.428929 | 1.481331 | 0.0001925929
| 3823.368663 | 1.353932 | -5.998745e-05 |  | 3823.368663 | 1.479152 | 0.0001362642 |  | 3823.368663 | 1.481304 | 0.0002048319
| 3823.308398 | 1.353859 | -0.0001688186 |  | 3823.308398 | 1.479048 | 0.0001955959 |  | 3823.308398 | 1.481285578 | 0.0002237808
| 3823.248132 | 1.353751 | -0.0002324708 |  | 3823.248132 | 1.478983407 | 0.0002903209 |  | 3823.248132 | 1.481279 | 0.0002425661
| 3823.187866 | 1.353635668 | -0.0002413689 |  | 3823.187866 | 1.478971 | 0.0003977212 |  | 3823.187866 | 1.48128 | 0.0002546901
| 3823.127601 | 1.353541 | -0.0002026412 |  | 3823.127601 | 1.47901 | 0.0004915983375 |  | 3823.127601 | 1.481283 | 0.0002563672
| 3823.067335 | 1.353485 | -0.0001365618 |  | 3823.067335 | 1.479088 | 0.0005491985 |  | 3823.067335 | 1.481281 | 0.0002487071
| 3823.00707 | 1.353473 | -6.93263e-05 |  | 3823.00707 | 1.479182 | 0.0005574797 |  | 3823.00707 | 1.481268 | 0.0002369004
| 3822.946804 | 1.353495 | -2.385945e-05 |  | 3822.946804 | 1.479267 | 0.0005156567075 |  | 3822.946804 | 1.481243 | 0.0002288839
| 3822.886539 | 1.35353 | -1.272168e-05 |  | 3822.886539 | 1.47932136 | 0.0004348495 |  | 3822.886539 | 1.48121 | 0.0002311351
| 3822.826273 | 1.353555 | -3.515195e-05 |  | 3822.826273 | 1.479332752 | 0.0003332892038 |  | 3822.826273 | 1.481176 | 0.0002469515
| 3822.766007 | 1.353552 | -7.753497e-05 |  | 3822.766007 | 1.479297 | 0.0002323929 |  | 3822.766007 | 1.481149 | 0.000275016
| 3822.705742 | 1.353515 | -0.000119725 |  | 3822.705742 | 1.479221 | 0.0001514678 |  | 3822.705742 | 1.481133 | 0.0003101876
| 3822.645476 | 1.353448 | -0.0001409613 |  | 3822.645476 | 1.479117 | 0.0001045615 |  | 3822.645476 | 1.48113 | 0.0003455983
| 3822.585211 | 1.353368 | -0.000127119 |  | 3822.585211 | 1.479001 | 9.858821e-05 |  | 3822.585211 | 1.481138 | 0.0003752956146
| 3822.524945 | 1.353294088 | -7.463454e-05 |  | 3822.524945 | 1.478891506 | 0.0001337004 |  | 3822.524945 | 1.481152 | 0.0003953752
| 3822.46468 | 1.353247 | 8.348201126e-06 |  | 3822.46468 | 1.478802658 | 0.0002025871 |  | 3822.46468 | 1.481166925 | 0.0004050199
| 3822.404414 | 1.353238 | 0.0001053284 |  | 3822.404414 | 1.478745 | 0.0002931527 |  | 3822.404414 | 1.481178 | 0.0004054246
| 3822.344148 | 1.35327 | 0.0001959395 |  | 3822.344148 | 1.478723 | 0.000390115 |  | 3822.344148 | 1.481180345 | 0.0003996477
| 3822.283883 | 1.353332 | 0.0002621094 |  | 3822.283883 | 1.478733 | 0.00047798 |  | 3822.283883 | 1.481172853 | 0.0003915597
| 3822.223617 | 1.35341 | 0.0002936035 |  | 3822.223617 | 1.47876605 | 0.0005452888 |  | 3822.223617 | 1.481154 | 0.0003862665
| 3822.163352 | 1.353486 | 0.0002900811 |  | 3822.163352 | 1.478807 | 0.0005865629 |  | 3822.163352 | 1.481125 | 0.0003892286
| 3822.103086 | 1.353543 | 0.00025992 |  | 3822.103086 | 1.478843 | 0.0006049172 |  | 3822.103086 | 1.481088 | 0.0004063656
| 3822.042821 | 1.353576 | 0.0002167278 |  | 3822.042821 | 1.478863 | 0.0006100548 |  | 3822.042821 | 1.481051638 | 0.000442163
| 3821.982555 | 1.353586 | 0.0001733025 |  | 3821.982555 | 1.478863 | 0.000616323 |  | 3821.982555 | 1.481024 | 0.000497671
| 3821.922289 | 1.353579 | 0.0001385117 |  | 3821.922289 | 1.47885071 | 0.0006367293 |  | 3821.922289 | 1.481016 | 0.0005687312
| 3821.862024 | 1.353564 | 0.0001147686 |  | 3821.862024 | 1.478838444 | 0.0006787601 |  | 3821.862024 | 1.481036 | 0.0006453567006
| 3821.801758 | 1.353546 | 9.935528763e-05 |  | 3821.801758 | 1.478842 | 0.0007407033 |  | 3821.801758 | 1.481086 | 0.0007135035
| 3821.741493 | 1.353527 | 8.866764557e-05 |  | 3821.741493 | 1.478873346 | 0.00081195876 |  | 3821.741493 | 1.481159 | 0.0007589104157
| 3821.681227 | 1.353502 | 8.177214e-05 |  | 3821.681227 | 1.478938 | 0.0008758446719 |  | 3821.681227 | 1.481242 | 0.0007717137
| 3821.620961 | 1.35347 | 8.314756e-05 |  | 3821.620961 | 1.479030037 | 0.0009152343 |  | 3821.620961 | 1.481319 | 0.0007506656
| 3821.560696 | 1.353432 | 0.0001005132 |  | 3821.560696 | 1.479137 | 0.0009179232 |  | 3821.560696 | 1.481373934 | 0.000703314
| 3821.50043 | 1.353397 | 0.000140407 |  | 3821.50043 | 1.479241 | 0.0008794699 |  | 3821.50043 | 1.481398 | 0.0006441788
| 3821.440165 | 1.353381 | 0.0002028305 |  | 3821.440165 | 1.479326314 | 0.0008035539459 |  | 3821.440165 | 1.48139091 | 0.0005894781
| 3821.379899 | 1.353396 | 0.0002777485 |  | 3821.379899 | 1.479379 | 0.0007002137 |  | 3821.379899 | 1.48136 | 0.0005528182
| 3821.319634 | 1.353450502 | 0.0003466309 |  | 3821.319634 | 1.47939 | 0.0005829336 |  | 3821.319634 | 1.481319 | 0.0005409397
| 3821.259368 | 1.353539508 | 0.0003870557 |  | 3821.259368 | 1.479358526 | 0.0004660976 |  | 3821.259368 | 1.481281 | 0.0005533228
| 3821.199102 | 1.353645 | 0.0003815024452 |  | 3821.199102 | 1.479285 | 0.0003645341 |  | 3821.199102 | 1.481254 | 0.0005837263
| 3821.138837 | 1.35374 | 0.0003246732 |  | 3821.138837 | 1.479174 | 0.0002919891 |  | 3821.138837 | 1.481242463 | 0.0006233083
| 3821.078571 | 1.353799111 | 0.0002270264 |  | 3821.078571 | 1.479037 | 0.0002613961 |  | 3821.078571 | 1.481246 | 0.0006644909
| 3821.018306 | 1.353804 | 0.0001129735 |  | 3821.018306 | 1.478889 | 0.0002824943 |  | 3821.018306 | 1.481261 | 0.0007029054
| 3820.95804 | 1.35375231 | 1.366842e-05 |  | 3820.95804 | 1.478748 | 0.0003597668 |  | 3820.95804 | 1.481284 | 0.0007378565
| 3820.897775 | 1.353662 | -4.370062e-05 |  | 3820.897775 | 1.478637 | 0.0004901657224 |  | 3820.897775 | 1.481313 | 0.0007707187
| 3820.837509 | 1.353561 | -4.576145e-05 |  | 3820.837509 | 1.478577 | 0.0006600245489 |  | 3820.837509 | 1.48135 | 0.0008021648
| 3820.777243 | 1.35348 | 3.175963536e-06 |  | 3820.777243 | 1.478582118 | 0.0008465002 |  | 3820.777243 | 1.481398 | 0.0008306052
| 3820.716978 | 1.353443 | 8.205601e-05 |  | 3820.716978 | 1.478654 | 0.001021824 |  | 3820.716978 | 1.48146 | 0.0008507216558
| 3820.656712 | 1.353456 | 0.0001616738 |  | 3820.656712 | 1.478782 | 0.001159403 |  | 3820.656712 | 1.481532326 | 0.0008555848
| 3820.596447 | 1.353509 | 0.0002153126 |  | 3820.596447 | 1.478943 | 0.001240943 |  | 3820.596447 | 1.481610793 | 0.0008386741
| 3820.536181 | 1.353579 | 0.0002275198073 |  | 3820.536181 | 1.479112 | 0.001261807 |  | 3820.536181 | 1.481685 | 0.0007970549
| 3820.475916 | 1.353641 | 0.0001984312 |  | 3820.475916 | 1.479262 | 0.001229965 |  | 3820.475916 | 1.481745 | 0.0007330493
| 3820.41565 | 1.353674 | 0.0001416151 |  | 3820.41565 | 1.479378497 | 0.001162709 |  | 3820.41565 | 1.481782259 | 0.000654211
| 3820.355384 | 1.35367 | 7.774735e-05 |  | 3820.355384 | 1.479456651 | 0.001080153 |  | 3820.355384 | 1.481792191 | 0.0005714681
| 3820.295119 | 1.353632 | 2.741555e-05 |  | 3820.295119 | 1.479501 | 0.0009991165294 |  | 3820.295119 | 1.481777 | 0.0004963102063
| 3820.234853 | 1.353573 | 5.674774416e-06 |  | 3820.234853 | 1.479522 | 0.0009299472966 |  | 3820.234853 | 1.481743 | 0.0004377134
| 3820.174588 | 1.353511 | 1.84211e-05 |  | 3820.174588 | 1.479531885 | 0.0008753171 |  | 3820.174588 | 1.481701013 | 0.0004001386
| 3820.114322 | 1.353463 | 6.244654114e-05 |  | 3820.114322 | 1.4795377 | 0.0008321076 |  | 3820.114322 | 1.481661 | 0.0003825651077
| 3820.054057 | 1.353443376 | 0.0001272675 |  | 3820.054057 | 1.479543 | 0.0007957129186 |  | 3820.054057 | 1.481630603 | 0.0003793604
| 3819.993791 | 1.353458 | 0.0001979012 |  | 3819.993791 | 1.479549 | 0.0007623495 |  | 3819.993791 | 1.481614 | 0.0003823643
| 3819.933525 | 1.353507 | 0.0002580542 |  | 3819.933525 | 1.479551773 | 0.0007311968 |  | 3819.933525 | 1.48161 | 0.0003832471
| 3819.87326 | 1.353584 | 0.0002929517 |  | 3819.87326 | 1.479552 | 0.0007032831 |  | 3819.87326 | 1.481614 | 0.0003760085
| 3819.812994 | 1.353676 | 0.0002917746 |  | 3819.812994 | 1.479551 | 0.0006803521223 |  | 3819.812994 | 1.48162 | 0.0003579632
| 3819.752729 | 1.353765 | 0.0002497849 |  | 3819.752729 | 1.479552 | 0.0006627936 |  | 3819.752729 | 1.481621 | 0.0003297903
| 3819.692463 | 1.353835 | 0.0001702251 |  | 3819.692463 | 1.479556054 | 0.0006488845 |  | 3819.692463 | 1.481613 | 0.0002949560225
| 3819.632197 | 1.353869476 | 6.413957e-05 |  | 3819.632197 | 1.479565942 | 0.000635490716 |  | 3819.632197 | 1.481593 | 0.0002578114
| 3819.571932 | 1.35386 | -5.099485e-05 |  | 3819.571932 | 1.479581 | 0.0006193382262 |  | 3819.571932 | 1.481559 | 0.0002237463
| 3819.511666 | 1.353806 | -0.0001549978 |  | 3819.511666 | 1.479597922 | 0.000598382 |  | 3819.511666 | 1.481512905 | 0.000197657
| 3819.451401 | 1.353718 | -0.0002302166 |  | 3819.451401 | 1.479615699 | 0.0005717893 |  | 3819.451401 | 1.48145678 | 0.0001845383
| 3819.391135 | 1.353613 | -0.0002658432 |  | 3819.391135 | 1.479632 | 0.0005397844 |  | 3819.391135 | 1.481394925 | 0.0001890638
| 3819.33087 | 1.353511 | -0.0002612889 |  | 3819.33087 | 1.479645 | 0.000502696 |  | 3819.33087 | 1.481334 | 0.0002145034
| 3819.270604 | 1.353427 | -0.0002251713 |  | 3819.270604 | 1.479655 | 0.0004603369 |  | 3819.270604 | 1.481282 | 0.0002617321
| 3819.210338 | 1.35337 | -0.000172444 |  | 3819.210338 | 1.479658 | 0.0004127661 |  | 3819.210338 | 1.48124934 | 0.0003273724
| 3819.150073 | 1.35334 | -0.0001193282 |  | 3819.150073 | 1.479651 | 0.0003613388 |  | 3819.150073 | 1.481244 | 0.0004031813
| 3819.089807 | 1.353327408 | -7.723619e-05 |  | 3819.089807 | 1.47963029 | 0.0003105272 |  | 3819.089807 | 1.481270456 | 0.0004765525967
| 3819.029542 | 1.35332 | -4.960422e-05 |  | 3819.029542 | 1.479595868 | 0.0002671968 |  | 3819.029542 | 1.481326 | 0.0005330115528
| 3818.969276 | 1.353306 | -3.1905751e-05 |  | 3818.969276 | 1.479551 | 0.0002393759 |  | 3818.969276 | 1.481401 | 0.0005601794751
| 3818.909011 | 1.353281 | -1.356722608e-05 |  | 3818.909011 | 1.479505 | 0.0002331061 |  | 3818.909011 | 1.481481 | 0.0005512717
| 3818.848745 | 1.353246 | 1.654431e-05 |  | 3818.848745 | 1.47947 | 0.0002485058558 |  | 3818.848745 | 1.481548 | 0.0005079635
| 3818.788479 | 1.353212105 | 6.621181e-05 |  | 3818.788479 | 1.479459 | 0.0002776778449 |  | 3818.788479 | 1.481588 | 0.0004403677
| 3818.728214 | 1.353191 | 0.0001364858 |  | 3818.728214 | 1.479480093 | 0.0003056377 |  | 3818.728214 | 1.481592 | 0.0003644307
| 3818.667948 | 1.353194 | 0.0002203729 |  | 3818.667948 | 1.479531 | 0.0003134671 |  | 3818.667948 | 1.481564 | 0.0002975221747
| 3818.607683 | 1.353228 | 0.0003057221 |  | 3818.607683 | 1.479598 | 0.0002848032899 |  | 3818.607683 | 1.481512 | 0.0002535298
| 3818.547417 | 1.353294 | 0.0003777385 |  | 3818.547417 | 1.479663 | 0.0002111704 |  | 3818.547417 | 1.481452 | 0.0002387588
| 3818.487152 | 1.353384 | 0.0004234199 |  | 3818.487152 | 1.479700133 | 9.606554e-05 |  | 3818.487152 | 1.481398 | 0.0002516737
| 3818.426886 | 1.353484 | 0.000434782 |  | 3818.426886 | 1.479691 | -4.539817587e-05 |  | 3818.426886 | 1.481363 | 0.0002835749
| 3818.36662 | 1.353581182 | 0.0004102232 |  | 3818.36662 | 1.479626 | -0.0001897967 |  | 3818.36662 | 1.481349 | 0.0003225021
| 3818.306355 | 1.353661 | 0.0003547567 |  | 3818.306355 | 1.479508 | -0.0003116001 |  | 3818.306355 | 1.481358 | 0.0003565598
| 3818.246089 | 1.353713 | 0.0002786496 |  | 3818.246089 | 1.479349 | -0.0003899658 |  | 3818.246089 | 1.481381 | 0.0003772953
| 3818.185824 | 1.353734 | 0.0001945044 |  | 3818.185824 | 1.479173784 | -0.0004128105 |  | 3818.185824 | 1.481410536 | 0.000380355
| 3818.125558 | 1.353726 | 0.0001150059 |  | 3818.125558 | 1.479004 | -0.0003797894 |  | 3818.125558 | 1.481437911 | 0.0003658634916
| 3818.065293 | 1.353694025 | 4.991745486e-05 |  | 3818.065293 | 1.478860715 | -0.0003000929 |  | 3818.065293 | 1.48145613 | 0.0003369665
| 3818.005027 | 1.353649 | 4.41752787e-06 |  | 3818.005027 | 1.478757 | -0.0001896527 |  | 3818.005027 | 1.481460025 | 0.0002987401
| 3817.944761 | 1.353598 | -2.094696e-05 |  | 3817.944761 | 1.478697 | -6.696502e-05 |  | 3817.944761 | 1.481447 | 0.0002577385
| 3817.884496 | 1.353551 | -2.95453e-05 |  | 3817.884496 | 1.478678 | 5.175102e-05 |  | 3817.884496 | 1.481416 | 0.0002213258
| 3817.82423 | 1.35351 | -2.645911274e-05 |  | 3817.82423 | 1.478692568 | 0.0001534811 |  | 3817.82423 | 1.48137 | 0.0001969128
| 3817.763965 | 1.353475 | -1.59145e-05 |  | 3817.763965 | 1.478729227 | 0.0002306995 |  | 3817.763965 | 1.481314 | 0.0001912696
| 3817.703699 | 1.353446 | -5.557561e-07 |  | 3817.703699 | 1.478777 | 0.0002805378535 |  | 3817.703699 | 1.481258 | 0.0002080741
| 3817.643433 | 1.353422031 | 1.955448e-05 |  | 3817.643433 | 1.478825 | 0.0003041844544 |  | 3817.643433 | 1.481213051 | 0.0002467594
| 3817.583168 | 1.353403 | 4.541031e-05 |  | 3817.583168 | 1.478865 | 0.0003053619 |  | 3817.583168 | 1.481189 | 0.0003006397
| 3817.522902 | 1.353393432 | 7.712108514e-05 |  | 3817.522902 | 1.478892 | 0.0002898716 |  | 3817.522902 | 1.481193079 | 0.0003578419
| 3817.462637 | 1.353397 | 0.0001119362 |  | 3817.462637 | 1.478902 | 0.0002635218 |  | 3817.462637 | 1.481224 | 0.0004037069
| 3817.402371 | 1.353415 | 0.0001438189 |  | 3817.402371 | 1.478891 | 0.0002330603 |  | 3817.402371 | 1.481276 | 0.0004244981625
| 3817.342106 | 1.353449767 | 0.0001645597 |  | 3817.342106 | 1.478861 | 0.0002052436 |  | 3817.342106 | 1.481332 | 0.0004115402
| 3817.28184 | 1.353494 | 0.0001661192 |  | 3817.28184 | 1.478810489 | 0.0001874662 |  | 3817.28184 | 1.481374705 | 0.0003645358
| 3817.221574 | 1.353537 | 0.0001439657 |  | 3817.221574 | 1.478744051 | 0.0001872632 |  | 3817.221574 | 1.481388156 | 0.0002924312
| 3817.161309 | 1.353569 | 9.924378e-05 |  | 3817.161309 | 1.478666964 | 0.0002122802 |  | 3817.161309 | 1.481361 | 0.0002118611
| 3817.101043 | 1.353579 | 3.919589907e-05 |  | 3817.101043 | 1.47859 | 0.0002686084 |  | 3817.101043 | 1.481293 | 0.0001431003
| 3817.040778 | 1.353562 | -2.486544e-05 |  | 3817.040778 | 1.478525 | 0.0003581418 |  | 3817.040778 | 1.481192 | 0.0001048052355
| 3816.980512 | 1.353519 | -8.094826e-05 |  | 3816.980512 | 1.478489 | 0.0004770703094 |  | 3816.980512 | 1.481075548 | 0.0001090406
| 3816.920247 | 1.353457609 | -0.0001199623 |  | 3816.920247 | 1.478494 | 0.0006130736 |  | 3816.920247 | 1.480964 | 0.0001582937
| 3816.859981 | 1.353386 | -0.0001378193 |  | 3816.859981 | 1.478550403 | 0.000747958 |  | 3816.859981 | 1.480876 | 0.0002447548
| 3816.799715 | 1.353312 | -0.0001353181 |  | 3816.799715 | 1.478655665 | 0.000858793 |  | 3816.799715 | 1.480823 | 0.0003528711
| 3816.73945 | 1.353242195 | -0.0001161009 |  | 3816.73945 | 1.478798 | 0.0009246414 |  | 3816.73945 | 1.480809 | 0.0004639247
| 3816.679184 | 1.353177 | -8.389826e-05 |  | 3816.679184 | 1.478955 | 0.0009315698 |  | 3816.679184 | 1.480825 | 0.0005614504
| 3816.618919 | 1.353114925 | -3.954485e-05 |  | 3816.618919 | 1.4791 | 0.0008774765 |  | 3816.618919 | 1.480857883 | 0.0006367979
| 3816.558653 | 1.353057 | 1.87324e-05 |  | 3816.558653 | 1.479208 | 0.0007730419 |  | 3816.558653 | 1.480890795 | 0.0006908258
| 3816.498388 | 1.353007234 | 9.445063e-05 |  | 3816.498388 | 1.479262318 | 0.0006392195 |  | 3816.498388 | 1.480912 | 0.0007337745897
| 3816.438122 | 1.352972 | 0.0001895342 |  | 3816.438122 | 1.479258 | 0.0005014467 |  | 3816.438122 | 1.48092 | 0.0007807749
| 3816.377856 | 1.35296235 | 0.0003009154 |  | 3816.377856 | 1.4792 | 0.0003837100935 |  | 3816.377856 | 1.480922 | 0.0008459116
| 3816.317591 | 1.352987 | 0.0004194358 |  | 3816.317591 | 1.479105 | 0.0003034924 |  | 3816.317591 | 1.480934 | 0.0009362085
| 3816.257325 | 1.353051 | 0.0005296910703 |  | 3816.257325 | 1.478993 | 0.0002684859 |  | 3816.257325 | 1.480975 | 0.001047195
| 3816.19706 | 1.353151 | 0.000614155 |  | 3816.19706 | 1.478883 | 0.0002769923 |  | 3816.19706 | 1.481061 | 0.001162681
| 3816.136794 | 1.353271 | 0.0006581898 |  | 3816.136794 | 1.478789 | 0.0003203347 |  | 3816.136794 | 1.481195 | 0.001258689
| 3816.076529 | 1.353393 | 0.0006561031758 |  | 3816.076529 | 1.478717486 | 0.0003867340565 |  | 3816.076529 | 1.481367 | 0.001311272937
| 3816.016263 | 1.353496 | 0.0006132111 |  | 3816.016263 | 1.478671 | 0.0004656299 |  | 3816.016263 | 1.481553 | 0.001305121
| 3815.955997 | 1.353565108 | 0.0005446146131 |  | 3815.955997 | 1.478647 | 0.0005491042096 |  | 3815.955997 | 1.481728 | 0.001239241
| 3815.895732 | 1.353596 | 0.0004696353 |  | 3815.895732 | 1.478644 | 0.0006329218 |  | 3815.895732 | 1.481867 | 0.001126098
| 3815.835466 | 1.35359462 | 0.00040517 |  | 3815.835466 | 1.478658509 | 0.000713686 |  | 3815.835466 | 1.481959 | 0.0009866484267
| 3815.775201 | 1.353573 | 0.0003617729 |  | 3815.775201 | 1.478690545 | 0.0007883786 |  | 3815.775201 | 1.482002034 | 0.0008423718
| 3815.714935 | 1.353544 | 0.0003418672 |  | 3815.714935 | 1.478738453 | 0.0008527176 |  | 3815.714935 | 1.482006 | 0.0007095528
| 3815.654669 | 1.353518 | 0.0003420181 |  | 3815.654669 | 1.478798 | 0.0009026952 |  | 3815.654669 | 1.481982 | 0.0005964633
| 3815.594404 | 1.353503 | 0.0003555025291 |  | 3815.594404 | 1.478865345 | 0.0009356879 |  | 3815.594404 | 1.481941 | 0.0005047776
| 3815.534138 | 1.353499 | 0.0003753071 |  | 3815.534138 | 1.478933 | 0.0009517227 |  | 3815.534138 | 1.48189 | 0.0004328373
| 3815.473873 | 1.353506 | 0.000396606 |  | 3815.473873 | 1.478996193 | 0.0009538034757 |  | 3815.473873 | 1.481832 | 0.0003790282
| 3815.413607 | 1.353522 | 0.0004163505 |  | 3815.413607 | 1.479052 | 0.0009467964067 |  | 3815.413607 | 1.481771 | 0.0003438437
| 3815.353342 | 1.353546 | 0.0004333113 |  | 3815.353342 | 1.479103 | 0.0009354477 |  | 3815.353342 | 1.48171 | 0.0003290153
| 3815.293076 | 1.353577 | 0.0004460333 |  | 3815.293076 | 1.479153 | 0.000920919 |  | 3815.293076 | 1.481656 | 0.0003347837
| 3815.23281 | 1.353616 | 0.0004515629 |  | 3815.23281 | 1.479203 | 0.0009014342703 |  | 3815.23281 | 1.481619796 | 0.0003572384
| 3815.172545 | 1.35366 | 0.0004463597 |  | 3815.172545 | 1.479256 | 0.0008717571678 |  | 3815.172545 | 1.481606 | 0.0003870173702
| 3815.112279 | 1.353707 | 0.0004265023 |  | 3815.112279 | 1.479307079 | 0.0008263677 |  | 3815.112279 | 1.481617 | 0.0004113641
| 3815.052014 | 1.353748715 | 0.0003900467 |  | 3815.052014 | 1.479348 | 0.0007620465 |  | 3815.052014 | 1.481646 | 0.0004180174426
| 3814.991748 | 1.353778 | 0.000338585757 |  | 3814.991748 | 1.479369209 | 0.0006811533 |  | 3814.991748 | 1.481679108 | 0.0004000282
| 3814.931483 | 1.353788 | 0.0002778117 |  | 3814.931483 | 1.479360196 | 0.000592278801 |  | 3814.931483 | 1.481703145 | 0.0003588358
| 3814.871217 | 1.353774 | 0.0002171209 |  | 3814.871217 | 1.479317 | 0.0005091017 |  | 3814.871217 | 1.481706563 | 0.000303579
| 3814.810951 | 1.353736813 | 0.0001674528 |  | 3814.810951 | 1.479242 | 0.0004471355 |  | 3814.810951 | 1.481686 | 0.0002478596
| 3814.750686 | 1.353683 | 0.0001391642 |  | 3814.750686 | 1.479146 | 0.0004202657 |  | 3814.750686 | 1.481645 | 0.0002043580212
| 3814.69042 | 1.353623293 | 0.0001391705 |  | 3814.69042 | 1.479045 | 0.0004361785 |  | 3814.69042 | 1.481594 | 0.0001802017
| 3814.630155 | 1.353571 | 0.0001688309 |  | 3814.630155 | 1.478959 | 0.0004949420008 |  | 3814.630155 | 1.481545 | 0.0001751702
| 3814.569889 | 1.353541 | 0.0002229 |  | 3814.569889 | 1.478905883 | 0.000586643 |  | 3814.569889 | 1.481506 | 0.0001831048
| 3814.509624 | 1.353543507 | 0.0002893246 |  | 3814.509624 | 1.478897 | 0.0006947977 |  | 3814.509624 | 1.48148 | 0.000195533
| 3814.449358 | 1.353582539 | 0.0003514527 |  | 3814.449358 | 1.478935 | 0.0007985292408 |  | 3814.449358 | 1.481462 | 0.0002057459
| 3814.389092 | 1.353654 | 0.0003914573 |  | 3814.389092 | 1.479015 | 0.0008777841093 |  | 3814.389092 | 1.481449 | 0.0002108015
| 3814.328827 | 1.353745 | 0.0003943561 |  | 3814.328827 | 1.479122 | 0.0009169494793 |  | 3814.328827 | 1.481436 | 0.0002117096874
| 3814.268561 | 1.353837 | 0.0003528413 |  | 3814.268561 | 1.479234 | 0.0009092641502 |  | 3814.268561 | 1.481421 | 0.0002111203
| 3814.208296 | 1.353906 | 0.0002699921 |  | 3814.208296 | 1.479333 | 0.0008576688 |  | 3814.208296 | 1.481404 | 0.0002107965
| 3814.14803 | 1.353935 | 0.0001602634 |  | 3814.14803 | 1.479400747 | 0.0007739118 |  | 3814.14803 | 1.48138708 | 0.0002106420289
| 3814.087765 | 1.353913 | 4.583306e-05 |  | 3814.087765 | 1.479429 | 0.0006756785336 |  | 3814.087765 | 1.481369 | 0.0002092021
| 3814.027499 | 1.353845 | -4.822166e-05 |  | 3814.027499 | 1.479417319 | 0.0005815113 |  | 3814.027499 | 1.481347 | 0.0002060154
| 3813.967233 | 1.353745 | -0.0001011906 |  | 3813.967233 | 1.479375 | 0.0005072136 |  | 3813.967233 | 1.481318 | 0.0002036481
| 3813.906968 | 1.353638 | -0.0001034353 |  | 3813.906968 | 1.479316 | 0.0004614962287 |  | 3813.906968 | 1.48128 | 0.0002081921
| 3813.846702 | 1.353549 | -5.884923e-05 |  | 3813.846702 | 1.479257 | 0.0004447437 |  | 3813.846702 | 1.481235 | 0.000226969
| 3813.786437 | 1.353499 | 1.585675884e-05 |  | 3813.786437 | 1.479209199 | 0.0004500507 |  | 3813.786437 | 1.481191 | 0.0002654217
| 3813.726171 | 1.353495 | 9.677547459e-05 |  | 3813.726171 | 1.47918 | 0.0004655485 |  | 3813.726171 | 1.481161 | 0.0003232641
| 3813.665905 | 1.353531 | 0.0001605069 |  | 3813.665905 | 1.479168 | 0.0004793614 |  | 3813.665905 | 1.481155 | 0.0003932485
| 3813.60564 | 1.353592 | 0.0001903231 |  | 3813.60564 | 1.479166 | 0.000482074188 |  | 3813.60564 | 1.481176639 | 0.0004627817383
| 3813.545374 | 1.353656 | 0.0001813396 |  | 3813.545374 | 1.479165 | 0.0004703788 |  | 3813.545374 | 1.481224 | 0.0005180937
| 3813.485109 | 1.353704 | 0.0001401572 |  | 3813.485109 | 1.479153857 | 0.0004468587 |  | 3813.485109 | 1.481288 | 0.000548827
| 3813.424843 | 1.353723 | 8.154798e-05 |  | 3813.424843 | 1.479126 | 0.0004190264 |  | 3813.424843 | 1.481354 | 0.0005515205
| 3813.364578 | 1.353712 | 2.276036e-05 |  | 3813.364578 | 1.47908 | 0.0003970309 |  | 3813.364578 | 1.481410418 | 0.000530403
| 3813.304312 | 1.353677 | -2.246012e-05 |  | 3813.304312 | 1.47901774 | 0.0003904354313 |  | 3813.304312 | 1.48145 | 0.0004944954
| 3813.244046 | 1.35363 | -4.63443e-05 |  | 3813.244046 | 1.478947962 | 0.0004061144 |  | 3813.244046 | 1.481471 | 0.0004538312027
| 3813.183781 | 1.353584 | -4.869317e-05 |  | 3813.183781 | 1.47888 | 0.0004468069 |  | 3813.183781 | 1.481479 | 0.0004154488
| 3813.123515 | 1.353547 | -3.492549e-05 |  | 3813.123515 | 1.478822703 | 0.0005110179 |  | 3813.123515 | 1.481478 | 0.0003816974
| 3813.06325 | 1.353525 | -1.298297e-05 |  | 3813.06325 | 1.478784 | 0.000593846353 |  | 3813.06325 | 1.481472918 | 0.0003512771
| 3813.002984 | 1.353517 | 8.6505763e-06 |  | 3813.002984 | 1.478769765 | 0.0006888279 |  | 3813.002984 | 1.481463 | 0.0003216696
| 3812.942719 | 1.353521 | 2.319399106e-05 |  | 3812.942719 | 1.478782099 | 0.0007889805132 |  | 3812.942719 | 1.481447 | 0.0002920567
| 3812.882453 | 1.35353 | 2.636005e-05 |  | 3812.882453 | 1.478823 | 0.0008863734 |  | 3812.882453 | 1.481422482 | 0.0002645694
| 3812.822187 | 1.353537 | 1.664035e-05 |  | 3812.822187 | 1.478891 | 0.0009731509 |  | 3812.822187 | 1.481388 | 0.0002439778
| 3812.761922 | 1.353536 | -3.574926234e-06 |  | 3812.761922 | 1.478985 | 0.001040864 |  | 3812.761922 | 1.481346 | 0.0002353452
| 3812.701656 | 1.353519 | -2.852774e-05 |  | 3812.701656 | 1.4791 | 0.001080427 |  | 3812.701656 | 1.481303 | 0.0002417066938
| 3812.641391 | 1.353486 | -4.927071991e-05 |  | 3812.641391 | 1.479225529 | 0.001083607 |  | 3812.641391 | 1.481266 | 0.000262502
| 3812.581125 | 1.353437 | -5.55086e-05 |  | 3812.581125 | 1.47935 | 0.001045356 |  | 3812.581125 | 1.481241 | 0.0002933688
| 3812.52086 | 1.353382 | -3.91504e-05 |  | 3812.52086 | 1.479455061 | 0.0009662113 |  | 3812.52086 | 1.48123 | 0.000327611
| 3812.460594 | 1.353334075 | 2.890890772e-06 |  | 3812.460594 | 1.47952545 | 0.0008549801 |  | 3812.460594 | 1.481233 | 0.0003585004
| 3812.400328 | 1.353306 | 6.571603e-05 |  | 3812.400328 | 1.479549 | 0.0007280048652 |  | 3812.400328 | 1.481245715 | 0.0003808294
| 3812.340063 | 1.353307522 | 0.0001373206 |  | 3812.340063 | 1.479520753 | 0.000607537 |  | 3812.340063 | 1.481262238 | 0.0003923351
| 3812.279797 | 1.35334 | 0.0002014862 |  | 3812.279797 | 1.47945005 | 0.0005157021 |  | 3812.279797 | 1.481277534 | 0.000393101
| 3812.219532 | 1.353397 | 0.0002436324 |  | 3812.219532 | 1.479354 | 0.0004687984 |  | 3812.219532 | 1.481287 | 0.000385507
| 3812.159266 | 1.353464134 | 0.0002549357 |  | 3812.159266 | 1.479259 | 0.0004722054 |  | 3812.159266 | 1.481287 | 0.0003735456
| 3812.099001 | 1.353524175 | 0.0002362325 |  | 3812.099001 | 1.479186 | 0.0005176931012 |  | 3812.099001 | 1.481277 | 0.0003622867
| 3812.038735 | 1.353565 | 0.0001967808 |  | 3812.038735 | 1.479153 | 0.0005868128 |  | 3812.038735 | 1.481258 | 0.0003570795
| 3811.978469 | 1.353583 | 0.0001500071228 |  | 3811.978469 | 1.479163 | 0.000655696816 |  | 3811.978469 | 1.481234 | 0.000362741
| 3811.918204 | 1.353581 | 0.0001073662 |  | 3811.918204 | 1.479208 | 0.0007032018472 |  | 3811.918204 | 1.481211 | 0.000381651676
| 3811.857938 | 1.353568 | 7.474351e-05 |  | 3811.857938 | 1.479268036 | 0.000717474 |  | 3811.857938 | 1.481196 | 0.0004129816
| 3811.797673 | 1.353552 | 5.052712e-05 |  | 3811.797673 | 1.479324891 | 0.0006983719 |  | 3811.797673 | 1.481195921 | 0.0004515668
| 3811.737407 | 1.353535489 | 2.949689e-05 |  | 3811.737407 | 1.479363 | 0.00065591 |  | 3811.737407 | 1.481214 | 0.0004890567
| 3811.677141 | 1.353516 | 6.963049054e-06 |  | 3811.677141 | 1.479378 | 0.0006041428 |  | 3811.677141 | 1.481247129 | 0.0005161786
| 3811.616876 | 1.353486 | -1.659691e-05 |  | 3811.616876 | 1.479372 | 0.0005554872 |  | 3811.616876 | 1.481289612 | 0.0005259878632
| 3811.55661 | 1.353442 | -3.35694e-05 |  | 3811.55661 | 1.479354 | 0.0005157194 |  | 3811.55661 | 1.481331382 | 0.0005162313
| 3811.496345 | 1.353385 | -3.284028235e-05 |  | 3811.496345 | 1.479329118 | 0.0004840334 |  | 3811.496345 | 1.481363186 | 0.0004903727
| 3811.436079 | 1.353325598 | -5.154907294e-06 |  | 3811.436079 | 1.479300332 | 0.0004561901 |  | 3811.436079 | 1.481379 | 0.0004560076
| 3811.375814 | 1.35328 | 5.065475e-05 |  | 3811.375814 | 1.479263 | 0.0004299276 |  | 3811.375814 | 1.48138 | 0.000422049081
| 3811.315548 | 1.353263628 | 0.0001254286 |  | 3811.315548 | 1.479212264 | 0.0004090697 |  | 3811.315548 | 1.481369 | 0.0003951136
| 3811.255282 | 1.353285 | 0.0002008787 |  | 3811.255282 | 1.479144538 | 0.0004041323 |  | 3811.255282 | 1.481354 | 0.0003773744
| 3811.195017 | 1.353340066 | 0.0002564054 |  | 3811.195017 | 1.479067 | 0.0004280268314 |  | 3811.195017 | 1.48134 | 0.0003665524
| 3811.134751 | 1.353414 | 0.0002766884 |  | 3811.134751 | 1.478993795 | 0.0004892021957 |  | 3811.134751 | 1.481329043 | 0.000357859
| 3811.074486 | 1.353484189 | 0.0002578421 |  | 3811.074486 | 1.478947 | 0.0005861149178 |  | 3811.074486 | 1.481319166 | 0.0003473071
| 3811.01422 | 1.353532576 | 0.00020841 |  | 3811.01422 | 1.478944 | 0.000704381 |  | 3811.01422 | 1.481306 | 0.000333855
| 3810.953955 | 1.353548192 | 0.0001455794 |  | 3810.953955 | 1.478995 | 0.0008200644 |  | 3810.953955 | 1.481287 | 0.0003200752
| 3810.893689 | 1.353532 | 8.811737e-05 |  | 3810.893689 | 1.479092083 | 0.0009071912 |  | 3810.893689 | 1.48126 | 0.0003109575
| 3810.833423 | 1.353495 | 4.915105975e-05 |  | 3810.833423 | 1.47921723 | 0.0009468688553 |  | 3810.833423 | 1.481228 | 0.0003107133
| 3810.773158 | 1.35345 | 3.240168e-05 |  | 3810.773158 | 1.479344 | 0.0009334565 |  | 3810.773158 | 1.481198 | 0.0003209491237
| 3810.712892 | 1.35341 | 3.32645e-05 |  | 3810.712892 | 1.479450273 | 0.0008755708 |  | 3810.712892 | 1.481174 | 0.0003392932
| 3810.652627 | 1.353379 | 4.307231917e-05 |  | 3810.652627 | 1.479521 | 0.0007911967265 |  | 3810.652627 | 1.481157714 | 0.0003606383
| 3810.592361 | 1.353353 | 5.534696e-05 |  | 3810.592361 | 1.479556 | 0.0006999706665 |  | 3810.592361 | 1.481149 | 0.0003797269
| 3810.532096 | 1.353329 | 6.853372e-05 |  | 3810.532096 | 1.479562 | 0.0006157651 |  | 3810.532096 | 1.481142 | 0.000393849
| 3810.47183 | 1.353302 | 8.679016e-05 |  | 3810.47183 | 1.479553 | 0.0005425073 |  | 3810.47183 | 1.48113278 | 0.0004042895
| 3810.411564 | 1.353276195 | 0.0001155665 |  | 3810.411564 | 1.479533 | 0.0004767883511 |  | 3810.411564 | 1.481117431 | 0.0004159052
| 3810.351299 | 1.353258533 | 0.0001572413 |  | 3810.351299 | 1.479504 | 0.000413637 |  | 3810.351299 | 1.481097 | 0.000434842
| 3810.291033 | 1.353258 | 0.0002077644 |  | 3810.291033 | 1.479457 | 0.0003525979 |  | 3810.291033 | 1.481078 | 0.0004655675
| 3810.230768 | 1.353281 | 0.0002567589 |  | 3810.230768 | 1.479388 | 0.0003019146 |  | 3810.230768 | 1.481067 | 0.0005084286
| 3810.170502 | 1.353323817 | 0.0002910674 |  | 3810.170502 | 1.479294844 | 0.000276910995 |  | 3810.170502 | 1.48107226 | 0.0005588379
| 3810.110237 | 1.353378 | 0.0003004172 |  | 3810.110237 | 1.479191 | 0.0002928097539 |  | 3810.110237 | 1.481097 | 0.0006082699929
| 3810.049971 | 1.353428265 | 0.0002818824 |  | 3810.049971 | 1.479097527 | 0.0003573966396 |  | 3810.049971 | 1.481142 | 0.0006467034
| 3809.989705 | 1.353461 | 0.000241061 |  | 3809.989705 | 1.479041 | 0.0004639008 |  | 3809.989705 | 1.481199 | 0.0006653273
| 3809.92944 | 1.353467798 | 0.0001903298 |  | 3809.92944 | 1.479041764 | 0.0005913627 |  | 3809.92944 | 1.481259 | 0.0006594351
| 3809.869174 | 1.3534486 | 0.0001435734 |  | 3809.869174 | 1.479106 | 0.0007087583407 |  | 3809.869174 | 1.481311009 | 0.0006291154
| 3809.808909 | 1.35341 | 0.0001116004 |  | 3809.808909 | 1.479224422 | 0.0007850564 |  | 3809.808909 | 1.48134497 | 0.0005796706
| 3809.748643 | 1.353362495 | 9.928356194e-05 |  | 3809.748643 | 1.47937024 | 0.0007985289344 |  | 3809.748643 | 1.481354 | 0.0005202966
| 3809.688377 | 1.353315 | 0.0001052875 |  | 3809.688377 | 1.479511 | 0.0007433092063 |  | 3809.688377 | 1.481335 | 0.0004625046
| 3809.628112 | 1.353274005 | 0.0001246862 |  | 3809.628112 | 1.47961648 | 0.0006301275127 |  | 3809.628112 | 1.481292 | 0.0004178638
| 3809.567846 | 1.35324 | 0.0001525399 |  | 3809.567846 | 1.479666 | 0.0004825632513 |  | 3809.567846 | 1.481231 | 0.0003958483
| 3809.507581 | 1.353212 | 0.0001859793 |  | 3809.507581 | 1.479653 | 0.0003285189106 |  | 3809.507581 | 1.48116411 | 0.0004018876
| 3809.447315 | 1.35319 | 0.0002244894 |  | 3809.447315 | 1.479584 | 0.0001935882 |  | 3809.447315 | 1.481103 | 0.0004365885
| 3809.38705 | 1.353172595 | 0.0002688563203 |  | 3809.38705 | 1.479476 | 9.563167e-05 |  | 3809.38705 | 1.481059324 | 0.0004948478
| 3809.326784 | 1.353163 | 0.0003194993 |  | 3809.326784 | 1.479346 | 4.30460349e-05 |  | 3809.326784 | 1.481041 | 0.0005676208
| 3809.266518 | 1.353165139 | 0.0003744592 |  | 3809.266518 | 1.479214 | 3.577948e-05 |  | 3809.266518 | 1.481052 | 0.0006432637
| 3809.206253 | 1.353179 | 0.0004306948938 |  | 3809.206253 | 1.479094 | 6.83472086e-05 |  | 3809.206253 | 1.48109 | 0.0007100507
| 3809.145987 | 1.353206 | 0.0004841859 |  | 3809.145987 | 1.478995014 | 0.000131987 |  | 3809.145987 | 1.48115 | 0.0007580034
| 3809.085722 | 1.353244 | 0.000531956 |  | 3809.085722 | 1.478925 | 0.0002159847958 |  | 3809.085722 | 1.481223 | 0.0007807363
| 3809.025456 | 1.35329 | 0.000572449 |  | 3809.025456 | 1.478886 | 0.0003092502 |  | 3809.025456 | 1.481297 | 0.000775616
| 3808.965191 | 1.353345 | 0.0006044379 |  | 3808.965191 | 1.478876 | 0.0004013938 |  | 3808.965191 | 1.481363181 | 0.0007442382
| 3808.904925 | 1.353407772 | 0.0006265377927 |  | 3808.904925 | 1.47889 | 0.0004841864 |  | 3808.904925 | 1.481411 | 0.0006917056
| 3808.844659 | 1.353477 | 0.0006356627 |  | 3808.844659 | 1.478922 | 0.0005526662 |  | 3808.844659 | 1.481434 | 0.0006264112631
| 3808.784394 | 1.353551 | 0.0006272866 |  | 3808.784394 | 1.478964 | 0.0006056578 |  | 3808.784394 | 1.481429 | 0.0005593886
| 3808.724128 | 1.353623 | 0.000597873 |  | 3808.724128 | 1.479011 | 0.0006453832 |  | 3808.724128 | 1.481397 | 0.0005025511
| 3808.663863 | 1.353685 | 0.000546709 |  | 3808.663863 | 1.479062345 | 0.0006744975 |  | 3808.663863 | 1.481345585 | 0.0004667683
| 3808.603597 | 1.353726 | 0.0004782165185 |  | 3808.603597 | 1.479118 | 0.0006940024281 |  | 3808.603597 | 1.481286 | 0.0004589181118
| 3808.543332 | 1.353741 | 0.0004019405 |  | 3808.543332 | 1.479180002 | 0.0007015497946 |  | 3808.543332 | 1.481231 | 0.0004795836
| 3808.483066 | 1.353726 | 0.0003302151 |  | 3808.483066 | 1.479247 | 0.0006918246545 |  | 3808.483066 | 1.481197 | 0.0005218284
| 3808.4228 | 1.353689 | 0.0002750863 |  | 3808.4228 | 1.479312264 | 0.0006596210369 |  | 3808.4228 | 1.481188573 | 0.0005724997439
| 3808.362535 | 1.353638 | 0.0002445634 |  | 3808.362535 | 1.479366064 | 0.0006034704 |  | 3808.362535 | 1.481207 | 0.000616115
| 3808.302269 | 1.353587 | 0.0002402327 |  | 3808.302269 | 1.47939666 | 0.0005284993225 |  | 3808.302269 | 1.481244 | 0.0006396256
| 3808.242004 | 1.353546 | 0.0002579169 |  | 3808.242004 | 1.47939589 | 0.0004467569 |  | 3808.242004 | 1.481284 | 0.0006372052
| 3808.181738 | 1.353522 | 0.0002894553 |  | 3808.181738 | 1.479364 | 0.0003740929536 |  | 3808.181738 | 1.481312 | 0.0006122455
| 3808.121473 | 1.353518352 | 0.0003253256 |  | 3808.121473 | 1.479309 | 0.0003242372 |  | 3808.121473 | 1.481319 | 0.0005760842
| 3808.061207 | 1.353533 | 0.0003574782 |  | 3808.061207 | 1.479247 | 0.0003036864 |  | 3808.061207 | 1.481301383 | 0.0005433623
| 3808.000941 | 1.353561 | 0.0003796384492 |  | 3808.000941 | 1.479195 | 0.0003088831 |  | 3808.000941 | 1.481268 | 0.0005263286
| 3807.940676 | 1.353599 | 0.000388272102 |  | 3807.940676 | 1.479161612 | 0.0003275829 |  | 3807.940676 | 1.481230279 | 0.0005300664
| 3807.88041 | 1.353641 | 0.0003807992 |  | 3807.88041 | 1.479149 | 0.0003440826232 |  | 3807.88041 | 1.481200936 | 0.0005510153
| 3807.820145 | 1.353681 | 0.0003556337 |  | 3807.820145 | 1.479149 | 0.0003455638232 |  | 3807.820145 | 1.481186365 | 0.0005796806
| 3807.759879 | 1.353713 | 0.0003128504 |  | 3807.759879 | 1.479145 | 0.0003281911 |  | 3807.759879 | 1.481185 | 0.0006052714
| 3807.699613 | 1.353729 | 0.0002552142 |  | 3807.699613 | 1.479124848 | 0.0002985662 |  | 3807.699613 | 1.48119 | 0.0006212194
| 3807.639348 | 1.353720872 | 0.0001890079 |  | 3807.639348 | 1.47908 | 0.0002703762 |  | 3807.639348 | 1.481192 | 0.0006279973
| 3807.579082 | 1.353685 | 0.0001247162 |  | 3807.579082 | 1.479015 | 0.0002593589 |  | 3807.579082 | 1.481183 | 0.000632804
| 3807.518817 | 1.353623 | 7.469199e-05 |  | 3807.518817 | 1.478941 | 0.0002761401 |  | 3807.518817 | 1.481164 | 0.000645508
| 3807.458551 | 1.35354 | 5.106845e-05 |  | 3807.458551 | 1.478873 | 0.0003219711 |  | 3807.458551 | 1.481141 | 0.0006739717
| 3807.398286 | 1.353449 | 6.185553e-05 |  | 3807.398286 | 1.478826 | 0.0003893561 |  | 3807.398286 | 1.481127601 | 0.0007197255
| 3807.33802 | 1.353365 | 0.0001090718 |  | 3807.33802 | 1.478805968 | 0.0004648124987 |  | 3807.33802 | 1.481132 | 0.0007771608595
| 3807.277754 | 1.353303118 | 0.00018745 |  | 3807.277754 | 1.478809 | 0.000535105649 |  | 3807.277754 | 1.48116 | 0.0008354921058
| 3807.217489 | 1.353274 | 0.000286115 |  | 3807.217489 | 1.478827 | 0.0005924196 |  | 3807.217489 | 1.481209225 | 0.0008829244
| 3807.157223 | 1.353285 | 0.0003898817 |  | 3807.157223 | 1.478848015 | 0.0006365084 |  | 3807.157223 | 1.48127269 | 0.0009107471
| 3807.096958 | 1.353332 | 0.0004828697 |  | 3807.096958 | 1.478866 | 0.0006740637 |  | 3807.096958 | 1.481339491 | 0.0009160446
| 3807.036692 | 1.3534095 | 0.0005514391 |  | 3807.036692 | 1.478881 | 0.0007139703 |  | 3807.036692 | 1.4814 | 0.0009017495
| 3806.976427 | 1.353504 | 0.0005864901903 |  | 3806.976427 | 1.478901 | 0.0007626657 |  | 3806.976427 | 1.48145 | 0.0008740793
| 3806.916161 | 1.3536 | 0.0005855333 |  | 3806.916161 | 1.478937 | 0.0008186733 |  | 3806.916161 | 1.481487 | 0.0008394531212
| 3806.855895 | 1.353683 | 0.000552383065 |  | 3806.855895 | 1.478996 | 0.0008723387 |  | 3806.855895 | 1.481513 | 0.0008020634233
| 3806.79563 | 1.35374385 | 0.0004961658022 |  | 3806.79563 | 1.479083 | 0.0009084621164 |  | 3806.79563 | 1.48153 | 0.0007639705278
| 3806.735364 | 1.353775 | 0.0004295553 |  | 3806.735364 | 1.479187 | 0.0009112885 |  | 3806.735364 | 1.481538 | 0.0007258466
| 3806.675099 | 1.353777 | 0.0003661182 |  | 3806.675099 | 1.479293 | 0.0008707221907 |  | 3806.675099 | 1.481538 | 0.0006891146
| 3806.614833 | 1.353757 | 0.0003175917 |  | 3806.614833 | 1.479378508 | 0.0007856369 |  | 3806.614833 | 1.481528515 | 0.0006565146
| 3806.554568 | 1.353724 | 0.0002916673 |  | 3806.554568 | 1.479422857 | 0.0006664494572 |  | 3806.554568 | 1.481513 | 0.0006312174187
| 3806.494302 | 1.35369 | 0.0002907019 |  | 3806.494302 | 1.47941086 | 0.0005337889 |  | 3806.494302 | 1.481494 | 0.0006152353
| 3806.434036 | 1.353669 | 0.0003109185 |  | 3806.434036 | 1.479338 | 0.0004147457 |  | 3806.434036 | 1.481478 | 0.0006079099
| 3806.373771 | 1.353669 | 0.000342753 |  | 3806.373771 | 1.479215161 | 0.0003365471 |  | 3806.373771 | 1.481468 | 0.0006052919
| 3806.313505 | 1.353692 | 0.0003742857185 |  | 3806.313505 | 1.479063 | 0.0003195540475 |  | 3806.313505 | 1.481464 | 0.0006019164
| 3806.25324 | 1.353736 | 0.0003938492 |  | 3806.25324 | 1.478911 | 0.0003728057 |  | 3806.25324 | 1.481465 | 0.0005926343
| 3806.192974 | 1.353793128 | 0.0003933487 |  | 3806.192974 | 1.478791 | 0.0004896231 |  | 3806.192974 | 1.481462 | 0.0005755817
| 3806.132709 | 1.353852 | 0.0003696946106 |  | 3806.132709 | 1.478727 | 0.000650292 |  | 3806.132709 | 1.481451 | 0.000553092
| 3806.072443 | 1.353904 | 0.0003248155 |  | 3806.072443 | 1.478730752 | 0.0008264079 |  | 3806.072443 | 1.481428 | 0.0005312968023
| 3806.012177 | 1.353941255 | 0.0002640536 |  | 3806.012177 | 1.478801 | 0.0009879519 |  | 3806.012177 | 1.481392 | 0.0005175998654
| 3805.951912 | 1.353962 | 0.000194196 |  | 3805.951912 | 1.478922 | 0.001110982 |  | 3805.951912 | 1.481348522 | 0.0005186695
| 3805.891646 | 1.353964 | 0.0001210043 |  | 3805.891646 | 1.479072 | 0.001181956 |  | 3805.891646 | 1.481304954 | 0.0005375711
| 3805.831381 | 1.353951 | 4.899249e-05 |  | 3805.831381 | 1.479225944 | 0.001200103 |  | 3805.831381 | 1.481269 | 0.0005733254
| 3805.771115 | 1.353923 | -1.902547e-05 |  | 3805.771115 | 1.479366 | 0.001174228 |  | 3805.771115 | 1.481248 | 0.0006212951
| 3805.710849 | 1.353882307 | -8.091432e-05 |  | 3805.710849 | 1.479481703 | 0.001118397 |  | 3805.710849 | 1.481245 | 0.0006746469
| 3805.650584 | 1.353829582 | -0.0001346224 |  | 3805.650584 | 1.479571 | 0.001045841 |  | 3805.650584 | 1.481261 | 0.0007257946
| 3805.590318 | 1.353766 | -0.0001777699 |  | 3805.590318 | 1.479637 | 0.0009659638 |  | 3805.590318 | 1.481292 | 0.0007682233
| 3805.530053 | 1.353694 | -0.0002075206 |  | 3805.530053 | 1.479683924 | 0.0008833388 |  | 3805.530053 | 1.481335 | 0.0007968256
| 3805.469787 | 1.353615 | -0.00022138 |  | 3805.469787 | 1.479713768 | 0.0007992133145 |  | 3805.469787 | 1.481383 | 0.0008089184
| 3805.409522 | 1.353536 | -0.0002176693 |  | 3805.409522 | 1.479726381 | 0.000715575 |  | 3805.409522 | 1.481428 | 0.0008045256
| 3805.349256 | 1.353459 | -0.0001958154 |  | 3805.349256 | 1.479720878 | 0.0006358924 |  | 3805.349256 | 1.481464358 | 0.0007869482
| 3805.28899 | 1.35339 | -0.0001569964 |  | 3805.28899 | 1.47969778 | 0.0005665809 |  | 3805.28899 | 1.481488 | 0.000761812
| 3805.228725 | 1.35333372 | -0.0001037083 |  | 3805.228725 | 1.479662 | 0.0005141685 |  | 3805.228725 | 1.481499 | 0.0007364434
| 3805.168459 | 1.35329458 | -4.033456e-05 |  | 3805.168459 | 1.479622 | 0.000482415 |  | 3805.168459 | 1.481498 | 0.0007173073
| 3805.108194 | 1.353275 | 2.683432e-05 |  | 3805.108194 | 1.479589 | 0.0004703735 |  | 3805.108194 | 1.481494 | 0.0007080489794
| 3805.047928 | 1.353273826 | 9.087577e-05 |  | 3805.047928 | 1.47957 | 0.0004709875 |  | 3805.047928 | 1.481491 | 0.0007083531
| 3804.987663 | 1.353289 | 0.0001452309 |  | 3804.987663 | 1.479569 | 0.0004745924 |  | 3804.987663 | 1.481496265 | 0.0007136928
| 3804.927397 | 1.353312 | 0.0001853939 |  | 3804.927397 | 1.479583 | 0.0004706384 |  | 3804.927397 | 1.48151 | 0.0007178568129
| 3804.867131 | 1.353337 | 0.0002109345 |  | 3804.867131 | 1.479607 | 0.0004526426 |  | 3804.867131 | 1.48153 | 0.0007152534
| 3804.806866 | 1.353357 | 0.0002256123 |  | 3804.806866 | 1.47963 | 0.0004186758 |  | 3804.806866 | 1.48155 | 0.0007036247
| 3804.7466 | 1.353367 | 0.0002367091 |  | 3804.7466 | 1.479645667 | 0.0003717295 |  | 3804.7466 | 1.481564 | 0.0006848325
| 3804.686335 | 1.353369402 | 0.0002522869 |  | 3804.686335 | 1.479651 | 0.0003166449 |  | 3804.686335 | 1.48157 | 0.0006637640255
| 3804.626069 | 1.353371235 | 0.000277384 |  | 3804.626069 | 1.479644134 | 0.000257858 |  | 3804.626069 | 1.48157 | 0.0006456331
| 3804.565804 | 1.353381 | 0.0003117778 |  | 3804.565804 | 1.479627 | 0.0001979238 |  | 3804.565804 | 1.481566687 | 0.0006333363
| 3804.505538 | 1.353406 | 0.0003497484 |  | 3804.505538 | 1.479599 | 0.0001374672 |  | 3804.505538 | 1.481566 | 0.0006257415336
| 3804.445272 | 1.353448 | 0.0003807886 |  | 3804.445272 | 1.47956 | 7.72898831e-05 |  | 3804.445272 | 1.481569766 | 0.0006187325
| 3804.385007 | 1.353504 | 0.0003947094371 |  | 3804.385007 | 1.479505594 | 1.991175e-05 |  | 3804.385007 | 1.481577 | 0.0006073224334
| 3804.324741 | 1.353563 | 0.0003853322447 |  | 3804.324741 | 1.479435 | -2.872247e-05 |  | 3804.324741 | 1.481584 | 0.0005887577
| 3804.264476 | 1.353612527 | 0.0003533849 |  | 3804.264476 | 1.479349 | -6.151433e-05 |  | 3804.264476 | 1.481585 | 0.0005641627779
| 3804.20421 | 1.353643 | 0.000306425 |  | 3804.20421 | 1.479254 | -7.15861336e-05 |  | 3804.20421 | 1.481575 | 0.0005381662
| 3804.143945 | 1.353649 | 0.0002565045 |  | 3804.143945 | 1.479159 | -5.55688014e-05 |  | 3804.143945 | 1.481557 | 0.0005168477
| 3804.083679 | 1.353636 | 0.0002150663 |  | 3804.083679 | 1.479076 | -1.498011e-05 |  | 3804.083679 | 1.481532 | 0.0005046593
| 3804.023413 | 1.353611 | 0.0001897174 |  | 3804.023413 | 1.479011 | 4.297226e-05 |  | 3804.023413 | 1.481508 | 0.0005023889
| 3803.963148 | 1.353585 | 0.0001811257 |  | 3803.963148 | 1.478970362 | 0.0001083879 |  | 3803.963148 | 1.481488 | 0.0005072904
| 3803.902882 | 1.353566 | 0.0001850457 |  | 3803.902882 | 1.478951 | 0.0001709126 |  | 3803.902882 | 1.481474 | 0.0005149043444
| 3803.842617 | 1.353557629 | 0.0001940149 |  | 3803.842617 | 1.47894841 | 0.0002226915 |  | 3803.842617 | 1.481465 | 0.0005217682785
| 3803.782351 | 1.353559 | 0.0002013568 |  | 3803.782351 | 1.478953 | 0.0002602751 |  | 3803.782351 | 1.481457 | 0.000527233772
| 3803.722085 | 1.353566 | 0.000203033 |  | 3803.722085 | 1.478956 | 0.0002845664 |  | 3803.722085 | 1.481446862 | 0.000533605
| 3803.66182 | 1.353575 | 0.0001981141 |  | 3803.66182 | 1.47895262 | 0.0003004207 |  | 3803.66182 | 1.481437 | 0.000544140897
| 3803.601554 | 1.353582 | 0.000187384 |  | 3803.601554 | 1.478938 | 0.0003145911 |  | 3803.601554 | 1.481431 | 0.0005602093
| 3803.541289 | 1.353588 | 0.0001712187 |  | 3803.541289 | 1.478912369 | 0.0003354719 |  | 3803.541289 | 1.481434 | 0.0005795450309
| 3803.481023 | 1.35359 | 0.0001488114 |  | 3803.481023 | 1.478881 | 0.0003706871 |  | 3803.481023 | 1.481448 | 0.0005960652974
| 3803.420758 | 1.353585603 | 0.000119422 |  | 3803.420758 | 1.478850377 | 0.0004259944 |  | 3803.420758 | 1.48147098 | 0.0006029128
| 3803.360492 | 1.353568354 | 8.419232e-05 |  | 3803.360492 | 1.478834 | 0.0005029263 |  | 3803.360492 | 1.481496 | 0.0005953348764
| 3803.300226 | 1.353533 | 4.869328e-05 |  | 3803.300226 | 1.478845347 | 0.0005956915 |  | 3803.300226 | 1.481514158 | 0.0005736258075
| 3803.239961 | 1.353475576 | 2.30588e-05 |  | 3803.239961 | 1.478894 | 0.0006913777 |  | 3803.239961 | 1.481519 | 0.0005434879213
| 3803.179695 | 1.353401 | 1.994799e-05 |  | 3803.179695 | 1.478984 | 0.0007705645 |  | 3803.179695 | 1.481507 | 0.0005139819
| 3803.11943 | 1.353319 | 4.979289175e-05 |  | 3803.11943 | 1.479107 | 0.0008116859 |  | 3803.11943 | 1.481482 | 0.0004935783
| 3803.059164 | 1.353249 | 0.0001164916 |  | 3803.059164 | 1.479243274 | 0.0007982017418 |  | 3803.059164 | 1.481451 | 0.0004870724697
| 3802.998899 | 1.353207 | 0.0002131768 |  | 3802.998899 | 1.479365 | 0.0007247801 |  | 3802.998899 | 1.481422 | 0.0004940777
| 3802.938633 | 1.353209 | 0.000323428397 |  | 3802.938633 | 1.479443 | 0.0006025579905 |  | 3802.938633 | 1.481401684 | 0.0005100699
| 3802.878367 | 1.353255737 | 0.0004252895 |  | 3802.878367 | 1.479454936 | 0.0004576796 |  | 3802.878367 | 1.48139041 | 0.0005290034
| 3802.818102 | 1.353339 | 0.0004982688 |  | 3802.818102 | 1.479397 | 0.0003256193 |  | 3802.818102 | 1.481386 | 0.0005463842
| 3802.757836 | 1.35344 | 0.0005296517 |  | 3802.757836 | 1.47928228 | 0.0002399703 |  | 3802.757836 | 1.481386 | 0.0005608171
| 3802.697571 | 1.353538 | 0.0005182198 |  | 3802.697571 | 1.479142 | 0.0002227488 |  | 3802.697571 | 1.481388 | 0.0005733149486
| 3802.637305 | 1.353614977 | 0.0004733925 |  | 3802.637305 | 1.479013 | 0.0002772288719 |  | 3802.637305 | 1.481392 | 0.0005850564
| 3802.57704 | 1.353662 | 0.0004108491236 |  | 3802.57704 | 1.47893 | 0.0003871498 |  | 3802.57704 | 1.4814 | 0.0005956009
| 3802.516774 | 1.353678 | 0.0003467074057 |  | 3802.516774 | 1.47891 | 0.0005222787 |  | 3802.516774 | 1.481414 | 0.0006019383
| 3802.456508 | 1.353673 | 0.000291979 |  | 3802.456508 | 1.478956 | 0.0006479480866 |  | 3802.456508 | 1.481431 | 0.0005996628
| 3802.396243 | 1.353654597 | 0.0002509823 |  | 3802.396243 | 1.479051394 | 0.0007359104 |  | 3802.396243 | 1.481446524 | 0.000585699
| 3802.335977 | 1.353632 | 0.0002220508 |  | 3802.335977 | 1.47917 | 0.0007707372968 |  | 3802.335977 | 1.481454 | 0.0005602128
| 3802.275712 | 1.35360848 | 0.000200716 |  | 3802.275712 | 1.479284721 | 0.0007531979 |  | 3802.275712 | 1.481446895 | 0.000527427
| 3802.215446 | 1.353583 | 0.0001840052 |  | 3802.215446 | 1.479374266 | 0.0006959564918 |  | 3802.215446 | 1.481422 | 0.0004946648
| 3802.155181 | 1.353553 | 0.0001720974 |  | 3802.155181 | 1.479429 | 0.0006177334 |  | 3802.155181 | 1.481379859 | 0.0004692522
| 3802.094915 | 1.35351961 | 0.000168074 |  | 3802.094915 | 1.479448 | 0.0005364483 |  | 3802.094915 | 1.481323701 | 0.0004574092497
| 3802.034649 | 1.353484 | 0.0001751454 |  | 3802.034649 | 1.479440828 | 0.0004648762 |  | 3802.034649 | 1.481258 | 0.0004628569
| 3801.974384 | 1.353453 | 0.0001940058 |  | 3801.974384 | 1.479415994 | 0.000409267 |  | 3801.974384 | 1.481186 | 0.0004884923881
| 3801.914118 | 1.353433 | 0.0002211968 |  | 3801.914118 | 1.479383 | 0.0003703329466 |  | 3801.914118 | 1.481112 | 0.0005375417
| 3801.853853 | 1.353424 | 0.0002494733 |  | 3801.853853 | 1.479347184 | 0.0003464181 |  | 3801.853853 | 1.481042 | 0.0006148232
| 3801.793587 | 1.353424258 | 0.0002717039 |  | 3801.793587 | 1.479313 | 0.000334296 |  | 3801.793587 | 1.48098512 | 0.0007248608804
| 3801.733321 | 1.353427 | 0.0002835711 |  | 3801.733321 | 1.479283265 | 0.0003318159 |  | 3801.733321 | 1.480956976 | 0.0008683844741
| 3801.673056 | 1.353421738 | 0.0002870405 |  | 3801.673056 | 1.479259 | 0.0003364929 |  | 3801.673056 | 1.480976221 | 0.001037462
| 3801.61279 | 1.353403 | 0.0002901617 |  | 3801.61279 | 1.479241 | 0.0003456156 |  | 3801.61279 | 1.481059025 | 0.001212729
| 3801.552525 | 1.35337 | 0.0003047188167 |  | 3801.552525 | 1.479229934 | 0.000356441548 |  | 3801.552525 | 1.481211 | 0.001364511
| 3801.492259 | 1.353331 | 0.0003413686 |  | 3801.492259 | 1.479224002 | 0.0003661243 |  | 3801.492259 | 1.481422 | 0.001459773
| 3801.431994 | 1.353300499 | 0.0004043759 |  | 3801.431994 | 1.479221088 | 0.0003743269 |  | 3801.431994 | 1.481663 | 0.001472981
| 3801.371728 | 1.353293 | 0.0004887279 |  | 3801.371728 | 1.479219 | 0.0003814617 |  | 3801.371728 | 1.481893 | 0.001396797
| 3801.311462 | 1.353318696 | 0.0005810822084 |  | 3801.311462 | 1.479218135 | 0.0003902125 |  | 3801.311462 | 1.482073055 | 0.001246022
| 3801.251197 | 1.353379 | 0.0006648627 |  | 3801.251197 | 1.47922 | 0.0004022352 |  | 3801.251197 | 1.482178198 | 0.001053707
| 3801.190931 | 1.353465 | 0.0007260816 |  | 3801.190931 | 1.47923 | 0.0004168044 |  | 3801.190931 | 1.482204 | 0.0008587986
| 3801.130666 | 1.353565 | 0.0007574404 |  | 3801.130666 | 1.47925 | 0.000429901 |  | 3801.130666 | 1.482167 | 0.0006935514
| 3801.0704 | 1.353667 | 0.0007594435 |  | 3801.0704 | 1.479282 | 0.000434611 |  | 3801.0704 | 1.482094 | 0.0005751675
| 3801.010135 | 1.35376 | 0.0007374313136 |  | 3801.010135 | 1.479321041 | 0.0004238693 |  | 3801.010135 | 1.482011 | 0.0005039142
| 3800.949869 | 1.353841 | 0.0006987462 |  | 3800.949869 | 1.479359329 | 0.000393551667 |  | 3800.949869 | 1.481938 | 0.0004676236
| 3800.889603 | 1.353910725 | 0.0006484201 |  | 3800.889603 | 1.479386 | 0.0003441558749 |  | 3800.889603 | 1.481881 | 0.0004499675
| 3800.829338 | 1.353970758 | 0.0005879752 |  | 3800.829338 | 1.479393441 | 0.0002823733 |  | 3800.829338 | 1.481838 | 0.0004381826
| 3800.769072 | 1.354021 | 0.0005160177251 |  | 3800.769072 | 1.479375 | 0.0002189981 |  | 3800.769072 | 1.481798731 | 0.0004277936
| 3800.708807 | 1.354056571 | 0.0004307009 |  | 3800.708807 | 1.479335 | 0.000166478 |  | 3800.708807 | 1.481759 | 0.0004220072
| 3800.648541 | 1.354070638 | 0.0003337540355 |  | 3800.648541 | 1.479279 | 0.0001341774364 |  | 3800.648541 | 1.481718 | 0.0004274167
| 3800.588276 | 1.35405542 | 0.0002321462 |  | 3800.588276 | 1.47922 | 0.0001262729 |  | 3800.588276 | 1.481684 | 0.0004479376687
| 3800.52801 | 1.354007 | 0.0001383461 |  | 3800.52801 | 1.479172 | 0.0001392632 |  | 3800.52801 | 1.48166711 | 0.0004807294
| 3800.467744 | 1.353928 | 6.713652e-05 |  | 3800.467744 | 1.479140971 | 0.0001641863 |  | 3800.467744 | 1.48167298 | 0.0005155548
| 3800.407479 | 1.353831 | 3.090874e-05 |  | 3800.407479 | 1.479130974 | 0.0001882059 |  | 3800.407479 | 1.481701 | 0.0005391615
| 3800.347213 | 1.353732 | 3.544963e-05 |  | 3800.347213 | 1.479135979 | 0.0001997683304 |  | 3800.347213 | 1.481743072 | 0.0005402114
| 3800.286948 | 1.353649 | 7.68917e-05 |  | 3800.286948 | 1.479145215 | 0.0001920890137 |  | 3800.286948 | 1.481784 | 0.0005146474515
| 3800.226682 | 1.353594807 | 0.0001433973 |  | 3800.226682 | 1.479145 | 0.0001656336545 |  | 3800.226682 | 1.481811 | 0.0004670221
| 3800.166417 | 1.353576 | 0.0002188596 |  | 3800.166417 | 1.479125 | 0.0001282278 |  | 3800.166417 | 1.481814 | 0.0004083817
| 3800.106151 | 1.353589 | 0.0002872181 |  | 3800.106151 | 1.479079 | 9.352784e-05 |  | 3800.106151 | 1.481792523 | 0.0003518272
| 3800.045885 | 1.353625 | 0.0003378146 |  | 3800.045885 | 1.479011 | 7.660349e-05 |  | 3800.045885 | 1.481753 | 0.000307758
| 3799.98562 | 1.353671 | 0.0003668707 |  | 3799.98562 | 1.478931 | 8.888932e-05 |  | 3799.98562 | 1.481703 | 0.0002809402
| 3799.925354 | 1.353719 | 0.0003764378421 |  | 3799.925354 | 1.478856 | 0.0001346585 |  | 3799.925354 | 1.481652653 | 0.000270946
| 3799.865089 | 1.353761581 | 0.0003716481624 |  | 3799.865089 | 1.478803533 | 0.0002079861 |  | 3799.865089 | 1.481606 | 0.0002738933
| 3799.804823 | 1.353798 | 0.0003573922 |  | 3799.804823 | 1.478784 | 0.0002946218 |  | 3799.804823 | 1.481564 | 0.0002862273
| 3799.744557 | 1.35383 | 0.0003360643 |  | 3799.744557 | 1.4788 | 0.0003757624 |  | 3799.744557 | 1.481528 | 0.0003056009
| 3799.684292 | 1.353856 | 0.0003078482 |  | 3799.684292 | 1.478841657 | 0.0004348287 |  | 3799.684292 | 1.481498 | 0.0003319182
| 3799.624026 | 1.353874 | 0.0002722774 |  | 3799.624026 | 1.478893 | 0.0004633414771 |  | 3799.624026 | 1.481475185 | 0.0003652136
| 3799.563761 | 1.35388 | 0.0002309468 |  | 3799.563761 | 1.478934 | 0.0004638136 |  | 3799.563761 | 1.481463 | 0.0004041065
| 3799.503495 | 1.353872 | 0.0001890568 |  | 3799.503495 | 1.478952 | 0.0004496733 |  | 3799.503495 | 1.481464879 | 0.0004447887
| 3799.44323 | 1.353847 | 0.0001547989 |  | 3799.44323 | 1.478945 | 0.0004396878 |  | 3799.44323 | 1.481481 | 0.0004815689
| 3799.382964 | 1.353811 | 0.0001361024 |  | 3799.382964 | 1.478921309 | 0.0004504385 |  | 3799.382964 | 1.481509 | 0.0005085037
| 3799.322698 | 1.353774 | 0.0001378474 |  | 3799.322698 | 1.478899 | 0.0004896379 |  | 3799.322698 | 1.481544 | 0.0005217368
| 3799.262433 | 1.353747662 | 0.0001581943 |  | 3799.262433 | 1.478898 | 0.0005525184952 |  | 3799.262433 | 1.481580097 | 0.0005202571984
| 3799.202167 | 1.353741 | 0.0001889043 |  | 3799.202167 | 1.478931 | 0.0006232222 |  | 3799.202167 | 1.48161087 | 0.000506225
| 3799.141902 | 1.353757 | 0.0002167652 |  | 3799.141902 | 1.479 | 0.0006806731 |  | 3799.141902 | 1.481633 | 0.0004834813
| 3799.081636 | 1.353791 | 0.0002286671 |  | 3799.081636 | 1.479092638 | 0.0007068233 |  | 3799.081636 | 1.481646 | 0.0004562061
| 3799.021371 | 1.353830421 | 0.0002160966 |  | 3799.021371 | 1.479191 | 0.0006929551 |  | 3799.021371 | 1.481651 | 0.000427475
| 3798.961105 | 1.353861064 | 0.0001788119 |  | 3798.961105 | 1.479274 | 0.0006426263272 |  | 3798.961105 | 1.481647 | 0.000399654353
| 3798.900839 | 1.353869334 | 0.0001249223 |  | 3798.900839 | 1.479328 | 0.0005693623 |  | 3798.900839 | 1.481635 | 0.0003744436
| 3798.840574 | 1.353848 | 6.906513e-05 |  | 3798.840574 | 1.479349 | 0.0004911155 |  | 3798.840574 | 1.481618 | 0.0003538632848
| 3798.780308 | 1.353800316 | 2.717351e-05 |  | 3798.780308 | 1.479342329 | 0.0004233351 |  | 3798.780308 | 1.481595664 | 0.0003398152
| 3798.720043 | 1.35373536 | 1.240176886e-05 |  | 3798.720043 | 1.479321052 | 0.0003742409 |  | 3798.720043 | 1.481572 | 0.0003337554
| 3798.659777 | 1.35367 | 3.020654e-05 |  | 3798.659777 | 1.479297457 | 0.0003437498 |  | 3798.659777 | 1.48155 | 0.0003355818
| 3798.599512 | 1.353619 | 7.733548e-05 |  | 3798.599512 | 1.479280176 | 0.0003258238 |  | 3798.599512 | 1.481534305 | 0.0003428816
| 3798.539246 | 1.35359704 | 0.0001425917 |  | 3798.539246 | 1.479272131 | 0.0003124314 |  | 3798.539246 | 1.481525 | 0.0003515387
| 3798.47898 | 1.353608 | 0.0002100507 |  | 3798.47898 | 1.479272 | 0.0002972526 |  | 3798.47898 | 1.481522 | 0.0003574454
| 3798.418715 | 1.353649 | 0.0002633412 |  | 3798.418715 | 1.479275651 | 0.00027709 |  | 3798.418715 | 1.481521081 | 0.0003576345
| 3798.358449 | 1.353708201 | 0.0002901322 |  | 3798.358449 | 1.479281542 | 0.0002505524 |  | 3798.358449 | 1.481518 | 0.0003526695
| 3798.298184 | 1.35377 | 0.0002853842 |  | 3798.298184 | 1.479287515 | 0.0002163471 |  | 3798.298184 | 1.481508 | 0.0003457573
| 3798.237918 | 1.353819 | 0.0002530489 |  | 3798.237918 | 1.479291583 | 0.0001722906 |  | 3798.237918 | 1.481492389 | 0.0003420685
| 3798.177653 | 1.353843 | 0.0002046566 |  | 3798.177653 | 1.479289 | 0.0001153866 |  | 3798.177653 | 1.481474 | 0.0003458573
| 3798.117387 | 1.353837 | 0.0001562501 |  | 3798.117387 | 1.479272 | 4.521165e-05 |  | 3798.117387 | 1.481457 | 0.0003586308776
| 3798.057121 | 1.353808 | 0.0001236946 |  | 3798.057121 | 1.479231 | -3.388727e-05 |  | 3798.057121 | 1.481449 | 0.000377639
| 3797.996856 | 1.353768503 | 0.0001175199 |  | 3797.996856 | 1.479158 | -0.0001107487 |  | 3797.996856 | 1.481452 | 0.0003970873
| 3797.93659 | 1.353735 | 0.0001394292 |  | 3797.93659 | 1.479052 | -0.0001695565 |  | 3797.93659 | 1.481465604 | 0.0004099754
| 3797.876325 | 1.353724 | 0.0001806403 |  | 3797.876325 | 1.478921454 | -0.0001943164 |  | 3797.876325 | 1.481484 | 0.0004112117
| 3797.816059 | 1.353742 | 0.0002255081 |  | 3797.816059 | 1.478782 | -0.0001741586 |  | 3797.816059 | 1.4815 | 0.0003992529
| 3797.755794 | 1.353788 | 0.0002558292 |  | 3797.755794 | 1.47865497 | -0.0001079105 |  | 3797.755794 | 1.48150685 | 0.000377231629
| 3797.695528 | 1.353848 | 0.0002584157 |  | 3797.695528 | 1.478559 | -5.106542e-06 |  | 3797.695528 | 1.4815 | 0.0003514333
| 3797.635262 | 1.353904 | 0.0002293228 |  | 3797.635262 | 1.478505 | 0.0001169671 |  | 3797.635262 | 1.48148 | 0.0003294199
| 3797.574997 | 1.353938 | 0.0001765846 |  | 3797.574997 | 1.47849516 | 0.0002386929 |  | 3797.574997 | 1.481451 | 0.0003169977
| 3797.514731 | 1.353942 | 0.0001172377 |  | 3797.514731 | 1.478521874 | 0.0003434048 |  | 3797.514731 | 1.481418085 | 0.0003170531
| 3797.454466 | 1.353917 | 7.086464e-05 |  | 3797.454466 | 1.478572591 | 0.0004211747 |  | 3797.454466 | 1.481388404 | 0.0003285826
| 3797.3942 | 1.353876 | 5.222081e-05 |  | 3797.3942 | 1.478633952 | 0.0004689237798 |  | 3797.3942 | 1.481366051 | 0.0003478153
| 3797.333934 | 1.353841 | 6.517637e-05 |  | 3797.333934 | 1.478695 | 0.0004885921 |  | 3797.333934 | 1.481353 | 0.0003696207
| 3797.273669 | 1.35383 | 0.0001010473 |  | 3797.273669 | 1.478748135 | 0.0004840080402 |  | 3797.273669 | 1.481346 | 0.0003894626
| 3797.213403 | 1.353853946 | 0.0001408753 |  | 3797.213403 | 1.478787 | 0.0004592915 |  | 3797.213403 | 1.481344 | 0.0004044273
| 3797.153138 | 1.35391 | 0.0001629362 |  | 3797.153138 | 1.478806 | 0.0004187915 |  | 3797.153138 | 1.481342029 | 0.0004141195
| 3797.092872 | 1.353985 | 0.0001500216 |  | 3797.092872 | 1.478798 | 0.0003694556038 |  | 3797.092872 | 1.481336 | 0.0004203665
| 3797.032607 | 1.354057 | 9.594645e-05 |  | 3797.032607 | 1.478759917 | 0.0003215731 |  | 3797.032607 | 1.481324 | 0.000426676
| 3796.972341 | 1.354104 | 6.859348e-06 |  | 3796.972341 | 1.47869 | 0.0002887432 |  | 3796.972341 | 1.481306 | 0.0004372764
| 3796.912075 | 1.354113 | -0.000100745 |  | 3796.912075 | 1.478595 | 0.0002854511946 |  | 3796.912075 | 1.481284 | 0.0004565384
| 3796.85181 | 1.354079475 | -0.0002063398 |  | 3796.85181 | 1.478488805 | 0.0003226059679 |  | 3796.85181 | 1.481262 | 0.000487435206
| 3796.791544 | 1.354011 | -0.000291812 |  | 3796.791544 | 1.478389167 | 0.0004035118 |  | 3796.791544 | 1.481246 | 0.0005309618
| 3796.731279 | 1.353921 | -0.0003460541 |  | 3796.731279 | 1.478314054 | 0.0005229625 |  | 3796.731279 | 1.48124264 | 0.0005853847
| 3796.671013 | 1.353826 | -0.0003666501 |  | 3796.671013 | 1.478276 | 0.0006677206995 |  | 3796.671013 | 1.48125678 | 0.0006459946808
| 3796.610748 | 1.353739 | -0.0003580873 |  | 3796.610748 | 1.478281 | 0.0008220031 |  | 3796.610748 | 1.481292 | 0.0007054509
| 3796.550482 | 1.353667 | -0.0003288309 |  | 3796.550482 | 1.478324 | 0.0009711763576 |  | 3796.550482 | 1.481348 | 0.0007549943
| 3796.490216 | 1.353613954 | -0.0002879106 |  | 3796.490216 | 1.478401 | 0.001105747 |  | 3796.490216 | 1.481421 | 0.0007858497
| 3796.429951 | 1.353578 | -0.0002425168 |  | 3796.429951 | 1.478502 | 0.00122174 |  | 3796.429951 | 1.481502 | 0.000792226
| 3796.369685 | 1.353557 | -0.0001973617 |  | 3796.369685 | 1.478622729 | 0.001318254 |  | 3796.369685 | 1.481581 | 0.0007719599171
| 3796.30942 | 1.353548 | -0.0001553357 |  | 3796.30942 | 1.478763 | 0.001393944 |  | 3796.30942 | 1.481648 | 0.000727891
| 3796.249154 | 1.353549 | -0.0001186985066 |  | 3796.249154 | 1.478922 | 0.001443531 |  | 3796.249154 | 1.48169532 | 0.0006670857887
| 3796.188889 | 1.353557 | -8.885102466e-05 |  | 3796.188889 | 1.479095421 | 0.001458981 |  | 3796.188889 | 1.481719005 | 0.0005989469
| 3796.128623 | 1.353569 | -6.671465e-05 |  | 3796.128623 | 1.479274345 | 0.001431945 |  | 3796.128623 | 1.48172 | 0.000532984
| 3796.068357 | 1.353583 | -5.177498e-05 |  | 3796.068357 | 1.479443461 | 0.001358844 |  | 3796.068357 | 1.481702 | 0.0004768556
| 3796.008092 | 1.353596 | -4.232727e-05 |  | 3796.008092 | 1.479585 | 0.001243578 |  | 3796.008092 | 1.481673 | 0.0004347043
| 3795.947826 | 1.353607163 | -3.600752e-05 |  | 3795.947826 | 1.479686 | 0.001099246 |  | 3795.947826 | 1.481639 | 0.0004074322
| 3795.887561 | 1.353618 | -3.103074e-05 |  | 3795.887561 | 1.479737 | 0.0009448975 |  | 3795.887561 | 1.481605 | 0.0003930364
| 3795.827295 | 1.353631 | -2.760747e-05 |  | 3795.827295 | 1.479743933 | 0.0008001364 |  | 3795.827295 | 1.481575 | 0.0003885017
| 3795.76703 | 1.353648 | -2.825991e-05 |  | 3795.76703 | 1.479718 | 0.0006794741 |  | 3795.76703 | 1.48155 | 0.000390783
| 3795.706764 | 1.353666 | -3.685988254e-05 |  | 3795.706764 | 1.479676 | 0.0005885674859 |  | 3795.706764 | 1.48153 | 0.0003979312
| 3795.646498 | 1.353682 | -5.638608188e-05 |  | 3795.646498 | 1.479633726 | 0.000523799 |  | 3795.646498 | 1.481515 | 0.0004086623
| 3795.586233 | 1.353689 | -8.646514682e-05 |  | 3795.586233 | 1.479599779 | 0.0004750799 |  | 3795.586233 | 1.481507 | 0.000421623
| 3795.525967 | 1.353679 | -0.0001220225 |  | 3795.525967 | 1.479576 | 0.0004306304 |  | 3795.525967 | 1.481506 | 0.0004345075
| 3795.465702 | 1.353650263 | -0.0001534128 |  | 3795.465702 | 1.479557 | 0.0003814990243 |  | 3795.465702 | 1.481511905 | 0.0004439497
| 3795.405436 | 1.353604807 | -0.0001695716 |  | 3795.405436 | 1.479533 | 0.0003245918 |  | 3795.405436 | 1.481524 | 0.0004459762574
| 3795.34517 | 1.353551995 | -0.0001617854 |  | 3795.34517 | 1.479497 | 0.0002626546 |  | 3795.34517 | 1.481536 | 0.0004377517147
| 3795.284905 | 1.353506062 | -0.0001272692 |  | 3795.284905 | 1.479443 | 0.0002029562 |  | 3795.284905 | 1.481542 | 0.0004193796
| 3795.224639 | 1.353480994 | -7.208807e-05 |  | 3795.224639 | 1.479369 | 0.0001548801 |  | 3795.224639 | 1.481537 | 0.0003949677
| 3795.164374 | 1.353486 | -9.15032057e-06 |  | 3795.164374 | 1.47928 | 0.0001277763024 |  | 3795.164374 | 1.481517 | 0.0003719594
| 3795.104108 | 1.353523 | 4.450777e-05 |  | 3795.104108 | 1.479183 | 0.0001289383306 |  | 3795.104108 | 1.481484129 | 0.0003592682
| 3795.043843 | 1.353582 | 7.345365e-05 |  | 3795.043843 | 1.479089 | 0.000162393 |  | 3795.043843 | 1.481445 | 0.0003637465
| 3794.983577 | 1.35364815 | 6.920661261e-05 |  | 3794.983577 | 1.479011 | 0.0002279592 |  | 3794.983577 | 1.481409 | 0.0003876424
| 3794.923311 | 1.353703 | 3.287154e-05 |  | 3794.923311 | 1.478962606 | 0.0003195841 |  | 3794.923311 | 1.481388 | 0.0004267298
| 3794.863046 | 1.353732 | -2.453515e-05 |  | 3794.863046 | 1.478954504 | 0.0004251022278 |  | 3794.863046 | 1.481386647 | 0.000471613
| 3794.80278 | 1.353729 | -8.572535228e-05 |  | 3794.80278 | 1.478992 | 0.0005270389093 |  | 3794.80278 | 1.481406025 | 0.0005108614
| 3794.742515 | 1.353698 | -0.0001332307 |  | 3794.742515 | 1.479074 | 0.0006050475 |  | 3794.742515 | 1.481439 | 0.0005349551
| 3794.682249 | 1.353651 | -0.0001545181 |  | 3794.682249 | 1.479185 | 0.0006408222 |  | 3794.682249 | 1.481476 | 0.0005401654
| 3794.621984 | 1.353608 | -0.0001468817 |  | 3794.621984 | 1.479306 | 0.0006231683 |  | 3794.621984 | 1.481505 | 0.0005294022
| 3794.561718 | 1.353583 | -0.0001177729 |  | 3794.561718 | 1.479412 | 0.0005518050664 |  | 3794.561718 | 1.481521 | 0.0005107675
| 3794.501452 | 1.353586 | -8.229731e-05 |  | 3794.501452 | 1.47948 | 0.0004388430593 |  | 3794.501452 | 1.481524 | 0.0004941088
| 3794.441187 | 1.353615 | -5.771635e-05 |  | 3794.441187 | 1.479494 | 0.0003063079 |  | 3794.441187 | 1.481521 | 0.0004862554
| 3794.380921 | 1.353660618 | -5.809857e-05 |  | 3794.380921 | 1.479454 | 0.0001802816 |  | 3794.380921 | 1.481518 | 0.0004884028
| 3794.320656 | 1.353706745 | -8.938714843e-05 |  | 3794.320656 | 1.47937 | 8.411977e-05 |  | 3794.320656 | 1.481525 | 0.0004958659
| 3794.26039 | 1.353737 | -0.0001481986 |  | 3794.26039 | 1.479262 | 3.199566621e-05 |  | 3794.26039 | 1.481542 | 0.0005000961
| 3794.200125 | 1.353739 | -0.0002232417 |  | 3794.200125 | 1.4791554 | 2.577146e-05 |  | 3794.200125 | 1.481566646 | 0.0004928731
| 3794.139859 | 1.353709 | -0.0002996313 |  | 3794.139859 | 1.479069028 | 5.474615e-05 |  | 3794.139859 | 1.481589 | 0.0004706198
| 3794.079593 | 1.35365 | -0.0003634417 |  | 3794.079593 | 1.479013476 | 0.0001009821 |  | 3794.079593 | 1.4816 | 0.0004357885
| 3794.019328 | 1.353572001 | -0.0004055298 |  | 3794.019328 | 1.478988 | 0.0001449668 |  | 3794.019328 | 1.481593 | 0.0003968683
| 3793.959062 | 1.353484978 | -0.0004226835 |  | 3793.959062 | 1.478980788 | 0.0001720564 |  | 3793.959062 | 1.481567 | 0.0003648822
| 3793.898797 | 1.353398 | -0.000416392165 |  | 3793.898797 | 1.478975 | 0.0001777455 |  | 3793.898797 | 1.481528507 | 0.0003493881
| 3793.838531 | 1.353315 | -0.000390497 |  | 3793.838531 | 1.478956 | 0.0001679834 |  | 3793.838531 | 1.481488764 | 0.0003547432
| 3793.778266 | 1.353240342 | -0.0003484097 |  | 3793.778266 | 1.478912 | 0.0001575578 |  | 3793.778266 | 1.481459 | 0.0003787078
| 3793.718 | 1.353174 | -0.0002913597 |  | 3793.718 | 1.47884644 | 0.000164794433 |  | 3793.718 | 1.481447019 | 0.0004130898
| 3793.657734 | 1.353117 | -0.0002191131 |  | 3793.657734 | 1.478770981 | 0.0002043639 |  | 3793.657734 | 1.481456 | 0.0004467285
| 3793.597469 | 1.353076 | -0.0001316993 |  | 3793.597469 | 1.478705797 | 0.0002823998 |  | 3793.597469 | 1.48148111 | 0.0004691504772
| 3793.537203 | 1.353055 | -3.149598e-05 |  | 3793.537203 | 1.478672 | 0.0003921017 |  | 3793.537203 | 1.481515 | 0.0004737506
| 3793.476938 | 1.353062 | 7.555346e-05 |  | 3793.476938 | 1.478686794 | 0.0005155607 |  | 3793.476938 | 1.481546 | 0.0004593466
| 3793.416672 | 1.353098 | 0.00018035 |  | 3793.416672 | 1.478753 | 0.0006272727 |  | 3793.416672 | 1.481566 | 0.0004303545293
| 3793.356406 | 1.353164 | 0.0002721003 |  | 3793.356406 | 1.478861 | 0.0007023077 |  | 3793.356406 | 1.481569 | 0.0003948179
| 3793.296141 | 1.353254 | 0.0003411513 |  | 3793.296141 | 1.478988723 | 0.0007241048565 |  | 3793.296141 | 1.481555 | 0.0003620684
| 3793.235875 | 1.353358846 | 0.0003809821 |  | 3793.235875 | 1.479107 | 0.0006900841 |  | 3793.235875 | 1.481528 | 0.0003399665
| 3793.17561 | 1.353468 | 0.0003888012 |  | 3793.17561 | 1.47919 | 0.0006137123 |  | 3793.17561 | 1.481495 | 0.0003329767
| 3793.115344 | 1.353573 | 0.0003657107 |  | 3793.115344 | 1.47922454 | 0.0005197187176 |  | 3793.115344 | 1.481465 | 0.0003412206
| 3793.055079 | 1.353664 | 0.0003148748 |  | 3793.055079 | 1.47921049 | 0.0004368812 |  | 3793.055079 | 1.481444 | 0.0003608928
| 3792.994813 | 1.353736 | 0.0002416863 |  | 3792.994813 | 1.479165 | 0.0003880086 |  | 3792.994813 | 1.481437 | 0.0003852926
| 3792.934547 | 1.353781305 | 0.0001523941 |  | 3792.934547 | 1.47911547 | 0.0003821539 |  | 3792.934547 | 1.481442 | 0.0004070812033
| 3792.874282 | 1.353797 | 5.483735e-05 |  | 3792.874282 | 1.479087 | 0.0004120558 |  | 3792.874282 | 1.481457 | 0.0004204838582
| 3792.814016 | 1.353781279 | -4.169865e-05 |  | 3792.814016 | 1.479098809 | 0.000456539447 |  | 3792.814016 | 1.481475 | 0.0004226798
| 3792.753751 | 1.353734 | -0.0001260898 |  | 3792.753751 | 1.47915188 | 0.0004883155 |  | 3792.753751 | 1.481491 | 0.0004145470874
| 3792.693485 | 1.353662 | -0.0001878706167 |  | 3792.693485 | 1.479233 | 0.0004838357 |  | 3792.693485 | 1.4815 | 0.0003995866
| 3792.63322 | 1.353573 | -0.0002183665 |  | 3792.63322 | 1.479319 | 0.0004304923 |  | 3792.63322 | 1.4815 | 0.0003824815
| 3792.572954 | 1.353482 | -0.0002134262 |  | 3792.572954 | 1.479383 | 0.0003306613 |  | 3792.572954 | 1.481494 | 0.0003672094
| 3792.512688 | 1.353401 | -0.0001747659 |  | 3792.512688 | 1.479404 | 0.0001999773246 |  | 3792.512688 | 1.481483 | 0.0003555246
| 3792.452423 | 1.353343 | -0.0001094104 |  | 3792.452423 | 1.479372 | 6.108178e-05 |  | 3792.452423 | 1.481471 | 0.0003471075123
| 3792.392157 | 1.353315 | -2.835957e-05 |  | 3792.392157 | 1.479288938 | -6.228916e-05 |  | 3792.392157 | 1.481458 | 0.000340649
| 3792.331892 | 1.353320869 | 5.521627e-05 |  | 3792.331892 | 1.479168 | -0.0001523566 |  | 3792.331892 | 1.481442381 | 0.0003353131
| 3792.271626 | 1.353357 | 0.0001290653 |  | 3792.271626 | 1.479025 | -0.0001992171 |  | 3792.271626 | 1.481423051 | 0.0003324295
| 3792.211361 | 1.353417469 | 0.0001833809 |  | 3792.211361 | 1.478877499 | -0.0002008297 |  | 3792.211361 | 1.4814 | 0.0003350544
| 3792.151095 | 1.353492622 | 0.0002112075 |  | 3792.151095 | 1.478740475 | -0.0001612569 |  | 3792.151095 | 1.481374 | 0.0003468921
| 3792.090829 | 1.353571 | 0.0002097285 |  | 3792.090829 | 1.478625 | -8.864739e-05 |  | 3792.090829 | 1.481352 | 0.0003702381
| 3792.030564 | 1.353642 | 0.0001805774 |  | 3792.030564 | 1.478537 | 7.75387913e-06 |  | 3792.030564 | 1.481339 | 0.0004039067
| 3791.970298 | 1.353695 | 0.0001300307 |  | 3791.970298 | 1.478482 | 0.0001174004 |  | 3791.970298 | 1.481342 | 0.0004427004
| 3791.910033 | 1.353724 | 6.841932383e-05 |  | 3791.910033 | 1.478461 | 0.0002290673 |  | 3791.910033 | 1.481361441 | 0.0004784578
| 3791.849767 | 1.353727 | 8.702868066e-06 |  | 3791.849767 | 1.47847 | 0.0003321075 |  | 3791.849767 | 1.481396 | 0.0005026238
| 3791.789502 | 1.35371 | -3.7153e-05 |  | 3791.789502 | 1.478501732 | 0.000418216 |  | 3791.789502 | 1.481438 | 0.0005093469
| 3791.729236 | 1.353687 | -6.192355e-05 |  | 3791.729236 | 1.478547829 | 0.0004827665 |  | 3791.729236 | 1.481479 | 0.0004968242
| 3791.66897 | 1.353670759 | -6.687473e-05 |  | 3791.66897 | 1.478598 | 0.0005259568 |  | 3791.66897 | 1.481511 | 0.0004680302
| 3791.608705 | 1.353674983 | -6.244483e-05 |  | 3791.608705 | 1.478647 | 0.0005518995 |  | 3791.608705 | 1.481528 | 0.0004291349035
| 3791.548439 | 1.353703 | -6.554109218e-05 |  | 3791.548439 | 1.47869 | 0.0005659550558 |  | 3791.548439 | 1.481528 | 0.0003869377
| 3791.488174 | 1.353747 | -9.346608e-05 |  | 3791.488174 | 1.478729412 | 0.0005722442414 |  | 3791.488174 | 1.481513 | 0.0003476899
| 3791.427908 | 1.353789497 | -0.000156995 |  | 3791.427908 | 1.478767 | 0.0005703394 |  | 3791.427908 | 1.481485 | 0.0003154079763
| 3791.367642 | 1.353807394 | -0.0002540657 |  | 3791.367642 | 1.47880195 | 0.0005573076 |  | 3791.367642 | 1.481448 | 0.0002932398
| 3791.307377 | 1.353781551 | -0.000369435 |  | 3791.307377 | 1.478829727 | 0.0005296710961 |  | 3791.307377 | 1.481403 | 0.0002836394
| 3791.247111 | 1.35370402 | -0.0004776174 |  | 3791.247111 | 1.478841 | 0.0004878962 |  | 3791.247111 | 1.481355 | 0.0002889938036
| 3791.186846 | 1.353583 | -0.0005522798 |  | 3791.186846 | 1.478825685 | 0.0004392594 |  | 3791.186846 | 1.481308 | 0.0003113844
| 3791.12658 | 1.353438 | -0.0005747169629 |  | 3791.12658 | 1.478778211 | 0.0003983895544 |  | 3791.12658 | 1.481269 | 0.0003509764
| 3791.066315 | 1.353299111 | -0.0005407369 |  | 3791.066315 | 1.478702412 | 0.0003834939 |  | 3791.066315 | 1.481246 | 0.000404012
| 3791.006049 | 1.35319 | -0.0004613685 |  | 3791.006049 | 1.478613 | 0.0004096919 |  | 3791.006049 | 1.481244 | 0.0004632547
| 3790.945783 | 1.353127 | -0.0003586997 |  | 3790.945783 | 1.478531 | 0.0004831112 |  | 3790.945783 | 1.481265 | 0.0005187817
| 3790.885518 | 1.353108 | -0.0002567635 |  | 3790.885518 | 1.478482 | 0.0005967744 |  | 3790.885518 | 1.481303405 | 0.0005612006
| 3790.825252 | 1.353122 | -0.0001736727 |  | 3790.825252 | 1.478482 | 0.0007319282 |  | 3790.825252 | 1.481351 | 0.0005846792
| 3790.764987 | 1.353153587 | -0.0001167878 |  | 3790.764987 | 1.478537323 | 0.000863017 |  | 3790.764987 | 1.481399 | 0.0005891937
| 3790.704721 | 1.353186 | -8.28740534e-05 |  | 3790.704721 | 1.478639 | 0.0009656429819 |  | 3790.704721 | 1.481438606 | 0.0005798566
| 3790.644456 | 1.353213 | -6.286838e-05 |  | 3790.644456 | 1.478769 | 0.001023682 |  | 3790.644456 | 1.481468 | 0.0005645489
| 3790.58419 | 1.353235 | -4.844441e-05 |  | 3790.58419 | 1.478905 | 0.001032695 |  | 3790.58419 | 1.481489 | 0.0005497335
| 3790.523924 | 1.353256 | -3.602228e-05 |  | 3790.523924 | 1.479027 | 0.0009992414 |  | 3790.523924 | 1.481509 | 0.0005378145
| 3790.463659 | 1.353281 | -2.798116e-05 |  | 3790.463659 | 1.479122145 | 0.0009367766 |  | 3790.463659 | 1.481532 | 0.0005258761
| 3790.403393 | 1.353309 | -2.975937045e-05 |  | 3790.403393 | 1.479187844 | 0.0008597933 |  | 3790.403393 | 1.48156 | 0.0005077129
| 3790.343128 | 1.353335313 | -4.563648748e-05 |  | 3790.343128 | 1.479226 | 0.000779928 |  | 3790.343128 | 1.481589 | 0.0004774736
| 3790.282862 | 1.353352 | -7.491427877e-05 |  | 3790.282862 | 1.479243363 | 0.0007042589 |  | 3790.282862 | 1.481611 | 0.0004330242
| 3790.222597 | 1.353351 | -0.0001113387 |  | 3790.222597 | 1.479244 | 0.0006361863 |  | 3790.222597 | 1.48161896 | 0.0003777247
| 3790.162331 | 1.353334 | -0.0001461389 |  | 3790.162331 | 1.479232 | 0.0005772217 |  | 3790.162331 | 1.481607166 | 0.0003194753
| 3790.102065 | 1.353302 | -0.0001713171331 |  | 3790.102065 | 1.479211 | 0.000529402 |  | 3790.102065 | 1.481577 | 0.0002672493
| 3790.0418 | 1.353264 | -0.0001837635 |  | 3790.0418 | 1.479185 | 0.0004941149 |  | 3790.0418 | 1.481533 | 0.000227612
| 3789.981534 | 1.353226983 | -0.0001855042 |  | 3789.981534 | 1.47916 | 0.0004715172 |  | 3789.981534 | 1.481483781 | 0.0002022456
| 3789.921269 | 1.353193 | -0.0001812078 |  | 3789.921269 | 1.479141315 | 0.0004582717 |  | 3789.921269 | 1.481434 | 0.0001887154
| 3789.861003 | 1.353159 | -0.0001749972 |  | 3789.861003 | 1.479132757 | 0.0004476159 |  | 3789.861003 | 1.481385 | 0.0001826295
| 3789.800738 | 1.35312328 | -0.0001672293 |  | 3789.800738 | 1.479133 | 0.0004315359933 |  | 3789.800738 | 1.481336 | 0.0001814841
| 3789.740472 | 1.353082 | -0.0001540308 |  | 3789.740472 | 1.479136 | 0.0004034662 |  | 3789.740472 | 1.481281 | 0.0001869113
| 3789.680206 | 1.353036 | -0.0001297914 |  | 3789.680206 | 1.479132 | 0.0003625977 |  | 3789.680206 | 1.481221 | 0.0002044887
| 3789.619941 | 1.352993 | -9.097201274e-05 |  | 3789.619941 | 1.479111 | 0.0003145037 |  | 3789.619941 | 1.481159 | 0.0002408057
| 3789.559675 | 1.352958717 | -3.849036984e-05 |  | 3789.559675 | 1.47907 | 0.000269929 |  | 3789.559675 | 1.481105 | 0.0002995743
| 3789.49941 | 1.352941 | 2.093096642e-05 |  | 3789.49941 | 1.479013 | 0.0002397055 |  | 3789.49941 | 1.481069 | 0.0003783857
| 3789.439144 | 1.352939312 | 7.810536e-05 |  | 3789.439144 | 1.478951 | 0.0002306216 |  | 3789.439144 | 1.481063 | 0.0004679569
| 3789.378878 | 1.352948 | 0.0001253002 |  | 3789.378878 | 1.478894 | 0.0002413115 |  | 3789.378878 | 1.481088 | 0.0005545292
| 3789.318613 | 1.352959 | 0.0001605788 |  | 3789.318613 | 1.478852936 | 0.0002627619 |  | 3789.318613 | 1.481142 | 0.0006241051
| 3789.258347 | 1.352961 | 0.0001886621 |  | 3789.258347 | 1.478827484 | 0.0002818481 |  | 3789.258347 | 1.481211 | 0.0006670891
| 3789.198082 | 1.352953 | 0.0002193392 |  | 3789.198082 | 1.478808893 | 0.0002881608 |  | 3789.198082 | 1.481284 | 0.000681263
| 3789.137816 | 1.352936395 | 0.000263166 |  | 3789.137816 | 1.478783 | 0.0002795702 |  | 3789.137816 | 1.481348801 | 0.0006709723185
| 3789.077551 | 1.352923 | 0.0003264218 |  | 3789.077551 | 1.478735 | 0.0002645387 |  | 3789.077551 | 1.481398119 | 0.000644902
| 3789.017285 | 1.352924 | 0.0004087265 |  | 3789.017285 | 1.478659 | 0.0002606204 |  | 3789.017285 | 1.481431 | 0.0006118696
| 3788.957019 | 1.35295 | 0.0005026895 |  | 3788.957019 | 1.478561117 | 0.0002879709 |  | 3788.957019 | 1.481451736 | 0.0005779339109
| 3788.896754 | 1.353007 | 0.0005965413808 |  | 3788.896754 | 1.478458495 | 0.0003620826 |  | 3788.896754 | 1.481463206 | 0.0005449639
| 3788.836488 | 1.353094 | 0.0006775982 |  | 3788.836488 | 1.478378 | 0.0004862902 |  | 3788.836488 | 1.481468 | 0.0005120557
| 3788.776223 | 1.353204 | 0.0007354282 |  | 3788.776223 | 1.478344 | 0.0006489619 |  | 3788.776223 | 1.481465 | 0.00047779
| 3788.715957 | 1.353330328 | 0.0007628016 |  | 3788.715957 | 1.478375 | 0.0008258894907 |  | 3788.715957 | 1.481452 | 0.0004430231
| 3788.655692 | 1.353461015 | 0.0007561479 |  | 3788.655692 | 1.478474 | 0.0009860898 |  | 3788.655692 | 1.481425 | 0.0004116114883
| 3788.595426 | 1.353586 | 0.0007151020305 |  | 3788.595426 | 1.478629 | 0.001100265 |  | 3788.595426 | 1.481385 | 0.0003901492368
| 3788.53516 | 1.353694 | 0.0006423485 |  | 3788.53516 | 1.478813 | 0.001148845 |  | 3788.53516 | 1.481335 | 0.0003856356
| 3788.474895 | 1.353775 | 0.0005445779393 |  | 3788.474895 | 1.478997044 | 0.001126738 |  | 3788.474895 | 1.481283 | 0.000402771
| 3788.414629 | 1.353821723 | 0.0004328695 |  | 3788.414629 | 1.479152 | 0.001043697 |  | 3788.414629 | 1.48124 | 0.0004420226
| 3788.354364 | 1.353831 | 0.0003217724 |  | 3788.354364 | 1.479258 | 0.0009209852702 |  | 3788.354364 | 1.481214 | 0.0004987472
| 3788.294098 | 1.353808 | 0.0002266616 |  | 3788.294098 | 1.47931 | 0.0007835203 |  | 3788.294098 | 1.481214 | 0.0005638805
| 3788.233833 | 1.353764053 | 0.0001587571066 |  | 3788.233833 | 1.479313 | 0.0006538235 |  | 3788.233833 | 1.481241 | 0.0006258218678
| 3788.173567 | 1.353717 | 0.0001215821385 |  | 3788.173567 | 1.479282 | 0.0005465119576 |  | 3788.173567 | 1.481292 | 0.000672509
| 3788.113301 | 1.353683 | 0.0001081987 |  | 3788.113301 | 1.479233541 | 0.0004649935 |  | 3788.113301 | 1.48136 | 0.0006941982
| 3788.053036 | 1.353671 | 0.0001035711 |  | 3788.053036 | 1.47918 | 0.0004041929 |  | 3788.053036 | 1.481431 | 0.0006850984
| 3787.99277 | 1.35368 | 9.063432e-05 |  | 3787.99277 | 1.479126 | 0.0003544458106 |  | 3787.99277 | 1.481492788 | 0.0006454016
| 3787.932505 | 1.353697 | 5.657972e-05 |  | 3787.932505 | 1.479067 | 0.0003085098005 |  | 3787.932505 | 1.481531362 | 0.0005812246
| 3787.872239 | 1.353704566 | -8.523779e-07 |  | 3787.872239 | 1.478994496 | 0.0002658616 |  | 3787.872239 | 1.481537 | 0.000504486
| 3787.811974 | 1.353688 | -7.298252e-05 |  | 3787.811974 | 1.4789 | 0.0002351148 |  | 3787.811974 | 1.481507 | 0.0004306425
| 3787.751708 | 1.353641 | -0.0001428874 |  | 3787.751708 | 1.478784 | 0.0002314984 |  | 3787.751708 | 1.481444455 | 0.0003759304
| 3787.691442 | 1.353568 | -0.0001939454 |  | 3787.691442 | 1.478656185 | 0.0002713422 |  | 3787.691442 | 1.48136 | 0.0003531149
| 3787.631177 | 1.353482707 | -0.0002156292 |  | 3787.631177 | 1.478538 | 0.0003647134 |  | 3787.631177 | 1.481271 | 0.0003690876
| 3787.570911 | 1.353402255 | -0.0002085769 |  | 3787.570911 | 1.478456235 | 0.0005082382735 |  | 3787.570911 | 1.481193 | 0.0004224045524
| 3787.510646 | 1.35333776 | -0.0001827304 |  | 3787.510646 | 1.478435 | 0.000683846 |  | 3787.510646 | 1.481142143 | 0.0005044215
| 3787.45038 | 1.353291 | -0.0001516235 |  | 3787.45038 | 1.478489 | 0.0008613079 |  | 3787.45038 | 1.481126 | 0.0006006287
| 3787.390114 | 1.353256 | -0.0001253852 |  | 3787.390114 | 1.478612 | 0.001005713 |  | 3787.390114 | 1.481146541 | 0.0006952916578
| 3787.329849 | 1.353219 | -0.0001054663 |  | 3787.329849 | 1.478784581 | 0.001087415 |  | 3787.329849 | 1.481198 | 0.0007743278
| 3787.269583 | 1.353174 | -8.386785e-05 |  | 3787.269583 | 1.478972 | 0.001091076 |  | 3787.269583 | 1.481269 | 0.000828922
| 3787.209318 | 1.353119 | -4.800089e-05 |  | 3787.209318 | 1.479139329 | 0.001019754 |  | 3787.209318 | 1.481347674 | 0.0008558608
| 3787.149052 | 1.353064 | 1.32273e-05 |  | 3787.149052 | 1.479256 | 0.0008932433 |  | 3787.149052 | 1.481424 | 0.0008576232
| 3787.088787 | 1.353027 | 0.0001014513 |  | 3787.088787 | 1.479307189 | 0.0007416067 |  | 3787.088787 | 1.481489 | 0.0008402912205
| 3787.028521 | 1.353023 | 0.0002077634 |  | 3787.028521 | 1.479294593 | 0.0005961456319 |  | 3787.028521 | 1.48154 | 0.0008115092
| 3786.968255 | 1.353061 | 0.0003138944 |  | 3786.968255 | 1.479233 | 0.0004806793239 |  | 3786.968255 | 1.481576145 | 0.0007784205
| 3786.90799 | 1.353139 | 0.0003992803 |  | 3786.90799 | 1.479145 | 0.0004071299412 |  | 3786.90799 | 1.481601 | 0.0007463862
| 3786.847724 | 1.353242 | 0.0004472552038 |  | 3786.847724 | 1.479051 | 0.0003751335 |  | 3786.847724 | 1.48162 | 0.00071803
| 3786.787459 | 1.353352 | 0.0004509732787 |  | 3786.787459 | 1.478967 | 0.0003759553 |  | 3786.787459 | 1.481635 | 0.0006934182597
| 3786.727193 | 1.353449 | 0.00041375 |  | 3786.727193 | 1.478899 | 0.0003982926 |  | 3786.727193 | 1.48165 | 0.0006703891
| 3786.666928 | 1.353518 | 0.000347489 |  | 3786.666928 | 1.478847805 | 0.0004326867 |  | 3786.666928 | 1.481665 | 0.0006460761071
| 3786.606662 | 1.353555 | 0.000266956 |  | 3786.606662 | 1.47881274 | 0.0004728417 |  | 3786.606662 | 1.481679 | 0.0006176804
| 3786.546396 | 1.353559 | 0.0001861571 |  | 3786.546396 | 1.478792 | 0.0005155207753 |  | 3786.546396 | 1.481688955 | 0.0005846246
| 3786.486131 | 1.353536 | 0.0001154842 |  | 3786.486131 | 1.478785 | 0.0005579334 |  | 3786.486131 | 1.48169 | 0.000548904
| 3786.425865 | 1.353493787 | 6.103536e-05 |  | 3786.425865 | 1.478792 | 0.0005959987 |  | 3786.425865 | 1.481682 | 0.0005149953
| 3786.3656 | 1.35344 | 2.607708472e-05 |  | 3786.3656 | 1.478812 | 0.0006232620966 |  | 3786.3656 | 1.481664 | 0.0004881496
| 3786.305334 | 1.353382 | 1.072973e-05 |  | 3786.305334 | 1.478838 | 0.000633676697 |  | 3786.305334 | 1.481644 | 0.0004725432
| 3786.245069 | 1.353326 | 1.364917e-05 |  | 3786.245069 | 1.478862 | 0.0006243768 |  | 3786.245069 | 1.481627 | 0.0004680185
| 3786.184803 | 1.353278255 | 3.051485e-05 |  | 3786.184803 | 1.478872 | 0.0005982156 |  | 3786.184803 | 1.481619 | 0.0004701695
| 3786.124537 | 1.353241 | 5.52537889e-05 |  | 3786.124537 | 1.47886 | 0.000563844 |  | 3786.124537 | 1.481625 | 0.0004703778
| 3786.064272 | 1.353213 | 8.120128e-05 |  | 3786.064272 | 1.478821316 | 0.0005341301694 |  | 3786.064272 | 1.481639 | 0.0004595962
| 3786.004006 | 1.353188317 | 0.0001039503 |  | 3786.004006 | 1.478760296 | 0.0005231373 |  | 3786.004006 | 1.481654 | 0.0004320093
| 3785.943741 | 1.353161 | 0.0001242981 |  | 3785.943741 | 1.478687 | 0.0005409289 |  | 3785.943741 | 1.481656 | 0.0003885825
| 3785.883475 | 1.353124 | 0.0001489125 |  | 3785.883475 | 1.478616645 | 0.0005916921623 |  | 3785.883475 | 1.481637 | 0.0003377942
| 3785.82321 | 1.353078 | 0.0001888167077 |  | 3785.82321 | 1.478562268 | 0.0006726373 |  | 3785.82321 | 1.481591 | 0.0002937067555
| 3785.762944 | 1.353033258 | 0.0002541719 |  | 3785.762944 | 1.478535 | 0.0007754670063 |  | 3785.762944 | 1.481523783 | 0.0002713167
| 3785.702678 | 1.353004 | 0.0003487206 |  | 3785.702678 | 1.478542685 | 0.0008888698022 |  | 3785.702678 | 1.481449 | 0.0002808677
| 3785.642413 | 1.35301 | 0.0004649699788 |  | 3785.642413 | 1.478586391 | 0.001000546 |  | 3785.642413 | 1.481385474 | 0.0003236704
| 3785.582147 | 1.353063452 | 0.000584371 |  | 3785.582147 | 1.478665 | 0.001098339 |  | 3785.582147 | 1.481348 | 0.0003909388
| 3785.521882 | 1.353164467 | 0.000681769 |  | 3785.521882 | 1.478772397 | 0.00117153 |  | 3785.521882 | 1.481346 | 0.000466183
| 3785.461616 | 1.353299 | 0.000733994 |  | 3785.461616 | 1.478902 | 0.001210352 |  | 3785.461616 | 1.48138 | 0.0005303819
| 3785.40135 | 1.353442 | 0.0007282362 |  | 3785.40135 | 1.479041 | 0.001206962 |  | 3785.40135 | 1.481437 | 0.0005681845
| 3785.341085 | 1.353562 | 0.0006679479 |  | 3785.341085 | 1.479175 | 0.001157326 |  | 3785.341085 | 1.481501 | 0.0005723519
| 3785.280819 | 1.353638 | 0.0005721133612 |  | 3785.280819 | 1.479286 | 0.001063772 |  | 3785.280819 | 1.481554743 | 0.0005454291916
| 3785.220554 | 1.353659 | 0.0004691923 |  | 3785.220554 | 1.479356 | 0.0009359946 |  | 3785.220554 | 1.481585117 | 0.0004983602
| 3785.160288 | 1.353633 | 0.0003871386876 |  | 3785.160288 | 1.479373 | 0.000791863511 |  | 3785.160288 | 1.481587 | 0.0004463721
| 3785.100023 | 1.353581 | 0.0003445719 |  | 3785.100023 | 1.479333 | 0.0006545852476 |  | 3785.100023 | 1.481563735 | 0.0004041019268
| 3785.039757 | 1.35353 | 0.0003446497 |  | 3785.039757 | 1.479242 | 0.0005484541 |  | 3785.039757 | 1.481525 | 0.0003816862
| 3784.979491 | 1.353501 | 0.0003761655 |  | 3784.979491 | 1.47912 | 0.0004921577 |  | 3784.979491 | 1.481483 | 0.0003827491
| 3784.919226 | 1.353505 | 0.0004191583478 |  | 3784.919226 | 1.478989319 | 0.0004943365329 |  | 3784.919226 | 1.481450569 | 0.0004041976
| 3784.85896 | 1.353539 | 0.000452882941 |  | 3784.85896 | 1.478877896 | 0.0005509717 |  | 3784.85896 | 1.481435 | 0.0004382139311
| 3784.798695 | 1.353591 | 0.000463728 |  | 3784.798695 | 1.478806 | 0.0006462844 |  | 3784.798695 | 1.48144 | 0.0004744049
| 3784.738429 | 1.353642819 | 0.0004484762 |  | 3784.738429 | 1.478784 | 0.0007571481403 |  | 3784.738429 | 1.481463 | 0.0005027113
| 3784.678164 | 1.353682 | 0.0004132126 |  | 3784.678164 | 1.478811 | 0.0008593456 |  | 3784.678164 | 1.481499 | 0.0005153966
| 3784.617898 | 1.353703 | 0.0003697573 |  | 3784.617898 | 1.478872 | 0.00093388 |  | 3784.617898 | 1.481537143 | 0.000508473
| 3784.557632 | 1.353706 | 0.000329475 |  | 3784.557632 | 1.478949014 | 0.0009717879185 |  | 3784.557632 | 1.481569 | 0.0004828191
| 3784.497367 | 1.353698 | 0.0002993146 |  | 3784.497367 | 1.479022028 | 0.0009752912 |  | 3784.497367 | 1.481586 | 0.0004436491
| 3784.437101 | 1.353687 | 0.0002804882 |  | 3784.437101 | 1.479077 | 0.0009552586486 |  | 3784.437101 | 1.481584 | 0.0003996138
| 3784.376836 | 1.35368 | 0.0002696027 |  | 3784.376836 | 1.47911 | 0.0009267627548 |  | 3784.376836 | 1.481562171 | 0.0003605516
| 3784.31657 | 1.353678 | 0.0002617089 |  | 3784.31657 | 1.479123262 | 0.0009035328 |  | 3784.31657 | 1.481526 | 0.0003351679
| 3784.256305 | 1.353680468 | 0.000252936 |  | 3784.256305 | 1.479127757 | 0.0008933686909 |  | 3784.256305 | 1.481483 | 0.0003286327
| 3784.196039 | 1.353684 | 0.0002420478 |  | 3784.196039 | 1.479135195 | 0.0008966821 |  | 3784.196039 | 1.481443658 | 0.0003411405
| 3784.135773 | 1.353688 | 0.0002294937 |  | 3784.135773 | 1.479154 | 0.0009061039 |  | 3784.135773 | 1.481416845 | 0.000368073
| 3784.075508 | 1.353691 | 0.0002163582 |  | 3784.075508 | 1.479186807 | 0.0009115345 |  | 3784.075508 | 1.481407 | 0.0004010184
| 3784.015242 | 1.353696 | 0.0002026826 |  | 3784.015242 | 1.479228464 | 0.0009030473 |  | 3784.015242 | 1.481415256 | 0.0004305219
| 3783.954977 | 1.353702552 | 0.0001862145 |  | 3783.954977 | 1.479269 | 0.0008758990799 |  | 3783.954977 | 1.481436 | 0.0004482041
| 3783.894711 | 1.353711 | 0.000163651 |  | 3783.894711 | 1.479296 | 0.0008321346901 |  | 3783.894711 | 1.481462 | 0.0004492790668
| 3783.834446 | 1.353716372 | 0.0001320775 |  | 3783.834446 | 1.479302 | 0.0007807367 |  | 3783.834446 | 1.481483 | 0.0004333794
| 3783.77418 | 1.353714 | 9.109814e-05 |  | 3783.77418 | 1.479284 | 0.0007351505801 |  | 3783.77418 | 1.481490396 | 0.0004048305
| 3783.713914 | 1.353696813 | 4.348331e-05 |  | 3783.713914 | 1.479247 | 0.0007078492 |  | 3783.713914 | 1.48147928 | 0.0003716076
| 3783.653649 | 1.35366 | -4.319165e-06 |  | 3783.653649 | 1.479204718 | 0.0007069365195 |  | 3783.653649 | 1.481448 | 0.00034399
| 3783.593383 | 1.353603 | -4.29911e-05 |  | 3783.593383 | 1.479170589 | 0.0007329481 |  | 3783.593383 | 1.481399 | 0.000332497
| 3783.533118 | 1.353527146 | -6.28912e-05 |  | 3783.533118 | 1.479158447 | 0.0007782931 |  | 3783.533118 | 1.481342 | 0.0003455563
| 3783.472852 | 1.353441156 | -5.569449107e-05 |  | 3783.472852 | 1.479175689 | 0.0008294465 |  | 3783.472852 | 1.48129 | 0.0003871095
| 3783.412586 | 1.353356 | -1.695935e-05 |  | 3783.412586 | 1.479222 | 0.0008712601 |  | 3783.412586 | 1.481256 | 0.0004549682
| 3783.352321 | 1.353283 | 5.323209e-05 |  | 3783.352321 | 1.47929 | 0.000890915 |  | 3783.352321 | 1.481252438 | 0.0005395615
| 3783.292055 | 1.353236 | 0.0001497213 |  | 3783.292055 | 1.479366 | 0.0008814346 |  | 3783.292055 | 1.481287934 | 0.0006253094
| 3783.23179 | 1.353223 | 0.0002618866 |  | 3783.23179 | 1.479438 | 0.0008427298221 |  | 3783.23179 | 1.481361 | 0.0006933854
| 3783.171524 | 1.35325 | 0.0003761113 |  | 3783.171524 | 1.479493526 | 0.000779957 |  | 3783.171524 | 1.481462 | 0.0007265168
| 3783.111259 | 1.353316 | 0.0004772852 |  | 3783.111259 | 1.479527 | 0.0007023268 |  | 3783.111259 | 1.481572 | 0.0007138126948
| 3783.050993 | 1.353413593 | 0.0005515108 |  | 3783.050993 | 1.479535707 | 0.0006190948 |  | 3783.050993 | 1.481668673 | 0.0006547729
| 3782.990727 | 1.35353 | 0.0005888685862 |  | 3782.990727 | 1.479521 | 0.0005384854 |  | 3782.990727 | 1.481732 | 0.0005599216
| 3782.930462 | 1.35365 | 0.0005855093 |  | 3782.930462 | 1.479485 | 0.0004671543816 |  | 3782.930462 | 1.481749 | 0.0004487313
| 3782.870196 | 1.353757 | 0.0005447977 |  | 3782.870196 | 1.479432 | 0.0004106663 |  | 3782.870196 | 1.481719 | 0.0003441701
| 3782.809931 | 1.35384 | 0.0004762928 |  | 3782.809931 | 1.479367126 | 0.0003738345404 |  | 3782.809931 | 1.481651 | 0.0002664957
| 3782.749665 | 1.353892 | 0.0003935025661 |  | 3782.749665 | 1.479297 | 0.0003609121 |  | 3782.749665 | 1.481564 | 0.0002277933
| 3782.6894 | 1.353913918 | 0.0003105286 |  | 3782.6894 | 1.479233 | 0.000373083 |  | 3782.6894 | 1.481477074 | 0.0002296076
| 3782.629134 | 1.353912 | 0.0002382588 |  | 3782.629134 | 1.479183 | 0.0004075334 |  | 3782.629134 | 1.481408845 | 0.0002633715
| 3782.568868 | 1.353898 | 0.0001821242 |  | 3782.568868 | 1.479160094 | 0.0004553731 |  | 3782.568868 | 1.481368 | 0.0003145001
| 3782.508603 | 1.353880413 | 0.0001414057 |  | 3782.508603 | 1.479168 | 0.0005018785 |  | 3782.508603 | 1.481357 | 0.0003670906
| 3782.448337 | 1.353867 | 0.0001103321 |  | 3782.448337 | 1.479202 | 0.000530437298 |  | 3782.448337 | 1.481367172 | 0.0004088103
| 3782.388072 | 1.353859563 | 8.14938e-05 |  | 3782.388072 | 1.479251241 | 0.0005269913 |  | 3782.388072 | 1.481389 | 0.0004329928
| 3782.327806 | 1.353855 | 4.890343e-05 |  | 3782.327806 | 1.479294 | 0.0004863249 |  | 3782.327806 | 1.481412 | 0.0004395153
| 3782.267541 | 1.353848 | 1.008014e-05 |  | 3782.267541 | 1.479310032 | 0.0004152992 |  | 3782.267541 | 1.481427 | 0.0004331201
| 3782.207275 | 1.353832 | -3.295720036e-05 |  | 3782.207275 | 1.479282964 | 0.0003325394 |  | 3782.207275 | 1.48143 | 0.0004212459968
| 3782.147009 | 1.353805 | -7.548064302e-05 |  | 3782.147009 | 1.47921 | 0.0002636979 |  | 3782.147009 | 1.481422 | 0.0004114768
| 3782.086744 | 1.353768 | -0.0001122584 |  | 3782.086744 | 1.479103 | 0.0002333128 |  | 3782.086744 | 1.481406 | 0.0004101217
| 3782.026478 | 1.353725 | -0.0001401661 |  | 3782.026478 | 1.478985675 | 0.0002561103 |  | 3782.026478 | 1.481388469 | 0.0004205336
| 3781.966213 | 1.353678 | -0.000159129 |  | 3781.966213 | 1.478888142 | 0.00033181884 |  | 3781.966213 | 1.481376 | 0.0004426634
| 3781.905947 | 1.35363 | -0.0001709278841 |  | 3781.905947 | 1.478835 | 0.0004436558 |  | 3781.905947 | 1.481377 | 0.0004725765
| 3781.845682 | 1.35358 | -0.0001773987 |  | 3781.845682 | 1.478839 | 0.0005642807 |  | 3781.845682 | 1.481393451 | 0.0005027196
| 3781.785416 | 1.353526 | -0.0001778857 |  | 3781.785416 | 1.478894504 | 0.0006636514433 |  | 3781.785416 | 1.481426463 | 0.0005238523
| 3781.72515 | 1.353465 | -0.0001679451 |  | 3781.72515 | 1.478983 | 0.0007198644 |  | 3781.72515 | 1.48147 | 0.0005272101
| 3781.664885 | 1.353399225 | -0.0001406381 |  | 3781.664885 | 1.479077 | 0.0007246667 |  | 3781.664885 | 1.481515 | 0.0005076318739
| 3781.604619 | 1.353336 | -8.966413e-05 |  | 3781.604619 | 1.47915 | 0.0006861517 |  | 3781.604619 | 1.481547774 | 0.0004659287
| 3781.544354 | 1.353288 | -1.327989e-05 |  | 3781.544354 | 1.479185 | 0.0006242169 |  | 3781.544354 | 1.481558 | 0.0004098138
| 3781.484088 | 1.353269 | 8.235961e-05 |  | 3781.484088 | 1.47918 | 0.0005627373534 |  | 3781.484088 | 1.481542 | 0.0003520398561
| 3781.423822 | 1.353288 | 0.0001834479 |  | 3781.423822 | 1.479144 | 0.0005218918329 |  | 3781.423822 | 1.481499 | 0.0003067246
| 3781.363557 | 1.353346 | 0.000271515 |  | 3781.363557 | 1.479095 | 0.0005115391 |  | 3781.363557 | 1.481442 | 0.0002846207
| 3781.303291 | 1.353435192 | 0.0003285896 |  | 3781.303291 | 1.479051 | 0.0005303911 |  | 3781.303291 | 1.481382 | 0.0002894558
| 3781.243026 | 1.353537 | 0.0003434324 |  | 3781.243026 | 1.479024744 | 0.0005683322 |  | 3781.243026 | 1.481334 | 0.0003167693
| 3781.18276 | 1.353631 | 0.000315546 |  | 3781.18276 | 1.479019 | 0.0006128915235 |  | 3781.18276 | 1.481306 | 0.000355787071
| 3781.122495 | 1.353699 | 0.0002549718 |  | 3781.122495 | 1.479032 | 0.0006535539 |  | 3781.122495 | 1.481297825 | 0.0003938808
| 3781.062229 | 1.353730554 | 0.0001790178 |  | 3781.062229 | 1.479055 | 0.0006851172 |  | 3781.062229 | 1.481303 | 0.0004212939
| 3781.001963 | 1.353727 | 0.0001063814 |  | 3781.001963 | 1.479083 | 0.0007083151314 |  | 3781.001963 | 1.481311 | 0.0004348629
| 3780.941698 | 1.353696 | 5.139599e-05 |  | 3780.941698 | 1.479113 | 0.0007262046 |  | 3780.941698 | 1.481311 | 0.0004383224586
| 3780.881432 | 1.353652 | 2.094099e-05 |  | 3780.881432 | 1.479145 | 0.000741850887 |  | 3780.881432 | 1.481300823 | 0.0004404359
| 3780.821167 | 1.353608 | 1.402382422e-05 |  | 3780.821167 | 1.479183 | 0.0007550554 |  | 3780.821167 | 1.481280711 | 0.000450284083
| 3780.760901 | 1.353572 | 2.444868831e-05 |  | 3780.760901 | 1.479229561 | 0.0007626435 |  | 3780.760901 | 1.481258 | 0.0004736521191
| 3780.700636 | 1.353546791 | 4.558881e-05 |  | 3780.700636 | 1.479283 | 0.0007594594 |  | 3780.700636 | 1.481242555 | 0.0005105132
| 3780.64037 | 1.353532999 | 7.232060534e-05 |  | 3780.64037 | 1.479340026 | 0.0007417039 |  | 3780.64037 | 1.481241 | 0.0005554886
| 3780.580104 | 1.35353 | 0.0001019919 |  | 3780.580104 | 1.479395 | 0.0007076773 |  | 3780.580104 | 1.481255 | 0.0006001919
| 3780.519839 | 1.353538 | 0.0001330671 |  | 3780.519839 | 1.479441093 | 0.0006593501 |  | 3780.519839 | 1.481283 | 0.0006367785209
| 3780.459573 | 1.353559 | 0.0001625503 |  | 3780.459573 | 1.479476 | 0.0006004074 |  | 3780.459573 | 1.481319 | 0.0006606557
| 3780.399308 | 1.353594 | 0.0001849209 |  | 3780.399308 | 1.479498753 | 0.0005345843 |  | 3780.399308 | 1.481355 | 0.0006713448
| 3780.339042 | 1.353641 | 0.0001925791 |  | 3780.339042 | 1.479509 | 0.0004643284 |  | 3780.339042 | 1.481387 | 0.0006717608
| 3780.278777 | 1.353693 | 0.0001793235 |  | 3780.278777 | 1.479506 | 0.0003908695974 |  | 3780.278777 | 1.481411 | 0.0006664687
| 3780.218511 | 1.353738 | 0.0001434193 |  | 3780.218511 | 1.479489327 | 0.0003148979051 |  | 3780.218511 | 1.481428 | 0.0006597613
| 3780.158245 | 1.353764514 | 8.997667431e-05 |  | 3780.158245 | 1.479455002 | 0.0002390812 |  | 3780.158245 | 1.481438686 | 0.0006546719
| 3780.09798 | 1.353766 | 3.046834e-05 |  | 3780.09798 | 1.479400741 | 0.0001686602 |  | 3780.09798 | 1.481446 | 0.0006528761
| 3780.037714 | 1.353742549 | -2.094438e-05 |  | 3780.037714 | 1.479326 | 0.0001113527 |  | 3780.037714 | 1.481451 | 0.000655343
| 3779.977449 | 1.353703 | -5.25322e-05 |  | 3779.977449 | 1.479236 | 7.573496e-05 |  | 3779.977449 | 1.481456 | 0.0006627717
| 3779.917183 | 1.35366 | -5.923139e-05 |  | 3779.917183 | 1.479139 | 6.781348688e-05 |  | 3779.917183 | 1.481464093 | 0.0006754234
| 3779.856918 | 1.353628 | -4.482478926e-05 |  | 3779.856918 | 1.479047 | 8.861097e-05 |  | 3779.856918 | 1.481477359 | 0.0006926086
| 3779.796652 | 1.353616 | -1.974373e-05 |  | 3779.796652 | 1.478969742 | 0.0001339163 |  | 3779.796652 | 1.481499 | 0.0007120672
| 3779.736386 | 1.353626 | 2.696889602e-06 |  | 3779.736386 | 1.478915 | 0.000194223 |  | 3779.736386 | 1.481532 | 0.0007295319
| 3779.676121 | 1.353651 | 1.15633e-05 |  | 3779.676121 | 1.478885 | 0.0002588952 |  | 3779.676121 | 1.481574 | 0.0007395841
| 3779.615855 | 1.353681 | 1.641798794e-06 |  | 3779.615855 | 1.478875785 | 0.0003179889 |  | 3779.615855 | 1.481624 | 0.0007371791
| 3779.55559 | 1.353706 | -2.575083e-05 |  | 3779.55559 | 1.47888 | 0.0003664196 |  | 3779.55559 | 1.481675 | 0.0007194488319
| 3779.495324 | 1.353719 | -6.481511e-05 |  | 3779.495324 | 1.47889 | 0.0004033882 |  | 3779.495324 | 1.481721 | 0.0006864389
| 3779.435058 | 1.353718426 | -0.0001083642 |  | 3779.435058 | 1.478901716 | 0.000431729 |  | 3779.435058 | 1.481754893 | 0.0006416583028
| 3779.374793 | 1.353705 | -0.0001513783 |  | 3779.374793 | 1.478913057 | 0.0004552063 |  | 3779.374793 | 1.481775 | 0.0005904856
| 3779.314527 | 1.353683 | -0.0001914759 |  | 3779.314527 | 1.478925 | 0.0004762382 |  | 3779.314527 | 1.48178 | 0.0005386857
| 3779.254262 | 1.353651 | -0.0002282754 |  | 3779.254262 | 1.478941 | 0.0004947614 |  | 3779.254262 | 1.481772 | 0.0004909811
| 3779.193996 | 1.35361 | -0.0002611663 |  | 3779.193996 | 1.478959911 | 0.0005081958 |  | 3779.193996 | 1.481755 | 0.0004501907
| 3779.133731 | 1.353558876 | -0.0002872868 |  | 3779.133731 | 1.478981 | 0.0005135014939 |  | 3779.133731 | 1.48173 | 0.0004177622968
| 3779.073465 | 1.353497 | -0.0003016308 |  | 3779.073465 | 1.479001 | 0.0005090449 |  | 3779.073465 | 1.481700212 | 0.0003946547
| 3779.013199 | 1.353427 | -0.0002984203 |  | 3779.013199 | 1.479013 | 0.0004962899259 |  | 3779.013199 | 1.481667654 | 0.0003816781
| 3778.952934 | 1.353358 | -0.0002735919864 |  | 3778.952934 | 1.479014 | 0.0004797289 |  | 3778.952934 | 1.481635 | 0.0003799414
| 3778.892668 | 1.353297 | -0.0002269574 |  | 3778.892668 | 1.479004 | 0.0004656139 |  | 3778.892668 | 1.481606 | 0.0003898978
| 3778.832403 | 1.353254 | -0.0001627522 |  | 3778.832403 | 1.478984 | 0.0004599596 |  | 3778.832403 | 1.481584 | 0.0004105259
| 3778.772137 | 1.353234 | -8.876442e-05 |  | 3778.772137 | 1.478961 | 0.0004661595 |  | 3778.772137 | 1.481575 | 0.0004384344
| 3778.711872 | 1.353239762 | -1.470785e-05 |  | 3778.711872 | 1.478941 | 0.0004849571 |  | 3778.711872 | 1.481581 | 0.0004682211
| 3778.651606 | 1.353269 | 5.056197e-05 |  | 3778.651606 | 1.47893 | 0.0005128337 |  | 3778.651606 | 1.481601367 | 0.0004932449
| 3778.59134 | 1.353316 | 9.945946e-05 |  | 3778.59134 | 1.478931 | 0.0005441239 |  | 3778.59134 | 1.481633 | 0.0005075698
| 3778.531075 | 1.353376 | 0.0001268337 |  | 3778.531075 | 1.478945 | 0.0005724550933 |  | 3778.531075 | 1.481670808 | 0.0005076077
| 3778.470809 | 1.353439 | 0.0001296642 |  | 3778.470809 | 1.478967 | 0.0005927499 |  | 3778.470809 | 1.481707408 | 0.0004930725
| 3778.410544 | 1.353497167 | 0.0001071666 |  | 3778.410544 | 1.478993 | 0.0006023504 |  | 3778.410544 | 1.481737 | 0.0004664118
| 3778.350278 | 1.35354 | 6.194104188e-05 |  | 3778.350278 | 1.479018 | 0.0006013717 |  | 3778.350278 | 1.48175764 | 0.0004323929
| 3778.290013 | 1.353559 | 9.53879635e-07 |  | 3778.290013 | 1.479036 | 0.0005928900053 |  | 3778.290013 | 1.481768 | 0.0003957965
| 3778.229747 | 1.353547 | -6.441164237e-05 |  | 3778.229747 | 1.479045388 | 0.0005813702 |  | 3778.229747 | 1.481769 | 0.000360413616
| 3778.169481 | 1.353503 | -0.0001193445 |  | 3778.169481 | 1.479047 | 0.0005719093 |  | 3778.169481 | 1.481764 | 0.0003280691
| 3778.109216 | 1.353436 | -0.0001498688 |  | 3778.109216 | 1.479043798 | 0.0005681530602 |  | 3778.109216 | 1.481755 | 0.0002989975
| 3778.04895 | 1.353359 | -0.0001461597 |  | 3778.04895 | 1.47904 | 0.0005719666 |  | 3778.04895 | 1.481745 | 0.0002721806
| 3777.988685 | 1.353289 | -0.0001069868 |  | 3777.988685 | 1.47904 | 0.0005829158 |  | 3777.988685 | 1.481731 | 0.0002469493
| 3777.928419 | 1.353244 | -4.055972e-05 |  | 3777.928419 | 1.479048918 | 0.0005971188 |  | 3777.928419 | 1.481715321 | 0.0002231143
| 3777.868154 | 1.35323163 | 3.745321195e-05 |  | 3777.868154 | 1.479068 | 0.0006096837116 |  | 3777.868154 | 1.481696 | 0.0002014581
| 3777.807888 | 1.353253 | 0.0001089047 |  | 3777.807888 | 1.479096 | 0.0006145133 |  | 3777.807888 | 1.48167366 | 0.000183127
| 3777.747622 | 1.353297 | 0.0001596304 |  | 3777.747622 | 1.479129571 | 0.0006065668 |  | 3777.747622 | 1.481649 | 0.0001690542
| 3777.687357 | 1.35335 | 0.0001836283 |  | 3777.687357 | 1.479161883 | 0.0005830216305 |  | 3777.687357 | 1.481624626 | 0.0001594547
| 3777.627091 | 1.353396 | 0.0001841568 |  | 3777.627091 | 1.479185 | 0.0005439563 |  | 3777.627091 | 1.481601 | 0.0001537589
| 3777.566826 | 1.353427 | 0.0001718069 |  | 3777.566826 | 1.479192589 | 0.0004935610395 |  | 3777.566826 | 1.481578 | 0.0001508528
| 3777.50656 | 1.353441 | 0.0001590944 |  | 3777.50656 | 1.479179 | 0.00043884 |  | 3777.50656 | 1.481557 | 0.0001498091
| 3777.446294 | 1.353446 | 0.0001551045 |  | 3777.446294 | 1.479141261 | 0.0003889905 |  | 3777.446294 | 1.481536097 | 0.0001503456759
| 3777.386029 | 1.35345 | 0.0001627002 |  | 3777.386029 | 1.479083 | 0.0003541673 |  | 3777.386029 | 1.481515 | 0.0001529686
| 3777.325763 | 1.353463 | 0.0001782359 |  | 3777.325763 | 1.479009734 | 0.000342634 |  | 3777.325763 | 1.481495 | 0.0001587418
| 3777.265498 | 1.353488 | 0.0001938314 |  | 3777.265498 | 1.478932 | 0.0003601106 |  | 3777.265498 | 1.481476 | 0.0001684878
| 3777.205232 | 1.353523 | 0.0002020565 |  | 3777.205232 | 1.478860074 | 0.0004077495 |  | 3777.205232 | 1.481461 | 0.0001819152
| 3777.144967 | 1.353564 | 0.0001979957 |  | 3777.144967 | 1.478807 | 0.0004819478 |  | 3777.144967 | 1.481451 | 0.0001978548
| 3777.084701 | 1.353603 | 0.0001812583 |  | 3777.084701 | 1.47878 | 0.0005746718879 |  | 3777.084701 | 1.481447 | 0.0002134566
| 3777.024435 | 1.353638 | 0.0001543551 |  | 3777.024435 | 1.478786 | 0.0006755619 |  | 3777.024435 | 1.481449 | 0.0002260304
| 3776.96417 | 1.353666 | 0.0001203646 |  | 3776.96417 | 1.478825262 | 0.0007725405 |  | 3776.96417 | 1.481455 | 0.0002333386
| 3776.903904 | 1.353687 | 8.145746e-05 |  | 3776.903904 | 1.478894 | 0.0008546476 |  | 3776.903904 | 1.48146 | 0.0002348706
| 3776.843639 | 1.353701 | 3.785255e-05 |  | 3776.843639 | 1.478986 | 0.0009134234831 |  | 3776.843639 | 1.481463 | 0.0002319219
| 3776.783373 | 1.353707 | -1.052298e-05 |  | 3776.783373 | 1.479092 | 0.0009432237 |  | 3776.783373 | 1.481462 | 0.0002273234
| 3776.723108 | 1.353703 | -6.331503e-05 |  | 3776.723108 | 1.479202 | 0.0009422471 |  | 3776.723108 | 1.481458 | 0.000223935
| 3776.662842 | 1.353686 | -0.0001176734 |  | 3776.662842 | 1.479307 | 0.00091145 |  | 3776.662842 | 1.481452174 | 0.0002233392
| 3776.602576 | 1.353653 | -0.0001687647 |  | 3776.602576 | 1.479399 | 0.0008542412 |  | 3776.602576 | 1.481448 | 0.0002249588
| 3776.542311 | 1.353606 | -0.0002107259 |  | 3776.542311 | 1.479470665 | 0.0007762667262 |  | 3776.542311 | 1.481448 | 0.0002265425
| 3776.482045 | 1.353548 | -0.0002388738 |  | 3776.482045 | 1.479516983 | 0.0006848743 |  | 3776.482045 | 1.48145 | 0.0002248497
| 3776.42178 | 1.353484641 | -0.0002505523 |  | 3776.42178 | 1.479535483 | 0.000589302 |  | 3776.42178 | 1.481452 | 0.0002180336
| 3776.361514 | 1.353421 | -0.000245445 |  | 3776.361514 | 1.479527 | 0.0004995482 |  | 3776.361514 | 1.48145 | 0.0002065204
| 3776.301249 | 1.353361 | -0.0002248984 |  | 3776.301249 | 1.479498 | 0.0004247569 |  | 3776.301249 | 1.481439858 | 0.0001939443
| 3776.240983 | 1.353308 | -0.0001901613 |  | 3776.240983 | 1.479455 | 0.0003709082 |  | 3776.240983 | 1.481422708 | 0.0001853665658
| 3776.180717 | 1.353264779 | -0.0001422094 |  | 3776.180717 | 1.479412 | 0.000339556 |  | 3776.180717 | 1.481402 | 0.0001856629
| 3776.120452 | 1.353235 | -8.226774e-05 |  | 3776.120452 | 1.479377437 | 0.0003258551 |  | 3776.120452 | 1.481383 | 0.0001964367
| 3776.060186 | 1.353225 | -1.348086e-05 |  | 3776.060186 | 1.47935849 | 0.0003206047 |  | 3776.060186 | 1.481373 | 0.000214944
| 3775.999921 | 1.35324 | 5.738447e-05 |  | 3775.999921 | 1.479355 | 0.0003124256 |  | 3775.999921 | 1.481377 | 0.0002344049
| 3775.939655 | 1.35328 | 0.0001200415 |  | 3775.939655 | 1.479362 | 0.0002919009 |  | 3775.939655 | 1.481393 | 0.0002460806
| 3775.87939 | 1.353344 | 0.0001621072 |  | 3775.87939 | 1.479367 | 0.0002551315 |  | 3775.87939 | 1.481416 | 0.000242987
| 3775.819124 | 1.353421185 | 0.0001733141 |  | 3775.819124 | 1.479359763 | 0.0002057399 |  | 3775.819124 | 1.481434553 | 0.0002228179
| 3775.758858 | 1.353496 | 0.0001487061 |  | 3775.758858 | 1.479334 | 0.0001529304 |  | 3775.758858 | 1.48144 | 0.0001894047
| 3775.698593 | 1.353551 | 9.21498e-05 |  | 3775.698593 | 1.479291 | 0.0001083942901 |  | 3775.698593 | 1.481427 | 0.0001519621
| 3775.638327 | 1.353573 | 1.602518e-05 |  | 3775.638327 | 1.479238133 | 8.0726e-05 |  | 3775.638327 | 1.481395 | 0.0001212616
| 3775.578062 | 1.353556 | -6.18537e-05 |  | 3775.578062 | 1.479188 | 7.139142e-05 |  | 3775.578062 | 1.48135 | 0.00010626
| 3775.517796 | 1.353505 | -0.000122942 |  | 3775.517796 | 1.47915 | 7.323386e-05 |  | 3775.517796 | 1.481303 | 0.000110681371
| 3775.45753 | 1.353431 | -0.0001532506 |  | 3775.45753 | 1.479129 | 7.313196e-05 |  | 3775.45753 | 1.481263 | 0.0001318877356
| 3775.397265 | 1.353352 | -0.0001471304 |  | 3775.397265 | 1.479119 | 5.764602e-05 |  | 3775.397265 | 1.481237197 | 0.0001626777
| 3775.336999 | 1.353284 | -0.0001080932 |  | 3775.336999 | 1.479104 | 1.940967e-05 |  | 3775.336999 | 1.481225 | 0.0001945297
| 3775.276734 | 1.353241 | -4.658398e-05 |  | 3775.276734 | 1.479066 | -3.806256e-05 |  | 3775.276734 | 1.481223 | 0.0002210745
| 3775.216468 | 1.353227 | 2.330009e-05 |  | 3775.216468 | 1.47899 | -9.965148e-05 |  | 3775.216468 | 1.481225247 | 0.0002407528749
| 3775.156203 | 1.35324 | 8.850744e-05 |  | 3775.156203 | 1.478873 | -0.0001420559 |  | 3775.156203 | 1.481226837 | 0.00025568
| 3775.095937 | 1.353273 | 0.0001397363 |  | 3775.095937 | 1.478724464 | -0.0001415623 |  | 3775.095937 | 1.481226885 | 0.0002702747
| 3775.035671 | 1.353316 | 0.0001728003 |  | 3775.035671 | 1.478567 | -8.183699862e-05 |  | 3775.035671 | 1.481228 | 0.000287457
| 3774.975406 | 1.35336 | 0.0001885856 |  | 3774.975406 | 1.478429 | 3.985206e-05 |  | 3774.975406 | 1.481236 | 0.0003064687
| 3774.91514 | 1.353399 | 0.0001916212 |  | 3774.91514 | 1.478339234 | 0.0002113988 |  | 3774.91514 | 1.481253 | 0.000322409
| 3774.854875 | 1.353431 | 0.0001873864 |  | 3774.854875 | 1.478316 | 0.000408066 |  | 3774.854875 | 1.481278 | 0.0003283601
| 3774.794609 | 1.353456 | 0.0001813451 |  | 3774.794609 | 1.478363 | 0.0005996970021 |  | 3774.794609 | 1.481304 | 0.0003187975
| 3774.734344 | 1.353479 | 0.0001769132 |  | 3774.734344 | 1.478472 | 0.000758506 |  | 3774.734344 | 1.481323 | 0.0002929113
| 3774.674078 | 1.353502 | 0.0001748995 |  | 3774.674078 | 1.478622 | 0.0008653822 |  | 3774.674078 | 1.481323 | 0.0002563409
| 3774.613812 | 1.353530905 | 0.000173073 |  | 3774.613812 | 1.478789 | 0.0009125141 |  | 3774.613812 | 1.481302 | 0.0002199792
| 3774.553547 | 1.353568 | 0.0001663873 |  | 3774.553547 | 1.47895 | 0.0009030676731 |  | 3774.553547 | 1.481259 | 0.0001967021
| 3774.493281 | 1.353611 | 0.0001486118 |  | 3774.493281 | 1.479088 | 0.0008479193 |  | 3774.493281 | 1.481205 | 0.0001969597
| 3774.433016 | 1.353657 | 0.0001142621 |  | 3774.433016 | 1.479193065 | 0.0007611512 |  | 3774.433016 | 1.481154 | 0.0002245628
| 3774.37275 | 1.353696 | 6.044e-05 |  | 3774.37275 | 1.479262 | 0.0006566178 |  | 3774.37275 | 1.481119 | 0.0002753789
| 3774.312485 | 1.353721 | -1.159191e-05 |  | 3774.312485 | 1.479297 | 0.0005460068 |  | 3774.312485 | 1.481111 | 0.0003382348
| 3774.252219 | 1.353722 | -9.552622e-05 |  | 3774.252219 | 1.479299297 | 0.0004387032 |  | 3774.252219 | 1.481132 | 0.0003981715
| 3774.191953 | 1.353695009 | -0.0001817216 |  | 3774.191953 | 1.479275 | 0.0003418928 |  | 3774.191953 | 1.481179295 | 0.0004408397
| 3774.131688 | 1.353639 | -0.0002585555 |  | 3774.131688 | 1.479229 | 0.0002613851 |  | 3774.131688 | 1.48124 | 0.0004564362928
| 3774.071422 | 1.353561 | -0.0003159821 |  | 3774.071422 | 1.47917 | 0.0002005565 |  | 3774.071422 | 1.4813 | 0.000442028302
| 3774.011157 | 1.353468 | -0.0003473186 |  | 3774.011157 | 1.479105797 | 0.000159857 |  | 3774.011157 | 1.481346 | 0.0004014609
| 3773.950891 | 1.353371 | -0.000350316 |  | 3773.950891 | 1.47904306 | 0.0001359834 |  | 3773.950891 | 1.481369 | 0.0003440585
| 3773.890626 | 1.353279 | -0.0003266083226 |  | 3773.890626 | 1.478986 | 0.0001224456 |  | 3773.890626 | 1.481365 | 0.0002815475
| 3773.83036 | 1.353198 | -0.0002802632 |  | 3773.83036 | 1.478935 | 0.0001115625 |  | 3773.83036 | 1.481335 | 0.0002254661
| 3773.770094 | 1.353133 | -0.0002162459 |  | 3773.770094 | 1.478883 | 9.790367593e-05 |  | 3773.770094 | 1.481285148 | 0.0001848753
| 3773.709829 | 1.353086 | -0.0001391451 |  | 3773.709829 | 1.478821 | 8.151113e-05 |  | 3773.709829 | 1.481224 | 0.0001649833
| 3773.649563 | 1.353061 | -5.330848e-05 |  | 3773.649563 | 1.478741 | 7.011200653e-05 |  | 3773.649563 | 1.481159829 | 0.0001670009
| 3773.589298 | 1.353059 | 3.633441e-05 |  | 3773.589298 | 1.478639 | 7.729687e-05 |  | 3773.589298 | 1.481101 | 0.0001886323
| 3773.529032 | 1.353082 | 0.0001233359 |  | 3773.529032 | 1.47852271 | 0.0001191647 |  | 3773.529032 | 1.481054 | 0.0002250919
| 3773.468766 | 1.353131 | 0.0001995888 |  | 3773.468766 | 1.478408005 | 0.0002078822 |  | 3773.468766 | 1.48102 | 0.0002704177
| 3773.408501 | 1.3532 | 0.0002559915 |  | 3773.408501 | 1.478319 | 0.0003453888 |  | 3773.408501 | 1.481000422 | 0.0003186736
| 3773.348235 | 1.353283 | 0.0002848297 |  | 3773.348235 | 1.47828 | 0.0005200879 |  | 3773.348235 | 1.480992933 | 0.0003649126554
| 3773.28797 | 1.353368 | 0.0002819448 |  | 3773.28797 | 1.478309 | 0.0007078072027 |  | 3773.28797 | 1.480994 | 0.0004063951145
| 3773.227704 | 1.353442 | 0.0002486828 |  | 3773.227704 | 1.478407 | 0.000876519628 |  | 3773.227704 | 1.481 | 0.0004421565
| 3773.167439 | 1.353493 | 0.0001921991896 |  | 3773.167439 | 1.478562 | 0.0009955388263 |  | 3773.167439 | 1.481008 | 0.0004732234055
| 3773.107173 | 1.353513 | 0.0001247419 |  | 3773.107173 | 1.478746 | 0.001044508 |  | 3773.107173 | 1.481015 | 0.0005017357
| 3773.046907 | 1.353503 | 6.03775e-05 |  | 3773.046907 | 1.478924536 | 0.001019244 |  | 3773.046907 | 1.481023 | 0.0005301503
| 3772.986642 | 1.353466 | 1.257141e-05 |  | 3772.986642 | 1.479065441 | 0.0009336741307 |  | 3772.986642 | 1.481031605 | 0.0005602963
| 3772.926376 | 1.353414017 | -9.62845695e-06 |  | 3772.926376 | 1.47915 | 0.0008143466 |  | 3772.926376 | 1.481044 | 0.0005927894
| 3772.866111 | 1.353361 | -3.22020226e-06 |  | 3772.866111 | 1.479176 | 0.0006918670413 |  | 3772.866111 | 1.481063 | 0.000626457
| 3772.805845 | 1.353319022 | 2.835139e-05 |  | 3772.805845 | 1.479155626 | 0.0005916957 |  | 3772.805845 | 1.481091 | 0.0006588493
| 3772.74558 | 1.353298889 | 7.616184e-05 |  | 3772.74558 | 1.479112 | 0.0005263428 |  | 3772.74558 | 1.481127166 | 0.0006862217
| 3772.685314 | 1.353305 | 0.0001278974 |  | 3772.685314 | 1.479066 | 0.0004937483 |  | 3772.685314 | 1.481171 | 0.0007045687
| 3772.625048 | 1.353335 | 0.0001707366 |  | 3772.625048 | 1.479034 | 0.0004809550935 |  | 3772.625048 | 1.481219 | 0.000710505
| 3772.564783 | 1.353383 | 0.0001941756 |  | 3772.564783 | 1.479016084 | 0.000471247792 |  | 3772.564783 | 1.481266 | 0.0007023374
| 3772.504517 | 1.353437 | 0.0001922981 |  | 3772.504517 | 1.479005 | 0.0004530982 |  | 3772.504517 | 1.481305934 | 0.0006808182
| 3772.444252 | 1.353483 | 0.0001651486 |  | 3772.444252 | 1.478986 | 0.0004247584 |  | 3772.444252 | 1.481334094 | 0.0006494533
| 3772.383986 | 1.353511 | 0.0001183619 |  | 3772.383986 | 1.478949 | 0.0003947885362 |  | 3772.383986 | 1.481346898 | 0.0006142959
| 3772.323721 | 1.353514 | 6.256335e-05 |  | 3772.323721 | 1.478892 | 0.0003778505152 |  | 3772.323721 | 1.481344 | 0.0005825906
| 3772.263455 | 1.353487 | 1.069454e-05 |  | 3772.263455 | 1.478824026 | 0.0003869769 |  | 3772.263455 | 1.48133 | 0.0005608177
| 3772.203189 | 1.353437 | -2.379042e-05 |  | 3772.203189 | 1.478761 | 0.0004276608799 |  | 3772.203189 | 1.481311 | 0.0005530315
| 3772.142924 | 1.353371 | -3.093402e-05 |  | 3772.142924 | 1.478719238 | 0.0004940585 |  | 3772.142924 | 1.481294057 | 0.0005593154096
| 3772.082658 | 1.353304 | -5.34511865e-06 |  | 3772.082658 | 1.47871 | 0.0005718605 |  | 3772.082658 | 1.481287 | 0.0005756148526
| 3772.022393 | 1.353251 | 5.192737e-05 |  | 3772.022393 | 1.478732 | 0.0006432469 |  | 3772.022393 | 1.481292 | 0.000594973312
| 3771.962127 | 1.353223 | 0.0001334759 |  | 3771.962127 | 1.478777633 | 0.0006940334 |  | 3771.962127 | 1.481309 | 0.000609692
| 3771.901862 | 1.353232 | 0.0002264225 |  | 3771.901862 | 1.478830122 | 0.0007185059215 |  | 3771.901862 | 1.481332856 | 0.0006142753
| 3771.841596 | 1.353279 | 0.0003151685 |  | 3771.841596 | 1.478875 | 0.0007213846 |  | 3771.841596 | 1.481356 | 0.0006071862
| 3771.78133 | 1.353361 | 0.0003837656607 |  | 3771.78133 | 1.478904 | 0.0007142566376 |  | 3771.78133 | 1.481372266 | 0.0005913007
| 3771.721065 | 1.353466 | 0.0004198532 |  | 3771.721065 | 1.478919427 | 0.0007103532 |  | 3771.721065 | 1.481378 | 0.0005729456
| 3771.660799 | 1.353581 | 0.0004161861 |  | 3771.660799 | 1.478929 | 0.000718356 |  | 3771.660799 | 1.481374 | 0.0005590571124
| 3771.600534 | 1.35368856 | 0.0003730348 |  | 3771.600534 | 1.478945 | 0.0007393429005 |  | 3771.600534 | 1.481366 | 0.0005545995
| 3771.540268 | 1.353775 | 0.0002974263 |  | 3771.540268 | 1.478978 | 0.0007666311 |  | 3771.540268 | 1.481360946 | 0.0005600376
| 3771.480002 | 1.35383 | 0.0002013813 |  | 3771.480002 | 1.47903286 | 0.0007879976 |  | 3771.480002 | 1.481365 | 0.0005715711
| 3771.419737 | 1.353851 | 9.85859e-05 |  | 3771.419737 | 1.479106 | 0.0007907124418 |  | 3771.419737 | 1.481381413 | 0.0005817567
| 3771.359471 | 1.353843 | 1.76144e-06 |  | 3771.359471 | 1.479187 | 0.0007654217 |  | 3771.359471 | 1.481407 | 0.00058311
| 3771.299206 | 1.353812 | -8.074042846e-05 |  | 3771.299206 | 1.479264301 | 0.0007080295956 |  | 3771.299206 | 1.481436857 | 0.0005702953
| 3771.23894 | 1.353767 | -0.0001454499998 |  | 3771.23894 | 1.479324 | 0.0006212513 |  | 3771.23894 | 1.481461 | 0.000542821
| 3771.178675 | 1.353716 | -0.0001932903 |  | 3771.178675 | 1.479354 | 0.0005123592 |  | 3771.178675 | 1.481473 | 0.0005046673
| 3771.118409 | 1.353664 | -0.0002273857 |  | 3771.118409 | 1.479347 | 0.0003930929429 |  | 3771.118409 | 1.481469164 | 0.0004633716
| 3771.058143 | 1.353612 | -0.0002507776 |  | 3771.058143 | 1.4793 | 0.0002776574 |  | 3771.058143 | 1.481449 | 0.0004271598
| 3770.997878 | 1.353561 | -0.0002648083 |  | 3770.997878 | 1.479216 | 0.0001810498 |  | 3770.997878 | 1.481418 | 0.000402486
| 3770.937612 | 1.35351 | -0.0002688751 |  | 3770.937612 | 1.479103 | 0.0001168374 |  | 3770.937612 | 1.481383749 | 0.0003920641
| 3770.877347 | 1.353463 | -0.0002622362 |  | 3770.877347 | 1.478975 | 9.468878e-05 |  | 3770.877347 | 1.481352 | 0.0003947602
| 3770.817081 | 1.353424 | -0.0002457398 |  | 3770.817081 | 1.478851 | 0.0001178497 |  | 3770.817081 | 1.481329 | 0.0004062858
| 3770.756816 | 1.353397183 | -0.0002235439 |  | 3770.756816 | 1.478747616 | 0.0001806302 |  | 3770.756816 | 1.481314868 | 0.0004209527
| 3770.69655 | 1.353384 | -0.000202594 |  | 3770.69655 | 1.478681 | 0.0002692575 |  | 3770.69655 | 1.48131 | 0.0004332504
| 3770.636284 | 1.353383 | -0.0001909669 |  | 3770.636284 | 1.478655 | 0.0003643141 |  | 3770.636284 | 1.481310658 | 0.0004391937585
| 3770.576019 | 1.353384 | -0.0001941784 |  | 3770.576019 | 1.478668 | 0.0004462174 |  | 3770.576019 | 1.481312 | 0.0004369951
| 3770.515753 | 1.353378 | -0.0002125825 |  | 3770.515753 | 1.478703213 | 0.0005006237 |  | 3770.515753 | 1.481308 | 0.0004272782341
| 3770.455488 | 1.353356 | -0.0002399729 |  | 3770.455488 | 1.478744 | 0.0005230211 |  | 3770.455488 | 1.481296 | 0.0004129219308
| 3770.395222 | 1.353311 | -0.0002646801 |  | 3770.395222 | 1.478772256 | 0.0005193432 |  | 3770.395222 | 1.481271 | 0.0003988535
| 3770.334957 | 1.353248 | -0.0002734369 |  | 3770.334957 | 1.478778 | 0.0005031788 |  | 3770.334957 | 1.481234 | 0.0003919118
| 3770.274691 | 1.353174321 | -0.0002561257 |  | 3770.274691 | 1.478762 | 0.0004902988339 |  | 3770.274691 | 1.481185 | 0.0003995015
| 3770.214425 | 1.35310583 | -0.000209105 |  | 3770.214425 | 1.478730909 | 0.0004923685 |  | 3770.214425 | 1.481132368 | 0.000428367
| 3770.15416 | 1.353056806 | -0.0001371353 |  | 3770.15416 | 1.478698 | 0.0005134616892 |  | 3770.15416 | 1.481086 | 0.0004819743
| 3770.093894 | 1.353037 | -5.215117e-05 |  | 3770.093894 | 1.478672892 | 0.0005493685337 |  | 3770.093894 | 1.481058 | 0.0005585195
| 3770.033629 | 1.353048762 | 3.106630126e-05 |  | 3770.033629 | 1.478661169 | 0.0005913282143 |  | 3770.033629 | 1.481059854 | 0.0006494174
| 3769.973363 | 1.353087 | 9.871097e-05 |  | 3769.973363 | 1.47866 | 0.0006311421 |  | 3769.973363 | 1.481099 | 0.0007399053
| 3769.913098 | 1.353139 | 0.0001426741 |  | 3769.913098 | 1.478664 | 0.0006651557 |  | 3769.913098 | 1.481174 | 0.0008123085
| 3769.852832 | 1.353193 | 0.0001615983 |  | 3769.852832 | 1.478664225 | 0.0006964176 |  | 3769.852832 | 1.481273808 | 0.0008504527218
| 3769.792566 | 1.353239 | 0.0001608147 |  | 3769.792566 | 1.47866 | 0.0007325453893 |  | 3769.792566 | 1.481381 | 0.000845158
| 3769.732301 | 1.35327093 | 0.0001487399 |  | 3769.732301 | 1.478655 | 0.0007818118504 |  | 3769.732301 | 1.481474 | 0.0007974634
| 3769.672035 | 1.353288 | 0.0001342087 |  | 3769.672035 | 1.478660731 | 0.0008475364 |  | 3769.672035 | 1.481535 | 0.0007192085
| 3769.61177 | 1.353295 | 0.0001237107 |  | 3769.61177 | 1.478688919 | 0.0009257788 |  | 3769.61177 | 1.481554701 | 0.0006292251
| 3769.551504 | 1.353297 | 0.0001199647 |  | 3769.551504 | 1.478748434 | 0.001004774 |  | 3769.551504 | 1.481534475 | 0.0005482649
| 3769.491238 | 1.353297477 | 0.0001232517 |  | 3769.491238 | 1.478840742 | 0.001068881435 |  | 3769.491238 | 1.481486 | 0.0004927297
| 3769.430973 | 1.353301 | 0.0001317175 |  | 3769.430973 | 1.478959 | 0.001102696 |  | 3769.430973 | 1.481425 | 0.0004706315
| 3769.370707 | 1.353311 | 0.0001428006 |  | 3769.370707 | 1.479089 | 0.001095809 |  | 3769.370707 | 1.48137077 | 0.0004799192
| 3769.310442 | 1.353326 | 0.0001538015 |  | 3769.310442 | 1.479213 | 0.001045137 |  | 3769.310442 | 1.481336 | 0.0005103868
| 3769.250176 | 1.353347579 | 0.0001616538 |  | 3769.250176 | 1.479315582 | 0.0009557169755 |  | 3769.250176 | 1.481325 | 0.0005477469
| 3769.189911 | 1.353375 | 0.0001631305 |  | 3769.189911 | 1.479382533 | 0.0008387771 |  | 3769.189911 | 1.481335 | 0.0005786023
| 3769.129645 | 1.353405 | 0.0001555793 |  | 3769.129645 | 1.479408 | 0.0007093628924 |  | 3769.129645 | 1.481356 | 0.0005945008
| 3769.069379 | 1.353434 | 0.0001367225 |  | 3769.069379 | 1.47939 | 0.0005826147 |  | 3769.069379 | 1.481379 | 0.000593613
| 3769.009114 | 1.353458 | 0.0001065885 |  | 3769.009114 | 1.479334776 | 0.0004725662 |  | 3769.009114 | 1.481393 | 0.0005800235487
| 3768.948848 | 1.353472 | 6.71717e-05 |  | 3768.948848 | 1.479250251 | 0.0003895866 |  | 3768.948848 | 1.481395 | 0.0005615185
| 3768.888583 | 1.353471 | 2.298375e-05 |  | 3768.888583 | 1.479147 | 0.0003407923 |  | 3768.888583 | 1.481383 | 0.0005460139
| 3768.828317 | 1.353455155 | -2.033865e-05 |  | 3768.828317 | 1.479038 | 0.0003287988 |  | 3768.828317 | 1.481362 | 0.0005397667
| 3768.768052 | 1.353425 | -5.711277e-05 |  | 3768.768052 | 1.478934434 | 0.0003530128 |  | 3768.768052 | 1.481338 | 0.0005457451
| 3768.707786 | 1.353385 | -8.308773e-05 |  | 3768.707786 | 1.478846 | 0.0004091763923 |  | 3768.707786 | 1.481316921 | 0.0005642074
| 3768.64752 | 1.353338 | -9.61013058e-05 |  | 3768.64752 | 1.478782 | 0.0004908813732 |  | 3768.64752 | 1.481303223 | 0.0005929089
| 3768.587255 | 1.353291 | -9.59904153e-05 |  | 3768.587255 | 1.478749 | 0.0005898999 |  | 3768.587255 | 1.481301 | 0.0006282008
| 3768.526989 | 1.353244 | -8.393473e-05 |  | 3768.526989 | 1.47875 | 0.0006970983 |  | 3768.526989 | 1.481312 | 0.0006653363
| 3768.466724 | 1.353202 | -6.137240956e-05 |  | 3768.466724 | 1.478787 | 0.0008028599 |  | 3768.466724 | 1.481337 | 0.0006991551025
| 3768.406458 | 1.353165 | -2.952173942e-05 |  | 3768.406458 | 1.478862 | 0.0008961594 |  | 3768.406458 | 1.481373 | 0.0007239973
| 3768.346193 | 1.353134 | 1.110737712e-05 |  | 3768.346193 | 1.478970583 | 0.0009645943 |  | 3768.346193 | 1.481418 | 0.000735488124
| 3768.285927 | 1.353113 | 5.941369e-05 |  | 3768.285927 | 1.479107 | 0.0009949714 |  | 3768.285927 | 1.481463 | 0.0007311163523
| 3768.225661 | 1.353103 | 0.0001137613 |  | 3768.225661 | 1.479259 | 0.0009748073244 |  | 3768.225661 | 1.481504 | 0.0007118629
| 3768.165396 | 1.353106626 | 0.0001713326 |  | 3768.165396 | 1.479405 | 0.0008965417 |  | 3768.165396 | 1.481533 | 0.0006818594886
| 3768.10513 | 1.353126 | 0.0002279453 |  | 3768.10513 | 1.479522 | 0.0007612476549 |  | 3768.10513 | 1.481549 | 0.0006477001
| 3768.044865 | 1.35316 | 0.0002785658 |  | 3768.044865 | 1.479585554 | 0.0005810327002 |  | 3768.044865 | 1.481551 | 0.00061610548
| 3767.984599 | 1.353207 | 0.0003182154 |  | 3767.984599 | 1.479577 | 0.000380146308 |  | 3767.984599 | 1.481545 | 0.0005918493
| 3767.924334 | 1.353263 | 0.0003428323 |  | 3767.924334 | 1.479490577 | 0.0001908621 |  | 3767.924334 | 1.481537 | 0.0005758461
| 3767.864068 | 1.353322 | 0.0003507931 |  | 3767.864068 | 1.479336 | 4.639905e-05 |  | 3767.864068 | 1.48153 | 0.0005656588
| 3767.803802 | 1.353378 | 0.0003419155 |  | 3767.803802 | 1.479137 | -2.683121e-05 |  | 3767.803802 | 1.481525 | 0.0005570499681
| 3767.743537 | 1.35342581 | 0.0003192635 |  | 3767.743537 | 1.47893 | -1.674294579e-05 |  | 3767.743537 | 1.481522 | 0.0005467499124
| 3767.683271 | 1.353462 | 0.0002870714 |  | 3767.683271 | 1.478751 | 7.094384559e-05 |  | 3767.683271 | 1.481515054 | 0.0005343657
| 3767.623006 | 1.353486 | 0.0002507169 |  | 3767.623006 | 1.47863 | 0.0002140899 |  | 3767.623006 | 1.481501 | 0.0005236501
| 3767.56274 | 1.353499 | 0.0002147798 |  | 3767.56274 | 1.478582 | 0.0003802574 |  | 3767.56274 | 1.48148 | 0.0005204133
| 3767.502474 | 1.353503 | 0.0001823297 |  | 3767.502474 | 1.478606 | 0.0005354055 |  | 3767.502474 | 1.481458 | 0.0005301876
| 3767.442209 | 1.353503 | 0.0001540208 |  | 3767.442209 | 1.478683836 | 0.0006518964 |  | 3767.442209 | 1.481441206 | 0.0005546201295
| 3767.381943 | 1.353501 | 0.0001285007 |  | 3767.381943 | 1.478792 | 0.0007141652 |  | 3767.381943 | 1.48144 | 0.0005899422
| 3767.321678 | 1.353498 | 0.0001028185 |  | 3767.321678 | 1.478902245 | 0.0007199962 |  | 3767.321678 | 1.48146 | 0.0006269114
| 3767.261412 | 1.353492 | 7.439207e-05 |  | 3767.261412 | 1.478993 | 0.0006783108 |  | 3767.261412 | 1.48150033 | 0.0006538537
| 3767.201147 | 1.35348 | 4.27005e-05 |  | 3767.201147 | 1.479051 | 0.0006042549 |  | 3767.201147 | 1.481555307 | 0.000660258673
| 3767.140881 | 1.353456 | 9.997733684e-06 |  | 3767.140881 | 1.479068 | 0.0005152784 |  | 3767.140881 | 1.481613 | 0.0006404603
| 3767.080615 | 1.353419501 | -1.828528e-05 |  | 3767.080615 | 1.479046 | 0.0004264357 |  | 3767.080615 | 1.481661 | 0.0005953896306
| 3767.02035 | 1.35337 | -3.586844e-05 |  | 3767.02035 | 1.478988 | 0.000350924 |  | 3767.02035 | 1.481687 | 0.0005322689
| 3766.960084 | 1.353313 | -3.66385e-05 |  | 3766.960084 | 1.478902 | 0.0002985828 |  | 3766.960084 | 1.481688 | 0.0004621294
| 3766.899819 | 1.353254 | -1.706685e-05 |  | 3766.899819 | 1.478795828 | 0.0002776639 |  | 3766.899819 | 1.481662 | 0.0003965842
| 3766.839553 | 1.35320323 | 2.240468e-05 |  | 3766.839553 | 1.478682 | 0.0002938263 |  | 3766.839553 | 1.481615 | 0.0003450077
| 3766.779288 | 1.353166 | 7.759449e-05 |  | 3766.779288 | 1.478572 | 0.0003492518 |  | 3766.779288 | 1.481553 | 0.0003134248
| 3766.719022 | 1.353148 | 0.0001421818 |  | 3766.719022 | 1.478482394 | 0.0004407983 |  | 3766.719022 | 1.481486 | 0.0003042045
| 3766.658756 | 1.353150007 | 0.000208774 |  | 3766.658756 | 1.478426 | 0.0005588802 |  | 3766.658756 | 1.481421 | 0.0003171842
| 3766.598491 | 1.35317 | 0.00027083 |  | 3766.598491 | 1.47841 | 0.000687648 |  | 3766.598491 | 1.481363 | 0.0003502862
| 3766.538225 | 1.353206 | 0.0003232917876 |  | 3766.538225 | 1.478434 | 0.0008090453153 |  | 3766.538225 | 1.481319 | 0.0004003496
| 3766.47796 | 1.35325234 | 0.0003629858 |  | 3766.47796 | 1.478491 | 0.0009067814 |  | 3766.47796 | 1.481293802 | 0.0004621786
| 3766.417694 | 1.353305 | 0.0003879633 |  | 3766.417694 | 1.47856167 | 0.000971608 |  | 3766.417694 | 1.481291 | 0.0005290747
| 3766.357429 | 1.353358628 | 0.0003978472 |  | 3766.357429 | 1.478628837 | 0.001004541 |  | 3766.357429 | 1.481311 | 0.0005925258
| 3766.297163 | 1.353408736 | 0.0003936286 |  | 3766.297163 | 1.478677 | 0.001016447 |  | 3766.297163 | 1.48135 | 0.0006441224105
| 3766.236897 | 1.353451 | 0.0003783334 |  | 3766.236897 | 1.4787 | 0.001025081 |  | 3766.236897 | 1.481403 | 0.000677274634
| 3766.176632 | 1.353481615 | 0.0003568286 |  | 3766.176632 | 1.478702 | 0.001048763 |  | 3766.176632 | 1.48146 | 0.0006892854
| 3766.116366 | 1.353501 | 0.0003350504 |  | 3766.116366 | 1.478700215 | 0.001099518 |  | 3766.116366 | 1.481512 | 0.0006823249737
| 3766.056101 | 1.353513 | 0.0003179592 |  | 3766.056101 | 1.478713559 | 0.001178022 |  | 3766.056101 | 1.481552 | 0.0006626686
| 3765.995835 | 1.353522 | 0.0003080952 |  | 3765.995835 | 1.47876 | 0.001272944 |  | 3765.995835 | 1.481579 | 0.0006381927
| 3765.93557 | 1.35353428 | 0.0003039781 |  | 3765.93557 | 1.478848303 | 0.001363826 |  | 3765.93557 | 1.481595978 | 0.0006156302638
| 3765.875304 | 1.353553 | 0.0003007748 |  | 3765.875304 | 1.478973959 | 0.001427914 |  | 3765.875304 | 1.481608 | 0.0005982264119
| 3765.815038 | 1.353578 | 0.0002919871 |  | 3765.815038 | 1.479119708 | 0.001447722 |  | 3765.815038 | 1.481621 | 0.0005846662
| 3765.754773 | 1.353605 | 0.0002732243 |  | 3765.754773 | 1.479261218 | 0.001418891 |  | 3765.754773 | 1.481637 | 0.0005702754
| 3765.694507 | 1.353626 | 0.0002439243 |  | 3765.694507 | 1.479376 | 0.001350574 |  | 3765.694507 | 1.481656 | 0.0005498492
| 3765.634242 | 1.353635 | 0.0002088751 |  | 3765.634242 | 1.479449 | 0.001263284 |  | 3765.634242 | 1.481671 | 0.0005203297
| 3765.573976 | 1.353631 | 0.0001757354 |  | 3765.573976 | 1.479482 | 0.001181196 |  | 3765.573976 | 1.481677 | 0.0004831629526
| 3765.513711 | 1.353617 | 0.000151404 |  | 3765.513711 | 1.479487 | 0.001123779 |  | 3765.513711 | 1.481668 | 0.0004438764
| 3765.453445 | 1.353602 | 0.0001390023 |  | 3765.453445 | 1.479485043 | 0.001098983 |  | 3765.453445 | 1.481643 | 0.0004109443764
| 3765.393179 | 1.353592503 | 0.000135166 |  | 3765.393179 | 1.479497559 | 0.001101669 |  | 3765.393179 | 1.481607 | 0.0003922504
| 3765.332914 | 1.353592 | 0.0001322968 |  | 3765.332914 | 1.479538 | 0.001116289 |  | 3765.332914 | 1.481569 | 0.0003925694
| 3765.272648 | 1.353597884 | 0.0001219654 |  | 3765.272648 | 1.479608473 | 0.001123348 |  | 3765.272648 | 1.481537 | 0.0004116079
| 3765.212383 | 1.353601 | 0.0001004455 |  | 3765.212383 | 1.4797 | 0.001106626 |  | 3765.212383 | 1.481521 | 0.0004437934
| 3765.152117 | 1.353591 | 7.083836e-05 |  | 3765.152117 | 1.479798 | 0.001058087 |  | 3765.152117 | 1.481524715 | 0.0004797069421
| 3765.091851 | 1.353561 | 4.422877e-05 |  | 3765.091851 | 1.479886 | 0.0009797802 |  | 3765.091851 | 1.481548 | 0.0005089029992
| 3765.031586 | 1.353514 | 3.468611689e-05 |  | 3765.031586 | 1.479955 | 0.0008809088 |  | 3765.031586 | 1.481585 | 0.0005227514651
| 3764.97132 | 1.353461 | 5.323214433e-05 |  | 3764.97132 | 1.480002094 | 0.0007719619 |  | 3764.97132 | 1.481627 | 0.0005164447
| 3764.911055 | 1.353421 | 0.0001017312 |  | 3764.911055 | 1.480031129 | 0.0006607633 |  | 3764.911055 | 1.481662 | 0.0004908368
| 3764.850789 | 1.35341 | 0.0001707422 |  | 3764.850789 | 1.480048293 | 0.0005483698 |  | 3764.850789 | 1.481682 | 0.0004517505
| 3764.790524 | 1.353437 | 0.0002418426 |  | 3764.790524 | 1.480056 | 0.0004309335 |  | 3764.790524 | 1.481682 | 0.00040856
| 3764.730258 | 1.353498 | 0.0002940884 |  | 3764.730258 | 1.480051 | 0.0003032006 |  | 3764.730258 | 1.481663125 | 0.0003718505
| 3764.669992 | 1.353579 | 0.0003119002 |  | 3764.669992 | 1.48002398 | 0.0001632424 |  | 3764.669992 | 1.481631052 | 0.0003504019892
| 3764.609727 | 1.353658 | 0.0002909888 |  | 3764.609727 | 1.479964566 | 1.665426e-05 |  | 3764.609727 | 1.481595 | 0.000349332
| 3764.549461 | 1.353716 | 0.0002395482 |  | 3764.549461 | 1.479864 | -0.0001240867 |  | 3764.549461 | 1.481567245 | 0.0003678326
| 3764.489196 | 1.353742 | 0.0001751555 |  | 3764.489196 | 1.479723 | -0.0002410171 |  | 3764.489196 | 1.481556 | 0.0004001443
| 3764.42893 | 1.353739279 | 0.0001163821 |  | 3764.42893 | 1.479549 | -0.0003175473 |  | 3764.42893 | 1.481567 | 0.0004360582
| 3764.368665 | 1.353717 | 7.616679e-05 |  | 3764.368665 | 1.47936 | -0.0003417569 |  | 3764.368665 | 1.481599 | 0.0004643092
| 3764.308399 | 1.353692 | 5.776143e-05 |  | 3764.308399 | 1.479175 | -0.0003109572 |  | 3764.308399 | 1.481648 | 0.0004746711226
| 3764.248133 | 1.353677 | 5.489377e-05 |  | 3764.248133 | 1.479015 | -0.0002316919114 |  | 3764.248133 | 1.481702617 | 0.0004614259
| 3764.187868 | 1.353675 | 5.614687e-05 |  | 3764.187868 | 1.478891 | -0.000117173 |  | 3764.187868 | 1.481752 | 0.0004239171
| 3764.127602 | 1.353683 | 5.101933e-05 |  | 3764.127602 | 1.478811 | 1.677606e-05 |  | 3764.127602 | 1.481786693 | 0.0003671183
| 3764.067337 | 1.353694 | 3.51548e-05 |  | 3764.067337 | 1.478773 | 0.000155114724 |  | 3764.067337 | 1.4818 | 0.0002995207358
| 3764.007071 | 1.353698 | 1.100629e-05 |  | 3764.007071 | 1.478774328 | 0.0002861348 |  | 3764.007071 | 1.48179 | 0.0002311229994
| 3763.946806 | 1.353692 | -1.405364e-05 |  | 3763.946806 | 1.478806488 | 0.0004021729 |  | 3763.946806 | 1.48176 | 0.0001706399
| 3763.88654 | 1.353677 | -3.272909e-05 |  | 3763.88654 | 1.478863 | 0.0004982727 |  | 3763.88654 | 1.481716 | 0.0001240414
| 3763.826274 | 1.353662 | -4.164178e-05 |  | 3763.826274 | 1.478939 | 0.0005712180349 |  | 3763.826274 | 1.481665 | 9.34981e-05
| 3763.766009 | 1.353653 | -4.355043e-05 |  | 3763.766009 | 1.479027 | 0.0006185713748 |  | 3763.766009 | 1.481614 | 7.794114e-05
| 3763.705743 | 1.353654235 | -4.593509e-05 |  | 3763.705743 | 1.479121461 | 0.0006382566078 |  | 3763.705743 | 1.481568 | 7.384098e-05
| 3763.645478 | 1.353662 | -5.674388956e-05 |  | 3763.645478 | 1.479215 | 0.0006294332178 |  | 3763.645478 | 1.481528 | 7.705995e-05
| 3763.585212 | 1.353669 | -8.052399036e-05 |  | 3763.585212 | 1.479301 | 0.000592857 |  | 3763.585212 | 1.481493 | 8.342852e-05
| 3763.524947 | 1.353665 | -0.0001152731733 |  | 3763.524947 | 1.47937 | 0.0005321495 |  | 3763.524947 | 1.481462606 | 9.047534616e-05
| 3763.464681 | 1.353643 | -0.0001533129 |  | 3763.464681 | 1.479415 | 0.0004532564 |  | 3763.464681 | 1.481432945 | 9.734458909e-05
| 3763.404415 | 1.353602 | -0.0001835566 |  | 3763.404415 | 1.479432 | 0.0003646803 |  | 3763.404415 | 1.481401 | 0.0001053755
| 3763.34415 | 1.353548 | -0.0001957563 |  | 3763.34415 | 1.47941938 | 0.0002765209 |  | 3763.34415 | 1.481367 | 0.0001177575315
| 3763.283884 | 1.353491 | -0.0001843964 |  | 3763.283884 | 1.479378 | 0.0001997105 |  | 3763.283884 | 1.481329417 | 0.0001383256
| 3763.223619 | 1.353444 | -0.0001502928 |  | 3763.223619 | 1.479316 | 0.0001436897 |  | 3763.223619 | 1.481293 | 0.0001706721
| 3763.163353 | 1.353414 | -9.995618e-05 |  | 3763.163353 | 1.479241 | 0.0001153767 |  | 3763.163353 | 1.481264 | 0.0002163583
| 3763.103087 | 1.353408 | -4.326021e-05 |  | 3763.103087 | 1.479167 | 0.0001169526 |  | 3763.103087 | 1.481248963 | 0.0002735163
| 3763.042822 | 1.353426183 | 9.121650804e-06 |  | 3763.042822 | 1.479107 | 0.0001448173 |  | 3763.042822 | 1.481254 | 0.0003367204
| 3762.982556 | 1.353463 | 4.788791e-05 |  | 3762.982556 | 1.479071283 | 0.0001889334 |  | 3762.982556 | 1.48128108 | 0.0003969235
| 3762.922291 | 1.35351 | 6.73436e-05 |  | 3762.922291 | 1.479064 | 0.0002348491 |  | 3762.922291 | 1.481329602 | 0.0004443762
| 3762.862025 | 1.353559 | 6.560312e-05 |  | 3762.862025 | 1.479081 | 0.000268044 |  | 3762.862025 | 1.481393 | 0.0004705341
| 3762.80176 | 1.353601 | 4.468065e-05 |  | 3762.80176 | 1.479113 | 0.0002765669931 |  | 3762.80176 | 1.48146 | 0.0004707847
| 3762.741494 | 1.353629 | 1.024744356e-05 |  | 3762.741494 | 1.479141606 | 0.0002561701 |  | 3762.741494 | 1.481521 | 0.0004461214
| 3762.681228 | 1.353639008 | -2.965101e-05 |  | 3762.681228 | 1.479151644 | 0.0002122401 |  | 3762.681228 | 1.481564488 | 0.0004030291
| 3762.620963 | 1.353631201 | -6.598160864e-05 |  | 3762.620963 | 1.479131 | 0.0001586789128 |  | 3762.620963 | 1.481587345 | 0.0003510622
| 3762.560697 | 1.35361 | -9.072220614e-05 |  | 3762.560697 | 1.479076 | 0.0001146478 |  | 3762.560697 | 1.48159 | 0.0003004549
| 3762.500432 | 1.353585 | -9.96600709e-05 |  | 3762.500432 | 1.478997 | 9.772908e-05 |  | 3762.500432 | 1.481577 | 0.0002590228
| 3762.440166 | 1.353564304 | -9.345051482e-05 |  | 3762.440166 | 1.47891 | 0.0001195316 |  | 3762.440166 | 1.481557 | 0.000229974
| 3762.379901 | 1.353555 | -7.765020259e-05 |  | 3762.379901 | 1.478836 | 0.0001803074 |  | 3762.379901 | 1.481537 | 0.0002119148
| 3762.319635 | 1.353561273 | -6.089484e-05 |  | 3762.319635 | 1.478793394 | 0.0002696999479 |  | 3762.319635 | 1.48152131 | 0.0001998177
| 3762.259369 | 1.353579 | -5.181152e-05 |  | 3762.259369 | 1.478793097 | 0.0003681228653 |  | 3762.259369 | 1.481510676 | 0.0001879478
| 3762.199104 | 1.353602881 | -5.56433372e-05 |  | 3762.199104 | 1.478834 | 0.0004541299 |  | 3762.199104 | 1.481502 | 0.0001721373
| 3762.138838 | 1.35362322 | -7.239374e-05 |  | 3762.138838 | 1.478902 | 0.0005097217 |  | 3762.138838 | 1.48149 | 0.0001511636
| 3762.078573 | 1.353634 | -9.704768e-05 |  | 3762.078573 | 1.478980071 | 0.0005268744686 |  | 3762.078573 | 1.481469 | 0.0001275985
| 3762.018307 | 1.353635 | -0.0001225555 |  | 3762.018307 | 1.479046 | 0.000508831 |  | 3762.018307 | 1.481439 | 0.0001061257
| 3761.958042 | 1.353627105 | -0.0001425223 |  | 3761.958042 | 1.479085 | 0.000469394 |  | 3761.958042 | 1.481398418 | 9.2469e-05
| 3761.897776 | 1.353618 | -0.0001551965 |  | 3761.897776 | 1.479093 | 0.0004281049 |  | 3761.897776 | 1.481351977 | 9.099558e-05
| 3761.83751 | 1.353614 | -0.0001629872 |  | 3761.83751 | 1.479076 | 0.000403278 |  | 3761.83751 | 1.481305 | 0.0001042708
| 3761.777245 | 1.353615 | -0.0001715535 |  | 3761.777245 | 1.47905 | 0.0004061595 |  | 3761.777245 | 1.481262 | 0.0001316998
| 3761.716979 | 1.353619 | -0.0001865459 |  | 3761.716979 | 1.479036654 | 0.0004365398 |  | 3761.716979 | 1.48123 | 0.0001710115
| 3761.656714 | 1.353621 | -0.000209673 |  | 3761.656714 | 1.479051718 | 0.0004820237 |  | 3761.656714 | 1.48121 | 0.0002180793204
| 3761.596448 | 1.353613 | -0.0002376141 |  | 3761.596448 | 1.479102 | 0.0005222011 |  | 3761.596448 | 1.481206 | 0.0002684348
| 3761.536183 | 1.353594602 | -0.0002637403 |  | 3761.536183 | 1.479183 | 0.0005349213 |  | 3761.536183 | 1.481216 | 0.0003172291
| 3761.475917 | 1.353567148 | -0.0002805512 |  | 3761.475917 | 1.479275 | 0.0005041531 |  | 3761.475917 | 1.481241 | 0.0003602427
| 3761.415651 | 1.353539 | -0.0002841598 |  | 3761.415651 | 1.479354221 | 0.0004255803201 |  | 3761.415651 | 1.481277 | 0.0003935214
| 3761.355386 | 1.353519 | -0.0002769347 |  | 3761.355386 | 1.479395 | 0.0003094377 |  | 3761.355386 | 1.481321 | 0.0004139034
| 3761.29512 | 1.353513 | -0.0002665622 |  | 3761.29512 | 1.479380309 | 0.0001782816 |  | 3761.29512 | 1.48137 | 0.0004191298
| 3761.234855 | 1.353519 | -0.0002636471 |  | 3761.234855 | 1.479307756 | 6.109146e-05 |  | 3761.234855 | 1.481417 | 0.0004083006
| 3761.174589 | 1.353532007 | -0.0002763993 |  | 3761.174589 | 1.479189445 | -1.524247e-05 |  | 3761.174589 | 1.481459 | 0.0003822216042
| 3761.114323 | 1.353539 | -0.0003069316 |  | 3761.114323 | 1.479049 | -3.324835e-05 |  | 3761.114323 | 1.481489 | 0.0003438127
| 3761.054058 | 1.353528 | -0.0003492837 |  | 3761.054058 | 1.478917 | 1.061385e-05 |  | 3761.054058 | 1.481505 | 0.0002975547
| 3760.993792 | 1.353495 | -0.0003918022 |  | 3760.993792 | 1.478819308 | 0.0001054915 |  | 3760.993792 | 1.481504 | 0.0002495566
| 3760.933527 | 1.353440824 | -0.0004209675 |  | 3760.933527 | 1.478774 | 0.0002298671 |  | 3760.933527 | 1.481487108 | 0.0002063165
| 3760.873261 | 1.353377 | -0.0004269968 |  | 3760.873261 | 1.478787496 | 0.0003576246 |  | 3760.873261 | 1.481458 | 0.0001736258
| 3760.812996 | 1.353316087 | -0.000408112 |  | 3760.812996 | 1.478853 | 0.0004641684 |  | 3760.812996 | 1.481422109 | 0.0001551383
| 3760.75273 | 1.353271511 | -0.0003708680271 |  | 3760.75273 | 1.478955629 | 0.0005316652 |  | 3760.75273 | 1.481387 | 0.0001516266
| 3760.692464 | 1.353249 | -0.0003276827 |  | 3760.692464 | 1.479075696 | 0.0005505443 |  | 3760.692464 | 1.48136 | 0.0001599433
| 3760.632199 | 1.353246 | -0.0002918667 |  | 3760.632199 | 1.479193 | 0.0005203852132 |  | 3760.632199 | 1.481344 | 0.0001741603
| 3760.571933 | 1.353252 | -0.0002724761 |  | 3760.571933 | 1.479290905 | 0.0004470118391 |  | 3760.571933 | 1.48134128 | 0.0001863372
| 3760.511668 | 1.353255 | -0.0002703708 |  | 3760.511668 | 1.479354934 | 0.0003421323 |  | 3760.511668 | 1.481347 | 0.0001894246
| 3760.451402 | 1.353241978 | -0.0002781305 |  | 3760.451402 | 1.479377 | 0.0002207156244 |  | 3760.451402 | 1.48135523 | 0.0001789045
| 3760.391137 | 1.35321 | -0.0002825295 |  | 3760.391137 | 1.479356 | 9.96297455e-05 |  | 3760.391137 | 1.481356 | 0.0001551646
| 3760.330871 | 1.353163 | -0.0002699203 |  | 3760.330871 | 1.479295 | -4.95062178e-06 |  | 3760.330871 | 1.48134 | 0.0001239411
| 3760.270605 | 1.353113 | -0.0002316284 |  | 3760.270605 | 1.479206527 | -7.97455e-05 |  | 3760.270605 | 1.481305 | 9.505901e-05
| 3760.21034 | 1.353075727 | -0.0001671073 |  | 3760.21034 | 1.479105 | -0.0001177949 |  | 3760.21034 | 1.481253 | 7.980047e-05
| 3760.150074 | 1.353065 | -8.497104e-05 |  | 3760.150074 | 1.479007629 | -0.0001201933 |  | 3760.150074 | 1.481191 | 8.745706e-05
| 3760.089809 | 1.353089 | -8.169602e-07 |  | 3760.089809 | 1.478928337 | -9.629474729e-05 |  | 3760.089809 | 1.481132871 | 0.0001219007
| 3760.029543 | 1.353145 | 6.80122e-05 |  | 3760.029543 | 1.478873335 | -6.048077695e-05 |  | 3760.029543 | 1.481091 | 0.0001798326
| 3759.969278 | 1.353221 | 0.0001077661 |  | 3759.969278 | 1.47884 | -2.748059e-05 |  | 3759.969278 | 1.481077 | 0.0002507602
| 3759.909012 | 1.353301544 | 0.0001127635 |  | 3759.909012 | 1.478817652 | -6.595603e-06 |  | 3759.909012 | 1.481095 | 0.0003201079
| 3759.848746 | 1.353368 | 8.713005806e-05 |  | 3759.848746 | 1.478793 | 1.75723174e-06 |  | 3759.848746 | 1.481139 | 0.0003726486
| 3759.788481 | 1.353409 | 4.387724648e-05 |  | 3759.788481 | 1.478757 | 6.06945942e-06 |  | 3759.788481 | 1.481198569 | 0.0003977813
| 3759.728215 | 1.353422 | -4.50927636e-07 |  | 3759.728215 | 1.478707 | 1.978259e-05 |  | 3759.728215 | 1.481259 | 0.0003921538
| 3759.66795 | 1.353414787 | -3.128430117e-05 |  | 3759.66795 | 1.478652 | 5.444609e-05 |  | 3759.66795 | 1.481305 | 0.0003605609
| 3759.607684 | 1.3534 | -4.138562254e-05 |  | 3759.607684 | 1.478607394 | 0.0001132758 |  | 3759.607684 | 1.481328 | 0.0003138384
| 3759.547419 | 1.353392826 | -3.293416444e-05 |  | 3759.547419 | 1.478589 | 0.0001889748 |  | 3759.547419 | 1.481327 | 0.0002647788
| 3759.487153 | 1.353403 | -1.627242594e-05 |  | 3759.487153 | 1.478605 | 0.0002649123 |  | 3759.487153 | 1.481304 | 0.0002243635
| 3759.426887 | 1.353433 | -5.4468022e-06 |  | 3759.426887 | 1.478652 | 0.0003214885 |  | 3759.426887 | 1.481269 | 0.0001989159
| 3759.366622 | 1.353474 | -1.258513952e-05 |  | 3759.366622 | 1.478716772 | 0.0003431332 |  | 3759.366622 | 1.481229 | 0.0001891453
| 3759.306356 | 1.353514 | -4.307876194e-05 |  | 3759.306356 | 1.478778093 | 0.0003243619 |  | 3759.306356 | 1.481192 | 0.0001921283
| 3759.246091 | 1.353539 | -9.341685066e-05 |  | 3759.246091 | 1.478815 | 0.0002724079 |  | 3759.246091 | 1.481159 | 0.0002032044
| 3759.185825 | 1.35354 | -0.0001521907545 |  | 3759.185825 | 1.478813 | 0.0002043151 |  | 3759.185825 | 1.48113 | 0.0002194304
| 3759.125559 | 1.353514 | -0.0002047775 |  | 3759.125559 | 1.478769968 | 0.0001419648 |  | 3759.125559 | 1.481102 | 0.0002401192282
| 3759.065294 | 1.35347 | -0.0002380968 |  | 3759.065294 | 1.478694 | 0.0001046713 |  | 3759.065294 | 1.48107587 | 0.0002674734
| 3759.005028 | 1.353421 | -0.0002462313 |  | 3759.005028 | 1.478601 | 0.0001045826 |  | 3759.005028 | 1.481054 | 0.0003036259
| 3758.944763 | 1.353381141 | -0.0002317002467 |  | 3758.944763 | 1.478511 | 0.0001434844 |  | 3758.944763 | 1.48104 | 0.0003492674
| 3758.884497 | 1.353360274 | -0.0002041843 |  | 3758.884497 | 1.478439 | 0.0002148332 |  | 3758.884497 | 1.48104 | 0.0004011795
| 3758.824232 | 1.353360777 | -0.0001766333 |  | 3758.824232 | 1.478397 | 0.0003065128 |  | 3758.824232 | 1.481058 | 0.0004529241256
| 3758.763966 | 1.353377758 | -0.0001604434 |  | 3758.763966 | 1.47838617 | 0.000404553 |  | 3758.763966 | 1.481092 | 0.0004962176
| 3758.7037 | 1.353401 | -0.0001617724882 |  | 3758.7037 | 1.478406 | 0.000496416 |  | 3758.7037 | 1.481138 | 0.0005239647
| 3758.643435 | 1.353421 | -0.0001804513 |  | 3758.643435 | 1.47845 | 0.0005717942 |  | 3758.643435 | 1.481186906 | 0.0005330859961
| 3758.583169 | 1.353429 | -0.0002111885 |  | 3758.583169 | 1.478509313 | 0.0006238673 |  | 3758.583169 | 1.48123 | 0.0005253338294
| 3758.522904 | 1.35342 | -0.0002461559 |  | 3758.522904 | 1.478573 | 0.0006500192 |  | 3758.522904 | 1.481260885 | 0.0005069407
| 3758.462638 | 1.353397 | -0.0002776825 |  | 3758.462638 | 1.478629 | 0.0006515641 |  | 3758.462638 | 1.481278 | 0.0004860695
| 3758.402373 | 1.353361 | -0.0003002099 |  | 3758.402373 | 1.478669133 | 0.0006348471 |  | 3758.402373 | 1.481285 | 0.0004696177
| 3758.342107 | 1.353317 | -0.0003099445346 |  | 3758.342107 | 1.478686 | 0.0006100623 |  | 3758.342107 | 1.481287 | 0.0004611494
| 3758.281841 | 1.353269 | -0.000304809 |  | 3758.281841 | 1.478679 | 0.000589913 |  | 3758.281841 | 1.481291 | 0.0004599546
| 3758.221576 | 1.353222 | -0.0002831799 |  | 3758.221576 | 1.478655 | 0.0005860176 |  | 3758.221576 | 1.4813 | 0.0004623692755
| 3758.16131 | 1.353183 | -0.0002446345 |  | 3758.16131 | 1.478622913 | 0.0006056368 |  | 3758.16131 | 1.481315 | 0.0004634804
| 3758.101045 | 1.353157 | -0.0001910265 |  | 3758.101045 | 1.478597 | 0.0006494073 |  | 3758.101045 | 1.481335 | 0.0004597435139
| 3758.040779 | 1.353153 | -0.0001272088 |  | 3758.040779 | 1.478589 | 0.0007115558896 |  | 3758.040779 | 1.481355958 | 0.0004497232
| 3757.980514 | 1.353174775 | -6.232316e-05 |  | 3757.980514 | 1.478604228 | 0.0007814166 |  | 3757.980514 | 1.481376 | 0.0004339542
| 3757.920248 | 1.353223103 | -7.99280767e-06 |  | 3757.920248 | 1.478643337 | 0.000847344 |  | 3757.920248 | 1.481393 | 0.0004134336
| 3757.859982 | 1.353293 | 2.39328e-05 |  | 3757.859982 | 1.478701 | 0.0009006756 |  | 3757.859982 | 1.481408 | 0.0003885843
| 3757.799717 | 1.353372 | 2.50445e-05 |  | 3757.799717 | 1.478768 | 0.0009372726 |  | 3757.799717 | 1.481419 | 0.000358475
| 3757.739451 | 1.353447354 | -6.61113422e-06 |  | 3757.739451 | 1.478839 | 0.0009577495 |  | 3757.739451 | 1.481425943 | 0.0003220405
| 3757.679186 | 1.353504 | -6.599841732e-05 |  | 3757.679186 | 1.478909 | 0.0009649131 |  | 3757.679186 | 1.481424 | 0.0002794856
| 3757.61892 | 1.353533822 | -0.0001421081916 |  | 3757.61892 | 1.478975 | 0.0009625171 |  | 3757.61892 | 1.481409 | 0.0002337101
| 3757.558655 | 1.353533 | -0.0002212416 |  | 3757.558655 | 1.479039096 | 0.0009522519 |  | 3757.558655 | 1.481378 | 0.0001904942
| 3757.498389 | 1.353505 | -0.000290762 |  | 3757.498389 | 1.479100181 | 0.0009348367 |  | 3757.498389 | 1.481333118 | 0.0001570057
| 3757.438123 | 1.353459205 | -0.0003426712 |  | 3757.438123 | 1.479158 | 0.0009100387 |  | 3757.438123 | 1.481279 | 0.0001390436
| 3757.377858 | 1.353406 | -0.000374291 |  | 3757.377858 | 1.479211 | 0.0008787595 |  | 3757.377858 | 1.481225 | 0.0001385289
| 3757.317592 | 1.353352553 | -0.000387914 |  | 3757.317592 | 1.479257765 | 0.0008430369763 |  | 3757.317592 | 1.481177 | 0.0001521649
| 3757.257327 | 1.353305 | -0.0003885302374 |  | 3757.257327 | 1.479299 | 0.0008055816 |  | 3757.257327 | 1.481141 | 0.0001730234
| 3757.197061 | 1.353266 | -0.0003815715 |  | 3757.197061 | 1.479339 | 0.0007680602 |  | 3757.197061 | 1.481114 | 0.0001929203
| 3757.136795 | 1.353232 | -0.0003710451 |  | 3757.136795 | 1.479380216 | 0.0007288049 |  | 3757.136795 | 1.48109 | 0.0002072845
| 3757.07653 | 1.353202 | -0.000358847 |  | 3757.07653 | 1.479425 | 0.0006833648 |  | 3757.07653 | 1.481061201 | 0.0002172396
| 3757.016264 | 1.353175 | -0.0003447009 |  | 3757.016264 | 1.479473 | 0.0006253826 |  | 3757.016264 | 1.481021243 | 0.0002299471
| 3756.955999 | 1.353149 | -0.0003274618 |  | 3756.955999 | 1.479516136 | 0.000548958 |  | 3756.955999 | 1.480971 | 0.0002560634
| 3756.895733 | 1.353125 | -0.0003056947 |  | 3756.895733 | 1.479546116 | 0.0004529457 |  | 3756.895733 | 1.480917185 | 0.0003050111
| 3756.835468 | 1.353106 | -0.0002788629 |  | 3756.835468 | 1.479552 | 0.0003412534 |  | 3756.835468 | 1.480874 | 0.0003800844
| 3756.775202 | 1.353094 | -0.000247813 |  | 3756.775202 | 1.479525 | 0.0002242632 |  | 3756.775202 | 1.480857 | 0.0004761927
| 3756.714936 | 1.353092 | -0.0002152242 |  | 3756.714936 | 1.47946396 | 0.0001154705 |  | 3756.714936 | 1.480874 | 0.0005800161
| 3756.654671 | 1.353101352 | -0.0001855679 |  | 3756.654671 | 1.479373 | 2.840729e-05 |  | 3756.654671 | 1.480927343 | 0.0006744692
| 3756.594405 | 1.35312 | -0.0001643771 |  | 3756.594405 | 1.479261 | -2.658228e-05 |  | 3756.594405 | 1.481009073 | 0.0007439243
| 3756.53414 | 1.353144 | -0.0001565437 |  | 3756.53414 | 1.479143 | -4.445044178e-05 |  | 3756.53414 | 1.481104 | 0.0007797264
| 3756.473874 | 1.353167 | -0.000164553 |  | 3756.473874 | 1.479032 | -2.643118e-05 |  | 3756.473874 | 1.481195 | 0.0007825684786
| 3756.413609 | 1.35317755 | -0.0001862407 |  | 3756.413609 | 1.478939285 | 2.15316e-05 |  | 3756.413609 | 1.481271 | 0.0007614551
| 3756.353343 | 1.35317 | -0.0002144557827 |  | 3756.353343 | 1.478874 | 9.020859e-05 |  | 3756.353343 | 1.481325869 | 0.0007292908
| 3756.293077 | 1.353142366 | -0.0002380565 |  | 3756.293077 | 1.47884 | 0.00016822 |  | 3756.293077 | 1.481362874 | 0.0006981337062
| 3756.232812 | 1.353097658 | -0.0002452202 |  | 3756.232812 | 1.478838 | 0.0002430704 |  | 3756.232812 | 1.481390677 | 0.0006747038
| 3756.172546 | 1.353047 | -0.0002274158 |  | 3756.172546 | 1.478864 | 0.0003033024 |  | 3756.172546 | 1.481418783 | 0.0006588956378
| 3756.112281 | 1.353005 | -0.0001832449 |  | 3756.112281 | 1.478908406 | 0.0003386867 |  | 3756.112281 | 1.481453787 | 0.0006449363
| 3756.052015 | 1.352985 | -0.0001197395 |  | 3756.052015 | 1.478959 | 0.0003435932 |  | 3756.052015 | 1.481497 | 0.0006245787
| 3755.99175 | 1.352996 | -5.090818e-05 |  | 3755.99175 | 1.479001679 | 0.0003181457742 |  | 3755.99175 | 1.481543 | 0.0005908542
| 3755.931484 | 1.353036141 | 6.494901992e-06 |  | 3755.931484 | 1.479021508 | 0.0002695168 |  | 3755.931484 | 1.481586 | 0.0005409275551
| 3755.871218 | 1.353096 | 3.893241e-05 |  | 3755.871218 | 1.479009 | 0.0002112785333 |  | 3755.871218 | 1.481616 | 0.0004766618
| 3755.810953 | 1.353161155 | 4.030360372e-05 |  | 3755.810953 | 1.478963 | 0.0001606557 |  | 3755.810953 | 1.481628 | 0.0004042142
| 3755.750687 | 1.353214 | 1.386079e-05 |  | 3755.750687 | 1.478889 | 0.0001341513 |  | 3755.750687 | 1.48162 | 0.0003312922
| 3755.690422 | 1.353245 | -2.951978e-05 |  | 3755.690422 | 1.478801192 | 0.0001436665 |  | 3755.690422 | 1.481594216 | 0.0002651592
| 3755.630156 | 1.35325 | -7.607642454e-05 |  | 3755.630156 | 1.478717 | 0.0001935159009 |  | 3755.630156 | 1.481556 | 0.000210585
| 3755.569891 | 1.353235 | -0.0001137891 |  | 3755.569891 | 1.478656124 | 0.0002798196 |  | 3755.569891 | 1.481511 | 0.0001691012
| 3755.509625 | 1.353208 | -0.0001367995 |  | 3755.509625 | 1.478632 | 0.0003904998 |  | 3755.509625 | 1.481463 | 0.0001396772
| 3755.449359 | 1.353177 | -0.0001448791 |  | 3755.449359 | 1.478654 | 0.0005085902 |  | 3755.449359 | 1.481417 | 0.0001197076
| 3755.389094 | 1.353148 | -0.000141423 |  | 3755.389094 | 1.478723 | 0.0006148355314 |  | 3755.389094 | 1.481371763 | 0.0001062168
| 3755.328828 | 1.353121 | -0.000129734 |  | 3755.328828 | 1.478832 | 0.0006905816 |  | 3755.328828 | 1.481327 | 9.734235e-05
| 3755.268563 | 1.353096 | -0.0001099111 |  | 3755.268563 | 1.478968078 | 0.0007209077 |  | 3755.268563 | 1.481281945 | 9.260386e-05
| 3755.208297 | 1.353072346 | -7.896202e-05 |  | 3755.208297 | 1.479111 | 0.0006961119 |  | 3755.208297 | 1.481234 | 9.351622108e-05
| 3755.148031 | 1.353056204 | -3.299658469e-05 |  | 3755.148031 | 1.479239 | 0.0006157097 |  | 3755.148031 | 1.481184 | 0.0001025589
| 3755.087766 | 1.35305691 | 2.811636373e-05 |  | 3755.087766 | 1.479328585 | 0.0004885121 |  | 3755.087766 | 1.481133 | 0.0001226896
| 3755.0275 | 1.353085 | 9.779368e-05 |  | 3755.0275 | 1.479362 | 0.0003329402 |  | 3755.0275 | 1.481085 | 0.0001561078
| 3754.967235 | 1.353148932 | 0.0001619345 |  | 3754.967235 | 1.479332 | 0.0001755363 |  | 3754.967235 | 1.481046 | 0.0002031146
| 3754.906969 | 1.353246 | 0.0002017149 |  | 3754.906969 | 1.479243 | 4.358631e-05 |  | 3754.906969 | 1.481021 | 0.0002615154
| 3754.846704 | 1.353365 | 0.0002001223 |  | 3754.846704 | 1.479112496 | -3.961419e-05 |  | 3754.846704 | 1.481014105 | 0.0003264576
| 3754.786438 | 1.353485 | 0.0001475642 |  | 3754.786438 | 1.478966847 | -6.244357e-05 |  | 3754.786438 | 1.481029 | 0.0003910953
| 3754.726172 | 1.353581216 | 4.62778736e-05 |  | 3754.726172 | 1.478835 | -2.744825e-05 |  | 3754.726172 | 1.481065 | 0.0004475517
| 3754.665907 | 1.353634 | -8.97889e-05 |  | 3754.665907 | 1.478739 | 4.925348e-05 |  | 3754.665907 | 1.481118 | 0.0004884754
| 3754.605641 | 1.353633057 | -0.0002382704 |  | 3754.605641 | 1.478689113 | 0.000143721 |  | 3754.605641 | 1.48118383 | 0.0005078224
| 3754.545376 | 1.353579 | -0.0003749175 |  | 3754.545376 | 1.478683012 | 0.0002318519 |  | 3754.545376 | 1.481253 | 0.0005023219537
| 3754.48511 | 1.353482823 | -0.0004799472 |  | 3754.48511 | 1.478706 | 0.0002973295 |  | 3754.48511 | 1.481317 | 0.0004712268187
| 3754.424845 | 1.353364 | -0.0005426654 |  | 3754.424845 | 1.478739 | 0.0003352539 |  | 3754.424845 | 1.481368 | 0.000416885
| 3754.364579 | 1.353243 | -0.0005618429 |  | 3754.364579 | 1.478767 | 0.0003514307 |  | 3754.364579 | 1.481396 | 0.0003447482
| 3754.304313 | 1.353133 | -0.0005444288 |  | 3754.304313 | 1.478783974 | 0.0003578807 |  | 3754.304313 | 1.481397148 | 0.0002630346
| 3754.244048 | 1.353046 | -0.0005017751 |  | 3754.244048 | 1.478791 | 0.0003657228 |  | 3754.244048 | 1.481367 | 0.0001824476
| 3754.183782 | 1.352984348 | -0.0004460384 |  | 3754.183782 | 1.478798 | 0.0003803453 |  | 3754.183782 | 1.481308 | 0.000114907
| 3754.123517 | 1.352947 | -0.0003876161 |  | 3754.123517 | 1.478812 | 0.0003985926 |  | 3754.123517 | 1.481225 | 7.184319e-05
| 3754.063251 | 1.352929 | -0.0003341199 |  | 3754.063251 | 1.47883833 | 0.0004121057 |  | 3754.063251 | 1.481130812 | 6.127546965e-05
| 3754.002986 | 1.352925701 | -0.0002910451 |  | 3754.002986 | 1.478873 | 0.0004110953 |  | 3754.002986 | 1.481039 | 8.595338e-05
| 3753.94272 | 1.352931 | -0.0002609794 |  | 3753.94272 | 1.478904979 | 0.0003902315 |  | 3753.94272 | 1.480965286 | 0.0001414196
| 3753.882454 | 1.352938 | -0.0002447518 |  | 3753.882454 | 1.478923 | 0.0003515545 |  | 3753.882454 | 1.48092 | 0.0002165891
| 3753.822189 | 1.35294 | -0.0002406665 |  | 3753.822189 | 1.478918 | 0.0003043002942 |  | 3753.822189 | 1.480909 | 0.0002960509
| 3753.761923 | 1.352933 | -0.0002447134 |  | 3753.761923 | 1.478887 | 0.000261381 |  | 3753.761923 | 1.480929333 | 0.0003639254
| 3753.701658 | 1.352914 | -0.000250783 |  | 3753.701658 | 1.478833359 | 0.000236165 |  | 3753.701658 | 1.480969 | 0.0004079488
| 3753.641392 | 1.352882 | -0.0002520499 |  | 3753.641392 | 1.478768414 | 0.000237772 |  | 3753.641392 | 1.481014556 | 0.0004233524
| 3753.581127 | 1.352842 | -0.0002429126 |  | 3753.581127 | 1.47870489 | 0.0002691449 |  | 3753.581127 | 1.481050177 | 0.0004133952
| 3753.520861 | 1.3528 | -0.0002203754 |  | 3753.520861 | 1.478655 | 0.0003277943 |  | 3753.520861 | 1.481065772 | 0.000388326
| 3753.460595 | 1.352761 | -0.0001847442 |  | 3753.460595 | 1.478630348 | 0.0004065404 |  | 3753.460595 | 1.481058 | 0.0003615807
| 3753.40033 | 1.352730718 | -0.0001390138 |  | 3753.40033 | 1.478637 | 0.0004947752 |  | 3753.40033 | 1.481032 | 0.000345561
| 3753.340064 | 1.352711 | -8.766139e-05 |  | 3753.340064 | 1.478678 | 0.0005801869 |  | 3753.340064 | 1.480995822 | 0.0003477873844
| 3753.279799 | 1.352702035 | -3.512615e-05 |  | 3753.279799 | 1.478751772 | 0.0006489575 |  | 3753.279799 | 1.480962479 | 0.0003693599
| 3753.219533 | 1.352702 | 1.581244809e-05 |  | 3753.219533 | 1.478851923 | 0.0006879388 |  | 3753.219533 | 1.480941 | 0.0004049633
| 3753.159267 | 1.352708978 | 6.355476e-05 |  | 3753.159267 | 1.478966001 | 0.0006862351 |  | 3753.159267 | 1.480938 | 0.0004452462
| 3753.099002 | 1.352722 | 0.000107419 |  | 3753.099002 | 1.479076 | 0.0006381782 |  | 3753.099002 | 1.48095 | 0.0004799101
| 3753.038736 | 1.352739 | 0.000146753 |  | 3753.038736 | 1.479161534 | 0.0005472304 |  | 3753.038736 | 1.480972809 | 0.0005012979
| 3752.978471 | 1.352758819 | 0.0001806937 |  | 3752.978471 | 1.479205 | 0.0004255198 |  | 3752.978471 | 1.480997 | 0.0005056858
| 3752.918205 | 1.35278 | 0.0002082203 |  | 3752.918205 | 1.479195 | 0.0002939135 |  | 3752.918205 | 1.481013 | 0.0004948196995
| 3752.85794 | 1.352799 | 0.0002293156 |  | 3752.85794 | 1.479130216 | 0.0001769719 |  | 3752.85794 | 1.481012 | 0.0004746995
| 3752.797674 | 1.352812 | 0.000246101 |  | 3752.797674 | 1.479022854 | 9.73426122e-05 |  | 3752.797674 | 1.480992031 | 0.0004547247
| 3752.737408 | 1.352817 | 0.0002633872 |  | 3752.737408 | 1.478893 | 6.998464e-05 |  | 3752.737408 | 1.480953 | 0.0004451751
| 3752.677143 | 1.352812 | 0.0002878328 |  | 3752.677143 | 1.478766279 | 9.863486e-05 |  | 3752.677143 | 1.480899135 | 0.0004554212
| 3752.616877 | 1.352804 | 0.0003262016 |  | 3752.616877 | 1.478665385 | 0.0001750743 |  | 3752.616877 | 1.480841 | 0.0004919114
| 3752.556612 | 1.352798 | 0.0003831516 |  | 3752.556612 | 1.478606 | 0.0002823222 |  | 3752.556612 | 1.48078999 | 0.000557132
| 3752.496346 | 1.35280745 | 0.0004588083 |  | 3752.496346 | 1.478596114 | 0.000399607 |  | 3752.496346 | 1.480758 | 0.0006482254717
| 3752.436081 | 1.352842 | 0.000547735 |  | 3752.436081 | 1.478632 | 0.0005061579288 |  | 3752.436081 | 1.480757 | 0.0007573799
| 3752.375815 | 1.352911 | 0.0006381745 |  | 3752.375815 | 1.478702063 | 0.0005860556 |  | 3752.375815 | 1.480793865 | 0.0008719047
| 3752.315549 | 1.353015213 | 0.0007143903 |  | 3752.315549 | 1.478792 | 0.0006297562 |  | 3752.315549 | 1.48087 | 0.0009765005842
| 3752.255284 | 1.35315 | 0.0007599268 |  | 3752.255284 | 1.478885 | 0.000635795417 |  | 3752.255284 | 1.48098 | 0.001055564
| 3752.195018 | 1.3533 | 0.0007625136 |  | 3752.195018 | 1.478966317 | 0.0006092401852 |  | 3752.195018 | 1.481113484 | 0.001096992
| 3752.134753 | 1.353447 | 0.0007174974 |  | 3752.134753 | 1.479026 | 0.00056019 |  | 3752.134753 | 1.481253 | 0.001094715
| 3752.074487 | 1.353573 | 0.0006297732 |  | 3752.074487 | 1.479060261 | 0.0005009798 |  | 3752.074487 | 1.481383 | 0.00105003
| 3752.014222 | 1.353663 | 0.0005120328 |  | 3752.014222 | 1.479071 | 0.0004423081 |  | 3752.014222 | 1.481488185 | 0.0009709054
| 3751.953956 | 1.353709 | 0.0003812435 |  | 3751.953956 | 1.479063 | 0.0003922428 |  | 3751.953956 | 1.48156 | 0.0008695295
| 3751.89369 | 1.35371478 | 0.0002540831 |  | 3751.89369 | 1.479045244 | 0.0003543889 |  | 3751.89369 | 1.481596206 | 0.0007594002
| 3751.833425 | 1.353686 | 0.0001437387 |  | 3751.833425 | 1.479022948 | 0.0003287343477 |  | 3751.833425 | 1.481597 | 0.0006533629
| 3751.773159 | 1.353635 | 5.829781e-05 |  | 3751.773159 | 1.479001 | 0.0003124266 |  | 3751.773159 | 1.481569 | 0.0005615373
| 3751.712894 | 1.353572 | 7.639133e-07 |  | 3751.712894 | 1.478982 | 0.0003016271 |  | 3751.712894 | 1.481520488 | 0.0004912175
| 3751.652628 | 1.353508 | -3.073492e-05 |  | 3751.652628 | 1.478965 | 0.0002931231 |  | 3751.652628 | 1.481459916 | 0.0004460353
| 3751.592363 | 1.353451 | -4.095848364e-05 |  | 3751.592363 | 1.478947 | 0.0002863238 |  | 3751.592363 | 1.481396888 | 0.0004267794
| 3751.532097 | 1.353405 | -3.560265604e-05 |  | 3751.532097 | 1.478926 | 0.0002827055 |  | 3751.532097 | 1.48134 | 0.0004311406
| 3751.471831 | 1.353371 | -1.993414382e-05 |  | 3751.471831 | 1.478903579 | 0.0002851806 |  | 3751.471831 | 1.481297 | 0.0004545385
| 3751.411566 | 1.353351 | 1.188047544e-06 |  | 3751.411566 | 1.478882 | 0.0002962835 |  | 3751.411566 | 1.481272 | 0.0004902249
| 3751.3513 | 1.353344 | 2.394883e-05 |  | 3751.3513 | 1.478866 | 0.0003158703 |  | 3751.3513 | 1.481269201 | 0.0005306158
| 3751.291035 | 1.35335 | 4.47798e-05 |  | 3751.291035 | 1.478860114 | 0.0003409676 |  | 3751.291035 | 1.481288 | 0.0005673851
| 3751.230769 | 1.353367 | 5.927215669e-05 |  | 3751.230769 | 1.478866035 | 0.0003661651 |  | 3751.230769 | 1.481327 | 0.0005921489
| 3751.170503 | 1.353393 | 6.35887658e-05 |  | 3751.170503 | 1.478882335 | 0.0003853489 |  | 3751.170503 | 1.48138 | 0.0005972179
| 3751.110238 | 1.353423702 | 5.464202e-05 |  | 3751.110238 | 1.478903619 | 0.0003946823 |  | 3751.110238 | 1.481439 | 0.0005768537
| 3751.049972 | 1.353452 | 3.215295e-05 |  | 3751.049972 | 1.478924 | 0.0003946892704 |  | 3751.049972 | 1.48149357 | 0.0005281248
| 3750.989707 | 1.353472985 | -1.240456774e-06 |  | 3750.989707 | 1.478938 | 0.0003892111 |  | 3750.989707 | 1.481531889 | 0.000452654
| 3750.929441 | 1.353484 | -4.064951e-05 |  | 3750.929441 | 1.478946 | 0.0003850132 |  | 3750.929441 | 1.481542272 | 0.0003573678
| 3750.869176 | 1.353485 | -8.102377e-05 |  | 3750.869176 | 1.478952 | 0.0003874362684 |  | 3750.869176 | 1.481516 | 0.0002542582
| 3750.80891 | 1.35348 | -0.0001194789 |  | 3750.80891 | 1.478963072 | 0.0003980334936 |  | 3750.80891 | 1.481451 | 0.0001590050468
| 3750.748644 | 1.353473 | -0.0001567636 |  | 3750.748644 | 1.478987 | 0.0004135808 |  | 3750.748644 | 1.481351896 | 8.7715e-05
| 3750.688379 | 1.353464 | -0.0001971372 |  | 3750.688379 | 1.479030305 | 0.0004248011 |  | 3750.688379 | 1.48123 | 5.345881e-05
| 3750.628113 | 1.353452 | -0.0002450872 |  | 3750.628113 | 1.479091 | 0.0004203079 |  | 3750.628113 | 1.481102336 | 6.308956e-05
| 3750.567848 | 1.353427 | -0.000302183 |  | 3750.567848 | 1.479164 | 0.000388873 |  | 3750.567848 | 1.480988 | 0.0001145957
| 3750.507582 | 1.353382 | -0.000363621 |  | 3750.507582 | 1.479236 | 0.0003224529 |  | 3750.507582 | 1.480901 | 0.0001980577918
| 3750.447317 | 1.35331 | -0.0004184199 |  | 3750.447317 | 1.479292 | 0.0002196567 |  | 3750.447317 | 1.480853 | 0.0002976258792
| 3750.387051 | 1.353213 | -0.0004516024 |  | 3750.387051 | 1.479314558 | 8.584729e-05 |  | 3750.387051 | 1.480842 | 0.0003955350562
| 3750.326785 | 1.353103 | -0.0004502051 |  | 3750.326785 | 1.47929 | -6.595344243e-05 |  | 3750.326785 | 1.480862 | 0.0004767259
| 3750.26652 | 1.352997 | -0.0004087305 |  | 3750.26652 | 1.479211 | -0.0002175633 |  | 3750.26652 | 1.480899 | 0.0005317304
| 3750.206254 | 1.352914 | -0.000332512 |  | 3750.206254 | 1.479076059 | -0.0003478309 |  | 3750.206254 | 1.480939134 | 0.0005582611
| 3750.145989 | 1.352869374 | -0.0002373805 |  | 3750.145989 | 1.478894 | -0.0004354796 |  | 3750.145989 | 1.480968 | 0.0005613594
| 3750.085723 | 1.352864976 | -0.0001442903257 |  | 3750.085723 | 1.47868 | -0.0004635192 |  | 3750.085723 | 1.480977 | 0.0005507824
| 3750.025458 | 1.352892 | -7.247020524e-05 |  | 3750.025458 | 1.478457592 | -0.0004214371 |  | 3750.025458 | 1.480962 | 0.0005388287
| 3749.965192 | 1.352933 | -3.256326e-05 |  | 3749.965192 | 1.478251118 | -0.0003084174 |  | 3749.965192 | 1.480926 | 0.0005377744
| 3749.904926 | 1.352969 | -2.355928e-05 |  | 3749.904926 | 1.478084 | -0.000132719 |  | 3749.904926 | 1.480873478 | 0.0005578843
| 3749.844661 | 1.352983444 | -3.382968e-05 |  | 3749.844661 | 1.477975733 | 8.995965e-05 |  | 3749.844661 | 1.480816136 | 0.0006061543
| 3749.784395 | 1.352972 | -4.649054e-05 |  | 3749.784395 | 1.477938029 | 0.0003386939 |  | 3749.784395 | 1.480766043 | 0.000685198
| 3749.72413 | 1.352939 | -4.596485e-05 |  | 3749.72413 | 1.477975 | 0.000590485 |  | 3749.72413 | 1.480736 | 0.0007926875
| 3749.663864 | 1.352897 | -2.283104e-05 |  | 3749.663864 | 1.478085 | 0.0008237324 |  | 3749.663864 | 1.480739 | 0.0009210813
| 3749.603599 | 1.35286 | 2.397558e-05 |  | 3749.603599 | 1.478260586 | 0.001017841 |  | 3749.603599 | 1.48078377 | 0.00105751
| 3749.543333 | 1.352836 | 8.920238908e-05 |  | 3749.543333 | 1.478488 | 0.001154725 |  | 3749.543333 | 1.480873 | 0.001185582
| 3749.483067 | 1.352832 | 0.0001646869 |  | 3749.483067 | 1.478752 | 0.001219201 |  | 3749.483067 | 1.481003093 | 0.001287923
| 3749.422802 | 1.352848 | 0.0002433258 |  | 3749.422802 | 1.479026 | 0.001199795 |  | 3749.422802 | 1.481162 | 0.001350013
| 3749.362536 | 1.352883 | 0.0003207319 |  | 3749.362536 | 1.479283707 | 0.001094125 |  | 3749.362536 | 1.481333 | 0.001363782
| 3749.302271 | 1.352937 | 0.0003938369 |  | 3749.302271 | 1.479494 | 0.0009108999 |  | 3749.302271 | 1.481497171 | 0.001329756
| 3749.242005 | 1.353013 | 0.000458064 |  | 3749.242005 | 1.479629 | 0.0006719456 |  | 3749.242005 | 1.481639 | 0.001256463
| 3749.181739 | 1.35311 | 0.0005057243 |  | 3749.181739 | 1.479675 | 0.0004099976164 |  | 3749.181739 | 1.481749 | 0.001157443
| 3749.121474 | 1.353225 | 0.000526685 |  | 3749.121474 | 1.479632 | 0.0001621317 |  | 3749.121474 | 1.481826 | 0.001046735
| 3749.061208 | 1.353349 | 0.0005117458 |  | 3749.061208 | 1.479518 | -3.904368e-05 |  | 3749.061208 | 1.481873223 | 0.0009354669
| 3749.000943 | 1.353465 | 0.0004572818 |  | 3749.000943 | 1.479363 | -0.0001738432 |  | 3749.000943 | 1.481899 | 0.0008297264
| 3748.940677 | 1.353557 | 0.0003680131 |  | 3748.940677 | 1.479201 | -0.0002397675 |  | 3748.940677 | 1.481908 | 0.0007311366
| 3748.880412 | 1.35361279 | 0.0002572861 |  | 3748.880412 | 1.479060357 | -0.0002509157 |  | 3748.880412 | 1.481905 | 0.0006384629389
| 3748.820146 | 1.353627 | 0.00014322 |  | 3748.820146 | 1.478957442 | -0.0002327955 |  | 3748.820146 | 1.481891 | 0.0005502665221
| 3748.75988 | 1.353606 | 4.347491e-05 |  | 3748.75988 | 1.478891 | -0.0002124424 |  | 3748.75988 | 1.481865 | 0.0004667169
| 3748.699615 | 1.353564 | -3.068040214e-05 |  | 3748.699615 | 1.478843884 | -0.0002092162471 |  | 3748.699615 | 1.481824 | 0.0003906508
| 3748.639349 | 1.353515 | -7.779864e-05 |  | 3748.639349 | 1.478794 | -0.0002274822 |  | 3748.639349 | 1.481771 | 0.0003264648
| 3748.579084 | 1.353473 | -0.0001045667 |  | 3748.579084 | 1.478723 | -0.0002562455 |  | 3748.579084 | 1.481707 | 0.000278905
| 3748.518818 | 1.353443 | -0.0001225161 |  | 3748.518818 | 1.478621316 | -0.0002744105128 |  | 3748.518818 | 1.48164 | 0.0002511645
| 3748.458553 | 1.353421 | -0.0001412906 |  | 3748.458553 | 1.478498 | -0.0002602710091 |  | 3748.458553 | 1.481576355 | 0.0002432561
| 3748.398287 | 1.353400431 | -0.0001654638 |  | 3748.398287 | 1.478372 | -0.0002008884 |  | 3748.398287 | 1.481524 | 0.0002514136
| 3748.338021 | 1.353373 | -0.0001926057 |  | 3748.338021 | 1.47826995 | -9.76890059e-05 |  | 3748.338021 | 1.481487 | 0.0002692544
| 3748.277756 | 1.353337354 | -0.0002165349 |  | 3748.277756 | 1.47821 | 3.384502032e-05 |  | 3748.277756 | 1.481466 | 0.0002885932
| 3748.21749 | 1.353294 | -0.0002309428 |  | 3748.21749 | 1.478200052 | 0.0001705691 |  | 3748.21749 | 1.48146 | 0.0003020272
| 3748.157225 | 1.35325 | -0.0002329445 |  | 3748.157225 | 1.478234919 | 0.0002889904 |  | 3748.157225 | 1.481462 | 0.0003042553
| 3748.096959 | 1.353211 | -0.0002242465 |  | 3748.096959 | 1.478298173 | 0.0003739067182 |  | 3748.096959 | 1.481465 | 0.0002937323904
| 3748.036694 | 1.353179656 | -0.0002096563 |  | 3748.036694 | 1.478369784 | 0.0004208641 |  | 3748.036694 | 1.481461 | 0.0002730231
| 3747.976428 | 1.353155 | -0.0001934722 |  | 3747.976428 | 1.478432559 | 0.0004363028 |  | 3747.976428 | 1.481446 | 0.0002477789
| 3747.916162 | 1.353134 | -0.0001771176 |  | 3747.916162 | 1.478477 | 0.0004324265 |  | 3747.916162 | 1.481419 | 0.0002250393
| 3747.855897 | 1.353114 | -0.0001586538 |  | 3747.855897 | 1.478502 | 0.0004220234 |  | 3747.855897 | 1.481384 | 0.0002108726
| 3747.795631 | 1.353097 | -0.0001349235 |  | 3747.795631 | 1.478511 | 0.0004141137 |  | 3747.795631 | 1.481347 | 0.0002084924
| 3747.735366 | 1.353087853 | -0.0001049752 |  | 3747.735366 | 1.47851 | 0.0004131661 |  | 3747.735366 | 1.481315 | 0.000216548
| 3747.6751 | 1.353091982 | -7.220148e-05 |  | 3747.6751 | 1.478506 | 0.0004197344 |  | 3747.6751 | 1.481291251 | 0.0002301271
| 3747.614835 | 1.353113 | -4.474739827e-05 |  | 3747.614835 | 1.478499467 | 0.0004332479 |  | 3747.614835 | 1.481278 | 0.0002423628
| 3747.554569 | 1.353146 | -3.282859525e-05 |  | 3747.554569 | 1.478494 | 0.000452943 |  | 3747.554569 | 1.48127 | 0.0002474641
| 3747.494303 | 1.353184 | -4.354543264e-05 |  | 3747.494303 | 1.478489847 | 0.0004795222 |  | 3747.494303 | 1.48126 | 0.0002433153
| 3747.434038 | 1.353211877 | -7.742307e-05 |  | 3747.434038 | 1.478491 | 0.000513389418 |  | 3747.434038 | 1.481242 | 0.0002329374
| 3747.373772 | 1.353219 | -0.0001272274 |  | 3747.373772 | 1.478501 | 0.0005532598765 |  | 3747.373772 | 1.481211 | 0.0002236263
| 3747.313507 | 1.353198 | -0.0001797949 |  | 3747.313507 | 1.478523 | 0.0005957090475 |  | 3747.313507 | 1.481168 | 0.0002243355
| 3747.253241 | 1.353152 | -0.0002207834 |  | 3747.253241 | 1.478561 | 0.0006349180499 |  | 3747.253241 | 1.481119 | 0.000242736
| 3747.192975 | 1.35309 | -0.0002399711 |  | 3747.192975 | 1.478611 | 0.0006642261 |  | 3747.192975 | 1.481074 | 0.000281902732
| 3747.13271 | 1.353026 | -0.0002342373 |  | 3747.13271 | 1.47867 | 0.0006782253 |  | 3747.13271 | 1.481044 | 0.0003391139
| 3747.072444 | 1.352969 | -0.0002073773 |  | 3747.072444 | 1.478731637 | 0.0006735783 |  | 3747.072444 | 1.481036067 | 0.0004068101
| 3747.012179 | 1.352926 | -0.0001673319 |  | 3747.012179 | 1.478787266 | 0.0006508220454 |  | 3747.012179 | 1.481054 | 0.0004746895
| 3746.951913 | 1.35289725 | -0.0001222558 |  | 3746.951913 | 1.47883 | 0.0006138045 |  | 3746.951913 | 1.481096401 | 0.000532285
| 3746.891648 | 1.352879 | -7.67757874e-05 |  | 3746.891648 | 1.478857 | 0.0005690414 |  | 3746.891648 | 1.481157 | 0.0005712782
| 3746.831382 | 1.352868 | -3.124972e-05 |  | 3746.831382 | 1.478866 | 0.0005242152 |  | 3746.831382 | 1.48123 | 0.0005861174
| 3746.771116 | 1.352863 | 1.588657083e-05 |  | 3746.771116 | 1.478859 | 0.0004868227 |  | 3746.771116 | 1.481305 | 0.0005742059
| 3746.710851 | 1.352865134 | 6.629689e-05 |  | 3746.710851 | 1.478843 | 0.0004625512 |  | 3746.710851 | 1.481373301 | 0.0005352456
| 3746.650585 | 1.352879 | 0.0001188139 |  | 3746.650585 | 1.478827 | 0.0004529726 |  | 3746.650585 | 1.481426479 | 0.0004719160307
| 3746.59032 | 1.352908 | 0.000168795 |  | 3746.59032 | 1.478818001 | 0.0004548290395 |  | 3746.59032 | 1.481456 | 0.0003898294
| 3746.530054 | 1.352952 | 0.0002096883 |  | 3746.530054 | 1.478822 | 0.0004604908899 |  | 3746.530054 | 1.481453959 | 0.0002984599
| 3746.469789 | 1.353006 | 0.000235825 |  | 3746.469789 | 1.478838 | 0.0004597141 |  | 3746.469789 | 1.481419 | 0.000210512124
| 3746.409523 | 1.353063081 | 0.0002441048 |  | 3746.409523 | 1.478860349 | 0.0004438291 |  | 3746.409523 | 1.481353 | 0.0001401196
| 3746.349257 | 1.353118 | 0.0002353534 |  | 3746.349257 | 1.478875842 | 0.0004094803 |  | 3746.349257 | 1.481267 | 9.879630001e-05
| 3746.288992 | 1.353164 | 0.0002128968 |  | 3746.288992 | 1.478871 | 0.0003620195 |  | 3746.288992 | 1.481178 | 9.207105e-05
| 3746.228726 | 1.353201 | 0.0001810337 |  | 3746.228726 | 1.478838 | 0.0003150237 |  | 3746.228726 | 1.481099894 | 0.0001163089
| 3746.168461 | 1.353226 | 0.0001429833 |  | 3746.168461 | 1.478776651 | 0.0002872803568 |  | 3746.168461 | 1.481047 | 0.0001597256
| 3746.108195 | 1.353242 | 0.0001003584 |  | 3746.108195 | 1.478699 | 0.0002958729 |  | 3746.108195 | 1.481022 | 0.0002054261
| 3746.04793 | 1.353246 | 5.395997e-05 |  | 3746.04793 | 1.478627 | 0.0003493028 |  | 3746.04793 | 1.48102 | 0.0002377022
| 3745.987664 | 1.353236371 | 5.861699e-06 |  | 3745.987664 | 1.478585893 | 0.0004428653 |  | 3745.987664 | 1.481025 | 0.0002475039
| 3745.927398 | 1.35321 | -3.970725e-05 |  | 3745.927398 | 1.478596 | 0.0005577324 |  | 3745.927398 | 1.481023 | 0.0002357888
| 3745.867133 | 1.353166571 | -7.605582e-05 |  | 3745.867133 | 1.478665124 | 0.0006659814752 |  | 3745.867133 | 1.481 | 0.00021279
| 3745.806867 | 1.353109 | -9.547883e-05 |  | 3745.806867 | 1.478786326 | 0.0007378559 |  | 3745.806867 | 1.480953 | 0.0001936969
| 3745.746602 | 1.353045 | -9.16491e-05 |  | 3745.746602 | 1.478937 | 0.0007508903629 |  | 3745.746602 | 1.480887825 | 0.0001924312
| 3745.686336 | 1.352984 | -6.235165743e-05 |  | 3745.686336 | 1.479087119 | 0.0006968902573 |  | 3745.686336 | 1.480818 | 0.0002161793
| 3745.626071 | 1.352938 | -1.043826e-05 |  | 3745.626071 | 1.479206 | 0.0005829553 |  | 3745.626071 | 1.480756 | 0.0002633044
| 3745.565805 | 1.352914509 | 5.629898e-05 |  | 3745.565805 | 1.479271 | 0.0004299405 |  | 3745.565805 | 1.480713 | 0.0003247637
| 3745.505539 | 1.352918 | 0.0001271926619 |  | 3745.505539 | 1.47927259 | 0.0002654053 |  | 3745.505539 | 1.48069 | 0.0003886344
| 3745.445274 | 1.352949 | 0.0001909607 |  | 3745.445274 | 1.479215 | 0.0001162372 |  | 3745.445274 | 1.480681 | 0.0004451361
| 3745.385008 | 1.353 | 0.0002374999 |  | 3745.385008 | 1.479112199 | 3.322569e-06 |  | 3745.385008 | 1.480679 | 0.0004900006
| 3745.324743 | 1.353064 | 0.0002601396 |  | 3745.324743 | 1.478985 | -6.231165477e-05 |  | 3745.324743 | 1.480672738 | 0.000525553
| 3745.264477 | 1.35313 | 0.0002555249 |  | 3745.264477 | 1.478853 | -7.871160929e-05 |  | 3745.264477 | 1.480658 | 0.0005579748
| 3745.204211 | 1.353188 | 0.0002249373 |  | 3745.204211 | 1.478734 | -5.17411543e-05 |  | 3745.204211 | 1.480634 | 0.000595096
| 3745.143946 | 1.353226 | 0.0001736077 |  | 3745.143946 | 1.478643 | 6.950414e-06 |  | 3745.143946 | 1.480603 | 0.0006434474
| 3745.08368 | 1.353237 | 0.0001107783 |  | 3745.08368 | 1.478584 | 8.351589661e-05 |  | 3745.08368 | 1.48057 | 0.0007077213
| 3745.023415 | 1.353218554 | 4.887028e-05 |  | 3745.023415 | 1.478558 | 0.0001637296 |  | 3745.023415 | 1.480541 | 0.0007907198
| 3744.963149 | 1.353171648 | 1.188358668e-06 |  | 3744.963149 | 1.478561374 | 0.000235742 |  | 3744.963149 | 1.480522 | 0.0008945162
| 3744.902884 | 1.353104606 | -2.059098e-05 |  | 3744.902884 | 1.478586 | 0.0002911219 |  | 3744.902884 | 1.480524 | 0.001019417188
| 3744.842618 | 1.35303 | -8.745519672e-06 |  | 3744.842618 | 1.478620377 | 0.0003261798 |  | 3744.842618 | 1.480558227 | 0.001162035
| 3744.782352 | 1.352964 | 3.801190982e-05 |  | 3744.782352 | 1.478657 | 0.0003420529 |  | 3744.782352 | 1.480637 | 0.001312006
| 3744.722087 | 1.352922277 | 0.0001135238 |  | 3744.722087 | 1.478687633 | 0.0003433318 |  | 3744.722087 | 1.480769 | 0.001450321081
| 3744.661821 | 1.352915 | 0.0002045121 |  | 3744.661821 | 1.47871067 | 0.0003362017 |  | 3744.661821 | 1.480954 | 0.001550914959
| 3744.601556 | 1.352947 | 0.000293819 |  | 3744.601556 | 1.478727 | 0.0003255778 |  | 3744.601556 | 1.481174311 | 0.001588117
| 3744.54129 | 1.353013 | 0.0003645932 |  | 3744.54129 | 1.478739 | 0.0003137923 |  | 3744.54129 | 1.4814 | 0.001546007
| 3744.481025 | 1.3531 | 0.0004049432 |  | 3744.481025 | 1.478748947 | 0.0002995956 |  | 3744.481025 | 1.481592 | 0.00142743953
| 3744.420759 | 1.353194 | 0.0004104818 |  | 3744.420759 | 1.478756335 | 0.0002805336 |  | 3744.420759 | 1.481719 | 0.001255337
| 3744.360493 | 1.3532802 | 0.0003838131 |  | 3744.360493 | 1.478758 | 0.0002561775045 |  | 3744.360493 | 1.481766 | 0.001066797
| 3744.300228 | 1.353348703 | 0.0003322696 |  | 3744.300228 | 1.478749 | 0.0002287270575 |  | 3744.300228 | 1.481736878 | 0.0009008619
| 3744.239962 | 1.353394 | 0.0002651833 |  | 3744.239962 | 1.478727 | 0.0002047869 |  | 3744.239962 | 1.481656 | 0.0007876892
| 3744.179697 | 1.353413 | 0.0001920264 |  | 3744.179697 | 1.478695 | 0.0001910625 |  | 3744.179697 | 1.481559 | 0.0007403113
| 3744.119431 | 1.353406 | 0.0001220983 |  | 3744.119431 | 1.47866 | 0.0001930547 |  | 3744.119431 | 1.481479 | 0.0007523689808
| 3744.059166 | 1.353378776 | 6.378944978e-05 |  | 3744.059166 | 1.478632 | 0.0002103949 |  | 3744.059166 | 1.481443 | 0.0008014724
| 3743.9989 | 1.353335916 | 2.42001863e-05 |  | 3743.9989 | 1.47862 | 0.0002364771 |  | 3743.9989 | 1.481458 | 0.0008570575
| 3743.938634 | 1.353287 | 7.2042234e-06 |  | 3743.938634 | 1.478625618 | 0.0002598337 |  | 3743.938634 | 1.481515847 | 0.0008904647068
| 3743.878369 | 1.353243 | 1.235640264e-05 |  | 3743.878369 | 1.478645377 | 0.0002688072 |  | 3743.878369 | 1.481596 | 0.0008837212
| 3743.818103 | 1.353213 | 3.437006398e-05 |  | 3743.818103 | 1.478667599 | 0.0002562581 |  | 3743.818103 | 1.481672 | 0.0008335442
| 3743.757838 | 1.353202 | 6.387421198e-05 |  | 3743.757838 | 1.47867806 | 0.0002233574 |  | 3743.757838 | 1.481724499 | 0.000750041
| 3743.697572 | 1.35321 | 8.998185634e-05 |  | 3743.697572 | 1.478665903 | 0.0001793399778 |  | 3743.697572 | 1.481741 | 0.0006506545
| 3743.637307 | 1.353233 | 0.0001035608 |  | 3743.637307 | 1.478627 | 0.0001379625 |  | 3743.637307 | 1.481721 | 0.0005538311279
| 3743.577041 | 1.35326 | 0.0001001083 |  | 3743.577041 | 1.478565 | 0.0001134815 |  | 3743.577041 | 1.481672879 | 0.0004732579612
| 3743.516775 | 1.353282 | 8.053024722e-05 |  | 3743.516775 | 1.478491 | 0.0001152069 |  | 3743.516775 | 1.481607 | 0.000416322
| 3743.45651 | 1.35329126 | 5.067476e-05 |  | 3743.45651 | 1.478417 | 0.0001453547 |  | 3743.45651 | 1.481534 | 0.0003844424
| 3743.396244 | 1.353286 | 1.852850468e-05 |  | 3743.396244 | 1.478356025 | 0.0002001519 |  | 3743.396244 | 1.481463 | 0.000375281
| 3743.335979 | 1.353268 | -8.413551216e-06 |  | 3743.335979 | 1.478314124 | 0.0002715968 |  | 3743.335979 | 1.481400168 | 0.0003847401
| 3743.275713 | 1.353242 | -2.549978e-05 |  | 3743.275713 | 1.478294 | 0.0003518473 |  | 3743.275713 | 1.481347993 | 0.0004082307
| 3743.215447 | 1.353213739 | -3.185781e-05 |  | 3743.215447 | 1.478294 | 0.0004343448 |  | 3743.215447 | 1.481309 | 0.0004410949
| 3743.155182 | 1.353187778 | -2.934479e-05 |  | 3743.155182 | 1.478314739 | 0.0005151642 |  | 3743.155182 | 1.481284 | 0.0004787757
| 3743.094916 | 1.353166 | -2.110562e-05 |  | 3743.094916 | 1.478354366 | 0.0005910964 |  | 3743.094916 | 1.481272639 | 0.0005168780598
| 3743.034651 | 1.353148 | -9.360689922e-06 |  | 3743.034651 | 1.478413792 | 0.0006581517 |  | 3743.034651 | 1.481273 | 0.0005518655
| 3742.974385 | 1.353134 | 4.784875196e-06 |  | 3742.974385 | 1.478493 | 0.0007099315116 |  | 3742.974385 | 1.481281 | 0.0005815743246
| 3742.91412 | 1.353123 | 2.125137e-05 |  | 3742.91412 | 1.478588 | 0.0007391865 |  | 3742.91412 | 1.481296 | 0.0006055545
| 3742.853854 | 1.353117 | 4.005487904e-05 |  | 3742.853854 | 1.478691926 | 0.0007386032 |  | 3742.853854 | 1.481315 | 0.0006241515
| 3742.793588 | 1.353116 | 6.009560744e-05 |  | 3742.793588 | 1.478794 | 0.0007042116 |  | 3742.793588 | 1.481338 | 0.0006374263
| 3742.733323 | 1.353121 | 7.91768479e-05 |  | 3742.733323 | 1.478882 | 0.0006369164 |  | 3742.733323 | 1.481366 | 0.0006441412
| 3742.673057 | 1.353132 | 9.451837459e-05 |  | 3742.673057 | 1.478942 | 0.0005432217 |  | 3742.673057 | 1.481398 | 0.0006415022
| 3742.612792 | 1.353146 | 0.0001041409 |  | 3742.612792 | 1.478968 | 0.0004347832 |  | 3742.612792 | 1.481431011 | 0.0006265047
| 3742.552526 | 1.353160403 | 0.0001075121 |  | 3742.552526 | 1.478954 | 0.0003255041 |  | 3742.552526 | 1.481458822 | 0.0005978615
| 3742.492261 | 1.353172 | 0.0001057258 |  | 3742.492261 | 1.47890389 | 0.0002303442 |  | 3742.492261 | 1.481475113 | 0.0005576167744
| 3742.431995 | 1.35318 | 0.0001010325 |  | 3742.431995 | 1.478826 | 0.0001622521 |  | 3742.431995 | 1.481475 | 0.0005118352003
| 3742.371729 | 1.353183 | 9.58867e-05 |  | 3742.371729 | 1.478732285 | 0.0001301297 |  | 3742.371729 | 1.481457 | 0.0004686652
| 3742.311464 | 1.353183 | 9.238884e-05 |  | 3742.311464 | 1.478640603 | 0.0001364497 |  | 3742.311464 | 1.48142406 | 0.0004361002
| 3742.251198 | 1.353179 | 9.197631e-05 |  | 3742.251198 | 1.47856702 | 0.0001760847 |  | 3742.251198 | 1.481384 | 0.0004188246
| 3742.190933 | 1.353174 | 9.613064e-05 |  | 3742.190933 | 1.478524 | 0.0002363683 |  | 3742.190933 | 1.481344668 | 0.0004169723
| 3742.130667 | 1.353169 | 0.0001066255 |  | 3742.130667 | 1.478518613 | 0.0002993009 |  | 3742.130667 | 1.481312 | 0.0004263572
| 3742.070402 | 1.353168 | 0.000124396 |  | 3742.070402 | 1.478545483 | 0.0003449239 |  | 3742.070402 | 1.481288226 | 0.0004409835
| 3742.010136 | 1.353175 | 0.0001487886 |  | 3742.010136 | 1.47859 | 0.0003574945 |  | 3742.010136 | 1.481271 | 0.0004560618
| 3741.94987 | 1.353197 | 0.0001756549 |  | 3741.94987 | 1.4786294 | 0.0003320512 |  | 3741.94987 | 1.481258 | 0.000469709
| 3741.889605 | 1.353235 | 0.0001976932 |  | 3741.889605 | 1.478642 | 0.0002764629439 |  | 3741.889605 | 1.481246 | 0.0004833466
| 3741.829339 | 1.353289 | 0.0002048135 |  | 3741.829339 | 1.478611 | 0.0002110782 |  | 3741.829339 | 1.481234 | 0.0004997652
| 3741.769074 | 1.35335 | 0.0001879257 |  | 3741.769074 | 1.478537 | 0.0001631024 |  | 3741.769074 | 1.481225 | 0.0005205269
| 3741.708808 | 1.353407 | 0.000143038 |  | 3741.708808 | 1.478433 | 0.0001566499 |  | 3741.708808 | 1.481223 | 0.0005443021
| 3741.648543 | 1.353443773 | 7.333403e-05 |  | 3741.648543 | 1.478326 | 0.00020482 |  | 3741.648543 | 1.48123 | 0.0005667942
| 3741.588277 | 1.353449 | -8.911085126e-06 |  | 3741.588277 | 1.478245917 | 0.0003038394 |  | 3741.588277 | 1.481245 | 0.0005828853299
| 3741.528011 | 1.35342 | -8.672197e-05 |  | 3741.528011 | 1.478218 | 0.0004325618 |  | 3741.528011 | 1.481262309 | 0.0005891689
| 3741.467746 | 1.353363 | -0.0001425041 |  | 3741.467746 | 1.478249403 | 0.0005605502485 |  | 3741.467746 | 1.481276 | 0.0005867544961
| 3741.40748 | 1.353293 | -0.0001654788 |  | 3741.40748 | 1.478332 | 0.0006573267 |  | 3741.40748 | 1.481281578 | 0.0005802766
| 3741.347215 | 1.35323 | -0.0001552148 |  | 3741.347215 | 1.478440595 | 0.0007031322 |  | 3741.347215 | 1.48128 | 0.0005763458
| 3741.286949 | 1.353189 | -0.0001221075 |  | 3741.286949 | 1.478546 | 0.000694491 |  | 3741.286949 | 1.481275 | 0.0005794705
| 3741.226683 | 1.353179 | -8.40101127e-05 |  | 3741.226683 | 1.478622022 | 0.0006449324672 |  | 3741.226683 | 1.481275 | 0.0005893166614
| 3741.166418 | 1.353194555 | -5.894043e-05 |  | 3741.166418 | 1.478656485 | 0.0005776991 |  | 3741.166418 | 1.481285 | 0.0005998776
| 3741.106152 | 1.353222 | -5.886715e-05 |  | 3741.106152 | 1.478651 | 0.000517005517 |  | 3741.106152 | 1.481303 | 0.0006024376
| 3741.045887 | 1.353242898 | -8.535858e-05 |  | 3741.045887 | 1.478620822 | 0.00047941805 |  | 3741.045887 | 1.481324 | 0.0005900258
| 3740.985621 | 1.353243 | -0.0001295764 |  | 3740.985621 | 1.478583 | 0.0004697986 |  | 3740.985621 | 1.48133424 | 0.0005616515183
| 3740.925356 | 1.353216 | -0.0001765364 |  | 3740.925356 | 1.478553 | 0.0004824186 |  | 3740.925356 | 1.481324 | 0.0005248322
| 3740.86509 | 1.353163709 | -0.0002102843 |  | 3740.86509 | 1.478537 | 0.0005059688583 |  | 3740.86509 | 1.481287292 | 0.0004937168
| 3740.804824 | 1.353097 | -0.0002196108 |  | 3740.804824 | 1.478535 | 0.0005299455988 |  | 3740.804824 | 1.481229 | 0.0004845427
| 3740.744559 | 1.353029 | -0.0002007982 |  | 3740.744559 | 1.47854 | 0.0005488686 |  | 3740.744559 | 1.481164 | 0.0005091483
| 3740.684293 | 1.352972 | -0.0001570718 |  | 3740.684293 | 1.478546 | 0.0005635598499 |  | 3740.684293 | 1.48111 | 0.0005698805
| 3740.624028 | 1.352935763 | -9.653311368e-05 |  | 3740.624028 | 1.47855 | 0.0005786996032 |  | 3740.624028 | 1.481087082 | 0.0006579656
| 3740.563762 | 1.352923 | -2.89944e-05 |  | 3740.563762 | 1.478554072 | 0.0005984040054 |  | 3740.563762 | 1.481106 | 0.0007552195827
| 3740.503497 | 1.352934 | 3.720033e-05 |  | 3740.503497 | 1.478565 | 0.0006238638 |  | 3740.503497 | 1.481168088 | 0.0008402545
| 3740.443231 | 1.352965875 | 9.49415e-05 |  | 3740.443231 | 1.478586 | 0.0006510932229 |  | 3740.443231 | 1.481262095 | 0.0008941732
| 3740.382965 | 1.353015213 | 0.0001385315 |  | 3740.382965 | 1.47862 | 0.0006734022 |  | 3740.382965 | 1.48137 | 0.0009066
| 3740.3227 | 1.353078 | 0.0001627727 |  | 3740.3227 | 1.478664 | 0.0006835823 |  | 3740.3227 | 1.481473 | 0.0008769864
| 3740.262434 | 1.353147 | 0.0001630169 |  | 3740.262434 | 1.478710758 | 0.0006779581213 |  | 3740.262434 | 1.481553 | 0.0008141645047
| 3740.202169 | 1.353215 | 0.0001363546 |  | 3740.202169 | 1.478752 | 0.0006569181 |  | 3740.202169 | 1.481602 | 0.000732418
| 3740.141903 | 1.35327 | 8.341955e-05 |  | 3740.141903 | 1.478782423 | 0.0006248327181 |  | 3740.141903 | 1.481617094 | 0.0006471065
| 3740.081638 | 1.353302 | 1.009375e-05 |  | 3740.081638 | 1.478799001 | 0.0005879748 |  | 3740.081638 | 1.481604139 | 0.0005712764
| 3740.021372 | 1.353304 | -7.297161e-05 |  | 3740.021372 | 1.478802 | 0.0005519883 |  | 3740.021372 | 1.481571943 | 0.0005131777
| 3739.961106 | 1.353274 | -0.0001522601 |  | 3739.961106 | 1.478795 | 0.0005211194 |  | 3739.961106 | 1.481531 | 0.0004759861
| 3739.900841 | 1.35321738 | -0.0002151008 |  | 3739.900841 | 1.478779 | 0.000498023 |  | 3739.900841 | 1.481491 | 0.0004583887
| 3739.840575 | 1.353144454 | -0.0002529992 |  | 3739.840575 | 1.478758 | 0.0004844272 |  | 3739.840575 | 1.481458444 | 0.0004552819
| 3739.78031 | 1.353067891 | -0.0002642182 |  | 3739.78031 | 1.478734 | 0.0004824255 |  | 3739.78031 | 1.481438 | 0.0004594663724
| 3739.720044 | 1.352998 | -0.0002530925 |  | 3739.720044 | 1.478712614 | 0.0004940263 |  | 3739.720044 | 1.481430937 | 0.0004630585721
| 3739.659779 | 1.352942 | -0.0002278605 |  | 3739.659779 | 1.478699 | 0.0005196777 |  | 3739.659779 | 1.481432 | 0.0004591831844
| 3739.599513 | 1.352898 | -0.0001975638 |  | 3739.599513 | 1.478701 | 0.0005563221 |  | 3739.599513 | 1.481435 | 0.0004436723106
| 3739.539247 | 1.352863 | -0.0001678593 |  | 3739.539247 | 1.478727 | 0.0005963676285 |  | 3739.539247 | 1.481432 | 0.0004167996
| 3739.478982 | 1.352832 | -0.0001400052 |  | 3739.478982 | 1.478778156 | 0.0006277614199 |  | 3739.478982 | 1.481416 | 0.000383352
| 3739.418716 | 1.352798 | -0.0001105844 |  | 3739.418716 | 1.478852 | 0.0006359298 |  | 3739.418716 | 1.481382 | 0.0003517532
| 3739.358451 | 1.352762727 | -7.448898e-05 |  | 3739.358451 | 1.478937664 | 0.0006082039701 |  | 3739.358451 | 1.481333 | 0.0003315938
| 3739.298185 | 1.352729 | -2.688668e-05 |  | 3739.298185 | 1.479016 | 0.0005385393 |  | 3739.298185 | 1.481276051 | 0.0003301477
| 3739.237919 | 1.352705 | 3.328407648e-05 |  | 3739.237919 | 1.479065 | 0.0004304898613 |  | 3739.237919 | 1.481221 | 0.0003499696
| 3739.177654 | 1.352696 | 0.0001028438 |  | 3739.177654 | 1.479066 | 0.0002988647 |  | 3739.177654 | 1.481176912 | 0.0003875984
| 3739.117388 | 1.352708 | 0.0001747244 |  | 3739.117388 | 1.479010686 | 0.0001672909 |  | 3739.117388 | 1.481151 | 0.0004350570412
| 3739.057123 | 1.352741 | 0.0002394796 |  | 3739.057123 | 1.478899 | 6.308793e-05 |  | 3739.057123 | 1.481144 | 0.0004825675
| 3738.996857 | 1.352791 | 0.0002883993 |  | 3738.996857 | 1.478747769 | 1.078536548e-05 |  | 3738.996857 | 1.481151 | 0.0005222896
| 3738.936592 | 1.352849 | 0.0003156249 |  | 3738.936592 | 1.478581675 | 2.615013e-05 |  | 3738.936592 | 1.481164807 | 0.0005507187
| 3738.876326 | 1.352906078 | 0.0003197442 |  | 3738.876326 | 1.478432654 | 0.0001116192 |  | 3738.876326 | 1.481178524 | 0.0005691948
| 3738.81606 | 1.352952 | 0.0003040529 |  | 3738.81606 | 1.478330655 | 0.0002546383 |  | 3738.81606 | 1.481188238 | 0.0005827723
| 3738.755795 | 1.352979041 | 0.0002763637 |  | 3738.755795 | 1.478297 | 0.0004301517 |  | 3738.755795 | 1.481195 | 0.0005965106709
| 3738.695529 | 1.352985 | 0.0002465915853 |  | 3738.695529 | 1.478340436 | 0.0006059601 |  | 3738.695529 | 1.481201 | 0.000613276
| 3738.635264 | 1.35297244 | 0.0002246552 |  | 3738.635264 | 1.478453513 | 0.0007492205 |  | 3738.635264 | 1.481212 | 0.0006319747
| 3738.574998 | 1.352947 | 0.0002184427 |  | 3738.574998 | 1.478615 | 0.0008340029 |  | 3738.574998 | 1.48123 | 0.0006485121
| 3738.514733 | 1.352919 | 0.0002314351 |  | 3738.514733 | 1.478796 | 0.0008471015176 |  | 3738.514733 | 1.481252175 | 0.000658112144
| 3738.454467 | 1.352896667 | 0.0002627448 |  | 3738.454467 | 1.478965 | 0.0007901209 |  | 3738.454467 | 1.481274583 | 0.0006581866
| 3738.394201 | 1.352888881 | 0.0003067087 |  | 3738.394201 | 1.479096 | 0.0006775717 |  | 3738.394201 | 1.481291 | 0.0006504905
| 3738.333936 | 1.352899 | 0.0003551798 |  | 3738.333936 | 1.479174 | 0.0005330832 |  | 3738.333936 | 1.481297176 | 0.0006405592
| 3738.27367 | 1.352927 | 0.0003997996 |  | 3738.27367 | 1.479196 | 0.0003817616 |  | 3738.27367 | 1.481294 | 0.0006356160538
| 3738.213405 | 1.352967 | 0.000433906 |  | 3738.213405 | 1.479173 | 0.0002442808544 |  | 3738.213405 | 1.481287605 | 0.0006414060952
| 3738.153139 | 1.353015407 | 0.0004542803 |  | 3738.153139 | 1.479119377 | 0.0001322836 |  | 3738.153139 | 1.481286 | 0.0006587336463
| 3738.092874 | 1.353065 | 0.0004609041 |  | 3738.092874 | 1.479051 | 4.734821e-05 |  | 3738.092874 | 1.481296 | 0.0006833013
| 3738.032608 | 1.353111 | 0.0004560372 |  | 3738.032608 | 1.478981 | -1.639686956e-05 |  | 3738.032608 | 1.481322 | 0.0007063306
| 3737.972342 | 1.353151577 | 0.0004428109 |  | 3737.972342 | 1.478911 | -6.80736178e-05 |  | 3737.972342 | 1.481362 | 0.0007183845
| 3737.912077 | 1.353187 | 0.0004237095 |  | 3737.912077 | 1.47884045 | -0.0001148087 |  | 3737.912077 | 1.481408 | 0.0007127142
| 3737.851811 | 1.353218 | 0.0003996585 |  | 3737.851811 | 1.478762 | -0.0001590939 |  | 3737.851811 | 1.48145 | 0.0006882535
| 3737.791546 | 1.353242699 | 0.0003708779 |  | 3737.791546 | 1.47867 | -0.0001968148 |  | 3737.791546 | 1.48148 | 0.000649643201
| 3737.73128 | 1.353262 | 0.0003373847 |  | 3737.73128 | 1.478562 | -0.0002198107 |  | 3737.73128 | 1.481493 | 0.0006054965857
| 3737.671015 | 1.353272106 | 0.0002995962 |  | 3737.671015 | 1.478442 | -0.0002186448 |  | 3737.671015 | 1.481491 | 0.0005642615
| 3737.610749 | 1.353272 | 0.0002595893 |  | 3737.610749 | 1.478318 | -0.0001865533 |  | 3737.610749 | 1.481479182 | 0.0005316449
| 3737.550483 | 1.353260307 | 0.0002204781 |  | 3737.550483 | 1.478204 | -0.0001220011363 |  | 3737.550483 | 1.481466 | 0.0005076253
| 3737.490218 | 1.353237 | 0.0001859535 |  | 3737.490218 | 1.47811 | -2.984432e-05 |  | 3737.490218 | 1.481456 | 0.000487448
| 3737.429952 | 1.353202 | 0.0001596713 |  | 3737.429952 | 1.478045029 | 7.983951e-05 |  | 3737.429952 | 1.48145 | 0.0004643034
| 3737.369687 | 1.353159 | 0.0001445498 |  | 3737.369687 | 1.478011532 | 0.0001951794 |  | 3737.369687 | 1.481441 | 0.0004330003
| 3737.309421 | 1.353111 | 0.0001429899 |  | 3737.309421 | 1.478006111 | 0.0003047982 |  | 3737.309421 | 1.481422 | 0.0003930861
| 3737.249155 | 1.35306 | 0.0001570858 |  | 3737.249155 | 1.478021 | 0.0004017723 |  | 3737.249155 | 1.481384 | 0.0003505928
| 3737.18889 | 1.353011 | 0.0001883712 |  | 3737.18889 | 1.478048 | 0.0004838896 |  | 3737.18889 | 1.481323 | 0.0003165513
| 3737.128624 | 1.352969 | 0.0002378328 |  | 3737.128624 | 1.478079 | 0.0005537828 |  | 3737.128624 | 1.481242133 | 0.0003037586
| 3737.068359 | 1.352939464 | 0.0003047783 |  | 3737.068359 | 1.478113 | 0.0006166102 |  | 3737.068359 | 1.481152 | 0.0003224966
| 3737.008093 | 1.352931 | 0.0003858986 |  | 3737.008093 | 1.478149 | 0.0006771882925 |  | 3737.008093 | 1.481068718 | 0.0003770324
| 3736.947828 | 1.35295 | 0.0004737596 |  | 3736.947828 | 1.478193 | 0.0007375168 |  | 3736.947828 | 1.481007 | 0.000463394
| 3736.887562 | 1.352999 | 0.0005576557 |  | 3736.887562 | 1.47825 | 0.0007946235 |  | 3736.887562 | 1.480981212 | 0.0005698655209
| 3736.827296 | 1.353077 | 0.0006247746246 |  | 3736.827296 | 1.478323 | 0.0008414879239 |  | 3736.827296 | 1.480996649 | 0.0006792809
| 3736.767031 | 1.353175901 | 0.0006633031 |  | 3736.767031 | 1.478408359 | 0.0008690054 |  | 3736.767031 | 1.481051 | 0.0007734916
| 3736.706765 | 1.353281 | 0.0006667315 |  | 3736.706765 | 1.478499 | 0.000869823917 |  | 3736.706765 | 1.481132 | 0.000838118
| 3736.6465 | 1.353376519 | 0.0006361285 |  | 3736.6465 | 1.478581361 | 0.0008418783 |  | 3736.6465 | 1.481225 | 0.0008660449499
| 3736.586234 | 1.353449322 | 0.0005805754891 |  | 3736.586234 | 1.478642 | 0.0007911034803 |  | 3736.586234 | 1.481312 | 0.0008587435
| 3736.525969 | 1.353493 | 0.0005145811 |  | 3736.525969 | 1.478672716 | 0.0007304518 |  | 3736.525969 | 1.481382 | 0.0008247513
| 3736.465703 | 1.353508349 | 0.000453278 |  | 3736.465703 | 1.478672 | 0.0006762397 |  | 3736.465703 | 1.481427036 | 0.0007761864
| 3736.405437 | 1.353505 | 0.0004076947 |  | 3736.405437 | 1.478648 | 0.0006435474 |  | 3736.405437 | 1.481447 | 0.0007252608
| 3736.345172 | 1.353496215 | 0.0003827045 |  | 3736.345172 | 1.478616809 | 0.0006412922 |  | 3736.345172 | 1.481448 | 0.000681344
| 3736.284906 | 1.353494 | 0.0003753857 |  | 3736.284906 | 1.478595 | 0.0006694045 |  | 3736.284906 | 1.481436 | 0.0006495642108
| 3736.224641 | 1.353506 | 0.0003771174 |  | 3736.224641 | 1.478599 | 0.0007186254 |  | 3736.224641 | 1.481419 | 0.0006309777
| 3736.164375 | 1.353535 | 0.000376593 |  | 3736.164375 | 1.478638495 | 0.0007719090243 |  | 3736.164375 | 1.481402 | 0.0006239
| 3736.10411 | 1.353578 | 0.000363722 |  | 3736.10411 | 1.478711711 | 0.0008102498761 |  | 3736.10411 | 1.481388 | 0.0006254025
| 3736.043844 | 1.353625 | 0.0003320417 |  | 3736.043844 | 1.478808 | 0.0008171489 |  | 3736.043844 | 1.48138 | 0.0006324241
| 3735.983578 | 1.353667 | 0.0002803328 |  | 3735.983578 | 1.478911 | 0.0007842894 |  | 3735.983578 | 1.481376 | 0.0006430541
| 3735.923313 | 1.353694 | 0.0002124561 |  | 3735.923313 | 1.479001 | 0.0007125908183 |  | 3735.923313 | 1.48137807 | 0.0006559071
| 3735.863047 | 1.353702 | 0.0001353753 |  | 3735.863047 | 1.479064 | 0.0006120428 |  | 3735.863047 | 1.481386 | 0.0006699106
| 3735.802782 | 1.353687 | 5.73367278e-05 |  | 3735.802782 | 1.479092 | 0.0004968495 |  | 3735.802782 | 1.481401 | 0.0006832671
| 3735.742516 | 1.35365 | -1.3938853e-05 |  | 3735.742516 | 1.479086 | 0.0003813549079 |  | 3735.742516 | 1.481424 | 0.0006929159
| 3735.682251 | 1.353596015 | -7.178415784e-05 |  | 3735.682251 | 1.479052 | 0.000275614 |  | 3735.682251 | 1.481453903 | 0.0006954497484
| 3735.621985 | 1.353528 | -0.0001110008 |  | 3735.621985 | 1.47899596 | 0.0001846625 |  | 3735.621985 | 1.481487448 | 0.0006870554
| 3735.561719 | 1.353454 | -0.0001275257 |  | 3735.561719 | 1.478925 | 0.0001089242 |  | 3735.561719 | 1.48152 | 0.0006656917
| 3735.501454 | 1.353381 | -0.0001197675 |  | 3735.501454 | 1.478842 | 4.719471555e-05 |  | 3735.501454 | 1.481544733 | 0.0006319216
| 3735.441188 | 1.353318 | -8.858871e-05 |  | 3735.441188 | 1.478745 | 6.454547e-07 |  | 3735.441188 | 1.481557 | 0.000589382
| 3735.380923 | 1.353273 | -3.886479692e-05 |  | 3735.380923 | 1.478634 | -2.571965726e-05 |  | 3735.380923 | 1.481552446 | 0.0005445003666
| 3735.320657 | 1.353254 | 2.055152576e-05 |  | 3735.320657 | 1.478510557 | -2.326695e-05 |  | 3735.320657 | 1.481532 | 0.0005047988816
| 3735.260391 | 1.353262359 | 7.825832e-05 |  | 3735.260391 | 1.478385 | 1.607495e-05 |  | 3735.260391 | 1.481498 | 0.0004772957727
| 3735.200126 | 1.353294 | 0.0001220145 |  | 3735.200126 | 1.478273 | 9.608245e-05 |  | 3735.200126 | 1.481458 | 0.0004667636
| 3735.13986 | 1.353341 | 0.0001430168 |  | 3735.13986 | 1.478191075 | 0.0002120551 |  | 3735.13986 | 1.48142 | 0.0004742484882
| 3735.079595 | 1.353389 | 0.0001377539 |  | 3735.079595 | 1.478155 | 0.0003500647 |  | 3735.079595 | 1.481392 | 0.0004970073
| 3735.019329 | 1.353425277 | 0.0001097495 |  | 3735.019329 | 1.47817 | 0.000489018 |  | 3735.019329 | 1.481379 | 0.0005290083
| 3734.959064 | 1.353441 | 6.879586e-05 |  | 3734.959064 | 1.478234 | 0.0006060036 |  | 3734.959064 | 1.481384 | 0.0005625288
| 3734.898798 | 1.353434869 | 2.780918e-05 |  | 3734.898798 | 1.478329641 | 0.0006840595 |  | 3734.898798 | 1.481405 | 0.0005894768
| 3734.838532 | 1.35341033 | -1.507559304e-06 |  | 3734.838532 | 1.478436595 | 0.0007155558 |  | 3734.838532 | 1.481437 | 0.0006035324
| 3734.778267 | 1.353378 | -1.268773e-05 |  | 3734.778267 | 1.478533514 | 0.0007046077138 |  | 3734.778267 | 1.481474 | 0.0006011947
| 3734.718001 | 1.353349 | -6.158242858e-06 |  | 3734.718001 | 1.478606 | 0.0006645543 |  | 3734.718001 | 1.481508 | 0.0005828216
| 3734.657736 | 1.353332 | 1.168755e-05 |  | 3734.657736 | 1.478650345 | 0.0006114271 |  | 3734.657736 | 1.481533 | 0.0005518312
| 3734.59747 | 1.353329 | 3.174825445e-05 |  | 3734.59747 | 1.47867 | 0.0005582551 |  | 3734.59747 | 1.481544038 | 0.0005140905
| 3734.537205 | 1.353337 | 4.612702e-05 |  | 3734.537205 | 1.478673 | 0.0005110193 |  | 3734.537205 | 1.481541 | 0.0004761542111
| 3734.476939 | 1.353349 | 5.136142e-05 |  | 3734.476939 | 1.478666782 | 0.0004691084 |  | 3734.476939 | 1.481527588 | 0.0004436529
| 3734.416673 | 1.353358 | 4.934873e-05 |  | 3734.416673 | 1.478651784 | 0.0004291652 |  | 3734.416673 | 1.481507 | 0.0004197757
| 3734.356408 | 1.353361 | 4.586468e-05 |  | 3734.356408 | 1.478624 | 0.0003896494 |  | 3734.356408 | 1.481486 | 0.0004046715521
| 3734.296142 | 1.353360825 | 4.685559e-05 |  | 3734.296142 | 1.478579 | 0.0003551035 |  | 3734.296142 | 1.481467 | 0.0003956977928
| 3734.235877 | 1.353363 | 5.510768e-05 |  | 3734.235877 | 1.478511926 | 0.0003367282 |  | 3734.235877 | 1.481452454 | 0.0003889318479
| 3734.175611 | 1.353374 | 6.837615e-05 |  | 3734.175611 | 1.478431 | 0.000348088 |  | 3734.175611 | 1.481441 | 0.0003804908
| 3734.115346 | 1.3534 | 7.950327492e-05 |  | 3734.115346 | 1.47835 | 0.0003989555 |  | 3734.115346 | 1.481429 | 0.0003683954432
| 3734.05508 | 1.353438 | 7.923378144e-05 |  | 3734.05508 | 1.478290267 | 0.0004894723 |  | 3734.05508 | 1.481413 | 0.0003532354
| 3733.994814 | 1.353483 | 5.941516361e-05 |  | 3733.994814 | 1.478272216 | 0.0006074643 |  | 3733.994814 | 1.481390131 | 0.0003379325
| 3733.934549 | 1.353523 | 1.694281e-05 |  | 3733.934549 | 1.478307 | 0.0007305962 |  | 3733.934549 | 1.48136 | 0.0003263112
| 3733.874283 | 1.353547393 | -4.520434762e-05 |  | 3733.874283 | 1.478392 | 0.000833117 |  | 3733.874283 | 1.481326 | 0.0003215452
| 3733.814018 | 1.353548 | -0.0001186991 |  | 3733.814018 | 1.478512 | 0.0008933701 |  | 3733.814018 | 1.481289 | 0.0003248407
| 3733.753752 | 1.353520954 | -0.0001919652 |  | 3733.753752 | 1.478643 | 0.0009015251168 |  | 3733.753752 | 1.481252279 | 0.0003357608259
| 3733.693487 | 1.353469045 | -0.0002536482 |  | 3733.693487 | 1.478761 | 0.0008614493 |  | 3733.693487 | 1.481217 | 0.0003527973206
| 3733.633221 | 1.353399 | -0.0002951485 |  | 3733.633221 | 1.478848 | 0.0007882091 |  | 3733.633221 | 1.481184 | 0.0003755002
| 3733.572955 | 1.35332 | -0.0003117071 |  | 3733.572955 | 1.478898 | 0.0007015407 |  | 3733.572955 | 1.48115 | 0.0004054512
| 3733.51269 | 1.353241248 | -0.0003030751 |  | 3733.51269 | 1.478916 | 0.0006189785 |  | 3733.51269 | 1.481117 | 0.0004461685
| 3733.452424 | 1.353171 | -0.0002716759684 |  | 3733.452424 | 1.478914 | 0.0005502729133 |  | 3733.452424 | 1.481091247 | 0.0005008937
| 3733.392159 | 1.353116 | -0.0002219061 |  | 3733.392159 | 1.478903 | 0.0004967454 |  | 3733.392159 | 1.481079 | 0.0005703471
| 3733.331893 | 1.353079 | -0.0001594573 |  | 3733.331893 | 1.478892 | 0.0004525999 |  | 3733.331893 | 1.481090721 | 0.0006495175
| 3733.271628 | 1.353065 | -9.086438e-05 |  | 3733.271628 | 1.478882734 | 0.0004113193511 |  | 3733.271628 | 1.481133 | 0.00072768
| 3733.211362 | 1.353074 | -2.334355e-05 |  | 3733.211362 | 1.478872 | 0.0003680120996 |  | 3733.211362 | 1.481205258 | 0.0007895781
| 3733.151096 | 1.353106 | 3.530652e-05 |  | 3733.151096 | 1.47885522 | 0.0003223374 |  | 3733.151096 | 1.481300417 | 0.0008203816
| 3733.090831 | 1.35315495 | 7.749429e-05 |  | 3733.090831 | 1.47883 | 0.0002770976 |  | 3733.090831 | 1.481402 | 0.0008103865442
| 3733.030565 | 1.353215 | 9.718819e-05 |  | 3733.030565 | 1.478796 | 0.0002354513 |  | 3733.030565 | 1.48149 | 0.0007593476
| 3732.9703 | 1.353278 | 9.128784e-05 |  | 3732.9703 | 1.478756 | 0.0001996571 |  | 3732.9703 | 1.481547 | 0.0006777082
| 3732.910034 | 1.353332 | 6.076359508e-05 |  | 3732.910034 | 1.47871 | 0.0001692249 |  | 3732.910034 | 1.481561335 | 0.0005836231
| 3732.849768 | 1.353368 | 1.080406124e-05 |  | 3732.849768 | 1.47866 | 0.0001429394 |  | 3732.849768 | 1.481534 | 0.0004981304
| 3732.789503 | 1.353381 | -4.970018e-05 |  | 3732.789503 | 1.478603028 | 0.0001211419 |  | 3732.789503 | 1.481474 | 0.0004387504
| 3732.729237 | 1.353367 | -0.0001099711 |  | 3732.729237 | 1.478536 | 0.000107089 |  | 3732.729237 | 1.481399331 | 0.0004148893
| 3732.668972 | 1.353329227 | -0.0001593746 |  | 3732.668972 | 1.478459787 | 0.0001067152 |  | 3732.668972 | 1.481327 | 0.0004264486
| 3732.608706 | 1.353275 | -0.0001894376 |  | 3732.608706 | 1.478378 | 0.0001265416 |  | 3732.608706 | 1.48127 | 0.0004656296
| 3732.548441 | 1.353214 | -0.0001954649947 |  | 3732.548441 | 1.478301 | 0.0001698565 |  | 3732.548441 | 1.481236 | 0.0005213009
| 3732.488175 | 1.353155 | -0.0001770594 |  | 3732.488175 | 1.478238 | 0.0002346126 |  | 3732.488175 | 1.481225868 | 0.0005830123
| 3732.427909 | 1.353108862 | -0.0001377198 |  | 3732.427909 | 1.478196206 | 0.00031303 |  | 3732.427909 | 1.481236 | 0.0006434844
| 3732.367644 | 1.353082 | -8.428258456e-05 |  | 3732.367644 | 1.47818 | 0.0003939682 |  | 3732.367644 | 1.481264 | 0.0006986205
| 3732.307378 | 1.353078 | -2.581755358e-05 |  | 3732.307378 | 1.478183 | 0.0004670165359 |  | 3732.307378 | 1.481307 | 0.0007459212
| 3732.247113 | 1.353096574 | 2.853642e-05 |  | 3732.247113 | 1.47819894 | 0.0005265167 |  | 3732.247113 | 1.481365 | 0.000781685334
| 3732.186847 | 1.353134 | 7.038466e-05 |  | 3732.186847 | 1.478216 | 0.0005737364 |  | 3732.186847 | 1.481437 | 0.0008004436
| 3732.126582 | 1.353183 | 9.384576176e-05 |  | 3732.126582 | 1.478229 | 0.000615815 |  | 3732.126582 | 1.481516175 | 0.0007958779
| 3732.066316 | 1.353237 | 9.62776e-05 |  | 3732.066316 | 1.478239 | 0.0006615439469 |  | 3732.066316 | 1.481593933 | 0.0007641624493
| 3732.00605 | 1.353286 | 7.856069e-05 |  | 3732.00605 | 1.478252 | 0.0007168889 |  | 3732.00605 | 1.48165842 | 0.0007065425136
| 3731.945785 | 1.353323664 | 4.450253e-05 |  | 3731.945785 | 1.478281 | 0.0007806534 |  | 3731.945785 | 1.481699 | 0.0006305437
| 3731.885519 | 1.353346 | -3.429689e-07 |  | 3731.885519 | 1.478331906 | 0.0008445774 |  | 3731.885519 | 1.481711 | 0.0005483355
| 3731.825254 | 1.35335 | -4.944429e-05 |  | 3731.825254 | 1.478408199 | 0.0008954634 |  | 3731.825254 | 1.481696 | 0.0004730165
| 3731.764988 | 1.353337 | -9.622006e-05 |  | 3731.764988 | 1.478503473 | 0.0009199866 |  | 3731.764988 | 1.481661 | 0.0004141568
| 3731.704723 | 1.353308 | -0.0001346043 |  | 3731.704723 | 1.478605 | 0.0009089402 |  | 3731.704723 | 1.481618348 | 0.0003752891
| 3731.644457 | 1.353268497 | -0.0001601487 |  | 3731.644457 | 1.478696 | 0.0008599605268 |  | 3731.644457 | 1.481577 | 0.0003536444
| 3731.584191 | 1.353223 | -0.0001699338 |  | 3731.584191 | 1.478759 | 0.0007797827 |  | 3731.584191 | 1.481542 | 0.0003426194
| 3731.523926 | 1.353179547 | -0.0001638379 |  | 3731.523926 | 1.478782 | 0.0006827613 |  | 3731.523926 | 1.481514 | 0.0003352479
| 3731.46366 | 1.353142107 | -0.000144227 |  | 3731.46366 | 1.478759 | 0.000588752 |  | 3731.46366 | 1.481488 | 0.0003277491
| 3731.403395 | 1.353115 | -0.0001153924 |  | 3731.403395 | 1.478695 | 0.0005184236 |  | 3731.403395 | 1.48146 | 0.0003206825
| 3731.343129 | 1.3531 | -8.253100132e-05 |  | 3731.343129 | 1.478603 | 0.0004897354 |  | 3731.343129 | 1.481428 | 0.0003181981
| 3731.282864 | 1.353095 | -4.98356833e-05 |  | 3731.282864 | 1.478505 | 0.0005128500418 |  | 3731.282864 | 1.481394 | 0.0003248289
| 3731.222598 | 1.353098 | -1.98209036e-05 |  | 3731.222598 | 1.478427 | 0.0005870828685 |  | 3731.222598 | 1.48136344 | 0.0003422862
| 3731.162332 | 1.353107 | 6.933777246e-06 |  | 3731.162332 | 1.478392 | 0.0006990096192 |  | 3731.162332 | 1.481343 | 0.000368336
| 3731.102067 | 1.353120206 | 3.065978397e-05 |  | 3731.102067 | 1.478415 | 0.0008250734 |  | 3731.102067 | 1.481334557 | 0.000396879714
| 3731.041801 | 1.353138839 | 5.135876e-05 |  | 3731.041801 | 1.478499 | 0.0009353688 |  | 3731.041801 | 1.481338 | 0.0004209225
| 3730.981536 | 1.353163 | 6.763259e-05 |  | 3730.981536 | 1.478629176 | 0.001001676 |  | 3730.981536 | 1.481349 | 0.0004355126
| 3730.92127 | 1.353193 | 7.665792e-05 |  | 3730.92127 | 1.47878 | 0.001006126 |  | 3730.92127 | 1.481359 | 0.0004398764
| 3730.861004 | 1.353224889 | 7.514149e-05 |  | 3730.861004 | 1.478919298 | 0.0009459997258 |  | 3730.861004 | 1.481363 | 0.0004380042
| 3730.800739 | 1.353254434 | 6.190512e-05 |  | 3730.800739 | 1.479017 | 0.0008365666 |  | 3730.800739 | 1.481359545 | 0.000435767132
| 3730.740473 | 1.353276 | 3.898715e-05 |  | 3730.740473 | 1.479057 | 0.0007055267 |  | 3730.740473 | 1.481351 | 0.0004388577
| 3730.680208 | 1.353285 | 1.185539e-05 |  | 3730.680208 | 1.479038426 | 0.000584782 |  | 3730.680208 | 1.481342374 | 0.0004496646201
| 3730.619942 | 1.353282 | -1.23142772e-05 |  | 3730.619942 | 1.478979993 | 0.0004997286 |  | 3730.619942 | 1.481339 | 0.0004666366
| 3730.559677 | 1.353272 | -2.798116674e-05 |  | 3730.559677 | 1.478908 | 0.0004614751 |  | 3730.559677 | 1.481345 | 0.0004853989
| 3730.499411 | 1.353262377 | -3.420023e-05 |  | 3730.499411 | 1.478851 | 0.0004638711 |  | 3730.499411 | 1.481359 | 0.0005008544
| 3730.439145 | 1.353258807 | -3.517543e-05 |  | 3730.439145 | 1.478824 | 0.0004873728 |  | 3730.439145 | 1.481378 | 0.0005094888
| 3730.37888 | 1.353263 | -3.879586e-05 |  | 3730.37888 | 1.478830158 | 0.0005078834241 |  | 3730.37888 | 1.481398 | 0.0005106876
| 3730.318614 | 1.353269 | -5.205179e-05 |  | 3730.318614 | 1.478857 | 0.0005060615 |  | 3730.318614 | 1.481415915 | 0.0005061046
| 3730.258349 | 1.353267 | -7.601722e-05 |  | 3730.258349 | 1.478884605 | 0.0004746738 |  | 3730.258349 | 1.481431 | 0.0004982191
| 3730.198083 | 1.353246341 | -0.0001038576 |  | 3730.198083 | 1.478892 | 0.0004204397 |  | 3730.198083 | 1.481445 | 0.0004885357
| 3730.137818 | 1.353204 | -0.000121267 |  | 3730.137818 | 1.47886958 | 0.0003599718 |  | 3730.137818 | 1.481458 | 0.0004767455
| 3730.077552 | 1.353147 | -0.0001122672 |  | 3730.077552 | 1.478817 | 0.0003129917 |  | 3730.077552 | 1.481470729 | 0.0004610911
| 3730.017286 | 1.353092836 | -6.666244968e-05 |  | 3730.017286 | 1.478746 | 0.0002941691 |  | 3730.017286 | 1.481482 | 0.0004396132
| 3729.957021 | 1.353063748 | 1.35087e-05 |  | 3729.957021 | 1.47867456 | 0.0003089514 |  | 3729.957021 | 1.481487216 | 0.0004116882
| 3729.896755 | 1.35308 | 0.0001123201 |  | 3729.896755 | 1.478618 | 0.0003528411 |  | 3729.896755 | 1.481483 | 0.0003796297827
| 3729.83649 | 1.353149 | 0.000203299 |  | 3729.83649 | 1.478587927 | 0.0004148355 |  | 3729.83649 | 1.481467 | 0.0003477551
| 3729.776224 | 1.353264 | 0.0002583555 |  | 3729.776224 | 1.478587 | 0.0004816982 |  | 3729.776224 | 1.481439 | 0.0003218637874
| 3729.715959 | 1.353402 | 0.000257457 |  | 3729.715959 | 1.478613 | 0.0005421005 |  | 3729.715959 | 1.481402 | 0.000307345
| 3729.655693 | 1.353533 | 0.0001951679 |  | 3729.655693 | 1.478660522 | 0.0005881484 |  | 3729.655693 | 1.481361 | 0.0003076712
| 3729.595427 | 1.35363 | 8.244575e-05 |  | 3729.595427 | 1.478724 | 0.0006147311 |  | 3729.595427 | 1.481323 | 0.0003233288
| 3729.535162 | 1.353676 | -5.829993e-05 |  | 3729.535162 | 1.478796 | 0.0006183916 |  | 3729.535162 | 1.481295 | 0.0003519589381
| 3729.474896 | 1.353667089 | -0.0002013636 |  | 3729.474896 | 1.478872 | 0.0005957572 |  | 3729.474896 | 1.481280336 | 0.000388523
| 3729.414631 | 1.353613842 | -0.000326376 |  | 3729.414631 | 1.478942 | 0.0005448928 |  | 3729.414631 | 1.481282 | 0.0004268712
| 3729.354365 | 1.353530634 | -0.0004225045 |  | 3729.354365 | 1.478996 | 0.0004670732 |  | 3729.354365 | 1.481298541 | 0.0004602048
| 3729.2941 | 1.353431 | -0.0004876829 |  | 3729.2941 | 1.479023 | 0.0003683434 |  | 3729.2941 | 1.481327033 | 0.000482671
| 3729.233834 | 1.353324377 | -0.0005244668 |  | 3729.233834 | 1.479013475 | 0.000260051 |  | 3729.233834 | 1.481362 | 0.0004903817
| 3729.173568 | 1.353214 | -0.0005342751 |  | 3729.173568 | 1.478966 | 0.0001578714 |  | 3729.173568 | 1.481395 | 0.0004824666
| 3729.113303 | 1.353104112 | -0.0005153100547 |  | 3729.113303 | 1.478887 | 7.687764e-05 |  | 3729.113303 | 1.481420228 | 0.0004614438
| 3729.053037 | 1.353002 | -0.0004640148 |  | 3729.053037 | 1.478786695 | 2.828124e-05 |  | 3729.053037 | 1.481433 | 0.0004329872
| 3728.992772 | 1.352921 | -0.0003800549 |  | 3728.992772 | 1.478682 | 1.58176e-05 |  | 3728.992772 | 1.481431 | 0.0004044492
| 3728.932506 | 1.352877 | -0.0002712575 |  | 3728.932506 | 1.478587 | 3.526603e-05 |  | 3728.932506 | 1.481419 | 0.0003827568
| 3728.87224 | 1.352882125 | -0.0001555621 |  | 3728.87224 | 1.478512 | 7.635229e-05 |  | 3728.87224 | 1.481401 | 0.0003719597
| 3728.811975 | 1.352936 | -5.728711e-05 |  | 3728.811975 | 1.47846 | 0.0001268125 |  | 3728.811975 | 1.481385936 | 0.0003720915
| 3728.751709 | 1.353026444 | 7.80731e-08 |  | 3728.751709 | 1.478428 | 0.0001760337 |  | 3728.751709 | 1.481378604 | 0.0003787101
| 3728.691444 | 1.353127672 | 3.16192642e-06 |  | 3728.691444 | 1.478407 | 0.0002183479 |  | 3728.691444 | 1.481381177 | 0.0003851116
| 3728.631178 | 1.353211 | -4.558954e-05 |  | 3728.631178 | 1.478391 | 0.0002532857 |  | 3728.631178 | 1.481391254 | 0.0003846357
| 3728.570913 | 1.353253 | -0.0001286292 |  | 3728.570913 | 1.478374 | 0.0002849231 |  | 3728.570913 | 1.481403 | 0.0003736626
| 3728.510647 | 1.353245 | -0.0002192954 |  | 3728.510647 | 1.478356 | 0.0003185678 |  | 3728.510647 | 1.481408377 | 0.0003530114
| 3728.450381 | 1.353192 | -0.0002917913 |  | 3728.450381 | 1.478338 | 0.0003583837 |  | 3728.450381 | 1.481403 | 0.0003275233
| 3728.390116 | 1.353113 | -0.0003292388 |  | 3728.390116 | 1.478327 | 0.0004053084 |  | 3728.390116 | 1.481386 | 0.0003042082
| 3728.32985 | 1.353028459 | -0.0003276669 |  | 3728.32985 | 1.478328 | 0.0004562028 |  | 3728.32985 | 1.481360697 | 0.000289026
| 3728.269585 | 1.352956 | -0.0002945272 |  | 3728.269585 | 1.478342 | 0.0005054313 |  | 3728.269585 | 1.481332 | 0.0002847532
| 3728.209319 | 1.35290305 | -0.0002418599 |  | 3728.209319 | 1.478368 | 0.0005461546 |  | 3728.209319 | 1.481307 | 0.000290241
| 3728.149054 | 1.35287 | -0.0001800131 |  | 3728.149054 | 1.4784 | 0.0005741347 |  | 3728.149054 | 1.481288 | 0.0003011949
| 3728.088788 | 1.352854 | -0.0001139227 |  | 3728.088788 | 1.47843 | 0.0005890175033 |  | 3728.088788 | 1.481276 | 0.0003126285
| 3728.028522 | 1.352853 | -4.408985e-05 |  | 3728.028522 | 1.478452 | 0.0005952136 |  | 3728.028522 | 1.481268 | 0.0003212935
| 3727.968257 | 1.352871092 | 2.901937e-05 |  | 3727.968257 | 1.478462 | 0.0006012754 |  | 3727.968257 | 1.48125895 | 0.0003269004
| 3727.907991 | 1.35291369 | 0.0001007387 |  | 3727.907991 | 1.478465 | 0.0006162165 |  | 3727.907991 | 1.481247 | 0.0003322613
| 3727.847726 | 1.352985 | 0.0001598073 |  | 3727.847726 | 1.478467796 | 0.0006458053 |  | 3727.847726 | 1.481233 | 0.0003411841
| 3727.78746 | 1.35308 | 0.0001915429 |  | 3727.78746 | 1.478483824 | 0.0006889564 |  | 3727.78746 | 1.481218 | 0.000356913
| 3727.727195 | 1.353186485 | 0.0001836062 |  | 3727.727195 | 1.478523 | 0.0007366749834 |  | 3727.727195 | 1.481208 | 0.0003799163
| 3727.666929 | 1.353284699 | 0.0001321624 |  | 3727.666929 | 1.478588 | 0.0007739853318 |  | 3727.666929 | 1.481207 | 0.0004076088
| 3727.606663 | 1.353355 | 4.515595864e-05 |  | 3727.606663 | 1.478673534 | 0.0007852909 |  | 3727.606663 | 1.481218 | 0.0004348324
| 3727.546398 | 1.353384 | -5.985442e-05 |  | 3727.546398 | 1.478763 | 0.0007600775461 |  | 3727.546398 | 1.48124 | 0.0004555901
| 3727.486132 | 1.353372641 | -0.0001627074 |  | 3727.486132 | 1.478836762 | 0.0006986609332 |  | 3727.486132 | 1.481268609 | 0.0004652646
| 3727.425867 | 1.35333 | -0.0002475372 |  | 3727.425867 | 1.478877 | 0.0006129088631 |  | 3727.425867 | 1.481299 | 0.0004613463
| 3727.365601 | 1.353271 | -0.0003084063 |  | 3727.365601 | 1.478874451 | 0.0005234658 |  | 3727.365601 | 1.481325525 | 0.0004442311
| 3727.305336 | 1.353207 | -0.0003490755 |  | 3727.305336 | 1.478834 | 0.0004525517 |  | 3727.305336 | 1.481342 | 0.0004167981
| 3727.24507 | 1.353143 | -0.0003777509 |  | 3727.24507 | 1.47877132 | 0.0004165642 |  | 3727.24507 | 1.481346 | 0.0003837707268
| 3727.184804 | 1.353075571 | -0.0004005176 |  | 3727.184804 | 1.478708 | 0.0004208654 |  | 3727.184804 | 1.481336 | 0.0003506564
| 3727.124539 | 1.352996 | -0.0004155826 |  | 3727.124539 | 1.478664 | 0.0004578328 |  | 3727.124539 | 1.481313 | 0.000323023
| 3727.064273 | 1.35290139 | -0.0004129439 |  | 3727.064273 | 1.478651 | 0.000511943 |  | 3727.064273 | 1.48128 | 0.0003055349
| 3727.004008 | 1.352796 | -0.0003791682 |  | 3727.004008 | 1.478669804 | 0.0005655522 |  | 3727.004008 | 1.481241 | 0.000301498
| 3726.943742 | 1.352695 | -0.0003041906 |  | 3726.943742 | 1.478714 | 0.0006057548 |  | 3726.943742 | 1.481204 | 0.0003117537129
| 3726.883476 | 1.352621 | -0.0001888122951 |  | 3726.883476 | 1.478774344 | 0.0006268697 |  | 3726.883476 | 1.481172 | 0.0003347462
| 3726.823211 | 1.352592 | -4.66490592e-05 |  | 3726.823211 | 1.478842 | 0.0006290694 |  | 3726.823211 | 1.481152 | 0.0003663429
| 3726.762945 | 1.352619508 | 9.85368e-05 |  | 3726.762945 | 1.478914869 | 0.0006140047 |  | 3726.762945 | 1.481145465 | 0.0004007713
| 3726.70268 | 1.352699 | 0.0002206436 |  | 3726.70268 | 1.478993 | 0.0005797493 |  | 3726.70268 | 1.481151 | 0.0004319469
| 3726.642414 | 1.352813 | 0.0002992195 |  | 3726.642414 | 1.479075 | 0.0005194104 |  | 3726.642414 | 1.481165 | 0.0004551647
| 3726.582149 | 1.352936895 | 0.0003266658 |  | 3726.582149 | 1.479152 | 0.0004233761 |  | 3726.582149 | 1.481182639 | 0.0004683251
| 3726.521883 | 1.353048 | 0.0003085148 |  | 3726.521883 | 1.479206 | 0.0002869691773 |  | 3726.521883 | 1.481198 | 0.0004723726
| 3726.461617 | 1.353131 | 0.0002600176 |  | 3726.461617 | 1.479215 | 0.000116467 |  | 3726.461617 | 1.481209 | 0.0004703232847
| 3726.401352 | 1.353183 | 0.0001990617 |  | 3726.401352 | 1.479158 | -6.728127e-05 |  | 3726.401352 | 1.481212 | 0.0004664923
| 3726.341086 | 1.353206 | 0.0001398206 |  | 3726.341086 | 1.479028 | -0.0002324274257 |  | 3726.341086 | 1.48121 | 0.00046448
| 3726.280821 | 1.353211 | 9.013654e-05 |  | 3726.280821 | 1.478835822 | -0.0003443710043 |  | 3726.280821 | 1.481204478 | 0.0004666652
| 3726.220555 | 1.353205 | 5.191933e-05 |  | 3726.220555 | 1.478610359 | -0.0003765511 |  | 3726.220555 | 1.481198001 | 0.0004737308
| 3726.16029 | 1.353193 | 2.417192e-05 |  | 3726.16029 | 1.478391097 | -0.0003204803 |  | 3726.16029 | 1.481193 | 0.0004852637
| 3726.100024 | 1.353178 | 5.683461e-06 |  | 3726.100024 | 1.478217401 | -0.0001885778621 |  | 3726.100024 | 1.481190529 | 0.0005002295
| 3726.039758 | 1.353162 | -3.28342092e-06 |  | 3726.039758 | 1.478117 | -1.142355e-05 |  | 3726.039758 | 1.481192 | 0.0005178564
| 3725.979493 | 1.35314823 | -2.31404579e-06 |  | 3725.979493 | 1.478097559 | 0.0001722864 |  | 3725.979493 | 1.481198 | 0.0005372754
| 3725.919227 | 1.353141 | 7.782605932e-06 |  | 3725.919227 | 1.478148442 | 0.0003266028 |  | 3725.919227 | 1.481209 | 0.0005574868
| 3725.858962 | 1.353147 | 2.293776026e-05 |  | 3725.858962 | 1.478243543 | 0.0004275453 |  | 3725.858962 | 1.481226 | 0.0005770026
| 3725.798696 | 1.353166 | 3.608383e-05 |  | 3725.798696 | 1.478352 | 0.0004680393 |  | 3725.798696 | 1.481251 | 0.000593419
| 3725.738431 | 1.353198777 | 3.873811e-05 |  | 3725.738431 | 1.478446 | 0.0004557293 |  | 3725.738431 | 1.481283 | 0.0006038288
| 3725.678165 | 1.353237867 | 2.4149054e-05 |  | 3725.678165 | 1.478508 | 0.0004076445 |  | 3725.678165 | 1.481319 | 0.0006051678
| 3725.617899 | 1.353274 | -1.076337148e-05 |  | 3725.617899 | 1.478530658 | 0.0003438662 |  | 3725.617899 | 1.481356 | 0.0005952386
| 3725.557634 | 1.353297 | -6.37379446e-05 |  | 3725.557634 | 1.478516 | 0.0002821937324 |  | 3725.557634 | 1.481391 | 0.0005732232
| 3725.497368 | 1.353299009 | -0.000127596 |  | 3725.497368 | 1.478471 | 0.000236176 |  | 3725.497368 | 1.481419 | 0.0005402421
| 3725.437103 | 1.353276 | -0.0001919246 |  | 3725.437103 | 1.478405956 | 0.0002147310681 |  | 3725.437103 | 1.481435 | 0.0004992881
| 3725.376837 | 1.353229 | -0.0002457813161 |  | 3725.376837 | 1.478331 | 0.0002232936 |  | 3725.376837 | 1.481436 | 0.0004549201
| 3725.316572 | 1.353163462 | -0.0002792679 |  | 3725.316572 | 1.478259 | 0.0002631376 |  | 3725.316572 | 1.481423 | 0.0004127508
| 3725.256306 | 1.353090492 | -0.0002860786 |  | 3725.256306 | 1.478201 | 0.0003318379496 |  | 3725.256306 | 1.481396 | 0.0003787330422
| 3725.19604 | 1.353022 | -0.0002647159 |  | 3725.19604 | 1.478169 | 0.0004217527 |  | 3725.19604 | 1.481359149 | 0.0003581506
| 3725.135775 | 1.35297 | -0.0002196312 |  | 3725.135775 | 1.478169 | 0.0005210104 |  | 3725.135775 | 1.481319 | 0.0003539573
| 3725.075509 | 1.352944 | -0.0001610006 |  | 3725.075509 | 1.478202588 | 0.0006157771 |  | 3725.075509 | 1.481284 | 0.0003664869
| 3725.015244 | 1.352947 | -0.0001031872 |  | 3725.015244 | 1.478262966 | 0.0006937037 |  | 3725.015244 | 1.481261 | 0.0003918503132
| 3724.954978 | 1.352976 | -6.112964595e-05 |  | 3724.954978 | 1.478339871 | 0.000747451 |  | 3724.954978 | 1.481254808 | 0.0004229418
| 3724.894712 | 1.353015777 | -4.539216e-05 |  | 3724.894712 | 1.478422 | 0.0007763892 |  | 3724.894712 | 1.481266 | 0.0004505705
| 3724.834447 | 1.353051 | -5.762736e-05 |  | 3724.834447 | 1.4785 | 0.0007850120626 |  | 3724.834447 | 1.481291513 | 0.0004659897
| 3724.774181 | 1.353065 | -8.949631e-05 |  | 3724.774181 | 1.478572 | 0.0007802869 |  | 3724.774181 | 1.481322 | 0.0004635233636
| 3724.713916 | 1.353051 | -0.0001241112 |  | 3724.713916 | 1.478637 | 0.0007676297 |  | 3724.713916 | 1.481348697 | 0.0004425291
| 3724.65365 | 1.353011 | -0.0001424102 |  | 3724.65365 | 1.478700608 | 0.0007481793 |  | 3724.65365 | 1.481361 | 0.000407783383
| 3724.593385 | 1.352961 | -0.0001309649264 |  | 3724.593385 | 1.478763 | 0.0007201295 |  | 3724.593385 | 1.481355293 | 0.0003680623
| 3724.533119 | 1.352921 | -8.75846e-05 |  | 3724.533119 | 1.478823 | 0.0006805928 |  | 3724.533119 | 1.48133 | 0.0003333823
| 3724.472853 | 1.352911 | -2.365361e-05 |  | 3724.472853 | 1.478877 | 0.0006283915 |  | 3724.472853 | 1.481292 | 0.0003121804
| 3724.412588 | 1.352937 | 4.012104e-05 |  | 3724.412588 | 1.478919424 | 0.0005654509 |  | 3724.412588 | 1.481248 | 0.0003086949
| 3724.352322 | 1.352994 | 8.167277e-05 |  | 3724.352322 | 1.478949 | 0.0004962918805 |  | 3724.352322 | 1.481208 | 0.0003224613
| 3724.292057 | 1.353065 | 8.705658e-05 |  | 3724.292057 | 1.478967046 | 0.0004250659 |  | 3724.292057 | 1.481178 | 0.0003487659
| 3724.231791 | 1.353125 | 5.618357e-05 |  | 3724.231791 | 1.478976 | 0.0003527281598 |  | 3724.231791 | 1.481162 | 0.0003807862
| 3724.171526 | 1.353157 | 2.599633e-06 |  | 3724.171526 | 1.478979 | 0.0002764360037 |  | 3724.171526 | 1.481159 | 0.0004116251
| 3724.11126 | 1.353155 | -5.234163176e-05 |  | 3724.11126 | 1.478970798 | 0.0001923825 |  | 3724.11126 | 1.481165221 | 0.0004363464
| 3724.050994 | 1.353129 | -8.933646e-05 |  | 3724.050994 | 1.478945 | 9.932486e-05 |  | 3724.050994 | 1.481177 | 0.0004522615
| 3723.990729 | 1.353096 | -9.971516e-05 |  | 3723.990729 | 1.478891 | 3.330425e-06 |  | 3723.990729 | 1.481189 | 0.000459432
| 3723.930463 | 1.353075967 | -8.873813e-05 |  | 3723.930463 | 1.478802 | -8.163702e-05 |  | 3723.930463 | 1.481196 | 0.0004597777
| 3723.870198 | 1.353079 | -7.259426307e-05 |  | 3723.870198 | 1.478683 | -0.0001367860284 |  | 3723.870198 | 1.481197572 | 0.0004566996
| 3723.809932 | 1.353101 | -7.008204e-05 |  | 3723.809932 | 1.478547 | -0.0001457548434 |  | 3723.809932 | 1.481191235 | 0.000454391
| 3723.749667 | 1.353128 | -9.312022134e-05 |  | 3723.749667 | 1.478419 | -0.0001020380439 |  | 3723.749667 | 1.481178 | 0.0004572242876
| 3723.689401 | 1.35314 | -0.0001411798 |  | 3723.689401 | 1.478325 | -1.43280769e-05 |  | 3723.689401 | 1.481162492 | 0.0004689587
| 3723.629135 | 1.353121235 | -0.0002007122 |  | 3723.629135 | 1.478284807 | 9.481413e-05 |  | 3723.629135 | 1.481149 | 0.0004914219
| 3723.56887 | 1.353069 | -0.0002512096 |  | 3723.56887 | 1.4783 | 0.0001951876 |  | 3723.56887 | 1.481143295 | 0.0005233536
| 3723.508604 | 1.352992 | -0.000273996 |  | 3723.508604 | 1.478358155 | 0.0002592267 |  | 3723.508604 | 1.481151 | 0.0005597931
| 3723.448339 | 1.352909239 | -0.0002598171 |  | 3723.448339 | 1.478431 | 0.0002714562 |  | 3723.448339 | 1.481174512 | 0.0005935098662
| 3723.388073 | 1.352841 | -0.0002114248 |  | 3723.388073 | 1.478489933 | 0.000234024 |  | 3723.388073 | 1.48121 | 0.0006164068
| 3723.327808 | 1.3528 | -0.0001423506 |  | 3723.327808 | 1.478510487 | 0.0001643523 |  | 3723.327808 | 1.48125184 | 0.0006231761506
| 3723.267542 | 1.352791 | -6.984078e-05 |  | 3723.267542 | 1.478484 | 8.91253e-05 |  | 3723.267542 | 1.481289515 | 0.0006134826507
| 3723.207276 | 1.352808 | -8.377523e-06 |  | 3723.207276 | 1.478417 | 3.317498e-05 |  | 3723.207276 | 1.481315 | 0.0005924886
| 3723.147011 | 1.352837626 | 3.455379e-05 |  | 3723.147011 | 1.478329 | 1.216674e-05 |  | 3723.147011 | 1.481326 | 0.000569917
| 3723.086745 | 1.35287 | 5.959907084e-05 |  | 3723.086745 | 1.478239 | 2.860235e-05 |  | 3723.086745 | 1.481324 | 0.0005553821
| 3723.02648 | 1.352897 | 7.26235002e-05 |  | 3723.02648 | 1.478166 | 7.337721e-05 |  | 3723.02648 | 1.48132 | 0.0005545762221
| 3722.966214 | 1.352917 | 8.023842624e-05 |  | 3722.966214 | 1.478115 | 0.0001318376 |  | 3722.966214 | 1.481325 | 0.0005660311203
| 3722.905948 | 1.352932 | 8.776313e-05 |  | 3722.905948 | 1.478085 | 0.0001906588 |  | 3722.905948 | 1.481347 | 0.0005806363759
| 3722.845683 | 1.352944 | 9.711484e-05 |  | 3722.845683 | 1.478066 | 0.000242716 |  | 3722.845683 | 1.481387 | 0.0005847962
| 3722.785417 | 1.352957 | 0.0001085072 |  | 3722.785417 | 1.47805 | 0.0002888632 |  | 3722.785417 | 1.481438 | 0.0005659499
| 3722.725152 | 1.352972 | 0.0001215163 |  | 3722.725152 | 1.47803 | 0.0003352614 |  | 3722.725152 | 1.481483 | 0.0005180696
| 3722.664886 | 1.35299 | 0.0001360587 |  | 3722.664886 | 1.478008507 | 0.0003901415 |  | 3722.664886 | 1.481505 | 0.0004456397885
| 3722.604621 | 1.353012 | 0.0001516107 |  | 3722.604621 | 1.477991 | 0.0004593668 |  | 3722.604621 | 1.481492084 | 0.0003629918817
| 3722.544355 | 1.353043 | 0.0001661982 |  | 3722.544355 | 1.477988167 | 0.0005436439 |  | 3722.544355 | 1.481441 | 0.0002903116267
| 3722.484089 | 1.353083 | 0.0001753834 |  | 3722.484089 | 1.478009 | 0.0006379662 |  | 3722.484089 | 1.48136 | 0.0002468104043
| 3722.423824 | 1.353132 | 0.0001731475 |  | 3722.423824 | 1.478059 | 0.0007327006 |  | 3722.423824 | 1.481268 | 0.0002444336
| 3722.363558 | 1.353185 | 0.0001537521 |  | 3722.363558 | 1.478141376 | 0.0008154529991 |  | 3722.363558 | 1.481186 | 0.0002834387
| 3722.303293 | 1.353233 | 0.0001147038 |  | 3722.303293 | 1.478252 | 0.000873047 |  | 3722.303293 | 1.481134 | 0.0003522854
| 3722.243027 | 1.353268 | 5.823339e-05 |  | 3722.243027 | 1.47838 | 0.0008944294 |  | 3722.243027 | 1.481121076 | 0.0004316462
| 3722.182762 | 1.353283 | -8.916026874e-06 |  | 3722.182762 | 1.478513 | 0.0008723505 |  | 3722.182762 | 1.481144 | 0.0005012144
| 3722.122496 | 1.353275 | -7.762898e-05 |  | 3722.122496 | 1.478634 | 0.0008060849162 |  | 3722.122496 | 1.481191 | 0.0005457558
| 3722.06223 | 1.353245 | -0.000139525 |  | 3722.06223 | 1.478725 | 0.0007022003 |  | 3722.06223 | 1.481245 | 0.0005600234
| 3722.001965 | 1.3532 | -0.0001891775 |  | 3722.001965 | 1.478775 | 0.0005734957 |  | 3722.001965 | 1.481289 | 0.000548835678
| 3721.941699 | 1.353144 | -0.0002237198 |  | 3721.941699 | 1.478776 | 0.0004377584 |  | 3721.941699 | 1.481315 | 0.0005242446
| 3721.881434 | 1.353079 | -0.0002418894 |  | 3721.881434 | 1.478731 | 0.0003138249 |  | 3721.881434 | 1.481320065 | 0.0005000613
| 3721.821168 | 1.353010075 | -0.0002413788 |  | 3721.821168 | 1.478648 | 0.0002177538 |  | 3721.821168 | 1.481312789 | 0.00048688
| 3721.760903 | 1.352940373 | -0.0002189207 |  | 3721.760903 | 1.478542 | 0.0001595316 |  | 3721.760903 | 1.481304 | 0.0004885902
| 3721.700637 | 1.352878 | -0.0001713932 |  | 3721.700637 | 1.478429 | 0.000142192 |  | 3721.700637 | 1.481303 | 0.0005021275
| 3721.640371 | 1.352834392 | -9.985542e-05 |  | 3721.640371 | 1.478324 | 0.000162098828 |  | 3721.640371 | 1.481317 | 0.0005188332
| 3721.580106 | 1.352822 | -1.194922e-05 |  | 3721.580106 | 1.478237 | 0.0002112218 |  | 3721.580106 | 1.481346558 | 0.0005284723
| 3721.51984 | 1.352848 | 7.694026e-05 |  | 3721.51984 | 1.478173 | 0.0002801867 |  | 3721.51984 | 1.481385 | 0.0005226547
| 3721.459575 | 1.352912025 | 0.0001475588 |  | 3721.459575 | 1.478136062 | 0.0003596329 |  | 3721.459575 | 1.481422 | 0.0004976946
| 3721.399309 | 1.353002 | 0.0001818765 |  | 3721.399309 | 1.478124 | 0.0004416812 |  | 3721.399309 | 1.48145 | 0.0004552949
| 3721.339044 | 1.353097 | 0.0001707766 |  | 3721.339044 | 1.47813574 | 0.0005195465 |  | 3721.339044 | 1.48146 | 0.0004020061
| 3721.278778 | 1.353174 | 0.0001175135 |  | 3721.278778 | 1.478168047 | 0.0005871214195 |  | 3721.278778 | 1.481449 | 0.0003466495
| 3721.218512 | 1.353214914 | 3.734546e-05 |  | 3721.218512 | 1.478216 | 0.0006389388 |  | 3721.218512 | 1.481419 | 0.0002980364
| 3721.158247 | 1.353213 | -4.779444e-05 |  | 3721.158247 | 1.478273704 | 0.0006714666 |  | 3721.158247 | 1.481375214 | 0.0002628122
| 3721.097981 | 1.353175 | -0.0001173034 |  | 3721.097981 | 1.478333 | 0.0006840039433 |  | 3721.097981 | 1.481324 | 0.0002441976
| 3721.037716 | 1.353115 | -0.0001582563 |  | 3721.037716 | 1.478386 | 0.0006796534 |  | 3721.037716 | 1.481272 | 0.0002421819
| 3720.97745 | 1.35305 | -0.0001691367645 |  | 3720.97745 | 1.478429 | 0.0006644184649 |  | 3720.97745 | 1.481224 | 0.0002543239
| 3720.917184 | 1.352992116 | -0.0001564774 |  | 3720.917184 | 1.478462 | 0.0006450407 |  | 3720.917184 | 1.481184586 | 0.0002770791046
| 3720.856919 | 1.352946 | -0.0001297614 |  | 3720.856919 | 1.478489 | 0.0006264679 |  | 3720.856919 | 1.481154 | 0.0003068627
| 3720.796653 | 1.352909 | -9.48674406e-05 |  | 3720.796653 | 1.478516 | 0.0006088009 |  | 3720.796653 | 1.481132 | 0.0003408108
| 3720.736388 | 1.352877 | -5.174789538e-05 |  | 3720.736388 | 1.478546 | 0.0005879959 |  | 3720.736388 | 1.481118 | 0.0003770903
| 3720.676122 | 1.35285 | 5.04788296e-06 |  | 3720.676122 | 1.47858 | 0.0005565623 |  | 3720.676122 | 1.481112 | 0.0004145793
| 3720.615857 | 1.352838 | 8.011582942e-05 |  | 3720.615857 | 1.478612 | 0.0005083649 |  | 3720.615857 | 1.481113972 | 0.0004522356
| 3720.555591 | 1.352853 | 0.0001711984 |  | 3720.555591 | 1.478630745 | 0.0004416722 |  | 3720.555591 | 1.481124 | 0.0004890279
| 3720.495325 | 1.352908516 | 0.0002657987 |  | 3720.495325 | 1.478626 | 0.0003613296 |  | 3720.495325 | 1.481142 | 0.0005235588
| 3720.43506 | 1.353007996 | 0.0003428879 |  | 3720.43506 | 1.478590402 | 0.0002783055 |  | 3720.43506 | 1.481169 | 0.0005541167662
| 3720.374794 | 1.353143 | 0.0003797467 |  | 3720.374794 | 1.478522 | 0.0002069704 |  | 3720.374794 | 1.481204051 | 0.0005786409
| 3720.314529 | 1.353293 | 0.000359871 |  | 3720.314529 | 1.478429 | 0.0001605342 |  | 3720.314529 | 1.481246264 | 0.0005948869
| 3720.254263 | 1.353429 | 0.0002801309 |  | 3720.254263 | 1.478320309 | 0.0001482546 |  | 3720.254263 | 1.481294 | 0.0006001288
| 3720.193998 | 1.353526 | 0.0001530547 |  | 3720.193998 | 1.478212 | 0.0001728107 |  | 3720.193998 | 1.481346 | 0.0005918035
| 3720.133732 | 1.353566615 | 2.345046442e-06 |  | 3720.133732 | 1.478116667 | 0.0002309763759 |  | 3720.133732 | 1.481397082 | 0.0005673466
| 3720.073466 | 1.353550682 | -0.0001447828 |  | 3720.073466 | 1.478045 | 0.0003147353917 |  | 3720.073466 | 1.481442 | 0.0005256938
| 3720.013201 | 1.35349 | -0.0002661029 |  | 3720.013201 | 1.478002 | 0.0004141176 |  | 3720.013201 | 1.481474 | 0.0004678918
| 3719.952935 | 1.353404 | -0.0003502808 |  | 3719.952935 | 1.477989 | 0.0005187835 |  | 3719.952935 | 1.481487 | 0.0003983651
| 3719.89267 | 1.353312 | -0.0003977135 |  | 3719.89267 | 1.478006 | 0.0006185896 |  | 3719.89267 | 1.481474962 | 0.0003247477
| 3719.832404 | 1.353226 | -0.0004166915 |  | 3719.832404 | 1.478048216 | 0.0007051936 |  | 3719.832404 | 1.481437 | 0.0002573671
| 3719.772139 | 1.353153 | -0.000417869 |  | 3719.772139 | 1.478108 | 0.0007721273 |  | 3719.772139 | 1.481376 | 0.0002070132
| 3719.711873 | 1.35309 | -0.0004092911 |  | 3719.711873 | 1.47817582 | 0.0008164414 |  | 3719.711873 | 1.481301296 | 0.0001821193
| 3719.651607 | 1.353034 | -0.0003936825 |  | 3719.651607 | 1.478243037 | 0.0008392935 |  | 3719.651607 | 1.481224728 | 0.0001865364
| 3719.591342 | 1.352983 | -0.0003705296 |  | 3719.591342 | 1.478301835 | 0.0008463661 |  | 3719.591342 | 1.481159 | 0.0002177324
| 3719.531076 | 1.35294 | -0.0003382554 |  | 3719.531076 | 1.478348727 | 0.0008462773 |  | 3719.531076 | 1.481114099 | 0.0002674961
| 3719.470811 | 1.352909 | -0.0002981396 |  | 3719.470811 | 1.478386 | 0.0008484003 |  | 3719.470811 | 1.481095 | 0.0003237371
| 3719.410545 | 1.352892 | -0.00025466 |  | 3719.410545 | 1.478422 | 0.0008583504 |  | 3719.410545 | 1.481099 | 0.0003743383
| 3719.35028 | 1.352890736 | -0.0002148508 |  | 3719.35028 | 1.478467 | 0.0008755384 |  | 3719.35028 | 1.481119 | 0.0004100837
| 3719.290014 | 1.3529 | -0.0001848061 |  | 3719.290014 | 1.47853 | 0.0008919083762 |  | 3719.290014 | 1.481144 | 0.0004276706
| 3719.229748 | 1.352913 | -0.0001670172 |  | 3719.229748 | 1.478613427 | 0.0008941377 |  | 3719.229748 | 1.481164 | 0.0004295824
| 3719.169483 | 1.352923 | -0.0001588249 |  | 3719.169483 | 1.47871089 | 0.0008682951 |  | 3719.169483 | 1.481173926 | 0.0004229616
| 3719.109217 | 1.352926 | -0.0001543883 |  | 3719.109217 | 1.478808 | 0.0008048163455 |  | 3719.109217 | 1.481171414 | 0.0004166403
| 3719.048952 | 1.352924 | -0.0001470147 |  | 3719.048952 | 1.478886 | 0.0007033019 |  | 3719.048952 | 1.481161 | 0.0004177775673
| 3718.988686 | 1.352923 | -0.0001332065 |  | 3718.988686 | 1.478928 | 0.0005732622 |  | 3718.988686 | 1.48115 | 0.0004295229
| 3718.92842 | 1.352929 | -0.0001145834 |  | 3718.92842 | 1.478921 | 0.0004329619 |  | 3718.92842 | 1.481145 | 0.0004500992
| 3718.868155 | 1.352947518 | -9.809515943e-05 |  | 3718.868155 | 1.478867 | 0.0003035602287 |  | 3718.868155 | 1.481150639 | 0.000474071
| 3718.807889 | 1.352976734 | -9.282171e-05 |  | 3718.807889 | 1.478773009 | 0.0002042017 |  | 3718.807889 | 1.481168 | 0.000494567
| 3718.747624 | 1.353009 | -0.0001060556 |  | 3718.747624 | 1.478657356 | 0.0001464484 |  | 3718.747624 | 1.481194 | 0.000505597
| 3718.687358 | 1.353033 | -0.0001393915 |  | 3718.687358 | 1.478538536 | 0.0001330614835 |  | 3718.687358 | 1.481222 | 0.0005044631934
| 3718.627093 | 1.353037452 | -0.0001869890093 |  | 3718.627093 | 1.478434 | 0.0001582139 |  | 3718.627093 | 1.481246 | 0.0004920396
| 3718.566827 | 1.353014 | -0.0002362939 |  | 3718.566827 | 1.478355 | 0.0002100781 |  | 3718.566827 | 1.481262397 | 0.0004718761
| 3718.506561 | 1.352964 | -0.0002713412 |  | 3718.506561 | 1.4783058 | 0.0002748323 |  | 3718.506561 | 1.481269 | 0.0004485732
| 3718.446296 | 1.352898 | -0.0002782772 |  | 3718.446296 | 1.478286 | 0.0003394079 |  | 3718.446296 | 1.481268 | 0.0004259329
| 3718.38603 | 1.352832 | -0.0002500715 |  | 3718.38603 | 1.478289507 | 0.0003933589 |  | 3718.38603 | 1.48126131 | 0.0004056221
| 3718.325765 | 1.352786 | -0.000190217 |  | 3718.325765 | 1.478307 | 0.0004304182 |  | 3718.325765 | 1.48125 | 0.0003877189
| 3718.265499 | 1.352776 | -0.0001127345 |  | 3718.265499 | 1.47833 | 0.0004487473 |  | 3718.265499 | 1.481235399 | 0.0003711718
| 3718.205234 | 1.352808 | -3.872126e-05 |  | 3718.205234 | 1.478349 | 0.0004506151479 |  | 3718.205234 | 1.481215 | 0.0003558744
| 3718.144968 | 1.352876 | 9.401040292e-06 |  | 3718.144968 | 1.478356 | 0.0004416069 |  | 3718.144968 | 1.481188 | 0.0003435526
| 3718.084702 | 1.352961 | 1.538959138e-05 |  | 3718.084702 | 1.47835 | 0.0004296673 |  | 3718.084702 | 1.481152 | 0.0003381914
| 3718.024437 | 1.353039 | -2.517162e-05 |  | 3718.024437 | 1.478332 | 0.0004229082255 |  | 3718.024437 | 1.48111 | 0.0003448766
| 3717.964171 | 1.353087 | -0.0001027072 |  | 3717.964171 | 1.478306 | 0.000427525 |  | 3717.964171 | 1.481067 | 0.0003680088
| 3717.903906 | 1.353089083 | -0.0001959491 |  | 3717.903906 | 1.478281 | 0.0004465254 |  | 3717.903906 | 1.481030457 | 0.0004088194
| 3717.84364 | 1.353044193 | -0.000278681 |  | 3717.84364 | 1.478265 | 0.0004779525 |  | 3717.84364 | 1.481008 | 0.0004647354
| 3717.783375 | 1.352966 | -0.0003280731 |  | 3717.783375 | 1.478263 | 0.0005156349 |  | 3717.783375 | 1.481007335 | 0.0005282313
| 3717.723109 | 1.352877 | -0.0003326045 |  | 3717.723109 | 1.478278051 | 0.0005506872 |  | 3717.723109 | 1.481029 | 0.0005897386
| 3717.662843 | 1.352804 | -0.0002959607 |  | 3717.662843 | 1.478307 | 0.0005743851 |  | 3717.662843 | 1.481071089 | 0.0006396125
| 3717.602578 | 1.352766 | -0.0002355332 |  | 3717.602578 | 1.478342 | 0.0005805418 |  | 3717.602578 | 1.481126 | 0.0006710524
| 3717.542312 | 1.352766565 | -0.0001755719 |  | 3717.542312 | 1.478373478 | 0.0005682713 |  | 3717.542312 | 1.481183 | 0.0006820031
| 3717.482047 | 1.352797 | -0.0001384282007 |  | 3717.482047 | 1.478392 | 0.0005419913 |  | 3717.482047 | 1.48123561 | 0.0006753564
| 3717.421781 | 1.352837 | -0.0001362849 |  | 3717.421781 | 1.478392 | 0.0005104444 |  | 3717.421781 | 1.481278 | 0.000657112
| 3717.361516 | 1.352862348 | -0.0001662316 |  | 3717.361516 | 1.478374238 | 0.0004839498 |  | 3717.361516 | 1.481309036 | 0.0006341129
| 3717.30125 | 1.352856 | -0.0002127285 |  | 3717.30125 | 1.478344046 | 0.0004714904 |  | 3717.30125 | 1.481332 | 0.0006111861
| 3717.240984 | 1.352814876 | -0.0002528476 |  | 3717.240984 | 1.478312 | 0.000476918 |  | 3717.240984 | 1.481351 | 0.0005898113
| 3717.180719 | 1.352748 | -0.000266258 |  | 3717.180719 | 1.478288 | 0.000497747 |  | 3717.180719 | 1.481369 | 0.0005683802
| 3717.120453 | 1.352675377 | -0.0002422257 |  | 3717.120453 | 1.478280207 | 0.0005251551 |  | 3717.120453 | 1.481387 | 0.0005435099
| 3717.060188 | 1.352619371 | -0.0001835747 |  | 3717.060188 | 1.478289 | 0.0005470565 |  | 3717.060188 | 1.481403 | 0.000512567
| 3716.999922 | 1.352596 | -0.0001049485 |  | 3716.999922 | 1.478308 | 0.000552801 |  | 3716.999922 | 1.481411 | 0.0004753283
| 3716.939656 | 1.35261 | -2.707093e-05 |  | 3716.939656 | 1.478322789 | 0.0005369822 |  | 3716.939656 | 1.481408 | 0.000434793
| 3716.879391 | 1.352654625 | 3.081735904e-05 |  | 3716.879391 | 1.478318 | 0.0005038556 |  | 3716.879391 | 1.481392 | 0.000396247
| 3716.819125 | 1.352713 | 5.797499e-05 |  | 3716.819125 | 1.478283 | 0.0004674348 |  | 3716.819125 | 1.481364592 | 0.000365734
| 3716.75886 | 1.352767 | 5.42358e-05 |  | 3716.75886 | 1.478215417 | 0.0004475999 |  | 3716.75886 | 1.48133 | 0.0003476922
| 3716.698594 | 1.352803 | 2.89763e-05 |  | 3716.698594 | 1.478125 | 0.0004642295 |  | 3716.698594 | 1.481295 | 0.0003435168
| 3716.638329 | 1.352816 | -3.508582792e-06 |  | 3716.638329 | 1.478033 | 0.0005294528 |  | 3716.638329 | 1.481265496 | 0.0003515654
| 3716.578063 | 1.352808 | -3.002985852e-05 |  | 3716.578063 | 1.477966206 | 0.0006426991 |  | 3716.578063 | 1.481245223 | 0.0003672696
| 3716.517797 | 1.352789 | -4.232516812e-05 |  | 3716.517797 | 1.477948 | 0.0007882158 |  | 3716.517797 | 1.481235605 | 0.000385357
| 3716.457532 | 1.352768164 | -3.935028434e-05 |  | 3716.457532 | 1.477989 | 0.0009396277 |  | 3716.457532 | 1.481235 | 0.0004009305
| 3716.397266 | 1.352755 | -2.577279926e-05 |  | 3716.397266 | 1.478087 | 0.001068465 |  | 3716.397266 | 1.481241 | 0.0004109001
| 3716.337001 | 1.352751296 | -9.13224726e-06 |  | 3716.337001 | 1.478223647 | 0.001152255 |  | 3716.337001 | 1.48125 | 0.0004140484
| 3716.276735 | 1.352756 | 4.36415078e-06 |  | 3716.276735 | 1.478373 | 0.001182469 |  | 3716.276735 | 1.481257155 | 0.0004110261
| 3716.21647 | 1.352763182 | 1.116602e-05 |  | 3716.21647 | 1.478511 | 0.001165013 |  | 3716.21647 | 1.481262 | 0.0004034862
| 3716.156204 | 1.352768259 | 1.209959369e-05 |  | 3716.156204 | 1.478622807 | 0.001116767 |  | 3716.156204 | 1.481262 | 0.0003936707
| 3716.095938 | 1.352768 | 1.081529e-05 |  | 3716.095938 | 1.478707 | 0.001056513 |  | 3716.095938 | 1.481258 | 0.0003836491
| 3716.035673 | 1.352762 | 1.163738e-05 |  | 3716.035673 | 1.478772 | 0.0009968311311 |  | 3716.035673 | 1.481251 | 0.0003748839
| 3715.975407 | 1.352754 | 1.777109e-05 |  | 3715.975407 | 1.478831 | 0.0009393566248 |  | 3715.975407 | 1.481241 | 0.0003682282
| 3715.915142 | 1.352747323 | 2.979907e-05 |  | 3715.915142 | 1.478892123 | 0.0008756069 |  | 3715.915142 | 1.481230642 | 0.0003638084
| 3715.854876 | 1.352745 | 4.616468e-05 |  | 3715.854876 | 1.478951582 | 0.0007936399 |  | 3715.854876 | 1.481219 | 0.0003611867
| 3715.794611 | 1.352748 | 6.380781e-05 |  | 3715.794611 | 1.478996813 | 0.0006863466 |  | 3715.794611 | 1.48120783 | 0.0003598023
| 3715.734345 | 1.352756 | 7.972372e-05 |  | 3715.734345 | 1.479010318 | 0.0005574613 |  | 3715.734345 | 1.481195 | 0.0003594136
| 3715.674079 | 1.352768 | 9.231954e-05 |  | 3715.674079 | 1.478978 | 0.0004231102 |  | 3715.674079 | 1.481181 | 0.0003608108
| 3715.613814 | 1.35278 | 0.0001016973 |  | 3715.613814 | 1.478899 | 0.0003069151 |  | 3715.613814 | 1.481164 | 0.0003654758
| 3715.553548 | 1.352792 | 0.0001097403 |  | 3715.553548 | 1.478783951 | 0.0002310135 |  | 3715.553548 | 1.481146 | 0.0003756486
| 3715.493283 | 1.352805 | 0.0001181077 |  | 3715.493283 | 1.478657 | 0.0002078757 |  | 3715.493283 | 1.481129 | 0.0003927489861
| 3715.433017 | 1.352821 | 0.0001277388 |  | 3715.433017 | 1.478545 | 0.0002348951 |  | 3715.433017 | 1.481117 | 0.0004170411
| 3715.372752 | 1.352842 | 0.0001371536 |  | 3715.372752 | 1.478467113 | 0.0002962896 |  | 3715.372752 | 1.481114 | 0.0004463814
| 3715.312486 | 1.352871781 | 0.0001426532 |  | 3715.312486 | 1.478431564 | 0.0003694594 |  | 3715.312486 | 1.481121 | 0.0004767721
| 3715.25222 | 1.352909 | 0.0001388187 |  | 3715.25222 | 1.478433 | 0.0004329957 |  | 3715.25222 | 1.48114 | 0.0005031898
| 3715.191955 | 1.352950286 | 0.0001201194 |  | 3715.191955 | 1.478457 | 0.0004741702 |  | 3715.191955 | 1.481166 | 0.0005213527
| 3715.131689 | 1.352989 | 8.316357e-05 |  | 3715.131689 | 1.478487 | 0.0004908805 |  | 3715.131689 | 1.481194933 | 0.0005292291
| 3715.071424 | 1.353015 | 2.793499e-05 |  | 3715.071424 | 1.478512 | 0.0004891052 |  | 3715.071424 | 1.481223 | 0.00052762
| 3715.011158 | 1.353022 | -4.092862e-05 |  | 3715.011158 | 1.478527 | 0.0004777281 |  | 3715.011158 | 1.481245533 | 0.00051965
| 3714.950892 | 1.353001 | -0.0001145168 |  | 3714.950892 | 1.478534 | 0.0004641294 |  | 3714.950892 | 1.481263 | 0.0005093134
| 3714.890627 | 1.352951 | -0.0001808417 |  | 3714.890627 | 1.478537 | 0.0004501418 |  | 3714.890627 | 1.481277784 | 0.0004995955769
| 3714.830361 | 1.352875 | -0.0002273584 |  | 3714.830361 | 1.478538 | 0.0004343022 |  | 3714.830361 | 1.481293 | 0.0004909076813
| 3714.770096 | 1.352784 | -0.0002435227 |  | 3714.770096 | 1.47853652 | 0.0004141781 |  | 3714.770096 | 1.48131 | 0.0004811147
| 3714.70983 | 1.35269 | -0.0002237181 |  | 3714.70983 | 1.478527 | 0.0003898838381 |  | 3714.70983 | 1.481331 | 0.0004664562
| 3714.649565 | 1.35261 | -0.0001690409 |  | 3714.649565 | 1.478507 | 0.0003655929 |  | 3714.649565 | 1.481352 | 0.0004436273631
| 3714.589299 | 1.352557 | -8.79314e-05 |  | 3714.589299 | 1.478477 | 0.0003470106 |  | 3714.589299 | 1.481369213 | 0.0004112128
| 3714.529033 | 1.352543 | 4.7600461e-06 |  | 3714.529033 | 1.478439 | 0.0003392048 |  | 3714.529033 | 1.481377768 | 0.0003708201
| 3714.468768 | 1.352568001 | 9.052181345e-05 |  | 3714.468768 | 1.478401 | 0.0003436305 |  | 3714.468768 | 1.481374 | 0.0003264336
| 3714.408502 | 1.352625 | 0.0001519327 |  | 3714.408502 | 1.478367224 | 0.0003577494 |  | 3714.408502 | 1.481358 | 0.0002830644
| 3714.348237 | 1.352698 | 0.0001765027 |  | 3714.348237 | 1.478339 | 0.0003772338 |  | 3714.348237 | 1.48133 | 0.0002454124794
| 3714.287971 | 1.352767 | 0.0001610137 |  | 3714.287971 | 1.478315 | 0.0003989668 |  | 3714.287971 | 1.481294694 | 0.0002162216
| 3714.227706 | 1.352813 | 0.0001130778 |  | 3714.227706 | 1.478292339 | 0.0004234029 |  | 3714.227706 | 1.481254391 | 0.0001967347
| 3714.16744 | 1.352822 | 4.935856e-05 |  | 3714.16744 | 1.47827 | 0.0004542869 |  | 3714.16744 | 1.481212 | 0.0001865997
| 3714.107174 | 1.352792 | -8.281999e-06 |  | 3714.107174 | 1.478250474 | 0.0004959626 |  | 3714.107174 | 1.48117 | 0.0001851976
| 3714.046909 | 1.352732 | -4.007656e-05 |  | 3714.046909 | 1.47824291 | 0.0005491074457 |  | 3714.046909 | 1.48113 | 0.0001920418
| 3713.986643 | 1.352661 | -3.437835e-05 |  | 3713.986643 | 1.478255 | 0.0006084632 |  | 3713.986643 | 1.481093 | 0.0002069970111
| 3713.926378 | 1.352601 | 8.546378089e-06 |  | 3713.926378 | 1.47829 | 0.0006631238 |  | 3713.926378 | 1.481061495 | 0.000229314
| 3713.866112 | 1.352569 | 7.616111e-05 |  | 3713.866112 | 1.478345 | 0.0007006792 |  | 3713.866112 | 1.481038 | 0.0002572806
| 3713.805847 | 1.352574845 | 0.0001483787 |  | 3713.805847 | 1.478407 | 0.0007128246 |  | 3713.805847 | 1.481024 | 0.0002878078
| 3713.745581 | 1.352612627 | 0.0002046371 |  | 3713.745581 | 1.478463 | 0.0006999365 |  | 3713.745581 | 1.48102 | 0.0003169496
| 3713.685315 | 1.352668 | 0.0002308295 |  | 3713.685315 | 1.4785 | 0.0006719524 |  | 3713.685315 | 1.481024 | 0.0003409249
| 3713.62505 | 1.35272 | 0.0002240212 |  | 3713.62505 | 1.478516 | 0.0006440300964 |  | 3713.62505 | 1.481033035 | 0.000357266
| 3713.564784 | 1.352753 | 0.0001927797 |  | 3713.564784 | 1.478517 | 0.0006300749 |  | 3713.564784 | 1.481043 | 0.0003656654
| 3713.504519 | 1.352757 | 0.000153214 |  | 3713.504519 | 1.47852 | 0.000635478397 |  | 3713.504519 | 1.48105 | 0.0003676415
| 3713.444253 | 1.352734426 | 0.000122367 |  | 3713.444253 | 1.47854 | 0.0006543268081 |  | 3713.444253 | 1.481053 | 0.0003657952
| 3713.383988 | 1.352696 | 0.0001125704 |  | 3713.383988 | 1.478587328 | 0.0006710605 |  | 3713.383988 | 1.481052 | 0.0003627113
| 3713.323722 | 1.352657 | 0.0001273605 |  | 3713.323722 | 1.478658 | 0.0006663468665 |  | 3713.323722 | 1.481049 | 0.0003598114
| 3713.263456 | 1.352629 | 0.000161732 |  | 3713.263456 | 1.478738 | 0.0006259687113 |  | 3713.263456 | 1.481043 | 0.0003574922
| 3713.203191 | 1.35262 | 0.0002052343 |  | 3713.203191 | 1.478806445 | 0.0005462986 |  | 3713.203191 | 1.48103736 | 0.0003549254
| 3713.142925 | 1.35263 | 0.0002467622 |  | 3713.142925 | 1.478844 | 0.0004354434 |  | 3713.142925 | 1.48103 | 0.0003509396
| 3713.08266 | 1.352655 | 0.0002775481 |  | 3713.08266 | 1.47884 | 0.0003105293 |  | 3713.08266 | 1.481022 | 0.0003446747079
| 3713.022394 | 1.352685 | 0.0002934156 |  | 3713.022394 | 1.478792153 | 0.0001907759 |  | 3713.022394 | 1.481009 | 0.0003358197
| 3712.962128 | 1.352714 | 0.0002942611 |  | 3712.962128 | 1.478708 | 9.232770639e-05 |  | 3712.962128 | 1.48099 | 0.0003250045146
| 3712.901863 | 1.352736 | 0.0002827036 |  | 3712.901863 | 1.478600081 | 2.397068e-05 |  | 3712.901863 | 1.480963 | 0.0003137317453
| 3712.841597 | 1.352744623 | 0.0002627605 |  | 3712.841597 | 1.47848 | -1.169891e-05 |  | 3712.841597 | 1.480926 | 0.0003051077
| 3712.781332 | 1.352736951 | 0.0002405915 |  | 3712.781332 | 1.478357 | -1.60387057e-05 |  | 3712.781332 | 1.480876 | 0.0003040347
| 3712.721066 | 1.352711 | 0.0002237097 |  | 3712.721066 | 1.478237 | 9.3251772e-06 |  | 3712.721066 | 1.480814 | 0.0003170532
| 3712.660801 | 1.352669 | 0.0002218321 |  | 3712.660801 | 1.478126653 | 6.33825206e-05 |  | 3712.660801 | 1.480744281 | 0.0003514951
| 3712.600535 | 1.352617 | 0.0002447085 |  | 3712.600535 | 1.478032 | 0.0001446359104 |  | 3712.600535 | 1.480675388 | 0.0004136397
| 3712.540269 | 1.352569 | 0.0002988472 |  | 3712.540269 | 1.477963 | 0.0002494502 |  | 3712.540269 | 1.480619 | 0.0005059401
| 3712.480004 | 1.352541 | 0.0003834186946 |  | 3712.480004 | 1.477926983 | 0.0003688699 |  | 3712.480004 | 1.48059 | 0.0006249119
| 3712.419738 | 1.35255 | 0.0004875285 |  | 3712.419738 | 1.477929 | 0.0004898669 |  | 3712.419738 | 1.4806 | 0.0007597220396
| 3712.359473 | 1.352607 | 0.0005906966 |  | 3712.359473 | 1.477965 | 0.0005973798 |  | 3712.359473 | 1.480657 | 0.0008931608
| 3712.299207 | 1.352709 | 0.0006675445412 |  | 3712.299207 | 1.478026 | 0.0006797876 |  | 3712.299207 | 1.480759 | 0.001005055
| 3712.238942 | 1.352837 | 0.0006960274 |  | 3712.238942 | 1.478097 | 0.0007328173 |  | 3712.238942 | 1.48089385 | 0.001077494
| 3712.178676 | 1.352965 | 0.0006665693 |  | 3712.178676 | 1.478164 | 0.0007606835 |  | 3712.178676 | 1.481043 | 0.001099653
| 3712.11841 | 1.353062 | 0.0005869892945 |  | 3712.11841 | 1.478221 | 0.0007735979949 |  | 3712.11841 | 1.481183 | 0.001071635
| 3712.058145 | 1.353107 | 0.0004808559 |  | 3712.058145 | 1.478268 | 0.000781909 |  | 3712.058145 | 1.481297 | 0.001003856
| 3711.997879 | 1.353096 | 0.0003791681 |  | 3711.997879 | 1.478313 | 0.0007903834 |  | 3711.997879 | 1.481372 | 0.0009133667165
| 3711.937614 | 1.353041 | 0.0003096415 |  | 3711.937614 | 1.478363 | 0.0007959997 |  | 3711.937614 | 1.481409 | 0.0008185456
| 3711.877348 | 1.352966 | 0.0002873601 |  | 3711.877348 | 1.478419 | 0.0007910166 |  | 3711.877348 | 1.481414 | 0.0007340151
| 3711.817083 | 1.3529 | 0.00031171 |  | 3711.817083 | 1.478476 | 0.0007670051 |  | 3711.817083 | 1.481397 | 0.0006682616
| 3711.756817 | 1.352863479 | 0.0003687215 |  | 3711.756817 | 1.478521898 | 0.0007222012 |  | 3711.756817 | 1.481371 | 0.0006232862
| 3711.696551 | 1.352865 | 0.0004374153048 |  | 3711.696551 | 1.478543742 | 0.0006630044 |  | 3711.696551 | 1.481345 | 0.0005962716
| 3711.636286 | 1.3529 | 0.0004978937 |  | 3711.636286 | 1.478535 | 0.0006042785 |  | 3711.636286 | 1.481324 | 0.0005815486
| 3711.57602 | 1.352959 | 0.0005375799 |  | 3711.57602 | 1.478498331 | 0.0005632393 |  | 3711.57602 | 1.481311 | 0.000573226
| 3711.515755 | 1.353026 | 0.0005527786 |  | 3711.515755 | 1.47844751 | 0.0005535163 |  | 3711.515755 | 1.481305 | 0.0005662807
| 3711.455489 | 1.353093 | 0.0005472386 |  | 3711.455489 | 1.478402 | 0.0005786733898 |  | 3711.455489 | 1.481302 | 0.0005574961
| 3711.395224 | 1.353153 | 0.0005268799 |  | 3711.395224 | 1.47838 | 0.0006309662 |  | 3711.395224 | 1.4813 | 0.0005455426
| 3711.334958 | 1.353208 | 0.0004957435 |  | 3711.334958 | 1.478391735 | 0.0006940914 |  | 3711.334958 | 1.481296 | 0.0005312264
| 3711.274692 | 1.353259 | 0.00045415 |  | 3711.274692 | 1.478439 | 0.0007489744 |  | 3711.274692 | 1.48128776 | 0.0005169129
| 3711.214427 | 1.353303 | 0.0003996533 |  | 3711.214427 | 1.478511 | 0.0007803671095 |  | 3711.214427 | 1.481274802 | 0.0005062327061
| 3711.154161 | 1.353336 | 0.0003310917 |  | 3711.154161 | 1.478594 | 0.000780462 |  | 3711.154161 | 1.48126 | 0.0005025451
| 3711.093896 | 1.353349 | 0.0002508481 |  | 3711.093896 | 1.478674352 | 0.000750167 |  | 3711.093896 | 1.481247 | 0.0005074816
| 3711.03363 | 1.353336 | 0.0001669582 |  | 3711.03363 | 1.478741 | 0.0006960286746 |  | 3711.03363 | 1.481244 | 0.0005190220167
| 3710.973364 | 1.353296057 | 9.131185e-05 |  | 3710.973364 | 1.478788 | 0.0006262928 |  | 3710.973364 | 1.481254 | 0.0005312658931
| 3710.913099 | 1.353233 | 3.569012055e-05 |  | 3710.913099 | 1.47881689 | 0.0005478288 |  | 3710.913099 | 1.481277 | 0.0005350304
| 3710.852833 | 1.353158 | 8.429137674e-06 |  | 3710.852833 | 1.478826391 | 0.0004648501 |  | 3710.852833 | 1.481309 | 0.0005214612
| 3710.792568 | 1.353085 | 1.109084041e-05 |  | 3710.792568 | 1.478816 | 0.0003809837 |  | 3710.792568 | 1.481338198 | 0.0004851124
| 3710.732302 | 1.353026 | 3.907054e-05 |  | 3710.732302 | 1.478786 | 0.0003003567 |  | 3710.732302 | 1.481351238 | 0.000427642
| 3710.672037 | 1.352988 | 8.296383e-05 |  | 3710.672037 | 1.478735 | 0.0002292585 |  | 3710.672037 | 1.481336188 | 0.0003584396689
| 3710.611771 | 1.352974 | 0.0001319909 |  | 3710.611771 | 1.478665 | 0.0001756389 |  | 3710.611771 | 1.481287 | 0.0002934142
| 3710.551505 | 1.352982952 | 0.0001765128 |  | 3710.551505 | 1.478586 | 0.0001465342 |  | 3710.551505 | 1.481209 | 0.0002498084
| 3710.49124 | 1.353009 | 0.0002094363 |  | 3710.49124 | 1.478506 | 0.0001445011 |  | 3710.49124 | 1.481114 | 0.0002410599
| 3710.430974 | 1.353047 | 0.0002259817 |  | 3710.430974 | 1.478439 | 0.0001658599 |  | 3710.430974 | 1.48102 | 0.000272332
| 3710.370709 | 1.353089 | 0.0002235613 |  | 3710.370709 | 1.478392973 | 0.0002011537 |  | 3710.370709 | 1.480945415 | 0.0003386627739
| 3710.310443 | 1.35313 | 0.0002012746 |  | 3710.310443 | 1.478369 | 0.0002375641 |  | 3710.310443 | 1.480904445 | 0.000426417
| 3710.250178 | 1.353161227 | 0.0001601987 |  | 3710.250178 | 1.478362 | 0.0002639206 |  | 3710.250178 | 1.480901 | 0.0005179755
| 3710.189912 | 1.353176 | 0.0001038828 |  | 3710.189912 | 1.47836 | 0.0002741815 |  | 3710.189912 | 1.480931 | 0.0005965739
| 3710.129646 | 1.353167623 | 3.920028087e-05 |  | 3710.129646 | 1.478353 | 0.0002700333 |  | 3710.129646 | 1.480981399 | 0.0006510825
| 3710.069381 | 1.353133 | -2.454171028e-05 |  | 3710.069381 | 1.47833 | 0.0002598249 |  | 3710.069381 | 1.481039 | 0.0006778372
| 3710.009115 | 1.353073298 | -7.656906402e-05 |  | 3710.009115 | 1.47829 | 0.0002558274 |  | 3710.009115 | 1.481091804 | 0.0006801243
| 3709.94885 | 1.352993 | -0.0001074712 |  | 3709.94885 | 1.478238 | 0.0002696128 |  | 3709.94885 | 1.48113 | 0.0006659851
| 3709.888584 | 1.352902 | -0.000110077 |  | 3709.888584 | 1.478186 | 0.0003075488 |  | 3709.888584 | 1.481152 | 0.0006450139
| 3709.828319 | 1.352808756 | -8.129756e-05 |  | 3709.828319 | 1.478146 | 0.0003694868 |  | 3709.828319 | 1.481157298 | 0.000625946
| 3709.768053 | 1.35272545 | -2.145523e-05 |  | 3709.768053 | 1.478131 | 0.0004477345 |  | 3709.768053 | 1.481152 | 0.0006152848
| 3709.707787 | 1.352662 | 6.563213582e-05 |  | 3709.707787 | 1.478147093 | 0.000530009 |  | 3709.707787 | 1.481141 | 0.0006167101
| 3709.647522 | 1.352627 | 0.0001732884364 |  | 3709.647522 | 1.478193 | 0.0006022174 |  | 3709.647522 | 1.481131781 | 0.0006312656
| 3709.587256 | 1.352627851 | 0.0002920563 |  | 3709.587256 | 1.478263 | 0.0006526877 |  | 3709.587256 | 1.481132 | 0.0006565521
| 3709.526991 | 1.352669 | 0.000409359 |  | 3709.526991 | 1.478344 | 0.0006740852 |  | 3709.526991 | 1.481145563 | 0.000687424
| 3709.466725 | 1.352749 | 0.0005101557 |  | 3709.466725 | 1.478424908 | 0.0006652474 |  | 3709.466725 | 1.481176686 | 0.0007158521
| 3709.40646 | 1.352861 | 0.000579371341 |  | 3709.40646 | 1.478494 | 0.0006305859729 |  | 3709.40646 | 1.48122316 | 0.0007326258
| 3709.346194 | 1.352991976 | 0.0006050036 |  | 3709.346194 | 1.478543445 | 0.0005784601 |  | 3709.346194 | 1.481279 | 0.0007299821033
| 3709.285928 | 1.353122 | 0.0005821183 |  | 3709.285928 | 1.478571 | 0.0005183956 |  | 3709.285928 | 1.481332 | 0.0007039779152
| 3709.225663 | 1.353231 | 0.0005155148 |  | 3709.225663 | 1.478579 | 0.0004585814 |  | 3709.225663 | 1.481373 | 0.0006570871
| 3709.165397 | 1.353303 | 0.00041925 |  | 3709.165397 | 1.47857 | 0.0004044602 |  | 3709.165397 | 1.48139 | 0.0005978661
| 3709.105132 | 1.353331326 | 0.0003130777 |  | 3709.105132 | 1.478549775 | 0.0003587739 |  | 3709.105132 | 1.481382 | 0.0005388298
| 3709.044866 | 1.35332 | 0.0002165582 |  | 3709.044866 | 1.47852 | 0.0003226168 |  | 3709.044866 | 1.481351383 | 0.0004926060088
| 3708.9846 | 1.353281 | 0.0001436292 |  | 3708.9846 | 1.478485 | 0.0002968333 |  | 3708.9846 | 1.481308 | 0.000467665
| 3708.924335 | 1.353231 | 9.903436e-05 |  | 3708.924335 | 1.478444 | 0.0002830748 |  | 3708.924335 | 1.481264443 | 0.0004661818
| 3708.864069 | 1.353185 | 7.810872e-05 |  | 3708.864069 | 1.478402369 | 0.0002839582 |  | 3708.864069 | 1.481232 | 0.0004830708
| 3708.803804 | 1.353149 | 7.08451e-05 |  | 3708.803804 | 1.478365 | 0.0003011181 |  | 3708.803804 | 1.481216 | 0.0005089552341
| 3708.743538 | 1.353123 | 6.648961681e-05 |  | 3708.743538 | 1.47834 | 0.0003332609 |  | 3708.743538 | 1.481216646 | 0.0005333995
| 3708.683273 | 1.3531 | 5.891442557e-05 |  | 3708.683273 | 1.478334 | 0.0003748321394 |  | 3708.683273 | 1.481228059 | 0.0005490229499
| 3708.623007 | 1.353073381 | 4.891330862e-05 |  | 3708.623007 | 1.478352 | 0.0004159159 |  | 3708.623007 | 1.481242 | 0.0005536694
| 3708.562741 | 1.353037656 | 4.28308743e-05 |  | 3708.562741 | 1.478394 | 0.0004443924 |  | 3708.562741 | 1.481252 | 0.0005504492
| 3708.502476 | 1.352995 | 4.87993e-05 |  | 3708.502476 | 1.478451 | 0.0004492343 |  | 3708.502476 | 1.481255 | 0.0005455405
| 3708.44221 | 1.352952 | 7.23701875e-05 |  | 3708.44221 | 1.478512 | 0.0004244407 |  | 3708.44221 | 1.481253 | 0.0005448476
| 3708.381945 | 1.352918167 | 0.0001130414 |  | 3708.381945 | 1.478561843 | 0.0003713575726 |  | 3708.381945 | 1.481251 | 0.000551253696
| 3708.321679 | 1.352902 | 0.000164457 |  | 3708.321679 | 1.47859 | 0.000298032 |  | 3708.321679 | 1.481256307 | 0.0005630845827
| 3708.261414 | 1.352906 | 0.000217009 |  | 3708.261414 | 1.478590033 | 0.0002162978 |  | 3708.261414 | 1.481271231 | 0.0005753093
| 3708.201148 | 1.352926282 | 0.0002620912 |  | 3708.201148 | 1.478565 | 0.000137605 |  | 3708.201148 | 1.481296 | 0.0005811179
| 3708.140882 | 1.352956 | 0.0002951817844 |  | 3708.140882 | 1.47852 | 6.944205e-05 |  | 3708.140882 | 1.481326 | 0.000575298
| 3708.080617 | 1.352987 | 0.0003174495564 |  | 3708.080617 | 1.478462 | 1.37580409e-05 |  | 3708.080617 | 1.481355 | 0.0005556526
| 3708.020351 | 1.353017 | 0.0003334333 |  | 3708.020351 | 1.478395656 | -3.045355e-05 |  | 3708.020351 | 1.481375 | 0.0005241697
| 3707.960086 | 1.353045 | 0.0003481576 |  | 3707.960086 | 1.47832 | -6.494635e-05 |  | 3707.960086 | 1.48138207 | 0.0004862388
| 3707.89982 | 1.353078 | 0.0003636476 |  | 3707.89982 | 1.478232995 | -8.70634817e-05 |  | 3707.89982 | 1.481374589 | 0.00044873
| 3707.839555 | 1.353118 | 0.0003773856 |  | 3707.839555 | 1.478134482 | -9.04244872e-05 |  | 3707.839555 | 1.481355 | 0.0004183366
| 3707.779289 | 1.353168 | 0.0003834467 |  | 3707.779289 | 1.47802916 | -6.610515e-05 |  | 3707.779289 | 1.481327773 | 0.0003992962
| 3707.719023 | 1.353225 | 0.0003750668 |  | 3707.719023 | 1.47793 | -7.40310096e-06 |  | 3707.719023 | 1.4813 | 0.0003930848
| 3707.658758 | 1.353282 | 0.0003483314 |  | 3707.658758 | 1.477853 | 8.436466e-05 |  | 3707.658758 | 1.481276 | 0.0003977646
| 3707.598492 | 1.353329236 | 0.0003041109 |  | 3707.598492 | 1.477815 | 0.0001974409 |  | 3707.598492 | 1.481262 | 0.0004091318
| 3707.538227 | 1.353361281 | 0.0002478373 |  | 3707.538227 | 1.477824102 | 0.0003108324 |  | 3707.538227 | 1.481258 | 0.0004217867
| 3707.477961 | 1.353375 | 0.0001874745 |  | 3707.477961 | 1.477876514 | 0.0004006702 |  | 3707.477961 | 1.481262954 | 0.0004304136
| 3707.417696 | 1.353372 | 0.0001306085 |  | 3707.417696 | 1.477955 | 0.0004478798 |  | 3707.417696 | 1.481273 | 0.0004314306
| 3707.35743 | 1.353356 | 8.185865e-05 |  | 3707.35743 | 1.478032 | 0.0004455679 |  | 3707.35743 | 1.481284 | 0.0004233566
| 3707.297164 | 1.353334 | 4.22233598e-05 |  | 3707.297164 | 1.478083 | 0.0004022485 |  | 3707.297164 | 1.48129 | 0.000407294523
| 3707.236899 | 1.353308714 | 1.00546e-05 |  | 3707.236899 | 1.478091 | 0.0003391765 |  | 3707.236899 | 1.481289 | 0.0003866496
| 3707.176633 | 1.35328 | -1.644390222e-05 |  | 3707.176633 | 1.478053 | 0.000283337 |  | 3707.176633 | 1.481278 | 0.0003657111
| 3707.116368 | 1.353246 | -3.695947e-05 |  | 3707.116368 | 1.477981 | 0.0002580710679 |  | 3707.116368 | 1.48126 | 0.000349065
| 3707.056102 | 1.353206 | -4.806507543e-05 |  | 3707.056102 | 1.477896 | 0.0002759932 |  | 3707.056102 | 1.481236 | 0.0003397825
| 3706.995836 | 1.353163 | -4.478343e-05 |  | 3706.995836 | 1.477824613 | 0.0003352491 |  | 3706.995836 | 1.481211 | 0.0003395559
| 3706.935571 | 1.353122 | -2.260042e-05 |  | 3706.935571 | 1.477783 | 0.0004229038 |  | 3706.935571 | 1.481189 | 0.0003476635
| 3706.875305 | 1.353094666 | 1.886966e-05 |  | 3706.875305 | 1.477779 | 0.0005197192 |  | 3706.875305 | 1.481172609 | 0.0003618798
| 3706.81504 | 1.353091 | 7.360865e-05 |  | 3706.81504 | 1.477811 | 0.0006077613 |  | 3706.81504 | 1.481165 | 0.000378685
| 3706.754774 | 1.353118 | 0.0001299722 |  | 3706.754774 | 1.477867 | 0.0006750022 |  | 3706.754774 | 1.481165 | 0.0003939809
| 3706.694509 | 1.353177 | 0.0001718429 |  | 3706.694509 | 1.477935 | 0.0007169037 |  | 3706.694509 | 1.481173 | 0.0004038933
| 3706.634243 | 1.35326 | 0.0001839041 |  | 3706.634243 | 1.478005 | 0.0007350904 |  | 3706.634243 | 1.481183 | 0.0004057485
| 3706.573977 | 1.353351 | 0.000155726 |  | 3706.573977 | 1.478071206 | 0.0007330794 |  | 3706.573977 | 1.48119134 | 0.0003987038
| 3706.513712 | 1.353431 | 8.566009e-05 |  | 3706.513712 | 1.47813 | 0.0007146944872 |  | 3706.513712 | 1.481193 | 0.000384558
| 3706.453446 | 1.353482 | -1.840455e-05 |  | 3706.453446 | 1.478178179 | 0.0006823401 |  | 3706.453446 | 1.481185 | 0.0003677114
| 3706.393181 | 1.353489281 | -0.0001400527 |  | 3706.393181 | 1.478213171 | 0.0006381105 |  | 3706.393181 | 1.481165 | 0.0003545212
| 3706.332915 | 1.353452 | -0.0002591428 |  | 3706.332915 | 1.478230704 | 0.0005859461 |  | 3706.332915 | 1.481136 | 0.0003519092
| 3706.27265 | 1.353375 | -0.0003569131 |  | 3706.27265 | 1.478228 | 0.0005321877608 |  | 3706.27265 | 1.481105177 | 0.0003648665
| 3706.212384 | 1.353273 | -0.0004205079 |  | 3706.212384 | 1.4782051 | 0.0004852167 |  | 3706.212384 | 1.481081 | 0.0003940401
| 3706.152118 | 1.353164 | -0.0004457378 |  | 3706.152118 | 1.478167 | 0.00045268 |  | 3706.152118 | 1.481073 | 0.0004350093
| 3706.091853 | 1.353063 | -0.0004367993 |  | 3706.091853 | 1.478122 | 0.000438992 |  | 3706.091853 | 1.481086934 | 0.0004780834
| 3706.031587 | 1.352981 | -0.0004041025 |  | 3706.031587 | 1.478079 | 0.0004436944 |  | 3706.031587 | 1.481122 | 0.0005113187
| 3705.971322 | 1.352922 | -0.0003599723 |  | 3705.971322 | 1.478044844 | 0.0004615381496 |  | 3705.971322 | 1.481173 | 0.0005237211
| 3705.911056 | 1.352883163 | -0.0003150088 |  | 3705.911056 | 1.478022 | 0.0004856149068 |  | 3705.911056 | 1.481226 | 0.0005092798
| 3705.850791 | 1.352858 | -0.0002760309268 |  | 3705.850791 | 1.47801 | 0.0005096681 |  | 3705.850791 | 1.481267516 | 0.000469431
| 3705.790525 | 1.35284008 | -0.0002452386 |  | 3705.790525 | 1.47800308 | 0.0005307855 |  | 3705.790525 | 1.481286 | 0.0004131273
| 3705.730259 | 1.352823 | -0.0002213203 |  | 3705.730259 | 1.477998794 | 0.0005492937261 |  | 3705.730259 | 1.481277 | 0.000353833
| 3705.669994 | 1.352803 | -0.0002012166 |  | 3705.669994 | 1.477996 | 0.0005672343 |  | 3705.669994 | 1.481243 | 0.0003058876
| 3705.609728 | 1.352779 | -0.0001809268 |  | 3705.609728 | 1.477996079 | 0.0005852272 |  | 3705.609728 | 1.481193398 | 0.0002792559
| 3705.549463 | 1.35275 | -0.0001570281 |  | 3705.549463 | 1.478000762 | 0.0006014552 |  | 3705.549463 | 1.481142 | 0.0002769609
| 3705.489197 | 1.352717 | -0.0001250233 |  | 3705.489197 | 1.478009 | 0.000611683302 |  | 3705.489197 | 1.481101 | 0.000294493
| 3705.428932 | 1.352682 | -8.063228e-05 |  | 3705.428932 | 1.478017 | 0.000612224 |  | 3705.428932 | 1.481078 | 0.0003220673
| 3705.368666 | 1.352652867 | -1.97242444e-05 |  | 3705.368666 | 1.478017 | 0.0006031116 |  | 3705.368666 | 1.481071995 | 0.0003482665
| 3705.3084 | 1.352637 | 5.882509034e-05 |  | 3705.3084 | 1.477998795 | 0.0005906214 |  | 3705.3084 | 1.481078 | 0.0003645
| 3705.248135 | 1.352644 | 0.000151731 |  | 3705.248135 | 1.477961 | 0.0005867497 |  | 3705.248135 | 1.481087 | 0.0003672778372
| 3705.187869 | 1.352686 | 0.0002489321 |  | 3705.187869 | 1.477907 | 0.0006053579941 |  | 3705.187869 | 1.481091 | 0.0003588103
| 3705.127604 | 1.352765313 | 0.0003344387592 |  | 3705.127604 | 1.477851 | 0.0006569322287 |  | 3705.127604 | 1.481083108 | 0.0003454198
| 3705.067338 | 1.352878095 | 0.0003899452 |  | 3705.067338 | 1.477810768 | 0.0007433442 |  | 3705.067338 | 1.481064638 | 0.0003349038
| 3705.007072 | 1.35301 | 0.0003998701 |  | 3705.007072 | 1.477805 | 0.0008559539 |  | 3705.007072 | 1.481039 | 0.0003329033
| 3704.946807 | 1.353137964 | 0.0003574379847 |  | 3704.946807 | 1.477846572 | 0.0009765334 |  | 3704.946807 | 1.481013 | 0.0003418122
| 3704.886541 | 1.353239 | 0.0002679214 |  | 3704.886541 | 1.477936 | 0.001082858 |  | 3704.886541 | 1.480991 | 0.0003598111
| 3704.826276 | 1.353294 | 0.0001483554 |  | 3704.826276 | 1.478063 | 0.001154871 |  | 3704.826276 | 1.48097807 | 0.0003823474
| 3704.76601 | 1.353294 | 2.389061e-05 |  | 3704.76601 | 1.478211559 | 0.001179897 |  | 3704.76601 | 1.480974 | 0.0004037296
| 3704.705745 | 1.353246 | -8.028223e-05 |  | 3704.705745 | 1.47836 | 0.001154989 |  | 3704.705745 | 1.480975 | 0.000419687
| 3704.645479 | 1.353168 | -0.0001458821 |  | 3704.645479 | 1.478492428 | 0.001085753 |  | 3704.645479 | 1.480977 | 0.0004286635597
| 3704.585213 | 1.353082 | -0.0001664926 |  | 3704.585213 | 1.478595538 | 0.000983168 |  | 3704.585213 | 1.480974 | 0.0004325583
| 3704.524948 | 1.353011 | -0.0001488356 |  | 3704.524948 | 1.478664 | 0.0008591277218 |  | 3704.524948 | 1.480964 | 0.0004359456
| 3704.464682 | 1.3529698 | -0.0001086596 |  | 3704.464682 | 1.478695795 | 0.0007244111 |  | 3704.464682 | 1.480947 | 0.0004447005
| 3704.404417 | 1.35296083 | -6.567661e-05 |  | 3704.404417 | 1.478691101 | 0.0005882941 |  | 3704.404417 | 1.480926 | 0.0004639297
| 3704.344151 | 1.352977366 | -3.657447e-05 |  | 3704.344151 | 1.478650712 | 0.0004592734496 |  | 3704.344151 | 1.480907 | 0.0004960418145
| 3704.283886 | 1.353006 | -3.088337e-05 |  | 3704.283886 | 1.478576911 | 0.0003467037 |  | 3704.283886 | 1.4809 | 0.000539584
| 3704.22362 | 1.353031 | -4.919974e-05 |  | 3704.22362 | 1.478475 | 0.0002600858 |  | 3704.22362 | 1.480908 | 0.0005892583
| 3704.163354 | 1.353042 | -8.538835e-05 |  | 3704.163354 | 1.478353 | 0.000208093 |  | 3704.163354 | 1.480934 | 0.0006370763
| 3704.103089 | 1.353031 | -0.0001286932 |  | 3704.103089 | 1.478225 | 0.0001951149 |  | 3704.103089 | 1.480977639 | 0.0006748472
| 3704.042823 | 1.352997734 | -0.0001675253 |  | 3704.042823 | 1.478105 | 0.0002201573 |  | 3704.042823 | 1.481032 | 0.0006961687305
| 3703.982558 | 1.352946 | -0.0001918576 |  | 3703.982558 | 1.478003177 | 0.0002760374 |  | 3703.982558 | 1.481089 | 0.0006986379
| 3703.922292 | 1.352884 | -0.0001944695 |  | 3703.922292 | 1.477927338 | 0.0003519866 |  | 3703.922292 | 1.481142 | 0.0006836927
| 3703.862027 | 1.352822537 | -0.00017219 |  | 3703.862027 | 1.477877772 | 0.0004370214 |  | 3703.862027 | 1.481186 | 0.0006560005
| 3703.801761 | 1.352771 | -0.000125994 |  | 3703.801761 | 1.477850546 | 0.0005240167 |  | 3703.801761 | 1.481218 | 0.0006208606
| 3703.741495 | 1.352741 | -6.14844313e-05 |  | 3703.741495 | 1.477841762 | 0.000610075 |  | 3703.741495 | 1.481241 | 0.0005823858
| 3703.68123 | 1.352738443 | 1.108042e-05 |  | 3703.68123 | 1.477849217 | 0.0006952772067 |  | 3703.68123 | 1.481256 | 0.0005420108
| 3703.620964 | 1.352766 | 7.85970218e-05 |  | 3703.620964 | 1.477875132 | 0.0007798790312 |  | 3703.620964 | 1.481264798 | 0.0004991488
| 3703.560699 | 1.352818 | 0.0001280432 |  | 3703.560699 | 1.477923867 | 0.0008599518 |  | 3703.560699 | 1.481266 | 0.0004523389
| 3703.500433 | 1.35288554 | 0.0001494605 |  | 3703.500433 | 1.477998217 | 0.0009263314325 |  | 3703.500433 | 1.481255 | 0.0004021415
| 3703.440168 | 1.352953 | 0.0001394554 |  | 3703.440168 | 1.478095 | 0.0009664483118 |  | 3703.440168 | 1.481229 | 0.0003520019
| 3703.379902 | 1.353006 | 0.0001025364 |  | 3703.379902 | 1.478201 | 0.000969483 |  | 3703.379902 | 1.481186 | 0.0003085611
| 3703.319636 | 1.353034184 | 4.960037e-05 |  | 3703.319636 | 1.478300744 | 0.0009314459031 |  | 3703.319636 | 1.481129343 | 0.0002795559
| 3703.259371 | 1.353036 | -5.33909078e-06 |  | 3703.259371 | 1.478373282 | 0.0008593343 |  | 3703.259371 | 1.481065 | 0.0002710267
| 3703.199105 | 1.353016598 | -5.017427e-05 |  | 3703.199105 | 1.478405498 | 0.0007702124479 |  | 3703.199105 | 1.481002 | 0.0002846147
| 3703.13884 | 1.352985306 | -7.845477e-05 |  | 3703.13884 | 1.478395176 | 0.000686793 |  | 3703.13884 | 1.480951 | 0.00031693
| 3703.078574 | 1.352953 | -9.01088665e-05 |  | 3703.078574 | 1.478353 | 0.0006297919 |  | 3703.078574 | 1.480916836 | 0.0003599562
| 3703.018308 | 1.352926 | -9.065966e-05 |  | 3703.018308 | 1.478299783 | 0.0006104758 |  | 3703.018308 | 1.480901 | 0.0004043205
| 3702.958043 | 1.352906782 | -8.732536e-05 |  | 3702.958043 | 1.478259 | 0.0006264404 |  | 3702.958043 | 1.480899 | 0.0004424205
| 3702.897777 | 1.352892 | -8.516193e-05 |  | 3702.897777 | 1.478247077 | 0.0006631985 |  | 3702.897777 | 1.480904 | 0.0004709038
| 3702.837512 | 1.352877 | -8.51173e-05 |  | 3702.837512 | 1.478271623 | 0.0006985492 |  | 3702.837512 | 1.480909 | 0.000490988
| 3702.777246 | 1.352857921 | -8.429808e-05 |  | 3702.777246 | 1.478325 | 0.0007115920697 |  | 3702.777246 | 1.4809114 | 0.0005070844
| 3702.716981 | 1.352836 | -7.800326045e-05 |  | 3702.716981 | 1.47839 | 0.0006886162 |  | 3702.716981 | 1.480911 | 0.0005239334
| 3702.656715 | 1.352814764 | -6.352616e-05 |  | 3702.656715 | 1.478446416 | 0.0006279613 |  | 3702.656715 | 1.480911 | 0.0005439989
| 3702.596449 | 1.3528 | -4.183278131e-05 |  | 3702.596449 | 1.478475223 | 0.0005388067 |  | 3702.596449 | 1.480916 | 0.0005662593
| 3702.536184 | 1.352795 | -1.777500445e-05 |  | 3702.536184 | 1.478467 | 0.000437203 |  | 3702.536184 | 1.480928 | 0.0005869054
| 3702.475918 | 1.3528 | 2.160091094e-06 |  | 3702.475918 | 1.478421186 | 0.0003401535 |  | 3702.475918 | 1.480945313 | 0.0006012585
| 3702.415653 | 1.35281 | 1.285712e-05 |  | 3702.415653 | 1.478345 | 0.0002614681 |  | 3702.415653 | 1.480963 | 0.000606843
| 3702.355387 | 1.352818 | 1.359305e-05 |  | 3702.355387 | 1.478248 | 0.0002086871 |  | 3702.355387 | 1.480976 | 0.000604557
| 3702.295122 | 1.352817 | 8.499046e-06 |  | 3702.295122 | 1.478141 | 0.0001838144 |  | 3702.295122 | 1.480979 | 0.0005990323458
| 3702.234856 | 1.352805158 | 4.90057388e-06 |  | 3702.234856 | 1.478032614 | 0.0001856199 |  | 3702.234856 | 1.480973 | 0.0005969124
| 3702.17459 | 1.352785 | 1.051235e-05 |  | 3702.17459 | 1.477928 | 0.0002114378 |  | 3702.17459 | 1.480961 | 0.0006042378
| 3702.114325 | 1.352764 | 2.965027996e-05 |  | 3702.114325 | 1.47783 | 0.000258958 |  | 3702.114325 | 1.480949 | 0.0006240599
| 3702.054059 | 1.35275 | 6.22378e-05 |  | 3702.054059 | 1.477744 | 0.0003263733 |  | 3702.054059 | 1.480945371 | 0.0006552466
| 3701.993794 | 1.352750612 | 0.0001028843 |  | 3701.993794 | 1.477673 | 0.0004115964 |  | 3701.993794 | 1.480956175 | 0.0006922545
| 3701.933528 | 1.352769 | 0.0001431952 |  | 3701.933528 | 1.477620148 | 0.0005115715 |  | 3701.933528 | 1.480984 | 0.0007273195
| 3701.873263 | 1.352802 | 0.0001747738 |  | 3701.873263 | 1.47759 | 0.0006218808 |  | 3701.873263 | 1.481026 | 0.0007522411
| 3701.812997 | 1.352845608 | 0.0001918213 |  | 3701.812997 | 1.477584182 | 0.0007371569406 |  | 3701.812997 | 1.481077 | 0.0007609857
| 3701.752731 | 1.352892 | 0.0001918713 |  | 3701.752731 | 1.477604 | 0.0008513206967 |  | 3701.752731 | 1.481129 | 0.0007508779
| 3701.692466 | 1.352933 | 0.0001766611 |  | 3701.692466 | 1.47764868 | 0.0009584631 |  | 3701.692466 | 1.481174 | 0.000723328607
| 3701.6322 | 1.352965 | 0.0001502016 |  | 3701.6322 | 1.47771658 | 0.001052192 |  | 3701.6322 | 1.481206279 | 0.0006829823
| 3701.571935 | 1.352987 | 0.0001170618 |  | 3701.571935 | 1.477804 | 0.001126413 |  | 3701.571935 | 1.481222298 | 0.000636334
| 3701.511669 | 1.352997013 | 8.141811576e-05 |  | 3701.511669 | 1.477906 | 0.001174943 |  | 3701.511669 | 1.481222 | 0.0005900152
| 3701.451404 | 1.352997 | 4.610754552e-05 |  | 3701.451404 | 1.47801202 | 0.001193314 |  | 3701.451404 | 1.481208013 | 0.0005496541
| 3701.391138 | 1.352989 | 1.324897e-05 |  | 3701.391138 | 1.478112 | 0.00118111 |  | 3701.391138 | 1.481185 | 0.0005186848
| 3701.330872 | 1.352973 | -1.612477e-05 |  | 3701.330872 | 1.478193 | 0.001143636836 |  | 3701.330872 | 1.481156119 | 0.0004982673
| 3701.270607 | 1.352950617 | -4.033992e-05 |  | 3701.270607 | 1.478246 | 0.001092228 |  | 3701.270607 | 1.481127 | 0.0004877097
| 3701.210341 | 1.352922 | -5.816746e-05 |  | 3701.210341 | 1.478269913 | 0.001042398 |  | 3701.210341 | 1.481099 | 0.0004852565
| 3701.150076 | 1.352889677 | -6.75574e-05 |  | 3701.150076 | 1.478271 | 0.001009501 |  | 3701.150076 | 1.481073431 | 0.0004888515
| 3701.08981 | 1.352855 | -6.710898e-05 |  | 3701.08981 | 1.478264 | 0.001003018 |  | 3701.08981 | 1.481051 | 0.0004972644
| 3701.029545 | 1.352822448 | -5.580379676e-05 |  | 3701.029545 | 1.478266946 | 0.001022744 |  | 3701.029545 | 1.481032 | 0.0005098048
| 3700.969279 | 1.352795 | -3.395472352e-05 |  | 3700.969279 | 1.478296423 | 0.00105746 |  | 3700.969279 | 1.481016 | 0.000526551
| 3700.909013 | 1.352778 | -3.9736035e-06 |  | 3700.909013 | 1.478359 | 0.001088431 |  | 3700.909013 | 1.481006 | 0.0005468079
| 3700.848748 | 1.352775 | 2.949518952e-05 |  | 3700.848748 | 1.47845 | 0.001095795 |  | 3700.848748 | 1.4810032 | 0.0005688624632
| 3700.788482 | 1.352786 | 6.012301772e-05 |  | 3700.788482 | 1.478553 | 0.001064971 |  | 3700.788482 | 1.481008 | 0.000589675
| 3700.728217 | 1.352811 | 8.07911e-05 |  | 3700.728217 | 1.478648518 | 0.0009924605 |  | 3700.728217 | 1.481019 | 0.000605451
| 3700.667951 | 1.352842 | 8.589547612e-05 |  | 3700.667951 | 1.478716021 | 0.0008867608 |  | 3700.667951 | 1.481034438 | 0.0006132519
| 3700.607685 | 1.352871453 | 7.308905e-05 |  | 3700.607685 | 1.478745 | 0.0007649891 |  | 3700.607685 | 1.481048 | 0.0006123535
| 3700.54742 | 1.352891 | 4.470253e-05 |  | 3700.54742 | 1.478734 | 0.0006460124737 |  | 3700.54742 | 1.481055 | 0.0006051115
| 3700.487154 | 1.352894 | 7.42667799e-06 |  | 3700.487154 | 1.478693 | 0.0005446151 |  | 3700.487154 | 1.481054 | 0.0005969306
| 3700.426889 | 1.352877 | -2.924721e-05 |  | 3700.426889 | 1.478635896 | 0.0004672266 |  | 3700.426889 | 1.481044 | 0.0005937128139
| 3700.366623 | 1.352844 | -5.628542e-05 |  | 3700.366623 | 1.478575 | 0.0004114316 |  | 3700.366623 | 1.481031 | 0.0006001713
| 3700.306358 | 1.352802 | -6.757256134e-05 |  | 3700.306358 | 1.478516 | 0.0003700185 |  | 3700.306358 | 1.481022 | 0.0006171996
| 3700.246092 | 1.352759707 | -6.217722e-05 |  | 3700.246092 | 1.478461 | 0.0003351965973 |  | 3700.246092 | 1.481024 | 0.0006410865
| 3700.185826 | 1.352724 | -4.391705962e-05 |  | 3700.185826 | 1.478404 | 0.0003033259 |  | 3700.185826 | 1.48103873 | 0.0006646379506
| 3700.125561 | 1.3527 | -1.916656e-05 |  | 3700.125561 | 1.478341 | 0.0002761882 |  | 3700.125561 | 1.481066 | 0.0006797932
| 3700.065295 | 1.352684 | 5.64334123e-06 |  | 3700.065295 | 1.47827 | 0.0002590514 |  | 3700.065295 | 1.4811 | 0.0006803253372
| 3700.00503 | 1.352674 | 2.722047e-05 |  | 3700.00503 | 1.478195 | 0.0002575527 |  | 3700.00503 | 1.481131 | 0.0006647603987
| 3699.944764 | 1.35266429 | 4.527935e-05 |  | 3699.944764 | 1.478123 | 0.0002737811 |  | 3699.944764 | 1.481151 | 0.0006364752323
| 3699.884499 | 1.352653 | 6.287020817e-05 |  | 3699.884499 | 1.478061 | 0.0003052877 |  | 3699.884499 | 1.481156264 | 0.0006028032774
| 3699.824233 | 1.352639764 | 8.347912234e-05 |  | 3699.824233 | 1.478014753 | 0.0003449946 |  | 3699.824233 | 1.481147 | 0.0005719208705
| 3699.763967 | 1.352628 | 0.000108873 |  | 3699.763967 | 1.477983521 | 0.0003845654 |  | 3699.763967 | 1.481126 | 0.0005502668
| 3699.703702 | 1.352621 | 0.0001382549 |  | 3699.703702 | 1.477963 | 0.0004176579 |  | 3699.703702 | 1.481102 | 0.0005404603
| 3699.643436 | 1.352619 | 0.0001687015 |  | 3699.643436 | 1.477944766 | 0.0004420269 |  | 3699.643436 | 1.48108 | 0.000540864951
| 3699.583171 | 1.352622 | 0.0001969995 |  | 3699.583171 | 1.477922957 | 0.0004601802 |  | 3699.583171 | 1.481064 | 0.000547162
| 3699.522905 | 1.352627 | 0.0002218681 |  | 3699.522905 | 1.477893 | 0.000478448 |  | 3699.522905 | 1.481054 | 0.0005543634
| 3699.46264 | 1.352629 | 0.0002453625 |  | 3699.46264 | 1.477857 | 0.0005038627 |  | 3699.46264 | 1.481049 | 0.0005586658
| 3699.402374 | 1.352628 | 0.000272118 |  | 3699.402374 | 1.477818 | 0.0005419002 |  | 3699.402374 | 1.481043 | 0.0005590629
| 3699.342108 | 1.352625908 | 0.0003071968 |  | 3699.342108 | 1.477784 | 0.0005948476111 |  | 3699.342108 | 1.481034968 | 0.0005565869
| 3699.281843 | 1.35263 | 0.0003531768 |  | 3699.281843 | 1.477763 | 0.0006612243 |  | 3699.281843 | 1.481021 | 0.0005540235
| 3699.221577 | 1.352646724 | 0.0004087382 |  | 3699.221577 | 1.477761 | 0.0007356648798 |  | 3699.221577 | 1.481003 | 0.0005544063
| 3699.161312 | 1.352684 | 0.0004674296 |  | 3699.161312 | 1.477782087 | 0.0008095647 |  | 3699.161312 | 1.480980619 | 0.0005601292
| 3699.101046 | 1.352744 | 0.0005195454 |  | 3699.101046 | 1.477826 | 0.0008726672 |  | 3699.101046 | 1.480956 | 0.0005728724
| 3699.040781 | 1.352823 | 0.0005546226 |  | 3699.040781 | 1.477886 | 0.0009151279412 |  | 3699.040781 | 1.480932 | 0.0005940431
| 3698.980515 | 1.352915 | 0.00056444 |  | 3698.980515 | 1.477953089 | 0.0009301183 |  | 3698.980515 | 1.480910156 | 0.0006242629
| 3698.920249 | 1.353009 | 0.0005451709 |  | 3698.920249 | 1.478012 | 0.0009171419908 |  | 3698.920249 | 1.480894 | 0.0006638523
| 3698.859984 | 1.353093494 | 0.0004975806 |  | 3698.859984 | 1.478051 | 0.0008828841 |  | 3698.859984 | 1.480888 | 0.0007119024
| 3698.799718 | 1.353159 | 0.0004267321 |  | 3698.799718 | 1.478059066 | 0.0008420457 |  | 3698.799718 | 1.480896582 | 0.0007657914
| 3698.739453 | 1.3532 | 0.0003408285 |  | 3698.739453 | 1.478039 | 0.0008123423 |  | 3698.739453 | 1.480922188 | 0.0008204102
| 3698.679187 | 1.353211606 | 0.0002491874 |  | 3698.679187 | 1.478001 | 0.0008095181 |  | 3698.679187 | 1.480966 | 0.0008688667762
| 3698.618921 | 1.353196 | 0.0001613849 |  | 3698.618921 | 1.477966332 | 0.0008400574 |  | 3698.618921 | 1.481027 | 0.0009033449041
| 3698.558656 | 1.353155 | 8.580658e-05 |  | 3698.558656 | 1.477955 | 0.000897638433 |  | 3698.558656 | 1.481099325 | 0.0009173691
| 3698.49839 | 1.353095608 | 2.922061968e-05 |  | 3698.49839 | 1.477983 | 0.0009628167997 |  | 3698.49839 | 1.481173853 | 0.0009069058
| 3698.438125 | 1.353025 | -4.386541948e-06 |  | 3698.438125 | 1.478051 | 0.001009331 |  | 3698.438125 | 1.481241 | 0.0008721455
| 3698.377859 | 1.352951 | -1.388383e-05 |  | 3698.377859 | 1.478143 | 0.001013563 |  | 3698.377859 | 1.481293 | 0.0008172667218
| 3698.317594 | 1.352882088 | -1.11805e-06 |  | 3698.317594 | 1.478229582 | 0.0009647599 |  | 3698.317594 | 1.481321585 | 0.0007497998
| 3698.257328 | 1.352823 | 2.990175e-05 |  | 3698.257328 | 1.478280057 | 0.0008708329662 |  | 3698.257328 | 1.481326 | 0.0006789721
| 3698.197062 | 1.352777 | 7.429187e-05 |  | 3698.197062 | 1.478271281 | 0.0007580802561 |  | 3698.197062 | 1.481306 | 0.0006140802
| 3698.136797 | 1.352745 | 0.0001275943 |  | 3698.136797 | 1.478199 | 0.0006624916 |  | 3698.136797 | 1.481266231 | 0.0005627650746
| 3698.076531 | 1.352727 | 0.0001866193 |  | 3698.076531 | 1.478081458 | 0.000617153 |  | 3698.076531 | 1.481214 | 0.0005303837
| 3698.016266 | 1.352725 | 0.0002489031 |  | 3698.016266 | 1.477951 | 0.0006406032673 |  | 3698.016266 | 1.481155629 | 0.0005195878
| 3697.956 | 1.352738 | 0.0003118757 |  | 3697.956 | 1.477846 | 0.0007295894682 |  | 3697.956 | 1.4811 | 0.0005302949
| 3697.895735 | 1.352769 | 0.0003718117 |  | 3697.895735 | 1.477797721 | 0.000860551 |  | 3697.895735 | 1.481052 | 0.0005604001
| 3697.835469 | 1.352816 | 0.0004232221 |  | 3697.835469 | 1.4778166 | 0.0009982896 |  | 3697.835469 | 1.48102 | 0.000605754
| 3697.775203 | 1.352878 | 0.0004600025 |  | 3697.775203 | 1.477894 | 0.001108381 |  | 3697.775203 | 1.481007 | 0.0006607916
| 3697.714938 | 1.352949 | 0.0004772855 |  | 3697.714938 | 1.478005 | 0.001168756 |  | 3697.714938 | 1.481015 | 0.000718421
| 3697.654672 | 1.353019663 | 0.000473401 |  | 3697.654672 | 1.47812 | 0.001174762 |  | 3697.654672 | 1.481046209 | 0.00077071
| 3697.594407 | 1.353083 | 0.0004509133 |  | 3697.594407 | 1.478215 | 0.001137668 |  | 3697.594407 | 1.481097 | 0.0008095309
| 3697.534141 | 1.353134 | 0.0004159204 |  | 3697.534141 | 1.478277 | 0.001076972 |  | 3697.534141 | 1.481162 | 0.0008275859
| 3697.473876 | 1.353171384 | 0.0003756483 |  | 3697.473876 | 1.478307184 | 0.001011253188 |  | 3697.473876 | 1.481233124 | 0.0008197548096
| 3697.41361 | 1.353198 | 0.0003354337 |  | 3697.41361 | 1.478314 | 0.0009519603 |  | 3697.41361 | 1.4813 | 0.0007843533
| 3697.353344 | 1.353219 | 0.0002967884 |  | 3697.353344 | 1.478307 | 0.0009016598427 |  | 3697.353344 | 1.481350509 | 0.0007242559
| 3697.293079 | 1.353238 | 0.000257365 |  | 3697.293079 | 1.47829 | 0.0008581644 |  | 3697.293079 | 1.481377 | 0.0006467622
| 3697.232813 | 1.35325271 | 0.0002134487 |  | 3697.232813 | 1.478262 | 0.0008199448 |  | 3697.232813 | 1.481373 | 0.0005628069
| 3697.172548 | 1.353260547 | 0.0001630728 |  | 3697.172548 | 1.478221 | 0.0007903421 |  | 3697.172548 | 1.481338 | 0.0004850125186
| 3697.112282 | 1.353255 | 0.0001082625 |  | 3697.112282 | 1.478166 | 0.0007779087897 |  | 3697.112282 | 1.481277 | 0.0004250992
| 3697.052017 | 1.353233 | 5.575384e-05 |  | 3697.052017 | 1.478106 | 0.0007917738 |  | 3697.052017 | 1.481199 | 0.0003914406
| 3696.991751 | 1.353195 | 1.470656e-05 |  | 3696.991751 | 1.478055 | 0.000835699 |  | 3696.991751 | 1.481116849 | 0.000387629
| 3696.931485 | 1.353149 | -7.815136222e-06 |  | 3696.931485 | 1.47803 | 0.0009027251 |  | 3696.931485 | 1.481041 | 0.0004118509
| 3696.87122 | 1.353104 | -9.932258724e-06 |  | 3696.87122 | 1.478042232 | 0.0009763153 |  | 3696.87122 | 1.480982 | 0.0004581873
| 3696.810954 | 1.353072 | 3.302055238e-06 |  | 3696.810954 | 1.478091 | 0.001034003 |  | 3696.810954 | 1.480944 | 0.00051806
| 3696.750689 | 1.353056 | 2.215685432e-05 |  | 3696.750689 | 1.478162909 | 0.001057005 |  | 3696.750689 | 1.480929449 | 0.000582493
| 3696.690423 | 1.353056 | 3.644350444e-05 |  | 3696.690423 | 1.478233609 | 0.001037401 |  | 3696.690423 | 1.480936257 | 0.0006435615
| 3696.630157 | 1.353063 | 3.979566e-05 |  | 3696.630157 | 1.478278762 | 0.0009826466 |  | 3696.630157 | 1.480961 | 0.0006951261
| 3696.569892 | 1.353068 | 3.250776e-05 |  | 3696.569892 | 1.478282 | 0.0009132716919 |  | 3696.569892 | 1.480999494 | 0.0007324732782
| 3696.509626 | 1.353066 | 2.054802e-05 |  | 3696.509626 | 1.478243201 | 0.0008553455907 |  | 3696.509626 | 1.481046 | 0.0007523765348
| 3696.449361 | 1.353058 | 1.130019e-05 |  | 3696.449361 | 1.478174495 | 0.0008308349 |  | 3696.449361 | 1.481094 | 0.0007526868
| 3696.389095 | 1.353049 | 8.84320642e-06 |  | 3696.389095 | 1.478099267 | 0.0008503904095 |  | 3696.389095 | 1.481137 | 0.0007332532
| 3696.32883 | 1.353048 | 1.056464e-05 |  | 3696.32883 | 1.478041726 | 0.0009100240531 |  | 3696.32883 | 1.481166 | 0.0006966411
| 3696.268564 | 1.353058 | 7.817404364e-06 |  | 3696.268564 | 1.478019 | 0.0009940490358 |  | 3696.268564 | 1.481175 | 0.0006493423
| 3696.208298 | 1.353074 | -9.54618e-06 |  | 3696.208298 | 1.478035821 | 0.001081559 |  | 3696.208298 | 1.481159 | 0.0006009482
| 3696.148033 | 1.353085 | -4.731538e-05 |  | 3696.148033 | 1.478086 | 0.001154543 |  | 3696.148033 | 1.481117808 | 0.0005635133
| 3696.087767 | 1.353074 | -0.0001014376 |  | 3696.087767 | 1.478158 | 0.001202425 |  | 3696.087767 | 1.481059 | 0.0005479833627
| 3696.027502 | 1.353032 | -0.0001576813 |  | 3696.027502 | 1.478236138 | 0.001223581 |  | 3696.027502 | 1.480994128 | 0.0005616190915
| 3695.967236 | 1.352956 | -0.0001956278 |  | 3695.967236 | 1.478311995 | 0.001222222 |  | 3695.967236 | 1.480937 | 0.0006051224
| 3695.906971 | 1.35286 | -0.0001961161653 |  | 3695.906971 | 1.478380804 | 0.001204585 |  | 3695.906971 | 1.480902 | 0.0006720023034
| 3695.846705 | 1.352767 | -0.0001498225 |  | 3695.846705 | 1.478442 | 0.001175017 |  | 3695.846705 | 1.480896 | 0.0007499473
| 3695.786439 | 1.352702 | -6.189187895e-05 |  | 3695.786439 | 1.478497 | 0.001134628 |  | 3695.786439 | 1.480923 | 0.0008238846
| 3695.726174 | 1.352683631 | 4.86573e-05 |  | 3695.726174 | 1.478544 | 0.001082425 |  | 3695.726174 | 1.480974362 | 0.0008800369
| 3695.665908 | 1.352719 | 0.000154539 |  | 3695.665908 | 1.478578 | 0.001018704 |  | 3695.665908 | 1.48104 | 0.0009096718
| 3695.605643 | 1.352798 | 0.0002297364 |  | 3695.605643 | 1.478595 | 0.000946413 |  | 3695.605643 | 1.481106 | 0.0009105986
| 3695.545377 | 1.3529 | 0.0002573798 |  | 3695.545377 | 1.478589 | 0.0008726064 |  | 3695.545377 | 1.481158549 | 0.0008879015
| 3695.485112 | 1.352998183 | 0.0002347691 |  | 3695.485112 | 1.478562 | 0.0008067580596 |  | 3695.485112 | 1.481190016 | 0.000851453
| 3695.424846 | 1.35307 | 0.0001725938 |  | 3695.424846 | 1.478518 | 0.0007570713 |  | 3695.424846 | 1.481197623 | 0.0008137451736
| 3695.36458 | 1.353103 | 9.023362883e-05 |  | 3695.36458 | 1.478467 | 0.0007289213 |  | 3695.36458 | 1.481185 | 0.0007863291
| 3695.304315 | 1.353097111 | 8.418804786e-06 |  | 3695.304315 | 1.47842 | 0.0007215784 |  | 3695.304315 | 1.481161 | 0.000777397
| 3695.244049 | 1.353061 | -5.682356e-05 |  | 3695.244049 | 1.478385 | 0.0007292832 |  | 3695.244049 | 1.481136077 | 0.0007899562815
| 3695.183784 | 1.353008 | -9.749720574e-05 |  | 3695.183784 | 1.478367 | 0.000742764 |  | 3695.183784 | 1.481122 | 0.0008215998
| 3695.123518 | 1.352952498 | -0.0001138091494 |  | 3695.123518 | 1.47836405 | 0.0007519249294 |  | 3695.123518 | 1.481126 | 0.0008647082876
| 3695.063253 | 1.352904 | -0.0001112917 |  | 3695.063253 | 1.478372 | 0.000749042 |  | 3695.063253 | 1.481154 | 0.0009088573
| 3695.002987 | 1.352867 | -9.837362e-05 |  | 3695.002987 | 1.478381 | 0.0007299219 |  | 3695.002987 | 1.481202 | 0.0009425898893
| 3694.942721 | 1.352841 | -8.283225e-05 |  | 3694.942721 | 1.478381761 | 0.0006951976 |  | 3694.942721 | 1.481265397 | 0.0009571358
| 3694.882456 | 1.352823 | -7.044545e-05 |  | 3694.882456 | 1.478366908 | 0.0006497564004 |  | 3694.882456 | 1.481332325 | 0.0009476837897
| 3694.82219 | 1.352808 | -6.42338047e-05 |  | 3694.82219 | 1.478331 | 0.0006015829 |  | 3694.82219 | 1.481392 | 0.0009155579
| 3694.761925 | 1.35279 | -6.429563748e-05 |  | 3694.761925 | 1.478272737 | 0.0005601595 |  | 3694.761925 | 1.481435 | 0.0008672717
| 3694.701659 | 1.352763 | -6.738715e-05 |  | 3694.701659 | 1.478194993 | 0.0005353882 |  | 3694.701659 | 1.481459 | 0.0008124103
| 3694.641393 | 1.352724 | -6.7238653e-05 |  | 3694.641393 | 1.478105 | 0.0005347024 |  | 3694.641393 | 1.481463337 | 0.0007606462037
| 3694.581128 | 1.352672 | -5.534269293e-05 |  | 3694.581128 | 1.478011814 | 0.0005625548 |  | 3694.581128 | 1.481455486 | 0.0007184392
| 3694.520862 | 1.352613 | -2.337781e-05 |  | 3694.520862 | 1.477927 | 0.0006186506 |  | 3694.520862 | 1.481442555 | 0.0006875656
| 3694.460597 | 1.352557187 | 3.456135e-05 |  | 3694.460597 | 1.477859 | 0.0006986306 |  | 3694.460597 | 1.481431 | 0.0006653558
| 3694.400331 | 1.352517 | 0.0001186851 |  | 3694.400331 | 1.477816719 | 0.0007942161 |  | 3694.400331 | 1.481421846 | 0.0006468027
| 3694.340066 | 1.352505 | 0.0002218229 |  | 3694.340066 | 1.477800975 | 0.000895853 |  | 3694.340066 | 1.481415 | 0.0006275735
| 3694.2798 | 1.35253116 | 0.0003305794 |  | 3694.2798 | 1.477810925 | 0.0009944155 |  | 3694.2798 | 1.481404904 | 0.0006064911535
| 3694.219534 | 1.352595 | 0.0004281069 |  | 3694.219534 | 1.477842 | 0.001083094 |  | 3694.219534 | 1.481388975 | 0.0005862949
| 3694.159269 | 1.35268961 | 0.0004987783 |  | 3694.159269 | 1.477887923 | 0.001158258 |  | 3694.159269 | 1.481366 | 0.0005720176622
| 3694.099003 | 1.35280096 | 0.0005324911 |  | 3694.099003 | 1.477944 | 0.001219088 |  | 3694.099003 | 1.481341 | 0.0005684572
| 3694.038738 | 1.352912552 | 0.0005267527 |  | 3694.038738 | 1.478006 | 0.001266279 |  | 3694.038738 | 1.481319 | 0.0005771067333
| 3693.978472 | 1.353009 | 0.0004869812 |  | 3693.978472 | 1.478071029 | 0.001301019 |  | 3693.978472 | 1.481307104 | 0.0005950564
| 3693.918207 | 1.353081 | 0.0004238475 |  | 3693.918207 | 1.478139 | 0.001323511 |  | 3693.918207 | 1.481309809 | 0.0006154531022
| 3693.857941 | 1.353125 | 0.0003496539 |  | 3693.857941 | 1.478208 | 0.00133337322 |  | 3693.857941 | 1.481326 | 0.0006301718289
| 3693.797675 | 1.353142 | 0.0002756366 |  | 3693.797675 | 1.478276 | 0.001329447 |  | 3693.797675 | 1.481351 | 0.0006331828
| 3693.73741 | 1.353137 | 0.0002097573 |  | 3693.73741 | 1.478339 | 0.001311475 |  | 3693.73741 | 1.481377 | 0.0006225967
| 3693.677144 | 1.353117 | 0.0001563808 |  | 3693.677144 | 1.47839357 | 0.001280175 |  | 3693.677144 | 1.481396988 | 0.0006007255
| 3693.616879 | 1.353089 | 0.0001168721 |  | 3693.616879 | 1.478435 | 0.001238285 |  | 3693.616879 | 1.481409 | 0.0005728906
| 3693.556613 | 1.353058 | 9.093651e-05 |  | 3693.556613 | 1.478459 | 0.001190366 |  | 3693.556613 | 1.481412 | 0.0005439068
| 3693.496348 | 1.353028383 | 7.617618e-05 |  | 3693.496348 | 1.478464 | 0.001142507 |  | 3693.496348 | 1.481409 | 0.0005163821093
| 3693.436082 | 1.353004 | 6.899978684e-05 |  | 3693.436082 | 1.47845 | 0.001102296 |  | 3693.436082 | 1.481404012 | 0.0004898731
| 3693.375816 | 1.352985 | 6.444774e-05 |  | 3693.375816 | 1.478422 | 0.001077121 |  | 3693.375816 | 1.481396 | 0.0004623605996
| 3693.315551 | 1.35297 | 5.755417e-05 |  | 3693.315551 | 1.478384205 | 0.00107334 |  | 3693.315551 | 1.481382 | 0.0004326948
| 3693.255285 | 1.352954 | 4.506316978e-05 |  | 3693.255285 | 1.478347925 | 0.001094437 |  | 3693.255285 | 1.481359942 | 0.0004028755
| 3693.19502 | 1.352929612 | 2.759902e-05 |  | 3693.19502 | 1.478324 | 0.001139649 |  | 3693.19502 | 1.481327 | 0.0003781611
| 3693.134754 | 1.352890766 | 1.11328e-05 |  | 3693.134754 | 1.478325 | 0.001202449 |  | 3693.134754 | 1.481285 | 0.0003652833
| 3693.074489 | 1.352835 | 5.80762433e-06 |  | 3693.074489 | 1.478356402 | 0.00127129 |  | 3693.074489 | 1.481241 | 0.0003691155292
| 3693.014223 | 1.352767 | 2.338576e-05 |  | 3693.014223 | 1.478421 | 0.001331054 |  | 3693.014223 | 1.481206 | 0.0003897243095
| 3692.953957 | 1.352698618 | 7.237457964e-05 |  | 3692.953957 | 1.478515 | 0.001366877 |  | 3692.953957 | 1.481187 | 0.0004207335
| 3692.893692 | 1.352646 | 0.0001540614 |  | 3692.893692 | 1.47862324 | 0.001366845 |  | 3692.893692 | 1.48119 | 0.0004510996477
| 3692.833426 | 1.352626 | 0.0002602622 |  | 3692.833426 | 1.47873 | 0.001326828 |  | 3692.833426 | 1.481209539 | 0.0004686286
| 3692.773161 | 1.352649 | 0.0003741753 |  | 3692.773161 | 1.478819 | 0.001250403 |  | 3692.773161 | 1.481237 | 0.000464946898
| 3692.712895 | 1.352716 | 0.0004750471527 |  | 3692.712895 | 1.478874509 | 0.001148991 |  | 3692.712895 | 1.481258733 | 0.0004385932
| 3692.652629 | 1.352817 | 0.0005440012 |  | 3692.652629 | 1.478891 | 0.001038616 |  | 3692.652629 | 1.481263 | 0.0003960177725
| 3692.592364 | 1.352933 | 0.0005697236 |  | 3692.592364 | 1.478869 | 0.0009360633 |  | 3692.592364 | 1.481242 | 0.0003491831
| 3692.532098 | 1.353042 | 0.0005520479779 |  | 3692.532098 | 1.478816779 | 0.000855369 |  | 3692.532098 | 1.481198549 | 0.0003114825
| 3692.471833 | 1.353128 | 0.0005014404 |  | 3692.471833 | 1.47874602 | 0.0008055803 |  | 3692.471833 | 1.48114 | 0.0002928817
| 3692.411567 | 1.35318 | 0.000435372 |  | 3692.411567 | 1.478671 | 0.0007893842286 |  | 3692.411567 | 1.481077332 | 0.0002975925
| 3692.351302 | 1.353199 | 0.0003722398 |  | 3692.351302 | 1.478604997 | 0.0008038209 |  | 3692.351302 | 1.481022 | 0.0003230569
| 3692.291036 | 1.353196215 | 0.0003261187 |  | 3692.291036 | 1.478557776 | 0.0008417802678 |  | 3692.291036 | 1.480982 | 0.0003622178
| 3692.23077 | 1.353185914 | 0.0003027848 |  | 3692.23077 | 1.478536 | 0.0008931891 |  | 3692.23077 | 1.480958 | 0.0004062989
| 3692.170505 | 1.353183 | 0.0002990888 |  | 3692.170505 | 1.47854 | 0.0009472113 |  | 3692.170505 | 1.480949 | 0.0004478149
| 3692.110239 | 1.353195 | 0.0003050838 |  | 3692.110239 | 1.47857 | 0.0009934847 |  | 3692.110239 | 1.48094999 | 0.0004821374
| 3692.049974 | 1.353226 | 0.0003084326 |  | 3692.049974 | 1.478617 | 0.001023887 |  | 3692.049974 | 1.480956 | 0.0005073937
| 3691.989708 | 1.353269716 | 0.0002986266 |  | 3691.989708 | 1.478674 | 0.001034142 |  | 3691.989708 | 1.480963118 | 0.0005238342
| 3691.929443 | 1.353317 | 0.0002705238 |  | 3691.929443 | 1.478731048 | 0.001024621 |  | 3691.929443 | 1.480967 | 0.0005331355
| 3691.869177 | 1.353357 | 0.0002248532 |  | 3691.869177 | 1.478782 | 0.0009994908 |  | 3691.869177 | 1.480964 | 0.0005377156
| 3691.808911 | 1.353384225 | 0.0001677603209 |  | 3691.808911 | 1.478823 | 0.0009655317518 |  | 3691.808911 | 1.480952 | 0.0005416269
| 3691.748646 | 1.353395 | 0.0001071871 |  | 3691.748646 | 1.478857314 | 0.0009282256563 |  | 3691.748646 | 1.480930432 | 0.0005501637
| 3691.68838 | 1.353394 | 4.999575844e-05 |  | 3691.68838 | 1.478888482 | 0.0008898021 |  | 3691.68838 | 1.480901 | 0.0005698452
| 3691.628115 | 1.353384 | -5.18937282e-07 |  | 3691.628115 | 1.478921766 | 0.0008473104 |  | 3691.628115 | 1.480869 | 0.0006066698999
| 3691.567849 | 1.353373 | -4.590782e-05 |  | 3691.567849 | 1.478957 | 0.0007937554 |  | 3691.567849 | 1.480844 | 0.0006634711
| 3691.507584 | 1.353363 | -9.063556e-05 |  | 3691.507584 | 1.47899 | 0.0007225121 |  | 3691.507584 | 1.480838 | 0.0007380058
| 3691.447318 | 1.353351438 | -0.0001399067 |  | 3691.447318 | 1.479008955 | 0.0006300525 |  | 3691.447318 | 1.480859 | 0.000821487
| 3691.387052 | 1.353333 | -0.0001965901 |  | 3691.387052 | 1.479 | 0.0005216187 |  | 3691.387052 | 1.480914 | 0.0008999736
| 3691.326787 | 1.353301 | -0.0002584547 |  | 3691.326787 | 1.478954 | 0.0004106134 |  | 3691.326787 | 1.480999 | 0.0009574866
| 3691.266521 | 1.353249 | -0.0003185929 |  | 3691.266521 | 1.478870115 | 0.0003157257 |  | 3691.266521 | 1.481102008 | 0.0009808729293
| 3691.206256 | 1.353178 | -0.0003667476 |  | 3691.206256 | 1.478758 | 0.0002549284 |  | 3691.206256 | 1.481207 | 0.0009642385
| 3691.14599 | 1.353092 | -0.0003938524 |  | 3691.14599 | 1.478636 | 0.0002379371 |  | 3691.14599 | 1.481294 | 0.0009111464565
| 3691.085725 | 1.353003 | -0.0003948952 |  | 3691.085725 | 1.478527 | 0.0002628381 |  | 3691.085725 | 1.481351 | 0.0008337561
| 3691.025459 | 1.352922 | -0.0003711527 |  | 3691.025459 | 1.478448 | 0.0003161671 |  | 3691.025459 | 1.481372111 | 0.0007489675
| 3690.965193 | 1.352857574 | -0.0003295164199 |  | 3690.965193 | 1.478404 | 0.0003781328 |  | 3690.965193 | 1.48136 | 0.0006737143357
| 3690.904928 | 1.352813548 | -0.0002803224 |  | 3690.904928 | 1.478391 | 0.0004298728 |  | 3690.904928 | 1.481325 | 0.0006199162
| 3690.844662 | 1.352787 | -0.000232847 |  | 3690.844662 | 1.478393 | 0.0004598384 |  | 3690.844662 | 1.481282 | 0.0005923827
| 3690.784397 | 1.352773 | -0.0001928508566 |  | 3690.784397 | 1.478393 | 0.0004680493 |  | 3690.784397 | 1.481245244 | 0.0005877552
| 3690.724131 | 1.352762972 | -0.0001608372 |  | 3690.724131 | 1.478379284 | 0.0004637887 |  | 3690.724131 | 1.481223 | 0.0005970987
| 3690.663865 | 1.352753 | -0.0001336839 |  | 3690.663865 | 1.478347 | 0.0004615734 |  | 3690.663865 | 1.481216712 | 0.0006089684
| 3690.6036 | 1.352742 | -0.0001066421 |  | 3690.6036 | 1.478303 | 0.0004744440184 |  | 3690.6036 | 1.481224004 | 0.0006134042
| 3690.543334 | 1.352732 | -7.698778e-05 |  | 3690.543334 | 1.478259 | 0.0005085231 |  | 3690.543334 | 1.481236 | 0.0006045646
| 3690.483069 | 1.352727 | -4.506496422e-05 |  | 3690.483069 | 1.478229 | 0.0005610439306 |  | 3690.483069 | 1.481244 | 0.0005819845
| 3690.422803 | 1.35273 | -1.42518e-05 |  | 3690.422803 | 1.47822 | 0.0006219478 |  | 3690.422803 | 1.48124 | 0.0005501822
| 3690.362538 | 1.352738616 | 1.144088e-05 |  | 3690.362538 | 1.478234786 | 0.0006790342736 |  | 3690.362538 | 1.481219 | 0.0005169638
| 3690.302272 | 1.352748915 | 3.001208e-05 |  | 3690.302272 | 1.478266 | 0.0007220761 |  | 3690.302272 | 1.481182 | 0.0004907838
| 3690.242006 | 1.352756 | 4.299956e-05 |  | 3690.242006 | 1.478303 | 0.0007470374 |  | 3690.242006 | 1.481132 | 0.0004793575
| 3690.181741 | 1.352759 | 5.4537e-05 |  | 3690.181741 | 1.478337 | 0.0007564366 |  | 3690.181741 | 1.481077341 | 0.0004874571
| 3690.121475 | 1.352759 | 6.909348e-05 |  | 3690.121475 | 1.478362683 | 0.0007573339255 |  | 3690.121475 | 1.481025226 | 0.0005169223
| 3690.06121 | 1.35276 | 8.865557e-05 |  | 3690.06121 | 1.478379 | 0.0007577442 |  | 3690.06121 | 1.480984 | 0.0005659477
| 3690.000944 | 1.352767 | 0.000110961 |  | 3690.000944 | 1.478392 | 0.0007637085 |  | 3690.000944 | 1.480963 | 0.0006298869
| 3689.940679 | 1.352782274 | 0.0001304748 |  | 3689.940679 | 1.478409 | 0.0007766112 |  | 3689.940679 | 1.480965 | 0.0007010396901
| 3689.880413 | 1.352802 | 0.000141391 |  | 3689.880413 | 1.478436 | 0.0007933859667 |  | 3689.880413 | 1.480995 | 0.0007699746145
| 3689.820147 | 1.352818 | 0.0001419251 |  | 3689.820147 | 1.478478704 | 0.0008064180494 |  | 3689.820147 | 1.48105 | 0.0008258213
| 3689.759882 | 1.3528248 | 0.0001360134464 |  | 3689.759882 | 1.478536 | 0.0008061598 |  | 3689.759882 | 1.481126 | 0.000858239
| 3689.699616 | 1.352817482 | 0.0001330846 |  | 3689.699616 | 1.478605 | 0.0007829909 |  | 3689.699616 | 1.481211452 | 0.0008591771
| 3689.639351 | 1.3528 | 0.0001438385 |  | 3689.639351 | 1.478673 | 0.0007293299 |  | 3689.639351 | 1.481294 | 0.000825222
| 3689.579085 | 1.352785 | 0.0001750459 |  | 3689.579085 | 1.478726679 | 0.0006434045 |  | 3689.579085 | 1.481358043 | 0.0007592647
| 3689.51882 | 1.352786 | 0.0002245996956 |  | 3689.51882 | 1.47875083 | 0.0005303782 |  | 3689.51882 | 1.481391 | 0.0006710923
| 3689.458554 | 1.35281616 | 0.0002805475 |  | 3689.458554 | 1.478733 | 0.0004027524 |  | 3689.458554 | 1.481386 | 0.0005757522676
| 3689.398288 | 1.352878 | 0.0003241908 |  | 3689.398288 | 1.478665 | 0.0002795779 |  | 3689.398288 | 1.481343 | 0.0004905768
| 3689.338023 | 1.352962 | 0.0003372222 |  | 3689.338023 | 1.478553 | 0.0001821423 |  | 3689.338023 | 1.481272 | 0.0004303413
| 3689.277757 | 1.35305 | 0.0003087169 |  | 3689.277757 | 1.478408 | 0.0001287076 |  | 3689.277757 | 1.481186 | 0.0004034495
| 3689.217492 | 1.353118 | 0.0002401321 |  | 3689.217492 | 1.478253 | 0.0001294835 |  | 3689.217492 | 1.48110361 | 0.0004094244
| 3689.157226 | 1.353147 | 0.0001457219 |  | 3689.157226 | 1.47811 | 0.0001830861 |  | 3689.157226 | 1.481037 | 0.0004393709998
| 3689.096961 | 1.35313 | 4.785811e-05 |  | 3689.096961 | 1.478001 | 0.000277118 |  | 3689.096961 | 1.48099 | 0.0004796179
| 3689.036695 | 1.353069 | -2.995551e-05 |  | 3689.036695 | 1.477935 | 0.0003918009613 |  | 3689.036695 | 1.480961 | 0.0005169082
| 3688.976429 | 1.35298 | -7.025442e-05 |  | 3688.976429 | 1.477911963 | 0.0005068305 |  | 3688.976429 | 1.480937 | 0.0005441293
| 3688.916164 | 1.352885 | -6.610627e-05 |  | 3688.916164 | 1.477922 | 0.0006067484 |  | 3688.916164 | 1.480906 | 0.0005638712
| 3688.855898 | 1.352802 | -2.114696e-05 |  | 3688.855898 | 1.477950543 | 0.0006850907 |  | 3688.855898 | 1.480858 | 0.0005874266
| 3688.795633 | 1.352746 | 5.331404e-05 |  | 3688.795633 | 1.477987 | 0.0007431241 |  | 3688.795633 | 1.480794 | 0.0006315348
| 3688.735367 | 1.352725145 | 0.0001428423 |  | 3688.735367 | 1.478024 | 0.0007867747 |  | 3688.735367 | 1.480725 | 0.0007114056
| 3688.675101 | 1.352739 | 0.0002334705 |  | 3688.675101 | 1.47806 | 0.0008209124073 |  | 3688.675101 | 1.480673309 | 0.0008339957
| 3688.614836 | 1.352784 | 0.0003133547 |  | 3688.614836 | 1.478099298 | 0.0008471314 |  | 3688.614836 | 1.480663 | 0.0009928335
| 3688.55457 | 1.352854778 | 0.000373154 |  | 3688.55457 | 1.478141 | 0.0008622076222 |  | 3688.55457 | 1.480715 | 0.001167345
| 3688.494305 | 1.352942 | 0.0004055707 |  | 3688.494305 | 1.47818 | 0.0008623002 |  | 3688.494305 | 1.480835 | 0.001326674
| 3688.434039 | 1.353036 | 0.0004060773 |  | 3688.434039 | 1.478208525 | 0.0008471425 |  | 3688.434039 | 1.481013 | 0.001439186112
| 3688.373774 | 1.353123 | 0.0003742531 |  | 3688.373774 | 1.478216 | 0.0008245107744 |  | 3688.373774 | 1.481223 | 0.001482475
| 3688.313508 | 1.353192 | 0.0003154071 |  | 3688.313508 | 1.4782 | 0.0008085895 |  | 3688.313508 | 1.481430067 | 0.0014509
| 3688.253242 | 1.353232 | 0.0002398587 |  | 3688.253242 | 1.478166 | 0.0008143349 |  | 3688.253242 | 1.481605 | 0.00135645
| 3688.192977 | 1.353242 | 0.0001612523 |  | 3688.192977 | 1.478131 | 0.0008517321 |  | 3688.192977 | 1.481727936 | 0.001223091
| 3688.132711 | 1.353224708 | 9.272241e-05 |  | 3688.132711 | 1.478113669 | 0.000919677 |  | 3688.132711 | 1.481796 | 0.00107786
| 3688.072446 | 1.353189 | 4.31818e-05 |  | 3688.072446 | 1.478131916 | 0.001005221 |  | 3688.072446 | 1.481817 | 0.0009426497
| 3688.01218 | 1.353147209 | 1.542146e-05 |  | 3688.01218 | 1.478193 | 0.001087219 |  | 3688.01218 | 1.481808 | 0.000829354
| 3687.951915 | 1.353108 | 6.39407465e-06 |  | 3687.951915 | 1.478292 | 0.001143127 |  | 3687.951915 | 1.481784 | 0.0007396788
| 3687.891649 | 1.353078 | 9.353835964e-06 |  | 3687.891649 | 1.478413 | 0.001155865 |  | 3687.891649 | 1.481756 | 0.000667948
| 3687.831383 | 1.353056332 | 1.781322e-05 |  | 3687.831383 | 1.478533 | 0.001119456 |  | 3687.831383 | 1.481728125 | 0.0006058196
| 3687.771118 | 1.35304108 | 2.793051e-05 |  | 3687.771118 | 1.47863 | 0.001039956 |  | 3687.771118 | 1.481697163 | 0.0005476638
| 3687.710852 | 1.353029 | 3.98304e-05 |  | 3687.710852 | 1.478688501 | 0.0009325612617 |  | 3687.710852 | 1.481658 | 0.0004928471
| 3687.650587 | 1.35302 | 5.587401e-05 |  | 3687.650587 | 1.478703 | 0.0008164447 |  | 3687.650587 | 1.481608 | 0.0004460411091
| 3687.590321 | 1.353017 | 7.757485131e-05 |  | 3687.590321 | 1.478675855 | 0.0007092372 |  | 3687.590321 | 1.481548 | 0.0004144574529
| 3687.530056 | 1.353026 | 0.0001024809 |  | 3687.530056 | 1.478617 | 0.0006235007 |  | 3687.530056 | 1.481484091 | 0.0004036914224
| 3687.46979 | 1.35304941 | 0.0001242671 |  | 3687.46979 | 1.478536 | 0.000566278 |  | 3687.46979 | 1.481427 | 0.0004146143
| 3687.409524 | 1.353085 | 0.0001344353 |  | 3687.409524 | 1.478444548 | 0.000541333 |  | 3687.409524 | 1.481387068 | 0.0004417005
| 3687.349259 | 1.353124 | 0.0001269334 |  | 3687.349259 | 1.478352 | 0.0005503181236 |  | 3687.349259 | 1.481369 | 0.0004747369
| 3687.288993 | 1.353158 | 0.0001020413 |  | 3687.288993 | 1.47826834 | 0.000592680088 |  | 3687.288993 | 1.481370428 | 0.0005019728
| 3687.228728 | 1.353177 | 6.654918e-05 |  | 3687.228728 | 1.478207 | 0.0006646304198 |  | 3687.228728 | 1.481385 | 0.0005144573
| 3687.168462 | 1.353178 | 3.215865e-05 |  | 3687.168462 | 1.478178 | 0.0007575134551 |  | 3687.168462 | 1.481403 | 0.0005088193
| 3687.108197 | 1.353168 | 8.960533e-06 |  | 3687.108197 | 1.47819 | 0.0008566686068 |  | 3687.108197 | 1.481411 | 0.0004883718
| 3687.047931 | 1.353159 | 8.80386138e-07 |  | 3687.047931 | 1.478242952 | 0.000943325 |  | 3687.047931 | 1.481405 | 0.0004615829203
| 3686.987665 | 1.353163 | 2.201593e-06 |  | 3686.987665 | 1.478328331 | 0.000999942367 |  | 3686.987665 | 1.481383 | 0.0004389429
| 3686.9274 | 1.353184 | 8.306653e-08 |  | 3686.9274 | 1.478428659 | 0.001015057447 |  | 3686.9274 | 1.481351235 | 0.0004287462
| 3686.867134 | 1.353219 | -1.995117677e-05 |  | 3686.867134 | 1.478523 | 0.0009872298 |  | 3686.867134 | 1.481318 | 0.0004349382
| 3686.806869 | 1.353252029 | -6.675756e-05 |  | 3686.806869 | 1.478592 | 0.000926338 |  | 3686.806869 | 1.481293 | 0.0004555308081
| 3686.746603 | 1.353266 | -0.0001381102 |  | 3686.746603 | 1.478626 | 0.000850016588 |  | 3686.746603 | 1.481283153 | 0.0004840458
| 3686.686337 | 1.353247 | -0.0002206373 |  | 3686.686337 | 1.478625423 | 0.0007771864 |  | 3686.686337 | 1.48129 | 0.0005116119
| 3686.626072 | 1.353191098 | -0.0002939983 |  | 3686.626072 | 1.478601 | 0.0007222814 |  | 3686.626072 | 1.48131 | 0.0005299363
| 3686.565806 | 1.353108 | -0.0003395323 |  | 3686.565806 | 1.478566167 | 0.0006907555905 |  | 3686.565806 | 1.481338366 | 0.0005335159
| 3686.505541 | 1.353015 | -0.0003466773 |  | 3686.505541 | 1.478535 | 0.0006788529 |  | 3686.505541 | 1.481366 | 0.0005208678675
| 3686.445275 | 1.352933818 | -0.0003176539 |  | 3686.445275 | 1.478515 | 0.0006773352 |  | 3686.445275 | 1.481385 | 0.0004943984
| 3686.38501 | 1.352879056 | -0.0002652468 |  | 3686.38501 | 1.478505 | 0.0006765692 |  | 3686.38501 | 1.481391 | 0.0004594669
| 3686.324744 | 1.352855 | -0.0002074391 |  | 3686.324744 | 1.478498 | 0.0006711064588 |  | 3686.324744 | 1.481380921 | 0.0004228499
| 3686.264478 | 1.352857 | -0.0001597313 |  | 3686.264478 | 1.478489 | 0.0006614016 |  | 3686.264478 | 1.481356 | 0.0003917779
| 3686.204213 | 1.352870397 | -0.0001301024 |  | 3686.204213 | 1.478473 | 0.000653135 |  | 3686.204213 | 1.48132 | 0.0003724225
| 3686.143947 | 1.352884 | -0.0001174428 |  | 3686.143947 | 1.478451 | 0.0006531495 |  | 3686.143947 | 1.481278 | 0.0003691636
| 3686.083682 | 1.352889808 | -0.0001144739 |  | 3686.083682 | 1.478431 | 0.0006652083221 |  | 3686.083682 | 1.481238 | 0.0003835437
| 3686.023416 | 1.352887 | -0.0001129573 |  | 3686.023416 | 1.47842 | 0.0006879688 |  | 3686.023416 | 1.481209 | 0.0004136443
| 3685.963151 | 1.352879 | -0.0001073354 |  | 3685.963151 | 1.478423 | 0.0007152075 |  | 3685.963151 | 1.481198 | 0.0004536902
| 3685.902885 | 1.352871 | -9.679436e-05 |  | 3685.902885 | 1.478443 | 0.0007378302277 |  | 3685.902885 | 1.481207 | 0.0004946125
| 3685.842619 | 1.352865 | -8.345934e-05 |  | 3685.842619 | 1.478473487 | 0.0007477477 |  | 3685.842619 | 1.481238 | 0.0005254247
| 3685.782354 | 1.352862 | -6.945038e-05 |  | 3685.782354 | 1.478507 | 0.0007409091864 |  | 3685.782354 | 1.481283 | 0.0005364262
| 3685.722088 | 1.352859 | -5.41423e-05 |  | 3685.722088 | 1.478535 | 0.0007187821511 |  | 3685.722088 | 1.48133 | 0.0005216499084
| 3685.661823 | 1.352855 | -3.432672e-05 |  | 3685.661823 | 1.47855 | 0.0006874914 |  | 3685.661823 | 1.481368 | 0.000481436
| 3685.601557 | 1.352857 | -6.840601e-06 |  | 3685.601557 | 1.47855 | 0.0006550916 |  | 3685.601557 | 1.481383 | 0.0004232856378
| 3685.541292 | 1.352869 | 2.798778e-05 |  | 3685.541292 | 1.478540147 | 0.00062927 |  | 3685.541292 | 1.481368832 | 0.0003603803
| 3685.481026 | 1.352900851 | 6.395329e-05 |  | 3685.481026 | 1.478525 | 0.0006134411 |  | 3685.481026 | 1.481326 | 0.0003078948
| 3685.42076 | 1.352954 | 8.934255587e-05 |  | 3685.42076 | 1.478513 | 0.0006070927 |  | 3685.42076 | 1.481263 | 0.0002786906
| 3685.360495 | 1.353024 | 9.083869e-05 |  | 3685.360495 | 1.478509 | 0.0006047049 |  | 3685.360495 | 1.481195 | 0.0002793258
| 3685.300229 | 1.353098 | 5.974455e-05 |  | 3685.300229 | 1.478513 | 0.0005991835 |  | 3685.300229 | 1.481137 | 0.0003078373
| 3685.239964 | 1.353158 | -4.670464164e-06 |  | 3685.239964 | 1.478522092 | 0.0005836497 |  | 3685.239964 | 1.481099 | 0.0003545421
| 3685.179698 | 1.353189 | -9.310746e-05 |  | 3685.179698 | 1.478527 | 0.0005555101 |  | 3685.179698 | 1.481087958 | 0.0004055373
| 3685.119433 | 1.35318248 | -0.0001892201 |  | 3685.119433 | 1.47852 | 0.0005170518 |  | 3685.119433 | 1.481098 | 0.000447461
| 3685.059167 | 1.353141 | -0.0002755793 |  | 3685.059167 | 1.478493 | 0.0004764739 |  | 3685.059167 | 1.48111993 | 0.0004723474021
| 3684.998901 | 1.353075 | -0.0003391918 |  | 3684.998901 | 1.478445 | 0.0004454906 |  | 3684.998901 | 1.481141 | 0.0004796856
| 3684.938636 | 1.352997821 | -0.0003753232 |  | 3684.938636 | 1.478384 | 0.0004353479 |  | 3684.938636 | 1.481152 | 0.0004762282
| 3684.87837 | 1.352922 | -0.0003872238 |  | 3684.87837 | 1.47832 | 0.000452639913 |  | 3684.87837 | 1.481152 | 0.0004721213
| 3684.818105 | 1.352855 | -0.0003829255 |  | 3684.818105 | 1.478268036 | 0.0004962936 |  | 3684.818105 | 1.481143 | 0.0004765847
| 3684.757839 | 1.352795 | -0.0003699567 |  | 3684.757839 | 1.478241 | 0.0005573268 |  | 3684.757839 | 1.481136 | 0.0004930935
| 3684.697573 | 1.35274 | -0.0003521885 |  | 3684.697573 | 1.478244 | 0.000620645 |  | 3684.697573 | 1.481142 | 0.0005179905912
| 3684.637308 | 1.352684517 | -0.0003285315 |  | 3684.637308 | 1.478274 | 0.0006708121923 |  | 3684.637308 | 1.481164 | 0.0005411454348
| 3684.577042 | 1.352629 | -0.0002949934 |  | 3684.577042 | 1.478318 | 0.0006971554 |  | 3684.577042 | 1.48120087 | 0.00055077616
| 3684.516777 | 1.352577 | -0.0002476276 |  | 3684.516777 | 1.47836 | 0.0006980131 |  | 3684.516777 | 1.481243 | 0.0005382345508
| 3684.456511 | 1.352534 | -0.0001854887 |  | 3684.456511 | 1.478389 | 0.0006811109 |  | 3684.456511 | 1.481275094 | 0.0005025092
| 3684.396246 | 1.352507 | -0.0001120615 |  | 3684.396246 | 1.478399 | 0.0006597249 |  | 3684.396246 | 1.481285 | 0.0004512288
| 3684.33598 | 1.352499 | -3.311883e-05 |  | 3684.33598 | 1.478395 | 0.0006467905 |  | 3684.33598 | 1.481267 | 0.0003992066
| 3684.275714 | 1.352511 | 4.488645e-05 |  | 3684.275714 | 1.478387 | 0.0006489195 |  | 3684.275714 | 1.481224227 | 0.0003624970381
| 3684.215449 | 1.352539 | 0.0001169915 |  | 3684.215449 | 1.478389288 | 0.0006629907 |  | 3684.215449 | 1.481168 | 0.0003528568
| 3684.155183 | 1.352583309 | 0.0001798057 |  | 3684.155183 | 1.478409015 | 0.0006778533 |  | 3684.155183 | 1.481117 | 0.0003730063
| 3684.094918 | 1.35264 | 0.0002306951 |  | 3684.094918 | 1.478445 | 0.0006792719 |  | 3684.094918 | 1.481085 | 0.0004154009
| 3684.034652 | 1.352708 | 0.0002662831 |  | 3684.034652 | 1.478484 | 0.0006565022 |  | 3684.034652 | 1.481081772 | 0.0004648924
| 3683.974387 | 1.352784 | 0.000281905 |  | 3683.974387 | 1.478512 | 0.0006089756 |  | 3683.974387 | 1.481106 | 0.0005041635
| 3683.914121 | 1.35286 | 0.0002734077 |  | 3683.914121 | 1.478512 | 0.0005464647 |  | 3683.914121 | 1.481146 | 0.0005202475
| 3683.853855 | 1.352927 | 0.0002396011 |  | 3683.853855 | 1.478479 | 0.0004870559 |  | 3683.853855 | 1.481185 | 0.0005089781
| 3683.79359 | 1.352972 | 0.0001856179 |  | 3683.79359 | 1.478417687 | 0.0004497792 |  | 3683.79359 | 1.481209 | 0.0004764072
| 3683.733324 | 1.352987041 | 0.0001234625 |  | 3683.733324 | 1.478344922 | 0.0004468881 |  | 3683.733324 | 1.481209 | 0.0004357646
| 3683.673059 | 1.35297 | 6.982050146e-05 |  | 3683.673059 | 1.478281 | 0.0004795356018 |  | 3683.673059 | 1.481185473 | 0.0004021517622
| 3683.612793 | 1.35293 | 4.086247136e-05 |  | 3683.612793 | 1.478241992 | 0.0005371074 |  | 3683.612793 | 1.481147857 | 0.0003869548
| 3683.552528 | 1.352883 | 4.651567144e-05 |  | 3683.552528 | 1.478236 | 0.0006020106 |  | 3683.552528 | 1.481109 | 0.0003934243
| 3683.492262 | 1.352851 | 8.59236e-05 |  | 3683.492262 | 1.478260476 | 0.0006565862 |  | 3683.492262 | 1.481082 | 0.0004169563
| 3683.431996 | 1.352849 | 0.0001467813 |  | 3683.431996 | 1.478302 | 0.0006890755 |  | 3683.431996 | 1.481072 | 0.000447224
| 3683.371731 | 1.352888 | 0.0002088577 |  | 3683.371731 | 1.478346 | 0.0006978792 |  | 3683.371731 | 1.481077 | 0.0004734909
| 3683.311465 | 1.352962 | 0.000250632704 |  | 3683.311465 | 1.47838 | 0.0006900492 |  | 3683.311465 | 1.481092044 | 0.0004886909
| 3683.2512 | 1.353056 | 0.0002562629 |  | 3683.2512 | 1.478402336 | 0.0006769859 |  | 3683.2512 | 1.481107 | 0.0004918079
| 3683.190934 | 1.353150992 | 0.0002203108 |  | 3683.190934 | 1.478416284 | 0.0006678419 |  | 3683.190934 | 1.481117 | 0.0004870393
| 3683.130669 | 1.353227 | 0.0001482642 |  | 3683.130669 | 1.47843153 | 0.000665953 |  | 3683.130669 | 1.48112 | 0.0004809194
| 3683.070403 | 1.353271839 | 5.378568e-05 |  | 3683.070403 | 1.478457514 | 0.0006662174 |  | 3683.070403 | 1.481118 | 0.0004781351
| 3683.010137 | 1.353281 | -4.66051887e-05 |  | 3683.010137 | 1.478497 | 0.0006576567864 |  | 3683.010137 | 1.481118 | 0.0004792376
| 3682.949872 | 1.35326 | -0.0001388621 |  | 3682.949872 | 1.478546 | 0.0006284243 |  | 3682.949872 | 1.481123 | 0.0004805104
| 3682.889606 | 1.353217 | -0.0002142599 |  | 3682.889606 | 1.478592 | 0.000570452 |  | 3682.889606 | 1.481132463 | 0.0004760737934
| 3682.829341 | 1.353163 | -0.0002700168 |  | 3682.829341 | 1.478617343 | 0.000484486 |  | 3682.829341 | 1.481142 | 0.0004615709
| 3682.769075 | 1.353104 | -0.0003078539 |  | 3682.769075 | 1.478608 | 0.0003803275718 |  | 3682.769075 | 1.481143 | 0.000437149
| 3682.708809 | 1.353046607 | -0.0003312687 |  | 3682.708809 | 1.478554 | 0.0002757846 |  | 3682.708809 | 1.48113 | 0.0004080222
| 3682.648544 | 1.352992 | -0.0003435901 |  | 3682.648544 | 1.478457 | 0.0001915689 |  | 3682.648544 | 1.4811 | 0.00038311
| 3682.588278 | 1.352940483 | -0.0003474618 |  | 3682.588278 | 1.478327441 | 0.0001463477346 |  | 3682.588278 | 1.481057 | 0.0003713211
| 3682.528013 | 1.352893 | -0.0003449958 |  | 3682.528013 | 1.478185576 | 0.0001521452755 |  | 3682.528013 | 1.481008 | 0.0003784262
| 3682.467747 | 1.35285 | -0.0003383448 |  | 3682.467747 | 1.478053889 | 0.0002100136 |  | 3682.467747 | 1.480964 | 0.0004047001
| 3682.407482 | 1.35281 | -0.0003292527 |  | 3682.407482 | 1.477953101 | 0.0003107490578 |  | 3682.407482 | 1.480932 | 0.0004452866
| 3682.347216 | 1.352771 | -0.0003186948 |  | 3682.347216 | 1.477897268 | 0.0004366439 |  | 3682.347216 | 1.480917 | 0.0004925314
| 3682.28695 | 1.352728 | -0.0003052298 |  | 3682.28695 | 1.477890408 | 0.0005660365 |  | 3682.28695 | 1.480917 | 0.0005387837
| 3682.226685 | 1.352682 | -0.0002849542 |  | 3682.226685 | 1.477925703 | 0.0006787606 |  | 3682.226685 | 1.480928 | 0.000579181
| 3682.166419 | 1.352634 | -0.000252523 |  | 3682.166419 | 1.477988391 | 0.0007618143 |  | 3682.166419 | 1.480945 | 0.0006123867
| 3682.106154 | 1.352588595 | -0.0002028649 |  | 3682.106154 | 1.478061 | 0.0008115492426 |  | 3682.106154 | 1.480966 | 0.0006396037
| 3682.045888 | 1.352556 | -0.0001349271 |  | 3682.045888 | 1.478127026 | 0.0008342108 |  | 3682.045888 | 1.480989 | 0.0006626427
| 3681.985623 | 1.352546 | -5.352004e-05 |  | 3681.985623 | 1.47817977 | 0.0008418531 |  | 3681.985623 | 1.481016 | 0.0006824558
| 3681.925357 | 1.352566515 | 3.063431e-05 |  | 3681.925357 | 1.47822 | 0.0008472815 |  | 3681.925357 | 1.481046 | 0.0006981112
| 3681.865091 | 1.352618 | 0.0001028992 |  | 3681.865091 | 1.478255 | 0.0008590101551 |  | 3681.865091 | 1.48108 | 0.0007075414
| 3681.804826 | 1.352694 | 0.0001486157 |  | 3681.804826 | 1.478298 | 0.0008768977 |  | 3681.804826 | 1.481116 | 0.0007088348
| 3681.74456 | 1.35278 | 0.0001581914 |  | 3681.74456 | 1.478357332 | 0.0008924299 |  | 3681.74456 | 1.481151 | 0.0007013603
| 3681.684295 | 1.352858 | 0.0001300495 |  | 3681.684295 | 1.478434 | 0.0008925456 |  | 3681.684295 | 1.481183 | 0.0006859704
| 3681.624029 | 1.352911 | 7.226927e-05 |  | 3681.624029 | 1.478520778 | 0.0008638431869 |  | 3681.624029 | 1.481209849 | 0.0006642696
| 3681.563764 | 1.352926694 | 7.47802232e-07 |  | 3681.563764 | 1.47860184 | 0.0007996448 |  | 3681.563764 | 1.481231122 | 0.000637733
| 3681.503498 | 1.352904545 | -6.502723e-05 |  | 3681.503498 | 1.478659 | 0.0007021288 |  | 3681.503498 | 1.481246 | 0.0006069796
| 3681.443232 | 1.352852 | -0.0001071693 |  | 3681.443232 | 1.478678 | 0.0005834852 |  | 3681.443232 | 1.481254 | 0.0005723904
| 3681.382967 | 1.352786 | -0.0001143303 |  | 3681.382967 | 1.478649 | 0.0004622502 |  | 3681.382967 | 1.481252385 | 0.0005350941
| 3681.322701 | 1.352725 | -8.464716108e-05 |  | 3681.322701 | 1.478576 | 0.0003590508 |  | 3681.322701 | 1.481238 | 0.0004981731
| 3681.262436 | 1.352687523 | -2.631565e-05 |  | 3681.262436 | 1.478469 | 0.0002908947 |  | 3681.262436 | 1.481211 | 0.0004671077
| 3681.20217 | 1.352683075 | 4.50526e-05 |  | 3681.20217 | 1.478344 | 0.0002684577 |  | 3681.20217 | 1.481173 | 0.0004486663548
| 3681.141905 | 1.352713 | 0.0001112115 |  | 3681.141905 | 1.478222 | 0.0002943955 |  | 3681.141905 | 1.48113 | 0.0004480385
| 3681.081639 | 1.35277 | 0.0001563427 |  | 3681.081639 | 1.478119139 | 0.0003639505 |  | 3681.081639 | 1.481092 | 0.0004665297
| 3681.021373 | 1.352839 | 0.0001713126 |  | 3681.021373 | 1.478050353 | 0.0004667892 |  | 3681.021373 | 1.481068 | 0.0004997807
| 3680.961108 | 1.352903 | 0.0001564321 |  | 3680.961108 | 1.478025306 | 0.0005884151199 |  | 3680.961108 | 1.481065 | 0.000538467
| 3680.900842 | 1.35295 | 0.0001202188 |  | 3680.900842 | 1.478048 | 0.0007119202 |  | 3680.900842 | 1.481081 | 0.0005713922
| 3680.840577 | 1.352974 | 7.5817e-05 |  | 3680.840577 | 1.478118 | 0.0008194945 |  | 3680.840577 | 1.481111 | 0.0005891701
| 3680.780311 | 1.352978 | 3.611533e-05 |  | 3680.780311 | 1.478226 | 0.0008942803 |  | 3680.780311 | 1.481143 | 0.0005879207
| 3680.720045 | 1.35297 | 9.059283418e-06 |  | 3680.720045 | 1.478357 | 0.0009231444 |  | 3680.720045 | 1.481167 | 0.0005706112
| 3680.65978 | 1.352963 | -5.012772636e-06 |  | 3680.65978 | 1.478492 | 0.0008996936705 |  | 3680.65978 | 1.481177118 | 0.0005452927
| 3680.599514 | 1.352962231 | -1.22188514e-05 |  | 3680.599514 | 1.47861 | 0.0008258366 |  | 3680.599514 | 1.481173 | 0.0005216199816
| 3680.539249 | 1.352971 | -2.184753e-05 |  | 3680.539249 | 1.478692512 | 0.0007127084 |  | 3680.539249 | 1.481159 | 0.0005067325
| 3680.478983 | 1.352982 | -4.121712e-05 |  | 3680.478983 | 1.478727 | 0.0005786496 |  | 3680.478983 | 1.481144 | 0.0005025348
| 3680.418718 | 1.352985858 | -7.134459229e-05 |  | 3680.418718 | 1.47871 | 0.0004452934 |  | 3680.418718 | 1.481133645 | 0.0005054948
| 3680.358452 | 1.352975 | -0.000105683 |  | 3680.358452 | 1.478651 | 0.0003320532 |  | 3680.358452 | 1.481131 | 0.0005092416296
| 3680.298186 | 1.352947 | -0.0001328282 |  | 3680.298186 | 1.478562 | 0.0002519069 |  | 3680.298186 | 1.481133 | 0.0005079634
| 3680.237921 | 1.352908642 | -0.0001416803 |  | 3680.237921 | 1.478462 | 0.0002093981 |  | 3680.237921 | 1.481132385 | 0.0005000992
| 3680.177655 | 1.352873 | -0.0001270154 |  | 3680.177655 | 1.478365728 | 0.0002009259 |  | 3680.177655 | 1.481125 | 0.0004887097
| 3680.11739 | 1.352856 | -9.375767e-05 |  | 3680.11739 | 1.478283 | 0.0002174354 |  | 3680.11739 | 1.481108 | 0.0004804482
| 3680.057124 | 1.352866 | -5.598039e-05 |  | 3680.057124 | 1.478218 | 0.0002483191 |  | 3680.057124 | 1.481085089 | 0.000481797
| 3679.996859 | 1.352905 | -3.246565232e-05 |  | 3679.996859 | 1.478169 | 0.0002848773 |  | 3679.996859 | 1.481063 | 0.0004961465
| 3679.936593 | 1.352958 | -3.925742e-05 |  | 3679.936593 | 1.478131307 | 0.0003223664 |  | 3679.936593 | 1.48105 | 0.0005212915
| 3679.876327 | 1.353006 | -8.262794e-05 |  | 3679.876327 | 1.4781 | 0.0003597325 |  | 3679.876327 | 1.481051 | 0.0005506868
| 3679.816062 | 1.353028 | -0.0001558119 |  | 3679.816062 | 1.478073657 | 0.0003987711159 |  | 3679.816062 | 1.481066887 | 0.0005755056
| 3679.755796 | 1.353008 | -0.0002399018 |  | 3679.755796 | 1.478051 | 0.0004420479 |  | 3679.755796 | 1.481091836 | 0.000589046
| 3679.695531 | 1.352944 | -0.0003102068 |  | 3679.695531 | 1.478034237 | 0.0004915066 |  | 3679.695531 | 1.481118 | 0.00058842
| 3679.635265 | 1.352848822 | -0.0003443425 |  | 3679.635265 | 1.478027 | 0.0005471953 |  | 3679.635265 | 1.48113882 | 0.0005762191
| 3679.575 | 1.352745 | -0.0003300546 |  | 3679.575 | 1.478033734 | 0.0006070707 |  | 3679.575 | 1.481149 | 0.0005585886
| 3679.514734 | 1.352659 | -0.0002691665 |  | 3679.514734 | 1.478056372 | 0.0006674173 |  | 3679.514734 | 1.481149 | 0.0005427178
| 3679.454468 | 1.352611 | -0.0001766813 |  | 3679.454468 | 1.478097 | 0.0007227295 |  | 3679.454468 | 1.481143 | 0.0005333072
| 3679.394203 | 1.352611 | -7.549936e-05 |  | 3679.394203 | 1.478154 | 0.0007668359 |  | 3679.394203 | 1.481138 | 0.0005312997
| 3679.333937 | 1.352654 | 1.126311e-05 |  | 3679.333937 | 1.47822488 | 0.0007938306 |  | 3679.333937 | 1.481138 | 0.0005335487
| 3679.273672 | 1.352728 | 6.679267e-05 |  | 3679.273672 | 1.478303688 | 0.0007985959 |  | 3679.273672 | 1.481144 | 0.0005347427637
| 3679.213406 | 1.352813 | 8.392076e-05 |  | 3679.213406 | 1.478383 | 0.000778725 |  | 3679.213406 | 1.481155646 | 0.0005299553
| 3679.153141 | 1.352893 | 6.536764e-05 |  | 3679.153141 | 1.478453181 | 0.0007347881 |  | 3679.153141 | 1.481166557 | 0.0005166223
| 3679.092875 | 1.352955 | 1.96372e-05 |  | 3679.092875 | 1.478507565 | 0.0006705926 |  | 3679.092875 | 1.481171641 | 0.0004958086
| 3679.032609 | 1.352994 | -4.219665661e-05 |  | 3679.032609 | 1.478539599 | 0.0005926191 |  | 3679.032609 | 1.481167 | 0.000471594
| 3678.972344 | 1.353009 | -0.0001100108 |  | 3678.972344 | 1.478546 | 0.0005094931 |  | 3678.972344 | 1.481151706 | 0.0004495814
| 3678.912078 | 1.353001 | -0.0001762404679 |  | 3678.912078 | 1.478527094 | 0.0004300745 |  | 3678.912078 | 1.481127915 | 0.0004351955
| 3678.851813 | 1.352975 | -0.0002353828 |  | 3678.851813 | 1.478485931 | 0.0003626903 |  | 3678.851813 | 1.481100362 | 0.0004318176
| 3678.791547 | 1.352933 | -0.0002831444 |  | 3678.791547 | 1.478428601 | 0.0003137561 |  | 3678.791547 | 1.481075 | 0.0004401547
| 3678.731281 | 1.35288 | -0.0003157993 |  | 3678.731281 | 1.478362706 | 0.0002873268 |  | 3678.731281 | 1.481057 | 0.0004577253
| 3678.671016 | 1.352821 | -0.0003302487 |  | 3678.671016 | 1.478297416 | 0.000284383 |  | 3678.671016 | 1.481050448 | 0.0004800016
| 3678.61075 | 1.352763 | -0.0003255221 |  | 3678.61075 | 1.478241 | 0.0003019277 |  | 3678.61075 | 1.481056 | 0.0005008336
| 3678.550485 | 1.352713 | -0.0003034843 |  | 3678.550485 | 1.478201025 | 0.0003340678496 |  | 3678.550485 | 1.481072 | 0.0005143941
| 3678.490219 | 1.352678 | -0.0002698219 |  | 3678.490219 | 1.47818 | 0.0003720993 |  | 3678.490219 | 1.481095 | 0.0005161243
| 3678.429954 | 1.352661 | -0.0002327511 |  | 3678.429954 | 1.478178 | 0.00040695 |  | 3678.429954 | 1.481117 | 0.0005039186109
| 3678.369688 | 1.352659 | -0.0002011108 |  | 3678.369688 | 1.478189 | 0.0004310655462 |  | 3678.369688 | 1.481132 | 0.0004788965
| 3678.309422 | 1.352668 | -0.0001815104 |  | 3678.309422 | 1.478205 | 0.0004413262 |  | 3678.309422 | 1.481135 | 0.0004454332
| 3678.249157 | 1.352677674 | -0.0001762767 |  | 3678.249157 | 1.478218 | 0.000440182374 |  | 3678.249157 | 1.481122 | 0.0004098067
| 3678.188891 | 1.352680534 | -0.0001827594 |  | 3678.188891 | 1.47822214 | 0.0004344849 |  | 3678.188891 | 1.481094 | 0.0003793426
| 3678.128626 | 1.352671 | -0.0001945065 |  | 3678.128626 | 1.478220189 | 0.0004323592 |  | 3678.128626 | 1.481054 | 0.0003602872
| 3678.06836 | 1.352648 | -0.0002032036 |  | 3678.06836 | 1.478219 | 0.0004388177373 |  | 3678.06836 | 1.481009 | 0.0003563886
| 3678.008095 | 1.352616 | -0.0002015949 |  | 3678.008095 | 1.478228337 | 0.0004524515 |  | 3678.008095 | 1.480966 | 0.0003680278
| 3677.947829 | 1.352581 | -0.0001858406 |  | 3677.947829 | 1.478256 | 0.0004639111 |  | 3677.947829 | 1.480931 | 0.0003923958
| 3677.887563 | 1.35255 | -0.0001563253 |  | 3677.887563 | 1.478303 | 0.0004583697 |  | 3677.887563 | 1.480908 | 0.000424204
| 3677.827298 | 1.35253 | -0.0001169678 |  | 3677.827298 | 1.478359 | 0.0004219166 |  | 3677.827298 | 1.480897 | 0.0004574536
| 3677.767032 | 1.352522459 | -7.366298267e-05 |  | 3677.767032 | 1.478405688 | 0.0003477262 |  | 3677.767032 | 1.480897 | 0.0004869528
| 3677.706767 | 1.352527 | -3.19068e-05 |  | 3677.706767 | 1.478421 | 0.0002406469 |  | 3677.706767 | 1.480904 | 0.0005091415983
| 3677.646501 | 1.35254 | 4.752394768e-06 |  | 3677.646501 | 1.478387 | 0.0001182221 |  | 3677.646501 | 1.480914 | 0.0005229795
| 3677.586236 | 1.352559 | 3.538786997e-05 |  | 3677.586236 | 1.478299 | 6.3320245e-06 |  | 3677.586236 | 1.480921 | 0.000529676069
| 3677.52597 | 1.35258 | 6.103918e-05 |  | 3677.52597 | 1.478166 | -6.953886e-05 |  | 3677.52597 | 1.480925 | 0.0005320541046
| 3677.465704 | 1.352603697 | 8.336829e-05 |  | 3677.465704 | 1.47800971 | -9.180185e-05 |  | 3677.465704 | 1.480923 | 0.0005332546
| 3677.405439 | 1.352631 | 0.0001027898 |  | 3677.405439 | 1.477857 | -5.715908e-05 |  | 3677.405439 | 1.480918 | 0.0005362162
| 3677.345173 | 1.352664 | 0.0001173903 |  | 3677.345173 | 1.47773135 | 2.340995e-05 |  | 3677.345173 | 1.48091 | 0.0005427828922
| 3677.284908 | 1.352703 | 0.0001236372 |  | 3677.284908 | 1.477646 | 0.0001299892448 |  | 3677.284908 | 1.480903 | 0.0005532133
| 3677.224642 | 1.352743626 | 0.0001172309 |  | 3677.224642 | 1.477600434 | 0.0002414972 |  | 3677.224642 | 1.480899 | 0.000566485
| 3677.164377 | 1.35278 | 9.612308e-05 |  | 3677.164377 | 1.477585 | 0.0003433996 |  | 3677.164377 | 1.480899 | 0.0005804296
| 3677.104111 | 1.352805 | 6.191942e-05 |  | 3677.104111 | 1.477587 | 0.0004308489 |  | 3677.104111 | 1.480904 | 0.0005926791
| 3677.043845 | 1.352812 | 2.114414574e-05 |  | 3677.043845 | 1.477595 | 0.0005085168 |  | 3677.043845 | 1.480912 | 0.0006007133
| 3676.98358 | 1.352799 | -1.622222e-05 |  | 3676.98358 | 1.47761 | 0.0005839596909 |  | 3676.98358 | 1.480921 | 0.0006028298616
| 3676.923314 | 1.352768 | -3.969847193e-05 |  | 3676.923314 | 1.477635 | 0.000661789 |  | 3676.923314 | 1.480928 | 0.000597998063
| 3676.863049 | 1.35273 | -4.183241e-05 |  | 3676.863049 | 1.47768 | 0.0007391138 |  | 3676.863049 | 1.480931 | 0.0005864871
| 3676.802783 | 1.352696 | -2.081314e-05 |  | 3676.802783 | 1.477751154 | 0.0008049258747 |  | 3676.802783 | 1.480925 | 0.0005695562
| 3676.742517 | 1.352677559 | 1.815408e-05 |  | 3676.742517 | 1.477845 | 0.0008443558208 |  | 3676.742517 | 1.480907084 | 0.0005502033
| 3676.682252 | 1.352682 | 6.462495e-05 |  | 3676.682252 | 1.477948764 | 0.0008447416 |  | 3676.682252 | 1.480874 | 0.0005334
| 3676.621986 | 1.352709 | 0.0001067699 |  | 3676.621986 | 1.478043 | 0.0008021315746 |  | 3676.621986 | 1.480825 | 0.0005261591
| 3676.561721 | 1.352754 | 0.0001347037 |  | 3676.561721 | 1.478109 | 0.0007231271 |  | 3676.561721 | 1.480762 | 0.0005367253
| 3676.501455 | 1.352807 | 0.0001437928 |  | 3676.501455 | 1.478130234 | 0.0006243957 |  | 3676.501455 | 1.480692 | 0.0005733959
| 3676.44119 | 1.352861 | 0.0001345762 |  | 3676.44119 | 1.478104 | 0.0005270646 |  | 3676.44119 | 1.480625 | 0.0006419035381
| 3676.380924 | 1.352909 | 0.0001108235 |  | 3676.380924 | 1.478035 | 0.0004516838 |  | 3676.380924 | 1.480575446 | 0.0007430809
| 3676.320658 | 1.35295 | 7.663891e-05 |  | 3676.320658 | 1.477938 | 0.0004131635 |  | 3676.320658 | 1.48055946 | 0.0008705216
| 3676.260393 | 1.352985 | 3.352978e-05 |  | 3676.260393 | 1.477829084 | 0.0004188667 |  | 3676.260393 | 1.480589 | 0.001010269
| 3676.200127 | 1.353014 | -2.011463e-05 |  | 3676.200127 | 1.477727405 | 0.0004685210717 |  | 3676.200127 | 1.480669724 | 0.001142276
| 3676.139862 | 1.353032 | -8.680962392e-05 |  | 3676.139862 | 1.477648 | 0.0005558172775 |  | 3676.139862 | 1.480797 | 0.001244345
| 3676.079596 | 1.353031 | -0.0001661935 |  | 3676.079596 | 1.477602524 | 0.0006702635 |  | 3676.079596 | 1.480954686 | 0.001298091
| 3676.019331 | 1.353003 | -0.0002515808 |  | 3676.019331 | 1.477599 | 0.0007976085016 |  | 3676.019331 | 1.48112 | 0.00129433
| 3675.959065 | 1.35294 | -0.0003292984 |  | 3675.959065 | 1.477640333 | 0.0009216875 |  | 3675.959065 | 1.481269198 | 0.001236438825
| 3675.898799 | 1.352848 | -0.0003819892 |  | 3675.898799 | 1.477722034 | 0.001026181 |  | 3675.898799 | 1.481382 | 0.001138928
| 3675.838534 | 1.352738 | -0.0003952182069 |  | 3675.838534 | 1.477834 | 0.001096836 |  | 3675.838534 | 1.48145 | 0.001022122
| 3675.778268 | 1.352632 | -0.0003633073 |  | 3675.778268 | 1.477962 | 0.001123988 |  | 3675.778268 | 1.481475573 | 0.0009058616
| 3675.718003 | 1.352552 | -0.0002931885 |  | 3675.718003 | 1.478087262 | 0.001105051 |  | 3675.718003 | 1.481468458 | 0.0008034243066
| 3675.657737 | 1.352513 | -0.0002023063 |  | 3675.657737 | 1.478191 | 0.001045778 |  | 3675.657737 | 1.481441 | 0.0007203754
| 3675.597472 | 1.352518 | -0.0001141613465 |  | 3675.597472 | 1.478259 | 0.0009591345 |  | 3675.597472 | 1.481402 | 0.0006555563259
| 3675.537206 | 1.352557531 | -4.981389146e-05 |  | 3675.537206 | 1.478286 | 0.0008634362 |  | 3675.537206 | 1.481358332 | 0.0006050888
| 3675.47694 | 1.352611808 | -2.151185e-05 |  | 3675.47694 | 1.478273 | 0.0007772302 |  | 3675.47694 | 1.481309 | 0.0005659502
| 3675.416675 | 1.352659 | -2.835896036e-05 |  | 3675.416675 | 1.47823 | 0.0007163105 |  | 3675.416675 | 1.481252 | 0.0005389482
| 3675.356409 | 1.352681 | -5.734187e-05 |  | 3675.356409 | 1.478174677 | 0.0006883172742 |  | 3675.356409 | 1.48119 | 0.0005280706
| 3675.296144 | 1.352671 | -8.77055e-05 |  | 3675.296144 | 1.478123 | 0.0006927976783 |  | 3675.296144 | 1.481125 | 0.0005384962
| 3675.235878 | 1.352638 | -0.0001004118 |  | 3675.235878 | 1.47808759 | 0.0007216496 |  | 3675.235878 | 1.481068 | 0.0005727113
| 3675.175613 | 1.352598 | -8.421291e-05 |  | 3675.175613 | 1.478076 | 0.0007628103 |  | 3675.175613 | 1.481029 | 0.0006277457
| 3675.115347 | 1.352571 | -4.059665e-05 |  | 3675.115347 | 1.478089 | 0.0008035588 |  | 3675.115347 | 1.481018 | 0.000694195
| 3675.055081 | 1.352572 | 1.721641e-05 |  | 3675.055081 | 1.478121616 | 0.0008343952999 |  | 3675.055081 | 1.481036 | 0.0007582702
| 3674.994816 | 1.352604 | 6.996019726e-05 |  | 3674.994816 | 1.478165 | 0.0008500902 |  | 3674.994816 | 1.481081 | 0.000805671
| 3674.93455 | 1.35265891 | 0.0001000505 |  | 3674.93455 | 1.478213 | 0.0008498179589 |  | 3674.93455 | 1.481139 | 0.0008267385654
| 3674.874285 | 1.35272 | 9.8627013e-05 |  | 3674.874285 | 1.47826 | 0.0008353019313 |  | 3674.874285 | 1.481196 | 0.0008193211
| 3674.814019 | 1.352769 | 6.883563e-05 |  | 3674.814019 | 1.478303 | 0.0008095429 |  | 3674.814019 | 1.481239 | 0.0007898019227
| 3674.753753 | 1.352793 | 2.35834926e-05 |  | 3674.753753 | 1.47834 | 0.0007748535 |  | 3674.753753 | 1.481259 | 0.0007499577
| 3674.693488 | 1.352789911 | -2.047271214e-05 |  | 3674.693488 | 1.478371 | 0.0007324875044 |  | 3674.693488 | 1.481258 | 0.0007131291
| 3674.633222 | 1.352767 | -4.927524292e-05 |  | 3674.633222 | 1.478396 | 0.0006831694 |  | 3674.633222 | 1.48124124 | 0.0006895761
| 3674.572957 | 1.352739 | -5.649526534e-05 |  | 3674.572957 | 1.478414242 | 0.0006270474348 |  | 3674.572957 | 1.48122 | 0.0006839923
| 3674.512691 | 1.352718 | -4.511180932e-05 |  | 3674.512691 | 1.478423 | 0.0005645843333 |  | 3674.512691 | 1.481204 | 0.0006946134
| 3674.452426 | 1.352713 | -2.531506603e-05 |  | 3674.452426 | 1.478422 | 0.0004967236881 |  | 3674.452426 | 1.481202094 | 0.0007150561
| 3674.39216 | 1.352725 | -9.238959228e-06 |  | 3674.39216 | 1.478408 | 0.0004244288 |  | 3674.39216 | 1.481215716 | 0.0007365515
| 3674.331894 | 1.352747 | -6.53031427e-06 |  | 3674.331894 | 1.4783799 | 0.0003491339 |  | 3674.331894 | 1.481243 | 0.0007508752
| 3674.271629 | 1.352766 | -2.008284e-05 |  | 3674.271629 | 1.478335 | 0.0002731666 |  | 3674.271629 | 1.481279 | 0.0007523712
| 3674.211363 | 1.352773 | -4.503597e-05 |  | 3674.211363 | 1.47827 | 0.0002001932 |  | 3674.211363 | 1.481315746 | 0.0007393146
| 3674.151098 | 1.35276149 | -7.086907265e-05 |  | 3674.151098 | 1.478182 | 0.0001362257 |  | 3674.151098 | 1.481347615 | 0.000713219
| 3674.090832 | 1.352734 | -8.525731e-05 |  | 3674.090832 | 1.478073 | 8.930832e-05 |  | 3674.090832 | 1.48137 | 0.0006781381014
| 3674.030567 | 1.352699 | -7.908302e-05 |  | 3674.030567 | 1.477945026 | 6.875071e-05 |  | 3674.030567 | 1.481381 | 0.0006390913
| 3673.970301 | 1.352671 | -4.995052e-05 |  | 3673.970301 | 1.477806593 | 8.31040555e-05 |  | 3673.970301 | 1.481382 | 0.0006006568
| 3673.910035 | 1.352661 | -2.927693604e-06 |  | 3673.910035 | 1.477670739 | 0.0001373865 |  | 3673.910035 | 1.481374 | 0.0005659351
| 3673.84977 | 1.35268 | 4.996254512e-05 |  | 3673.84977 | 1.477553 | 0.000230325338 |  | 3673.84977 | 1.481361 | 0.000536309
| 3673.789504 | 1.352726624 | 9.400252142e-05 |  | 3673.789504 | 1.477466 | 0.0003538807 |  | 3673.789504 | 1.481346 | 0.0005115563
| 3673.729239 | 1.352796 | 0.0001156797 |  | 3673.729239 | 1.477421 | 0.0004935094 |  | 3673.729239 | 1.481329 | 0.0004907734939
| 3673.668973 | 1.352874 | 0.0001066674 |  | 3673.668973 | 1.47742 | 0.0006313308 |  | 3673.668973 | 1.481312 | 0.0004730452
| 3673.608708 | 1.352948 | 6.587621488e-05 |  | 3673.608708 | 1.477454984 | 0.0007507281 |  | 3673.608708 | 1.481293 | 0.0004580242248
| 3673.548442 | 1.353005036 | -1.073579822e-06 |  | 3673.548442 | 1.477512 | 0.0008410713 |  | 3673.548442 | 1.481274 | 0.000446038
| 3673.488176 | 1.353037 | -8.400549328e-05 |  | 3673.488176 | 1.477575 | 0.0009003251 |  | 3673.488176 | 1.481255 | 0.0004374546
| 3673.427911 | 1.353042 | -0.0001716892 |  | 3673.427911 | 1.477629 | 0.0009356496979 |  | 3673.427911 | 1.481236964 | 0.0004319845
| 3673.367645 | 1.353023126 | -0.0002549053 |  | 3673.367645 | 1.477667 | 0.0009603794 |  | 3673.367645 | 1.481222 | 0.0004280735
| 3673.30738 | 1.352987 | -0.0003285875 |  | 3673.30738 | 1.477690632 | 0.0009888325 |  | 3673.30738 | 1.481211 | 0.0004230986
| 3673.247114 | 1.352938 | -0.0003911932 |  | 3673.247114 | 1.47771 | 0.001030493 |  | 3673.247114 | 1.481200057 | 0.0004143625
| 3673.186849 | 1.352878758 | -0.0004430776 |  | 3673.186849 | 1.477739353 | 0.001086874 |  | 3673.186849 | 1.481186775 | 0.0004007339
| 3673.126583 | 1.352811 | -0.0004844241 |  | 3673.126583 | 1.477791033 | 0.001149454 |  | 3673.126583 | 1.481166146 | 0.0003839729
| 3673.066317 | 1.352734 | -0.0005131617005 |  | 3673.066317 | 1.47787 | 0.001203694 |  | 3673.066317 | 1.481135 | 0.0003688823
| 3673.006052 | 1.352649 | -0.0005250819 |  | 3673.006052 | 1.477971263 | 0.001233886 |  | 3673.006052 | 1.481093 | 0.0003625793
| 3672.945786 | 1.352562 | -0.0005154775 |  | 3672.945786 | 1.478081964 | 0.001229254 |  | 3672.945786 | 1.481045 | 0.0003718055
| 3672.885521 | 1.352480031 | -0.0004819675 |  | 3672.885521 | 1.478185 | 0.001188038 |  | 3672.885521 | 1.480998574 | 0.0004003233
| 3672.825255 | 1.352414 | -0.00042742 |  | 3672.825255 | 1.478265 | 0.001117212 |  | 3672.825255 | 1.480965 | 0.0004468009
| 3672.764989 | 1.352373 | -0.0003605068 |  | 3672.764989 | 1.478312852 | 0.001030423 |  | 3672.764989 | 1.480952 | 0.0005042968043
| 3672.704724 | 1.35236 | -0.0002941055 |  | 3672.704724 | 1.478328 | 0.0009427569 |  | 3672.704724 | 1.480963646 | 0.0005620317714
| 3672.644458 | 1.352369578 | -0.0002420242 |  | 3672.644458 | 1.478315403 | 0.0008660555 |  | 3672.644458 | 1.480998 | 0.0006083330539
| 3672.584193 | 1.352391 | -0.000213958 |  | 3672.584193 | 1.478285 | 0.0008061771478 |  | 3672.584193 | 1.481048 | 0.0006341821
| 3672.523927 | 1.352408 | -0.0002115319 |  | 3672.523927 | 1.478246 | 0.0007640741 |  | 3672.523927 | 1.481101 | 0.000635538
| 3672.463662 | 1.352405 | -0.000226993 |  | 3672.463662 | 1.478201 | 0.0007380368234 |  | 3672.463662 | 1.481147557 | 0.000614238
| 3672.403396 | 1.352374868 | -0.0002451127 |  | 3672.403396 | 1.478154 | 0.0007266866 |  | 3672.403396 | 1.481179 | 0.0005766885
| 3672.34313 | 1.352319 | -0.0002479205 |  | 3672.34313 | 1.478107 | 0.000731185 |  | 3672.34313 | 1.481191668 | 0.0005315299
| 3672.282865 | 1.352249 | -0.0002206537 |  | 3672.282865 | 1.478063 | 0.0007535647 |  | 3672.282865 | 1.481186 | 0.0004873076637
| 3672.222599 | 1.352183 | -0.0001572405 |  | 3672.222599 | 1.47803 | 0.0007949155 |  | 3672.222599 | 1.481166 | 0.0004503363
| 3672.162334 | 1.352141 | -6.225635e-05 |  | 3672.162334 | 1.47801665 | 0.0008513077519 |  | 3672.162334 | 1.48113698 | 0.000424034
| 3672.102068 | 1.352137 | 4.941139346e-05 |  | 3672.102068 | 1.478031 | 0.0009130075 |  | 3672.102068 | 1.481104444 | 0.0004089565
| 3672.041803 | 1.352176736 | 0.0001572724 |  | 3672.041803 | 1.478074436 | 0.0009660082 |  | 3672.041803 | 1.481073 | 0.0004037918
| 3671.981537 | 1.352253 | 0.0002413588 |  | 3671.981537 | 1.47814 | 0.0009961998 |  | 3671.981537 | 1.481045 | 0.0004057397
| 3671.921271 | 1.352350947 | 0.0002881041 |  | 3671.921271 | 1.478214 | 0.0009954099402 |  | 3671.921271 | 1.481022 | 0.0004114667
| 3671.861006 | 1.352451 | 0.0002934019 |  | 3671.861006 | 1.47828 | 0.0009638291 |  | 3671.861006 | 1.481005 | 0.0004177623
| 3671.80074 | 1.352534 | 0.0002638077 |  | 3671.80074 | 1.478323 | 0.0009116022 |  | 3671.80074 | 1.48099 | 0.0004219907
| 3671.740475 | 1.352589 | 0.0002130587 |  | 3671.740475 | 1.478339 | 0.0008542599 |  | 3671.740475 | 1.48097686 | 0.0004225736
| 3671.680209 | 1.352615 | 0.0001573179 |  | 3671.680209 | 1.4783338 | 0.0008067160294 |  | 3671.680209 | 1.480961 | 0.0004197649645
| 3671.619944 | 1.352617 | 0.0001097355 |  | 3671.619944 | 1.478318 | 0.0007767503 |  | 3671.619944 | 1.48093991 | 0.000415324
| 3671.559678 | 1.352606155 | 7.667687e-05 |  | 3671.559678 | 1.478307 | 0.0007629555 |  | 3671.559678 | 1.480912955 | 0.0004120279378
| 3671.499412 | 1.352593 | 5.710548e-05 |  | 3671.499412 | 1.478309 | 0.0007553784 |  | 3671.499412 | 1.480880565 | 0.0004124435
| 3671.439147 | 1.352585 | 4.406413e-05 |  | 3671.439147 | 1.478323 | 0.0007408245 |  | 3671.439147 | 1.480844 | 0.0004179987
| 3671.378881 | 1.352581 | 2.896833e-05 |  | 3671.378881 | 1.478342 | 0.0007094335235 |  | 3671.378881 | 1.480804 | 0.0004291197
| 3671.318616 | 1.352574 | 6.259449648e-06 |  | 3671.318616 | 1.478349999 | 0.0006596438 |  | 3671.318616 | 1.480761 | 0.0004458826
| 3671.25835 | 1.352555 | -2.339304e-05 |  | 3671.25835 | 1.478336 | 0.0005992963 |  | 3671.25835 | 1.480713 | 0.0004697880632
| 3671.198085 | 1.352517 | -5.222494358e-05 |  | 3671.198085 | 1.478295 | 0.0005427165 |  | 3671.198085 | 1.48066 | 0.0005048245
| 3671.137819 | 1.352457 | -6.742499596e-05 |  | 3671.137819 | 1.478231 | 0.0005048916536 |  | 3671.137819 | 1.480602 | 0.0005574493
| 3671.077553 | 1.352381 | -5.539332796e-05 |  | 3671.077553 | 1.478157 | 0.0004956681053 |  | 3671.077553 | 1.480546 | 0.0006346557
| 3671.017288 | 1.352302904 | -6.53158144e-06 |  | 3671.017288 | 1.478087438 | 0.0005160349351 |  | 3671.017288 | 1.480504 | 0.0007402076832
| 3670.957022 | 1.352242 | 8.052421652e-05 |  | 3670.957022 | 1.478035897 | 0.0005588230401 |  | 3670.957022 | 1.480492 | 0.0008710927584
| 3670.896757 | 1.352218146 | 0.0001964816 |  | 3670.896757 | 1.478009 | 0.0006113763 |  | 3670.896757 | 1.480523 | 0.00101531
| 3670.836491 | 1.352242 | 0.0003223841 |  | 3670.836491 | 1.478005092 | 0.0006603708 |  | 3670.836491 | 1.480605 | 0.001152698
| 3670.776225 | 1.352317 | 0.0004346289 |  | 3670.776225 | 1.478016 | 0.0006970993 |  | 3670.776225 | 1.480733785 | 0.001260049
| 3670.71596 | 1.352431 | 0.0005111804 |  | 3670.71596 | 1.478031 | 0.0007195585 |  | 3670.71596 | 1.480892 | 0.001318501
| 3670.655694 | 1.352563 | 0.0005388766 |  | 3670.655694 | 1.478043693 | 0.0007314816 |  | 3670.655694 | 1.481055698 | 0.001320231
| 3670.595429 | 1.352688936 | 0.000516955132 |  | 3670.595429 | 1.478049 | 0.0007398646 |  | 3670.595429 | 1.4812 | 0.001271381
| 3670.535163 | 1.35279 | 0.0004565079 |  | 3670.535163 | 1.478050173 | 0.0007508668 |  | 3670.535163 | 1.481309525 | 0.001188679
| 3670.474898 | 1.352856 | 0.0003752847437 |  | 3670.474898 | 1.478051 | 0.000766894 |  | 3670.474898 | 1.481379 | 0.001092676
| 3670.414632 | 1.352886 | 0.000291764 |  | 3670.414632 | 1.478056 | 0.0007874082 |  | 3670.414632 | 1.481414 | 0.001000061
| 3670.354366 | 1.352889 | 0.0002197468 |  | 3670.354366 | 1.478068 | 0.0008089204 |  | 3670.354366 | 1.481427 | 0.0009195054
| 3670.294101 | 1.352877 | 0.0001657671 |  | 3670.294101 | 1.478088 | 0.0008282146 |  | 3670.294101 | 1.481429 | 0.0008510045414
| 3670.233835 | 1.352864 | 0.000128679 |  | 3670.233835 | 1.478112 | 0.0008426761 |  | 3670.233835 | 1.481425 | 0.0007895301156
| 3670.17357 | 1.352855 | 0.0001014941 |  | 3670.17357 | 1.478141 | 0.0008507757 |  | 3670.17357 | 1.481414057 | 0.0007300032
| 3670.113304 | 1.352855 | 7.496826466e-05 |  | 3670.113304 | 1.47817 | 0.0008525127 |  | 3670.113304 | 1.481391 | 0.0006716653475
| 3670.053039 | 1.352857864 | 4.118878e-05 |  | 3670.053039 | 1.4782 | 0.000848032742 |  | 3670.053039 | 1.481353 | 0.0006194841
| 3669.992773 | 1.352856 | -3.340163e-06 |  | 3669.992773 | 1.478227648 | 0.0008380414 |  | 3669.992773 | 1.481298 | 0.0005824587
| 3669.932507 | 1.352841 | -5.610654e-05 |  | 3669.932507 | 1.478253 | 0.0008229948 |  | 3669.932507 | 1.481234 | 0.0005690809649
| 3669.872242 | 1.352806 | -0.0001093218697 |  | 3669.872242 | 1.478275 | 0.0008041948 |  | 3669.872242 | 1.481172546 | 0.0005830663
| 3669.811976 | 1.352750226 | -0.0001522953 |  | 3669.811976 | 1.478293 | 0.0007833286953 |  | 3669.811976 | 1.481126 | 0.0006211914646
| 3669.751711 | 1.352678685 | -0.0001745472 |  | 3669.751711 | 1.478307 | 0.0007622913 |  | 3669.751711 | 1.481103 | 0.0006738497
| 3669.691445 | 1.352602 | -0.0001691678 |  | 3669.691445 | 1.478321068 | 0.0007418835111 |  | 3669.691445 | 1.481108044 | 0.0007284348
| 3669.63118 | 1.352534 | -0.0001359829 |  | 3669.63118 | 1.478336 | 0.0007208881 |  | 3669.63118 | 1.481136149 | 0.0007735662
| 3669.570914 | 1.352486 | -8.124528e-05 |  | 3669.570914 | 1.478355 | 0.0006960962875 |  | 3669.570914 | 1.48118 | 0.0008016748654
| 3669.510648 | 1.352465 | -1.663143e-05 |  | 3669.510648 | 1.478375909 | 0.0006628373578 |  | 3669.510648 | 1.481231688 | 0.0008098902326
| 3669.450383 | 1.352473 | 4.365753403e-05 |  | 3669.450383 | 1.478394 | 0.0006167887 |  | 3669.450383 | 1.481283 | 0.000798491489
| 3669.390117 | 1.352502 | 8.730912e-05 |  | 3669.390117 | 1.478403 | 0.0005569825068 |  | 3669.390117 | 1.481328 | 0.0007693871
| 3669.329852 | 1.35254 | 0.0001073937 |  | 3669.329852 | 1.478393579 | 0.0004864879 |  | 3669.329852 | 1.481362682 | 0.0007252245
| 3669.269586 | 1.352575199 | 0.0001038923 |  | 3669.269586 | 1.478359 | 0.0004132363 |  | 3669.269586 | 1.481381 | 0.0006697935
| 3669.209321 | 1.352595 | 8.392905e-05 |  | 3669.209321 | 1.47829831 | 0.000348861 |  | 3669.209321 | 1.481377 | 0.0006093114
| 3669.149055 | 1.352596 | 5.854403e-05 |  | 3669.149055 | 1.478214 | 0.0003058041 |  | 3669.149055 | 1.481350409 | 0.0005533197
| 3669.088789 | 1.352577 | 3.959356e-05 |  | 3669.088789 | 1.478117 | 0.0002939892 |  | 3669.088789 | 1.481303 | 0.0005131008
| 3669.028524 | 1.352548 | 3.555208e-05 |  | 3669.028524 | 1.478020662 | 0.0003180271 |  | 3669.028524 | 1.481244 | 0.0004983756
| 3668.968258 | 1.352517 | 4.91342635e-05 |  | 3668.968258 | 1.477941 | 0.0003760616 |  | 3668.968258 | 1.481188 | 0.0005129617
| 3668.907993 | 1.352495 | 7.724313e-05 |  | 3668.907993 | 1.477893 | 0.0004585934 |  | 3668.907993 | 1.481150642 | 0.0005514501
| 3668.847727 | 1.352487 | 0.0001127337 |  | 3668.847727 | 1.477883 | 0.0005507772 |  | 3668.847727 | 1.481143 | 0.0005995355
| 3668.787462 | 1.352493 | 0.0001475849 |  | 3668.787462 | 1.477915497 | 0.0006342691029 |  | 3668.787462 | 1.481164 | 0.0006387539
| 3668.727196 | 1.352509 | 0.000175764 |  | 3668.727196 | 1.477982 | 0.0006913198 |  | 3668.727196 | 1.481205 | 0.0006532658
| 3668.66693 | 1.35253 | 0.0001950963 |  | 3668.66693 | 1.478069 | 0.0007081999 |  | 3668.66693 | 1.481245 | 0.0006370307
| 3668.606665 | 1.352551 | 0.0002067782 |  | 3668.606665 | 1.478157 | 0.0006785305568 |  | 3668.606665 | 1.481264996 | 0.0005970216247
| 3668.546399 | 1.35257 | 0.0002139549 |  | 3668.546399 | 1.478225 | 0.000604602577 |  | 3668.546399 | 1.481255 | 0.0005504039
| 3668.486134 | 1.352588 | 0.0002193209 |  | 3668.486134 | 1.478254757 | 0.0004979477 |  | 3668.486134 | 1.481217 | 0.0005175866243
| 3668.425868 | 1.352607 | 0.0002230786 |  | 3668.425868 | 1.478234 | 0.0003769885 |  | 3668.425868 | 1.481165852 | 0.0005133031
| 3668.365602 | 1.352626 | 0.0002239159 |  | 3668.365602 | 1.478158 | 0.0002645501 |  | 3668.365602 | 1.481121 | 0.0005407174
| 3668.305337 | 1.352647 | 0.0002191357 |  | 3668.305337 | 1.478035113 | 0.000183665 |  | 3668.305337 | 1.4811 | 0.0005899791295
| 3668.245071 | 1.352666 | 0.000207247 |  | 3668.245071 | 1.477879753 | 0.0001531483 |  | 3668.245071 | 1.481111264 | 0.0006424366
| 3668.184806 | 1.352678 | 0.0001889817 |  | 3668.184806 | 1.477716 | 0.0001837862 |  | 3668.184806 | 1.481151 | 0.000678755
| 3668.12454 | 1.352679432 | 0.000167968 |  | 3668.12454 | 1.47756944 | 0.0002750712 |  | 3668.12454 | 1.481204 | 0.0006860358964
| 3668.064275 | 1.35267 | 0.0001497134 |  | 3668.064275 | 1.477465 | 0.0004151337 |  | 3668.064275 | 1.481252365 | 0.0006630882
| 3668.004009 | 1.352651 | 0.0001399586 |  | 3668.004009 | 1.477419349 | 0.000581921 |  | 3668.004009 | 1.481279746 | 0.0006194228179
| 3667.943743 | 1.352627985 | 0.0001426689 |  | 3667.943743 | 1.477438 | 0.0007481942 |  | 3667.943743 | 1.481280584 | 0.0005706081
| 3667.883478 | 1.352607 | 0.0001593248 |  | 3667.883478 | 1.477512 | 0.0008868452 |  | 3667.883478 | 1.481259 | 0.0005313036
| 3667.823212 | 1.352593 | 0.0001881193 |  | 3667.823212 | 1.477625 | 0.0009773692168 |  | 3667.823212 | 1.481224769 | 0.0005101605
| 3667.762947 | 1.352592 | 0.0002252835 |  | 3667.762947 | 1.477748 | 0.001010384 |  | 3667.762947 | 1.48119 | 0.000507835
| 3667.702681 | 1.352608 | 0.0002651535 |  | 3667.702681 | 1.477853489 | 0.0009905431 |  | 3667.702681 | 1.481164 | 0.0005190566
| 3667.642416 | 1.35264 | 0.0003013563711 |  | 3667.642416 | 1.477921 | 0.0009356158 |  | 3667.642416 | 1.481149 | 0.0005360851
| 3667.58215 | 1.352686 | 0.0003273807 |  | 3667.58215 | 1.477939794 | 0.0008717718 |  | 3667.58215 | 1.481144 | 0.0005529743
| 3667.521884 | 1.352744 | 0.0003370085 |  | 3667.521884 | 1.477916 | 0.0008261682 |  | 3667.521884 | 1.481145 | 0.0005668658
| 3667.461619 | 1.352807 | 0.0003256736 |  | 3667.461619 | 1.477869 | 0.0008188822443 |  | 3667.461619 | 1.481148776 | 0.0005777587
| 3667.401353 | 1.352864616 | 0.0002915424 |  | 3667.401353 | 1.477826 | 0.0008564397 |  | 3667.401353 | 1.481156 | 0.0005860432863
| 3667.341088 | 1.352908 | 0.0002370265 |  | 3667.341088 | 1.477815 | 0.0009286433006 |  | 3667.341088 | 1.481165418 | 0.0005912874835
| 3667.280822 | 1.352927 | 0.0001693925 |  | 3667.280822 | 1.477851656 | 0.001011063 |  | 3667.280822 | 1.481177 | 0.0005915991
| 3667.220557 | 1.352919 | 0.0001007252 |  | 3667.220557 | 1.477938536 | 0.001072449 |  | 3667.220557 | 1.481188265 | 0.0005855459412
| 3667.160291 | 1.352883 | 4.45752e-05 |  | 3667.160291 | 1.478057835 | 0.001084747825 |  | 3667.160291 | 1.481194 | 0.0005738343
| 3667.100025 | 1.35283 | 1.291746e-05 |  | 3667.100025 | 1.478178 | 0.001033397 |  | 3667.100025 | 1.481192 | 0.0005607671
| 3667.03976 | 1.352773965 | 1.157861e-05 |  | 3667.03976 | 1.478264 | 0.0009228366 |  | 3667.03976 | 1.481181 | 0.0005525326
| 3666.979494 | 1.35273 | 3.82751e-05 |  | 3666.979494 | 1.478285914 | 0.0007775962 |  | 3666.979494 | 1.481167 | 0.0005549186
| 3666.919229 | 1.352712 | 8.212463e-05 |  | 3666.919229 | 1.478231153 | 0.0006348428 |  | 3666.919229 | 1.481158 | 0.0005693574
| 3666.858963 | 1.352724659 | 0.0001269808 |  | 3666.858963 | 1.478109 | 0.0005344653187 |  | 3666.858963 | 1.481161 | 0.0005914422
| 3666.798698 | 1.352764 | 0.0001561646 |  | 3666.798698 | 1.477948 | 0.0005059691 |  | 3666.798698 | 1.481182 | 0.0006114617
| 3666.738432 | 1.352816 | 0.0001576296 |  | 3666.738432 | 1.477789 | 0.0005604596853 |  | 3666.738432 | 1.481217743 | 0.0006183693
| 3666.678166 | 1.352866 | 0.0001282865 |  | 3666.678166 | 1.477672 | 0.0006871691 |  | 3666.678166 | 1.481259 | 0.0006041189
| 3666.617901 | 1.352896375 | 7.428771e-05 |  | 3666.617901 | 1.477627 | 0.0008564323645 |  | 3666.617901 | 1.481292 | 0.0005679625
| 3666.557635 | 1.352897 | 9.403329448e-06 |  | 3666.557635 | 1.477664022 | 0.001029107 |  | 3666.557635 | 1.481305 | 0.0005167054
| 3666.49737 | 1.352867 | -4.956354e-05 |  | 3666.49737 | 1.477773 | 0.001166516 |  | 3666.49737 | 1.481295 | 0.0004631319
| 3666.437104 | 1.352813851 | -8.813552e-05 |  | 3666.437104 | 1.477927 | 0.001242034 |  | 3666.437104 | 1.481262 | 0.000420457
| 3666.376838 | 1.352750393 | -9.776878e-05 |  | 3666.376838 | 1.478093 | 0.001244864 |  | 3666.376838 | 1.481216813 | 0.0003980482
| 3666.316573 | 1.352692084 | -7.800325e-05 |  | 3666.316573 | 1.478238 | 0.001181508 |  | 3666.316573 | 1.481172 | 0.0003978751
| 3666.256307 | 1.352652 | -3.545573e-05 |  | 3666.256307 | 1.478337 | 0.001071617 |  | 3666.256307 | 1.48114 | 0.0004147754
| 3666.196042 | 1.352636 | 1.856416e-05 |  | 3666.196042 | 1.47838 | 0.000941484 |  | 3666.196042 | 1.481124 | 0.0004388003
| 3666.135776 | 1.352648 | 7.158201e-05 |  | 3666.135776 | 1.478368149 | 0.00081722934 |  | 3666.135776 | 1.481126 | 0.0004592323
| 3666.075511 | 1.352681 | 0.0001130293 |  | 3666.075511 | 1.478314 | 0.0007184547405 |  | 3666.075511 | 1.481138343 | 0.0004682316
| 3666.015245 | 1.352729228 | 0.0001360713 |  | 3666.015245 | 1.478233271 | 0.0006567587 |  | 3666.015245 | 1.481154 | 0.0004625538
| 3665.954979 | 1.352784 | 0.0001375656 |  | 3665.954979 | 1.478146035 | 0.0006346746 |  | 3665.954979 | 1.481163646 | 0.0004436006
| 3665.894714 | 1.352836016 | 0.0001179639 |  | 3665.894714 | 1.478067 | 0.0006469521323 |  | 3665.894714 | 1.481163 | 0.0004158169
| 3665.834448 | 1.35288 | 8.001607e-05 |  | 3665.834448 | 1.478007478 | 0.0006836081 |  | 3665.834448 | 1.481148 | 0.0003849817
| 3665.774183 | 1.352911 | 2.741576e-05 |  | 3665.774183 | 1.477970527 | 0.0007331714 |  | 3665.774183 | 1.48112 | 0.0003571826
| 3665.713917 | 1.352925 | -3.517383e-05 |  | 3665.713917 | 1.477955405 | 0.0007852561 |  | 3665.713917 | 1.481079 | 0.0003379523
| 3665.653652 | 1.352919 | -0.0001023477 |  | 3665.653652 | 1.477957302 | 0.0008328031 |  | 3665.653652 | 1.481029 | 0.0003321574
| 3665.593386 | 1.352892 | -0.00016814 |  | 3665.593386 | 1.47797 | 0.0008726346 |  | 3665.593386 | 1.480975 | 0.000343327
| 3665.53312 | 1.352844856 | -0.0002256869 |  | 3665.53312 | 1.477989 | 0.0009051007 |  | 3665.53312 | 1.480925 | 0.0003727501
| 3665.472855 | 1.35278 | -0.0002680705 |  | 3665.472855 | 1.478012 | 0.0009327966 |  | 3665.472855 | 1.480885422 | 0.0004186246
| 3665.412589 | 1.352704 | -0.0002893285 |  | 3665.412589 | 1.478038167 | 0.0009576378483 |  | 3665.412589 | 1.480863 | 0.0004758978
| 3665.352324 | 1.352624 | -0.000285763 |  | 3665.352324 | 1.478071 | 0.0009797724 |  | 3665.352324 | 1.480861251 | 0.0005365259
| 3665.292058 | 1.352551 | -0.0002574739 |  | 3665.292058 | 1.478111 | 0.0009966549 |  | 3665.292058 | 1.480878982 | 0.000592259
| 3665.231793 | 1.352492299 | -0.0002088717 |  | 3665.231793 | 1.478158 | 0.001004064 |  | 3665.231793 | 1.480912 | 0.0006361267
| 3665.171527 | 1.352455 | -0.0001482921 |  | 3665.171527 | 1.478209509 | 0.0009978223373 |  | 3665.171527 | 1.480953 | 0.0006648504
| 3665.111261 | 1.352441 | -8.571021e-05 |  | 3665.111261 | 1.478258046 | 0.0009764166 |  | 3665.111261 | 1.480996053 | 0.0006788104791
| 3665.050996 | 1.352447 | -3.081905e-05 |  | 3665.050996 | 1.478297505 | 0.0009424549 |  | 3665.050996 | 1.481037 | 0.0006810052504
| 3664.99073 | 1.352464 | 1.048646e-05 |  | 3664.99073 | 1.478324 | 0.0009019090578 |  | 3664.99073 | 1.481073123 | 0.0006747869
| 3664.930465 | 1.352484 | 3.715409223e-05 |  | 3664.930465 | 1.478337 | 0.0008624725716 |  | 3664.930465 | 1.481106 | 0.0006621757535
| 3664.870199 | 1.352499 | 5.3435e-05 |  | 3664.870199 | 1.478341 | 0.0008295834 |  | 3664.870199 | 1.481137 | 0.0006430732
| 3664.809934 | 1.352504933 | 6.694281e-05 |  | 3664.809934 | 1.478345082 | 0.000805021422 |  | 3664.809934 | 1.481163216 | 0.0006161217
| 3664.749668 | 1.352505 | 8.583598e-05 |  | 3664.749668 | 1.478355 | 0.000784487303 |  | 3664.749668 | 1.481183 | 0.0005806119
| 3664.689402 | 1.352505 | 0.0001151351 |  | 3664.689402 | 1.478372 | 0.0007602448589 |  | 3664.689402 | 1.481192 | 0.0005381959
| 3664.629137 | 1.352513 | 0.0001547834283 |  | 3664.629137 | 1.478395 | 0.0007239165 |  | 3664.629137 | 1.481187 | 0.0004931823
| 3664.568871 | 1.352539 | 0.0001989386 |  | 3664.568871 | 1.478412742 | 0.0006706891 |  | 3664.568871 | 1.481166561 | 0.0004515689158
| 3664.508606 | 1.352583 | 0.0002384137 |  | 3664.508606 | 1.478415 | 0.0006026955 |  | 3664.508606 | 1.481134672 | 0.0004190614399
| 3664.44834 | 1.352644 | 0.0002634292 |  | 3664.44834 | 1.478393 | 0.0005283983 |  | 3664.44834 | 1.481096 | 0.0003987554
| 3664.388074 | 1.352713 | 0.0002671171 |  | 3664.388074 | 1.478343 | 0.0004610604228 |  | 3664.388074 | 1.481056903 | 0.0003904247
| 3664.327809 | 1.352782 | 0.0002475421 |  | 3664.327809 | 1.478272 | 0.0004139118 |  | 3664.327809 | 1.481021 | 0.0003910958
| 3664.267543 | 1.35284 | 0.0002081085 |  | 3664.267543 | 1.478191 | 0.0003952949 |  | 3664.267543 | 1.480988 | 0.0003968316
| 3664.207278 | 1.352882 | 0.0001557718 |  | 3664.207278 | 1.478114 | 0.0004064277 |  | 3664.207278 | 1.480958 | 0.0004052579
| 3664.147012 | 1.352908 | 9.831333172e-05 |  | 3664.147012 | 1.478055 | 0.0004398594 |  | 3664.147012 | 1.480928 | 0.0004165085
| 3664.086747 | 1.352919 | 4.136666e-05 |  | 3664.086747 | 1.478021036 | 0.0004832402 |  | 3664.086747 | 1.480897 | 0.0004328328
| 3664.026481 | 1.35292 | -1.263395e-05 |  | 3664.026481 | 1.478010153 | 0.000522526222 |  | 3664.026481 | 1.480867 | 0.0004568467
| 3663.966215 | 1.352913 | -6.394823e-05 |  | 3663.966215 | 1.478014808 | 0.0005475131 |  | 3663.966215 | 1.480841 | 0.000489624
| 3663.90595 | 1.352900901 | -0.0001145424 |  | 3663.90595 | 1.478023 | 0.0005535296 |  | 3663.90595 | 1.480824 | 0.0005292389
| 3663.845684 | 1.35288 | -0.0001653385 |  | 3663.845684 | 1.478024 | 0.0005436398 |  | 3663.845684 | 1.480818374 | 0.0005713997
| 3663.785419 | 1.352849 | -0.0002153676 |  | 3663.785419 | 1.478009 | 0.0005262984 |  | 3663.785419 | 1.480824 | 0.0006108199
| 3663.725153 | 1.352805 | -0.0002608731 |  | 3663.725153 | 1.477976 | 0.0005120208 |  | 3663.725153 | 1.480836 | 0.0006439074
| 3663.664888 | 1.352748 | -0.0002969879 |  | 3663.664888 | 1.477928 | 0.0005107307 |  | 3663.664888 | 1.480850633 | 0.00067001
| 3663.604622 | 1.352681 | -0.0003182011 |  | 3663.604622 | 1.477875 | 0.0005292018 |  | 3663.604622 | 1.480864 | 0.0006917515
| 3663.544356 | 1.352609 | -0.0003210429 |  | 3663.544356 | 1.477825 | 0.0005693961 |  | 3663.544356 | 1.480876 | 0.0007132255625
| 3663.484091 | 1.352538 | -0.0003039907 |  | 3663.484091 | 1.477788 | 0.0006288695 |  | 3663.484091 | 1.480888 | 0.0007378888754
| 3663.423825 | 1.352475148 | -0.0002685048 |  | 3663.423825 | 1.477772 | 0.0007015282 |  | 3663.423825 | 1.480905 | 0.0007662367
| 3663.36356 | 1.352425 | -0.0002179284 |  | 3663.36356 | 1.47778 | 0.0007790786 |  | 3663.36356 | 1.480932 | 0.0007953158
| 3663.303294 | 1.352392 | -0.0001570582 |  | 3663.303294 | 1.477814 | 0.0008521753 |  | 3663.303294 | 1.48097 | 0.0008195687
| 3663.243029 | 1.352378 | -9.145309e-05 |  | 3663.243029 | 1.477872 | 0.0009115584 |  | 3663.243029 | 1.481016 | 0.0008330744
| 3663.182763 | 1.352383358 | -2.671896584e-05 |  | 3663.182763 | 1.477949 | 0.0009485694 |  | 3663.182763 | 1.481066 | 0.0008319008
| 3663.122497 | 1.352406 | 3.186919e-05 |  | 3663.122497 | 1.478034 | 0.0009572405 |  | 3663.122497 | 1.481112 | 0.0008157761
| 3663.062232 | 1.352444 | 7.965103e-05 |  | 3663.062232 | 1.478116883 | 0.0009351843933 |  | 3663.062232 | 1.481149168 | 0.0007879985747
| 3663.001966 | 1.352494 | 0.0001130152 |  | 3663.001966 | 1.478186 | 0.0008846894 |  | 3663.001966 | 1.481173 | 0.0007541986023
| 3662.941701 | 1.35255 | 0.0001295126 |  | 3662.941701 | 1.478230517 | 0.0008133104 |  | 3662.941701 | 1.481185 | 0.0007205854226
| 3662.881435 | 1.352609 | 0.0001275697 |  | 3662.881435 | 1.478243994 | 0.0007327733 |  | 3662.881435 | 1.481188 | 0.0006919426
| 3662.82117 | 1.352666 | 0.0001070157 |  | 3662.82117 | 1.478226 | 0.0006571617898 |  | 3662.82117 | 1.481185467 | 0.0006703693
| 3662.760904 | 1.352714 | 6.793277e-05 |  | 3662.760904 | 1.478182 | 0.0005996763 |  | 3662.760904 | 1.481183 | 0.00065560655
| 3662.700638 | 1.352749 | 1.220883e-05 |  | 3662.700638 | 1.478124134 | 0.0005686464 |  | 3662.700638 | 1.481183 | 0.0006449743
| 3662.640373 | 1.352765 | -5.659596e-05 |  | 3662.640373 | 1.478067 | 0.0005656746 |  | 3662.640373 | 1.481188 | 0.0006349226463
| 3662.580107 | 1.352754 | -0.0001316918697 |  | 3662.580107 | 1.478024 | 0.0005848551 |  | 3662.580107 | 1.481197 | 0.0006218789
| 3662.519842 | 1.352715 | -0.0002031892 |  | 3662.519842 | 1.478002 | 0.0006142093 |  | 3662.519842 | 1.481207 | 0.0006031422
| 3662.459576 | 1.352647 | -0.0002582923939 |  | 3662.459576 | 1.478001 | 0.0006397609 |  | 3662.459576 | 1.481214 | 0.0005776893636
| 3662.39931 | 1.352558316 | -0.000284682 |  | 3662.39931 | 1.478013 | 0.0006506811054 |  | 3662.39931 | 1.48121417 | 0.0005466618
| 3662.339045 | 1.352463 | -0.0002735653 |  | 3662.339045 | 1.478025 | 0.0006425849274 |  | 3662.339045 | 1.481205 | 0.0005132169
| 3662.278779 | 1.352377 | -0.0002233715 |  | 3662.278779 | 1.478024 | 0.0006202321 |  | 3662.278779 | 1.481185 | 0.000482031
| 3662.218514 | 1.352319905 | -0.0001418127 |  | 3662.218514 | 1.478002 | 0.0005955447 |  | 3662.218514 | 1.481155984 | 0.0004580937
| 3662.158248 | 1.352302 | -4.444077e-05 |  | 3662.158248 | 1.477960202 | 0.0005835948343 |  | 3662.158248 | 1.481121348 | 0.0004452606
| 3662.097983 | 1.352328 | 4.872158e-05 |  | 3662.097983 | 1.477908 | 0.0005969885 |  | 3662.097983 | 1.481087 | 0.000444742
| 3662.037717 | 1.352388 | 0.0001192485 |  | 3662.037717 | 1.477864 | 0.000640571 |  | 3662.037717 | 1.481059 | 0.0004543200868
| 3661.977451 | 1.352468 | 0.0001553426 |  | 3661.977451 | 1.477844 | 0.0007078956 |  | 3661.977451 | 1.48104 | 0.0004693304
| 3661.917186 | 1.352551309 | 0.000154571 |  | 3661.917186 | 1.477862 | 0.0007833717924 |  | 3661.917186 | 1.481031 | 0.0004840089
| 3661.85692 | 1.352622 | 0.0001232483 |  | 3661.85692 | 1.477919 | 0.0008455260779 |  | 3661.85692 | 1.481028121 | 0.000493777
| 3661.796655 | 1.352673 | 7.212602474e-05 |  | 3661.796655 | 1.478005 | 0.0008737187476 |  | 3661.796655 | 1.481027147 | 0.0004969894
| 3661.736389 | 1.352703 | 1.136231577e-05 |  | 3661.736389 | 1.478102 | 0.0008549916 |  | 3661.736389 | 1.481023 | 0.0004953958
| 3661.676124 | 1.352716 | -5.308999e-05 |  | 3661.676124 | 1.478182 | 0.0007882518264 |  | 3661.676124 | 1.481015 | 0.0004930993
| 3661.615858 | 1.352715 | -0.0001201345 |  | 3661.615858 | 1.478225 | 0.0006853583 |  | 3661.615858 | 1.481003291 | 0.0004939822
| 3661.555592 | 1.352697 | -0.0001909083 |  | 3661.555592 | 1.478215 | 0.0005680968 |  | 3661.555592 | 1.480992 | 0.0004997736
| 3661.495327 | 1.352658 | -0.0002641183 |  | 3661.495327 | 1.4781508 | 0.0004627724 |  | 3661.495327 | 1.480986742 | 0.0005082861
| 3661.435061 | 1.352592 | -0.00033267 |  | 3661.435061 | 1.478042658 | 0.000393731 |  | 3661.435061 | 1.480988 | 0.0005147103
| 3661.374796 | 1.352495 | -0.0003828048 |  | 3661.374796 | 1.477912 | 0.0003777424 |  | 3661.374796 | 1.480993 | 0.0005131474
| 3661.31453 | 1.352374 | -0.0003979605 |  | 3661.31453 | 1.477783 | 0.000420044 |  | 3661.31453 | 1.480996 | 0.0005002401
| 3661.254265 | 1.352247 | -0.0003658247 |  | 3661.254265 | 1.477684 | 0.0005139075 |  | 3661.254265 | 1.480989 | 0.0004777494
| 3661.193999 | 1.352136 | -0.0002837984 |  | 3661.193999 | 1.477632 | 0.0006418598 |  | 3661.193999 | 1.480964 | 0.0004527424
| 3661.133733 | 1.352065 | -0.0001631395 |  | 3661.133733 | 1.47764 | 0.0007799821 |  | 3661.133733 | 1.480919783 | 0.0004362143156
| 3661.073468 | 1.352049 | -2.641636504e-05 |  | 3661.073468 | 1.477703706 | 0.000902444 |  | 3661.073468 | 1.480862084 | 0.0004390983
| 3661.013202 | 1.352089 | 9.8095284e-05 |  | 3661.013202 | 1.477812778 | 0.0009864792 |  | 3661.013202 | 1.480802 | 0.0004684378329
| 3660.952937 | 1.352171 | 0.0001857346 |  | 3660.952937 | 1.477946 | 0.001017566 |  | 3660.952937 | 1.480753 | 0.0005242281
| 3660.892671 | 1.352272 | 0.0002229997 |  | 3660.892671 | 1.478079 | 0.0009915871 |  | 3660.892671 | 1.480727 | 0.0005989615
| 3660.832406 | 1.352365 | 0.0002107349 |  | 3660.832406 | 1.478187 | 0.0009154237 |  | 3660.832406 | 1.480732 | 0.0006795031
| 3660.77214 | 1.352428 | 0.0001625055 |  | 3660.77214 | 1.478256 | 0.0008055645513 |  | 3660.77214 | 1.480766 | 0.0007510541
| 3660.711874 | 1.352454 | 9.869123e-05 |  | 3660.711874 | 1.478275646 | 0.0006827943 |  | 3660.711874 | 1.48082188 | 0.0008018339
| 3660.651609 | 1.352443 | 3.917481e-05 |  | 3660.651609 | 1.478251 | 0.0005681199 |  | 3660.651609 | 1.480886049 | 0.0008262088
| 3660.591343 | 1.352406043 | -1.987416622e-06 |  | 3660.591343 | 1.478193013 | 0.0004763494606 |  | 3660.591343 | 1.480946 | 0.0008256357
| 3660.531078 | 1.352356 | -1.932953062e-05 |  | 3660.531078 | 1.478117481 | 0.0004141415 |  | 3660.531078 | 1.480992 | 0.0008074575
| 3660.470812 | 1.352306 | -1.394029e-05 |  | 3660.470812 | 1.478039 | 0.0003793477395 |  | 3660.470812 | 1.481022 | 0.0007817458
| 3660.410546 | 1.352261 | 9.3248334e-06 |  | 3660.410546 | 1.477965744 | 0.0003638904 |  | 3660.410546 | 1.481036 | 0.0007578167
| 3660.350281 | 1.352226 | 4.538013e-05 |  | 3660.350281 | 1.4779 | 0.0003584493 |  | 3660.350281 | 1.48104 | 0.0007411488042
| 3660.290015 | 1.352203 | 8.980612e-05 |  | 3660.290015 | 1.477837786 | 0.0003570525026 |  | 3660.290015 | 1.481043 | 0.0007326297
| 3660.22975 | 1.352192 | 0.0001390688 |  | 3660.22975 | 1.477773 | 0.0003589754 |  | 3660.22975 | 1.481048 | 0.0007294565027
| 3660.169484 | 1.352194 | 0.0001892782316 |  | 3660.169484 | 1.477701 | 0.0003695127 |  | 3660.169484 | 1.481058 | 0.0007270517056
| 3660.109219 | 1.352208 | 0.0002356733 |  | 3660.109219 | 1.477624 | 0.0003958588 |  | 3660.109219 | 1.48107 | 0.0007216351403
| 3660.048953 | 1.352232 | 0.0002737646 |  | 3660.048953 | 1.477547619 | 0.000443616 |  | 3660.048953 | 1.481081 | 0.0007117849
| 3659.988687 | 1.352259 | 0.0003013169 |  | 3659.988687 | 1.477483 | 0.0005135968567 |  | 3659.988687 | 1.481088 | 0.0006992444
| 3659.928422 | 1.352283 | 0.0003205317 |  | 3659.928422 | 1.477439 | 0.0006002460011 |  | 3659.928422 | 1.48109 | 0.0006874478
| 3659.868156 | 1.3523 | 0.0003379807 |  | 3659.868156 | 1.477422 | 0.0006938397 |  | 3659.868156 | 1.481088 | 0.0006799595241
| 3659.807891 | 1.352313 | 0.0003618152 |  | 3659.807891 | 1.47743 | 0.000783748 |  | 3659.807891 | 1.481087 | 0.0006784682
| 3659.747625 | 1.352328 | 0.0003977768 |  | 3659.747625 | 1.477458 | 0.0008613227 |  | 3659.747625 | 1.48109 | 0.0006820602
| 3659.68736 | 1.352358 | 0.000445014 |  | 3659.68736 | 1.47749764 | 0.0009230893197 |  | 3659.68736 | 1.4811 | 0.0006870399
| 3659.627094 | 1.352413 | 0.0004940195953 |  | 3659.627094 | 1.477543 | 0.0009694363809 |  | 3659.627094 | 1.481118 | 0.000688475
| 3659.566828 | 1.352497102 | 0.0005287277 |  | 3659.566828 | 1.47759 | 0.001003182 |  | 3659.566828 | 1.481142 | 0.0006816522
| 3659.506563 | 1.352602 | 0.0005319883222 |  | 3659.506563 | 1.477636 | 0.001026677 |  | 3659.506563 | 1.481167 | 0.0006642255
| 3659.446297 | 1.352712 | 0.0004926054385 |  | 3659.446297 | 1.477682 | 0.001040556 |  | 3659.446297 | 1.481188 | 0.0006362548
| 3659.386032 | 1.352803 | 0.0004101788 |  | 3659.386032 | 1.477727 | 0.001043876 |  | 3659.386032 | 1.4812 | 0.0006004385
| 3659.325766 | 1.352857 | 0.0002969041 |  | 3659.325766 | 1.477766 | 0.001035956 |  | 3659.325766 | 1.481201404 | 0.0005608494
| 3659.265501 | 1.352862 | 0.0001737598 |  | 3659.265501 | 1.477794 | 0.001018661 |  | 3659.265501 | 1.48119224 | 0.0005215634
| 3659.205235 | 1.352821 | 6.450504e-05 |  | 3659.205235 | 1.477807461 | 0.0009976686 |  | 3659.205235 | 1.481174 | 0.0004858141
| 3659.144969 | 1.352748 | -1.262292e-05 |  | 3659.144969 | 1.477805454 | 0.0009815344697 |  | 3659.144969 | 1.481148 | 0.0004554715
| 3659.084704 | 1.352663366 | -4.954342e-05 |  | 3659.084704 | 1.477793 | 0.0009784379 |  | 3659.084704 | 1.481118 | 0.0004313706
| 3659.024438 | 1.352587 | -5.024351e-05 |  | 3659.024438 | 1.477778 | 0.0009932129 |  | 3659.024438 | 1.481083 | 0.0004140726
| 3658.964173 | 1.352532 | -2.718262e-05 |  | 3658.964173 | 1.477773 | 0.00102426 |  | 3658.964173 | 1.481047 | 0.0004038009
| 3658.903907 | 1.352505 | 3.08585482e-06 |  | 3658.903907 | 1.477785 | 0.001064466 |  | 3658.903907 | 1.481009 | 0.0004011035
| 3658.843642 | 1.3525 | 2.557096112e-05 |  | 3658.843642 | 1.477818 | 0.001102591 |  | 3658.843642 | 1.480973 | 0.000405884
| 3658.783376 | 1.352507 | 3.09029872e-05 |  | 3658.783376 | 1.477866919 | 0.001128345 |  | 3658.783376 | 1.48094 | 0.0004173992
| 3658.72311 | 1.352513482 | 1.662597102e-05 |  | 3658.72311 | 1.477924 | 0.001136088 |  | 3658.72311 | 1.480912 | 0.0004343474
| 3658.662845 | 1.352509 | -1.369311094e-05 |  | 3658.662845 | 1.477980373 | 0.001125747 |  | 3658.662845 | 1.48089 | 0.0004543960407
| 3658.602579 | 1.352484 | -5.224216184e-05 |  | 3658.602579 | 1.478029 | 0.001102085 |  | 3658.602579 | 1.480872558 | 0.0004758073
| 3658.542314 | 1.352437 | -8.872046032e-05 |  | 3658.542314 | 1.478069 | 0.001071461 |  | 3658.542314 | 1.48086 | 0.0004973069
| 3658.482048 | 1.352367 | -0.000111445 |  | 3658.482048 | 1.478103245 | 0.001037562 |  | 3658.482048 | 1.480851 | 0.000518372827
| 3658.421782 | 1.35228 | -0.000109866 |  | 3658.421782 | 1.478135927 | 0.0009991012 |  | 3658.421782 | 1.480846 | 0.0005389977
| 3658.361517 | 1.352188 | -7.533515e-05 |  | 3658.361517 | 1.478167856 | 0.0009507244 |  | 3658.361517 | 1.480844803 | 0.0005587477
| 3658.301251 | 1.352105 | -4.891578814e-06 |  | 3658.301251 | 1.4781938 | 0.0008862953567 |  | 3658.301251 | 1.480848 | 0.0005763197914
| 3658.240986 | 1.352047595 | 9.737294248e-05 |  | 3658.240986 | 1.478203168 | 0.0008039183 |  | 3658.240986 | 1.480854 | 0.0005897651399
| 3658.18072 | 1.35203 | 0.000218812 |  | 3658.18072 | 1.478183 | 0.000709137 |  | 3658.18072 | 1.480861 | 0.0005972973557
| 3658.120455 | 1.35206 | 0.000340048 |  | 3658.120455 | 1.478124803 | 0.0006161699 |  | 3658.120455 | 1.480866 | 0.0005987949
| 3658.060189 | 1.352133 | 0.0004392063 |  | 3658.060189 | 1.478027 | 0.0005445235 |  | 3658.060189 | 1.480864 | 0.000596625878
| 3657.999923 | 1.352235 | 0.0004980553 |  | 3657.999923 | 1.477902 | 0.0005132208 |  | 3657.999923 | 1.480854 | 0.0005956633
| 3657.939658 | 1.352344 | 0.0005078927 |  | 3657.939658 | 1.477768058 | 0.0005343254 |  | 3657.939658 | 1.480838 | 0.0006016544
| 3657.879392 | 1.352436 | 0.0004721338106 |  | 3657.879392 | 1.477652 | 0.0006078933 |  | 3657.879392 | 1.480821 | 0.0006189239
| 3657.819127 | 1.352492 | 0.0004059296 |  | 3657.819127 | 1.477575753 | 0.0007208601 |  | 3657.819127 | 1.480811 | 0.0006477719
| 3657.758861 | 1.352505 | 0.0003313531 |  | 3657.758861 | 1.477552758 | 0.000850809 |  | 3657.758861 | 1.480814715 | 0.0006833464
| 3657.698596 | 1.352477947 | 0.0002706726 |  | 3657.698596 | 1.477584 | 0.0009714682 |  | 3657.698596 | 1.480836 | 0.0007168092
| 3657.63833 | 1.352426 | 0.0002396708 |  | 3657.63833 | 1.477655879 | 0.001060282 |  | 3657.63833 | 1.480874 | 0.0007374709
| 3657.578064 | 1.352368 | 0.0002439074 |  | 3657.578064 | 1.477748604 | 0.00110415 |  | 3657.578064 | 1.480919 | 0.0007372803
| 3657.517799 | 1.352322 | 0.0002790084 |  | 3657.517799 | 1.477838 | 0.001102093 |  | 3657.517799 | 1.48096 | 0.0007137112
| 3657.457533 | 1.352298 | 0.0003330751 |  | 3657.457533 | 1.477904 | 0.001064653 |  | 3657.457533 | 1.480985 | 0.0006710959
| 3657.397268 | 1.352302 | 0.0003919957 |  | 3657.397268 | 1.477934773 | 0.001009385 |  | 3657.397268 | 1.480985771 | 0.000619438
| 3657.337002 | 1.352328 | 0.0004434722 |  | 3657.337002 | 1.477929369 | 0.0009566616 |  | 3657.337002 | 1.480961816 | 0.0005714346
| 3657.276737 | 1.352371 | 0.0004797961 |  | 3657.276737 | 1.477896 | 0.0009236259 |  | 3657.276737 | 1.480918 | 0.0005378989
| 3657.216471 | 1.352420751 | 0.0004979464 |  | 3657.216471 | 1.47785 | 0.0009207679 |  | 3657.216471 | 1.480865 | 0.0005248268
| 3657.156205 | 1.352471 | 0.0004980992 |  | 3657.156205 | 1.477809854 | 0.000949152 |  | 3657.156205 | 1.480813 | 0.0005318552378
| 3657.09594 | 1.352515 | 0.0004823733 |  | 3657.09594 | 1.477789861 | 0.001001764 |  | 3657.09594 | 1.480769 | 0.0005536477
| 3657.035674 | 1.352549 | 0.0004534144 |  | 3657.035674 | 1.477801 | 0.001064856 |  | 3657.035674 | 1.480735 | 0.0005825777
| 3656.975409 | 1.352569019 | 0.0004151296 |  | 3656.975409 | 1.477845276 | 0.001121162 |  | 3656.975409 | 1.480711 | 0.0006120229
| 3656.915143 | 1.352571 | 0.0003724644 |  | 3656.915143 | 1.477916 | 0.001154909 |  | 3656.915143 | 1.48069 | 0.0006392081
| 3656.854878 | 1.352553 | 0.0003324423 |  | 3656.854878 | 1.478001398 | 0.001154551 |  | 3656.854878 | 1.480666 | 0.00066578
| 3656.794612 | 1.352516 | 0.0003036524 |  | 3656.794612 | 1.478083 | 0.001116613 |  | 3656.794612 | 1.480638 | 0.000697330217
| 3656.734346 | 1.352465 | 0.0002941609 |  | 3656.734346 | 1.478144588 | 0.001045334 |  | 3656.734346 | 1.480605 | 0.0007407532
| 3656.674081 | 1.352409 | 0.000309819 |  | 3656.674081 | 1.478173215 | 0.0009525361 |  | 3656.674081 | 1.480575 | 0.0008017394
| 3656.613815 | 1.35235885 | 0.0003521597 |  | 3656.613815 | 1.478163 | 0.0008539431 |  | 3656.613815 | 1.480558 | 0.0008823236
| 3656.55355 | 1.352326 | 0.0004173559 |  | 3656.55355 | 1.478116 | 0.0007654073 |  | 3656.55355 | 1.480562547 | 0.0009791518
| 3656.493284 | 1.352319 | 0.0004967819 |  | 3656.493284 | 1.47804 | 0.0006998347341 |  | 3656.493284 | 1.4806 | 0.001083182
| 3656.433018 | 1.352342 | 0.0005784629 |  | 3656.433018 | 1.477946653 | 0.0006644293 |  | 3656.433018 | 1.480673 | 0.001180665
| 3656.372753 | 1.352393237 | 0.0006497769 |  | 3656.372753 | 1.477847 | 0.0006608841 |  | 3656.372753 | 1.480781566 | 0.001255692
| 3656.312487 | 1.352466 | 0.0007001333636 |  | 3656.312487 | 1.477752055 | 0.0006867455 |  | 3656.312487 | 1.480915 | 0.001293651
| 3656.252222 | 1.352548 | 0.0007238044 |  | 3656.252222 | 1.477666831 | 0.0007380254 |  | 3656.252222 | 1.481056 | 0.001285577
| 3656.191956 | 1.352627924 | 0.000720971 |  | 3656.191956 | 1.477596076 | 0.0008112351 |  | 3656.191956 | 1.481186 | 0.001230949
| 3656.131691 | 1.352695 | 0.0006972898 |  | 3656.131691 | 1.477544 | 0.0009040324 |  | 3656.131691 | 1.481286 | 0.001138807
| 3656.071425 | 1.352745 | 0.0006622591 |  | 3656.071425 | 1.477516 | 0.001013673 |  | 3656.071425 | 1.481346035 | 0.001025226
| 3656.011159 | 1.352775237 | 0.0006264864 |  | 3656.011159 | 1.477519909 | 0.001134693 |  | 3656.011159 | 1.481363 | 0.0009092859384
| 3655.950894 | 1.35279271 | 0.0005983998 |  | 3655.950894 | 1.477562 | 0.001257208 |  | 3655.950894 | 1.481342945 | 0.0008076389
| 3655.890628 | 1.352805 | 0.0005822288 |  | 3655.890628 | 1.477645 | 0.001366188 |  | 3655.890628 | 1.481299538 | 0.0007308938
| 3655.830363 | 1.352822 | 0.0005768428 |  | 3655.830363 | 1.477763 | 0.001445634 |  | 3655.830363 | 1.481247 | 0.0006812389276
| 3655.770097 | 1.35285 | 0.0005760072 |  | 3655.770097 | 1.477904 | 0.00148139 |  | 3655.770097 | 1.481198 | 0.0006538087
| 3655.709832 | 1.352891 | 0.000570562 |  | 3655.709832 | 1.478048 | 0.001466562 |  | 3655.709832 | 1.481157578 | 0.0006395003
| 3655.649566 | 1.352942 | 0.0005514778467 |  | 3655.649566 | 1.478176 | 0.001404435 |  | 3655.649566 | 1.481126 | 0.0006294843
| 3655.5893 | 1.352993 | 0.0005134845 |  | 3655.5893 | 1.47827 | 0.001306863 |  | 3655.5893 | 1.481097 | 0.0006188295182
| 3655.529035 | 1.353035 | 0.0004568673 |  | 3655.529035 | 1.478323 | 0.001191233 |  | 3655.529035 | 1.481066648 | 0.0006076577
| 3655.468769 | 1.353059 | 0.0003876801 |  | 3655.468769 | 1.478337 | 0.001074055 |  | 3655.468769 | 1.48103 | 0.0006003369
| 3655.408504 | 1.35306 | 0.0003157311 |  | 3655.408504 | 1.478317 | 0.0009664859 |  | 3655.408504 | 1.48099 | 0.0006022171
| 3655.348238 | 1.353041632 | 0.000250912 |  | 3655.348238 | 1.478273 | 0.0008734356718 |  | 3655.348238 | 1.48095 | 0.000616378
| 3655.287973 | 1.35301 | 0.0001998581 |  | 3655.287973 | 1.478208 | 0.0007955053 |  | 3655.287973 | 1.480917234 | 0.0006418078
| 3655.227707 | 1.352972 | 0.0001644514 |  | 3655.227707 | 1.478124 | 0.0007337479 |  | 3655.227707 | 1.480895 | 0.0006739995
| 3655.167441 | 1.352936 | 0.000141859 |  | 3655.167441 | 1.478019 | 0.000693666 |  | 3655.167441 | 1.480884 | 0.0007073821
| 3655.107176 | 1.352903 | 0.0001273346 |  | 3655.107176 | 1.477894 | 0.0006868517 |  | 3655.107176 | 1.480881 | 0.0007380377
| 3655.04691 | 1.352874 | 0.0001170146 |  | 3655.04691 | 1.477759924 | 0.0007268603 |  | 3655.04691 | 1.480883 | 0.0007654401
| 3654.986645 | 1.352844337 | 0.0001102258 |  | 3654.986645 | 1.477638 | 0.0008226529816 |  | 3654.986645 | 1.480888 | 0.0007917547
| 3654.926379 | 1.352814 | 0.0001092132 |  | 3654.926379 | 1.477554534 | 0.0009707746 |  | 3654.926379 | 1.480897 | 0.0008194795
| 3654.866114 | 1.352783 | 0.0001176256 |  | 3654.866114 | 1.477535549 | 0.001152755 |  | 3654.866114 | 1.480914 | 0.0008480853
| 3654.805848 | 1.352758104 | 0.0001372166 |  | 3654.805848 | 1.4775952 | 0.00133591 |  | 3654.805848 | 1.480943829 | 0.0008729656691
| 3654.745582 | 1.352745 | 0.0001659178 |  | 3654.745582 | 1.477728485 | 0.001482188 |  | 3654.745582 | 1.480985 | 0.0008860225
| 3654.685317 | 1.352748 | 0.0001975125 |  | 3654.685317 | 1.477911 | 0.001559956407 |  | 3654.685317 | 1.481033 | 0.0008793023
| 3654.625051 | 1.352768 | 0.0002233946 |  | 3654.625051 | 1.478103 | 0.001555011 |  | 3654.625051 | 1.481075 | 0.0008491455
| 3654.564786 | 1.3528 | 0.0002361301 |  | 3654.564786 | 1.478266 | 0.001475233 |  | 3654.564786 | 1.481099 | 0.0007995109
| 3654.50452 | 1.352837 | 0.0002321235 |  | 3654.50452 | 1.47837 | 0.001347417 |  | 3654.50452 | 1.481095 | 0.0007419050943
| 3654.444254 | 1.352869 | 0.0002128389 |  | 3654.444254 | 1.478407 | 0.001207966 |  | 3654.444254 | 1.48106048 | 0.0006922992172
| 3654.383989 | 1.352893 | 0.0001834827 |  | 3654.383989 | 1.478387 | 0.001089652 |  | 3654.383989 | 1.481004 | 0.0006654364635
| 3654.323723 | 1.352907 | 0.0001496983 |  | 3654.323723 | 1.478335771 | 0.001011161 |  | 3654.323723 | 1.480941 | 0.0006695558423
| 3654.263458 | 1.352913 | 0.0001150106168 |  | 3654.263458 | 1.478281 | 0.000973143672 |  | 3654.263458 | 1.480887 | 0.0007037409457
| 3654.203192 | 1.352916 | 7.920060842e-05 |  | 3654.203192 | 1.478241369 | 0.000961321784 |  | 3654.203192 | 1.480855 | 0.0007583425822
| 3654.142927 | 1.352915 | 3.975986e-05 |  | 3654.142927 | 1.478223 | 0.0009554799 |  | 3654.142927 | 1.480851 | 0.0008191474811
| 3654.082661 | 1.352906 | -5.272979e-06 |  | 3654.082661 | 1.478215902 | 0.0009395631 |  | 3654.082661 | 1.480871901 | 0.0008724213
| 3654.022395 | 1.352884 | -5.436487e-05 |  | 3654.022395 | 1.478205031 | 0.0009086891949 |  | 3654.022395 | 1.480909 | 0.0009092864956
| 3653.96213 | 1.352845 | -0.0001007185 |  | 3653.96213 | 1.478176 | 0.0008704722 |  | 3653.96213 | 1.480951 | 0.0009274989196
| 3653.901864 | 1.352787 | -0.0001339373 |  | 3653.901864 | 1.478123 | 0.0008401058574 |  | 3653.901864 | 1.480991321 | 0.0009300577331
| 3653.841599 | 1.352719 | -0.0001441219 |  | 3653.841599 | 1.478052552 | 0.0008332451 |  | 3653.841599 | 1.481025 | 0.0009223244
| 3653.781333 | 1.352654 | -0.0001270348 |  | 3653.781333 | 1.477978666 | 0.0008587563 |  | 3653.781333 | 1.481052 | 0.0009087671
| 3653.721068 | 1.352607 | -8.687714e-05 |  | 3653.721068 | 1.477918 | 0.0009157039938 |  | 3653.721068 | 1.481073 | 0.000891696
| 3653.660802 | 1.352588 | -3.664017e-05 |  | 3653.660802 | 1.477884135 | 0.0009945714 |  | 3653.660802 | 1.48109 | 0.0008710956
| 3653.600536 | 1.352599 | 6.482181e-06 |  | 3653.600536 | 1.477882 | 0.001081769 |  | 3653.600536 | 1.481101 | 0.000846778
| 3653.540271 | 1.35263 | 2.685342e-05 |  | 3653.540271 | 1.477912 | 0.001164194 |  | 3653.540271 | 1.481105 | 0.0008198696483
| 3653.480005 | 1.352666 | 1.671921e-05 |  | 3653.480005 | 1.477966 | 0.001232154 |  | 3653.480005 | 1.481099 | 0.0007933284626
| 3653.41974 | 1.352687 | -2.09736e-05 |  | 3653.41974 | 1.47803954 | 0.001279895 |  | 3653.41974 | 1.481084044 | 0.000771418
| 3653.359474 | 1.35268 | -7.340778e-05 |  | 3653.359474 | 1.478124448 | 0.00130408 |  | 3653.359474 | 1.481063195 | 0.0007578023
| 3653.299209 | 1.352644 | -0.0001235514 |  | 3653.299209 | 1.478214326 | 0.001301996 |  | 3653.299209 | 1.481041 | 0.0007537303
| 3653.238943 | 1.352584 | -0.0001561215 |  | 3653.238943 | 1.478301 | 0.001272119 |  | 3653.238943 | 1.481022 | 0.0007576535
| 3653.178677 | 1.352512 | -0.0001626694 |  | 3653.178677 | 1.478375 | 0.001215332 |  | 3653.178677 | 1.481009 | 0.0007659976
| 3653.118412 | 1.352444 | -0.0001439742 |  | 3653.118412 | 1.478424824 | 0.00113764 |  | 3653.118412 | 1.481001 | 0.0007748546
| 3653.058146 | 1.35239 | -0.0001077322 |  | 3653.058146 | 1.478444149 | 0.001049965 |  | 3653.058146 | 1.480996 | 0.0007818119021
| 3652.997881 | 1.35235 | -6.402437e-05 |  | 3652.997881 | 1.478431 | 0.0009666974 |  | 3652.997881 | 1.480991264 | 0.0007866433303
| 3652.937615 | 1.352323 | -2.022075e-05 |  | 3652.937615 | 1.478393 | 0.0009015291411 |  | 3652.937615 | 1.480985164 | 0.000790974
| 3652.87735 | 1.352302 | 2.125736e-05 |  | 3652.87735 | 1.478341321 | 0.0008620734 |  | 3652.87735 | 1.480978 | 0.0007969420711
| 3652.817084 | 1.352283495 | 6.325454158e-05 |  | 3652.817084 | 1.478291527 | 0.0008471351 |  | 3652.817084 | 1.48097 | 0.0008058098333
| 3652.756818 | 1.352267 | 0.0001102394 |  | 3652.756818 | 1.478252574 | 0.0008482573 |  | 3652.756818 | 1.480964 | 0.000817685205
| 3652.696553 | 1.352258 | 0.0001649 |  | 3652.696553 | 1.478226 | 0.0008543939152 |  | 3652.696553 | 1.480961 | 0.0008314881
| 3652.636287 | 1.352261617 | 0.0002251198 |  | 3652.636287 | 1.478206 | 0.0008578994796 |  | 3652.636287 | 1.48096 | 0.0008462539177
| 3652.576022 | 1.352283151 | 0.0002839893 |  | 3652.576022 | 1.478182 | 0.0008592327 |  | 3652.576022 | 1.480963 | 0.0008613524207
| 3652.515756 | 1.352321 | 0.0003327459 |  | 3652.515756 | 1.478149 | 0.0008670470203 |  | 3652.515756 | 1.48097 | 0.0008766106
| 3652.45549 | 1.352369 | 0.0003643676 |  | 3652.45549 | 1.478111998 | 0.0008934881 |  | 3652.45549 | 1.480981 | 0.0008913206028
| 3652.395225 | 1.352416638 | 0.0003771352 |  | 3652.395225 | 1.478083478 | 0.0009459269 |  | 3652.395225 | 1.480997 | 0.0009032471356
| 3652.334959 | 1.352456 | 0.0003753534 |  | 3652.334959 | 1.478082401 | 0.001020826 |  | 3652.334959 | 1.48102 | 0.0009087879328
| 3652.274694 | 1.352481797 | 0.0003678136 |  | 3652.274694 | 1.478123901 | 0.001101681 |  | 3652.274694 | 1.481045 | 0.0009038484
| 3652.214428 | 1.352497 | 0.0003633719 |  | 3652.214428 | 1.478211 | 0.001163137 |  | 3652.214428 | 1.481066 | 0.0008859938
| 3652.154163 | 1.35251 | 0.0003672147 |  | 3652.154163 | 1.478331 | 0.001180429 |  | 3652.154163 | 1.481077608 | 0.0008563896
| 3652.093897 | 1.352527899 | 0.0003778238 |  | 3652.093897 | 1.478456 | 0.001139309 |  | 3652.093897 | 1.481071 | 0.000820974
| 3652.033631 | 1.352558 | 0.0003875324 |  | 3652.033631 | 1.478556831 | 0.001042741 |  | 3652.033631 | 1.481045125 | 0.0007892256647
| 3651.973366 | 1.352599 | 0.0003860299 |  | 3651.973366 | 1.478608 | 0.00091062827 |  | 3651.973366 | 1.481001239 | 0.0007717481
| 3651.9131 | 1.352643 | 0.000364991 |  | 3651.9131 | 1.478599592 | 0.0007728123 |  | 3651.9131 | 1.480948 | 0.0007764456607
| 3651.852835 | 1.352677 | 0.000321983 |  | 3651.852835 | 1.478540573 | 0.0006582951 |  | 3651.852835 | 1.480897 | 0.000805863
| 3651.792569 | 1.352689 | 0.000263268 |  | 3651.792569 | 1.478453 | 0.0005854231 |  | 3651.792569 | 1.48086 | 0.0008567816
| 3651.732304 | 1.352671 | 0.0002017441 |  | 3651.732304 | 1.478361 | 0.0005565368 |  | 3651.732304 | 1.480843 | 0.0009208198
| 3651.672038 | 1.352623 | 0.00015398 |  | 3651.672038 | 1.478288 | 0.0005602513 |  | 3651.672038 | 1.48085 | 0.000987946
| 3651.611772 | 1.352555141 | 0.0001341698 |  | 3651.611772 | 1.478239 | 0.0005774547 |  | 3651.611772 | 1.480878684 | 0.001048955
| 3651.551507 | 1.352483 | 0.0001497585 |  | 3651.551507 | 1.478211469 | 0.0005914496 |  | 3651.551507 | 1.480923183 | 0.001097756
| 3651.491241 | 1.352425 | 0.0001988536 |  | 3651.491241 | 1.478193 | 0.0005935500397 |  | 3651.491241 | 1.480978 | 0.001131188
| 3651.430976 | 1.352395 | 0.0002702606 |  | 3651.430976 | 1.47817 | 0.0005855591 |  | 3651.430976 | 1.481038 | 0.001148478
| 3651.37071 | 1.352401 | 0.0003472721 |  | 3651.37071 | 1.478137 | 0.0005764843602 |  | 3651.37071 | 1.481098 | 0.001149637
| 3651.310445 | 1.35244 | 0.0004118303 |  | 3651.310445 | 1.478094265 | 0.0005759168 |  | 3651.310445 | 1.481155 | 0.001135204
| 3651.250179 | 1.3525 | 0.0004508767 |  | 3651.250179 | 1.478051 | 0.0005900197571 |  | 3651.250179 | 1.481204 | 0.001106344
| 3651.189913 | 1.352566 | 0.0004590586 |  | 3651.189913 | 1.478015 | 0.000617062727 |  | 3651.189913 | 1.48124 | 0.001066049
| 3651.129648 | 1.352623 | 0.0004392551 |  | 3651.129648 | 1.477993 | 0.0006508106362 |  | 3651.129648 | 1.481259 | 0.001019883
| 3651.069382 | 1.35266 | 0.0004013146 |  | 3651.069382 | 1.477984 | 0.0006828321 |  | 3651.069382 | 1.481259 | 0.0009754688857
| 3651.009117 | 1.352672 | 0.000357706 |  | 3651.009117 | 1.477984 | 0.000708093 |  | 3651.009117 | 1.481244 | 0.0009407538
| 3650.948851 | 1.352663884 | 0.0003202448 |  | 3650.948851 | 1.477988 | 0.0007252830453 |  | 3650.948851 | 1.481219489 | 0.0009216012
| 3650.888586 | 1.352641 | 0.0002965676 |  | 3650.888586 | 1.477991 | 0.0007371114 |  | 3650.888586 | 1.481195 | 0.0009196142146
| 3650.82832 | 1.352614 | 0.0002898713 |  | 3650.82832 | 1.477992736 | 0.0007467764 |  | 3650.82832 | 1.481179 | 0.0009315586306
| 3650.768054 | 1.352589 | 0.0002981098 |  | 3650.768054 | 1.477995539 | 0.0007555965 |  | 3650.768054 | 1.481176 | 0.0009505107489
| 3650.707789 | 1.352574 | 0.0003167996 |  | 3650.707789 | 1.478002 | 0.0007619575 |  | 3650.707789 | 1.481186 | 0.0009684329
| 3650.647523 | 1.352569 | 0.0003400251 |  | 3650.647523 | 1.478011 | 0.0007616059 |  | 3650.647523 | 1.481205988 | 0.0009793475
| 3650.587258 | 1.352573359 | 0.0003631566 |  | 3650.587258 | 1.478018512 | 0.0007512806 |  | 3650.587258 | 1.48123 | 0.0009807965
| 3650.526992 | 1.352586 | 0.0003831526 |  | 3650.526992 | 1.478018227 | 0.0007308041 |  | 3650.526992 | 1.481252 | 0.0009741791534
| 3650.466726 | 1.352604 | 0.0003987309 |  | 3650.466726 | 1.478003 | 0.0007045041837 |  | 3650.466726 | 1.481272 | 0.0009627218538
| 3650.406461 | 1.352627459 | 0.0004091052402 |  | 3650.406461 | 1.477970572 | 0.0006802475749 |  | 3650.406461 | 1.481288274 | 0.0009490429085
| 3650.346195 | 1.352655 | 0.0004127947 |  | 3650.346195 | 1.477920517 | 0.0006674608 |  | 3650.346195 | 1.481304 | 0.00093361
| 3650.28593 | 1.352685344 | 0.0004073524 |  | 3650.28593 | 1.477859 | 0.0006741703 |  | 3650.28593 | 1.481321 | 0.0009143911
| 3650.225664 | 1.352716 | 0.0003897426 |  | 3650.225664 | 1.477794 | 0.0007051403 |  | 3650.225664 | 1.481336 | 0.0008884087
| 3650.165399 | 1.352741 | 0.0003577353 |  | 3650.165399 | 1.477737 | 0.0007612080441 |  | 3650.165399 | 1.481345948 | 0.0008538976
| 3650.105133 | 1.352753912 | 0.000311834 |  | 3650.105133 | 1.477696 | 0.000839664075 |  | 3650.105133 | 1.481345 | 0.0008120114429
| 3650.044867 | 1.352745 | 0.0002570783 |  | 3650.044867 | 1.477679 | 0.0009347683 |  | 3650.044867 | 1.481329 | 0.0007675597
| 3649.984602 | 1.352709764 | 0.0002030089 |  | 3649.984602 | 1.477693823 | 0.001037331 |  | 3649.984602 | 1.481296 | 0.0007277144019
| 3649.924336 | 1.352646 | 0.0001626677 |  | 3649.924336 | 1.477742826 | 0.001136036 |  | 3649.924336 | 1.481247 | 0.0007001379
| 3649.864071 | 1.35256 | 0.0001500641 |  | 3649.864071 | 1.477825 | 0.001217348 |  | 3649.864071 | 1.481188 | 0.0006912057
| 3649.803805 | 1.352464 | 0.0001761199 |  | 3649.803805 | 1.477933 | 0.001268018 |  | 3649.803805 | 1.481127 | 0.0007041638
| 3649.74354 | 1.352376 | 0.000245156 |  | 3649.74354 | 1.478054 | 0.001278405 |  | 3649.74354 | 1.481070779 | 0.0007390632
| 3649.683274 | 1.352315 | 0.0003528252 |  | 3649.683274 | 1.478169406 | 0.001244974 |  | 3649.683274 | 1.481028 | 0.0007933797
| 3649.623008 | 1.352297 | 0.000485804 |  | 3649.623008 | 1.478261 | 0.001173169 |  | 3649.623008 | 1.481004 | 0.0008625188
| 3649.562743 | 1.352332 | 0.0006240908 |  | 3649.562743 | 1.478315 | 0.001077207 |  | 3649.562743 | 1.481003 | 0.0009401207
| 3649.502477 | 1.352418 | 0.0007448004431 |  | 3649.502477 | 1.478325 | 0.0009769478 |  | 3649.502477 | 1.48103 | 0.001018049
| 3649.442212 | 1.3525445 | 0.0008270731 |  | 3649.442212 | 1.478295429 | 0.0008928884 |  | 3649.442212 | 1.481083 | 0.001086727
| 3649.381946 | 1.35269 | 0.0008576266 |  | 3649.381946 | 1.478241 | 0.0008406011 |  | 3649.381946 | 1.48116 | 0.001136102
| 3649.321681 | 1.352831 | 0.0008341498 |  | 3649.321681 | 1.478182 | 0.0008252981 |  | 3649.321681 | 1.481251 | 0.001157721
| 3649.261415 | 1.352945 | 0.0007664590616 |  | 3649.261415 | 1.478137241 | 0.0008405878704 |  | 3649.261415 | 1.481345 | 0.001147338
| 3649.201149 | 1.353017 | 0.0006734643 |  | 3649.201149 | 1.478119 | 0.0008713064 |  | 3649.201149 | 1.481429 | 0.001106755
| 3649.140884 | 1.353046475 | 0.0005772351 |  | 3649.140884 | 1.478128376 | 0.0008991675 |  | 3649.140884 | 1.481491 | 0.001043938
| 3649.080618 | 1.35304 | 0.0004961485 |  | 3649.080618 | 1.478156 | 0.0009102301 |  | 3649.080618 | 1.481528 | 0.0009704731
| 3649.020353 | 1.353014 | 0.0004404301 |  | 3649.020353 | 1.478188 | 0.0008984962477 |  | 3649.020353 | 1.481539 | 0.0008980873
| 3648.960087 | 1.352983 | 0.0004109453 |  | 3648.960087 | 1.478211 | 0.0008665716099 |  | 3648.960087 | 1.481531 | 0.0008352066
| 3648.899822 | 1.352959 | 0.000401549 |  | 3648.899822 | 1.478215 | 0.0008235442543 |  | 3648.899822 | 1.481513 | 0.0007855443
| 3648.839556 | 1.352946 | 0.0004026902 |  | 3648.839556 | 1.478199 | 0.0007808005 |  | 3648.839556 | 1.481491 | 0.0007480576
| 3648.77929 | 1.352944 | 0.0004064707 |  | 3648.77929 | 1.478165 | 0.0007484323021 |  | 3648.77929 | 1.481469 | 0.0007190304
| 3648.719025 | 1.352949 | 0.0004084627 |  | 3648.719025 | 1.478120361 | 0.000732638 |  | 3648.719025 | 1.481448 | 0.0006945865
| 3648.658759 | 1.352956 | 0.0004087867 |  | 3648.658759 | 1.478074 | 0.0007357032 |  | 3648.658759 | 1.481428 | 0.000672552115
| 3648.598494 | 1.352964 | 0.0004104764 |  | 3648.598494 | 1.478035 | 0.0007555713 |  | 3648.598494 | 1.481405975 | 0.000652895
| 3648.538228 | 1.352975 | 0.0004165889 |  | 3648.538228 | 1.478007 | 0.0007877061 |  | 3648.538228 | 1.481382 | 0.0006370253
| 3648.477962 | 1.35299528 | 0.0004265781 |  | 3648.477962 | 1.477993707 | 0.0008257614 |  | 3648.477962 | 1.481358 | 0.0006259344
| 3648.417697 | 1.353029 | 0.0004357621 |  | 3648.417697 | 1.477995434 | 0.0008638474276 |  | 3648.417697 | 1.481335516 | 0.000619109
| 3648.357431 | 1.353079 | 0.000435306 |  | 3648.357431 | 1.47801 | 0.0008962388859 |  | 3648.357431 | 1.481316 | 0.0006141889
| 3648.297166 | 1.35314 | 0.0004154405 |  | 3648.297166 | 1.478032 | 0.0009197762582 |  | 3648.297166 | 1.4813 | 0.0006080834
| 3648.2369 | 1.353202 | 0.0003686136 |  | 3648.2369 | 1.47805842 | 0.0009335367323 |  | 3648.2369 | 1.481283 | 0.0005988773675
| 3648.176635 | 1.353253 | 0.0002934476 |  | 3648.176635 | 1.478084 | 0.0009389128433 |  | 3648.176635 | 1.481261 | 0.0005870341845
| 3648.116369 | 1.353277 | 0.0001958268 |  | 3648.116369 | 1.478107 | 0.0009389672 |  | 3648.116369 | 1.481232663 | 0.0005758078
| 3648.056103 | 1.353266 | 8.834920862e-05 |  | 3648.056103 | 1.478128265 | 0.0009365892 |  | 3648.056103 | 1.481196 | 0.0005702026
| 3647.995838 | 1.35321494 | -1.224169e-05 |  | 3647.995838 | 1.478149422 | 0.0009329002 |  | 3647.995838 | 1.481154 | 0.0005745671
| 3647.935572 | 1.35313 | -8.906083e-05 |  | 3647.935572 | 1.478173 | 0.0009267208 |  | 3647.935572 | 1.481111 | 0.0005916141
| 3647.875307 | 1.353023 | -0.0001287681 |  | 3647.875307 | 1.478199 | 0.0009146406 |  | 3647.875307 | 1.481072 | 0.0006209255
| 3647.815041 | 1.352911 | -0.000124574 |  | 3647.815041 | 1.478225 | 0.0008936259 |  | 3647.815041 | 1.481042 | 0.0006601208
| 3647.754776 | 1.352813 | -7.763342e-05 |  | 3647.754776 | 1.478247 | 0.0008622816 |  | 3647.754776 | 1.481023 | 0.000705450563
| 3647.69451 | 1.352745 | 2.770024642e-06 |  | 3647.69451 | 1.478257 | 0.0008236041 |  | 3647.69451 | 1.481015 | 0.0007536407866
| 3647.634244 | 1.35272 | 0.0001009905 |  | 3647.634244 | 1.478253697 | 0.0007838308 |  | 3647.634244 | 1.481017 | 0.0008023699309
| 3647.573979 | 1.352739957 | 0.0001978187 |  | 3647.573979 | 1.478238 | 0.0007505658 |  | 3647.573979 | 1.48103 | 0.0008496783481
| 3647.513713 | 1.352801 | 0.0002740996 |  | 3647.513713 | 1.478217018 | 0.000728746 |  | 3647.513713 | 1.481053496 | 0.0008932707
| 3647.453448 | 1.35289 | 0.0003146244 |  | 3647.453448 | 1.478198 | 0.0007187227 |  | 3647.453448 | 1.481087429 | 0.0009300936
| 3647.393182 | 1.352988 | 0.0003112534 |  | 3647.393182 | 1.478189 | 0.000714885 |  | 3647.393182 | 1.48113 | 0.0009563225
| 3647.332917 | 1.353076478 | 0.0002647289 |  | 3647.332917 | 1.478190741 | 0.0007077618 |  | 3647.332917 | 1.481176 | 0.0009687927416
| 3647.272651 | 1.353137 | 0.0001845989 |  | 3647.272651 | 1.478199032 | 0.0006890081 |  | 3647.272651 | 1.481221 | 0.0009667324
| 3647.212385 | 1.35316 | 8.648433e-05 |  | 3647.212385 | 1.478203812 | 0.0006544329 |  | 3647.212385 | 1.481258 | 0.0009525091912
| 3647.15212 | 1.353142 | -1.08478e-05 |  | 3647.15212 | 1.478194419 | 0.0006074872 |  | 3647.15212 | 1.481282649 | 0.0009317391
| 3647.091854 | 1.353088 | -9.040246e-05 |  | 3647.091854 | 1.478164 | 0.0005572594 |  | 3647.091854 | 1.481295 | 0.0009112917
| 3647.031589 | 1.353013 | -0.0001404011252 |  | 3647.031589 | 1.478112632 | 0.0005154229 |  | 3647.031589 | 1.481298 | 0.0008969717
| 3646.971323 | 1.35293 | -0.000156553 |  | 3646.971323 | 1.478046 | 0.0004913135 |  | 3646.971323 | 1.481298 | 0.0008917235
| 3646.911058 | 1.352856 | -0.0001422107 |  | 3646.911058 | 1.477976 | 0.0004887664 |  | 3646.911058 | 1.4813 | 0.0008945086221
| 3646.850792 | 1.352799 | -0.0001055313 |  | 3646.850792 | 1.477909948 | 0.0005050213 |  | 3646.850792 | 1.481308387 | 0.0009014515
| 3646.790526 | 1.352764 | -5.714579e-05 |  | 3646.790526 | 1.477854 | 0.0005334259 |  | 3646.790526 | 1.481323 | 0.0009080707
| 3646.730261 | 1.352750115 | -6.321316278e-06 |  | 3646.730261 | 1.477806 | 0.0005674169 |  | 3646.730261 | 1.481342 | 0.0009110221
| 3646.669995 | 1.352755 | 4.010858e-05 |  | 3646.669995 | 1.477763 | 0.0006044959675 |  | 3646.669995 | 1.481363111 | 0.0009094838678
| 3646.60973 | 1.352774 | 7.849415e-05 |  | 3646.60973 | 1.477721 | 0.0006471842303 |  | 3646.60973 | 1.481383 | 0.0009045299
| 3646.549464 | 1.352803 | 0.0001070745 |  | 3646.549464 | 1.477679 | 0.0007014346934 |  | 3646.549464 | 1.481402 | 0.0008980985
| 3646.489198 | 1.352840271 | 0.000124359 |  | 3646.489198 | 1.477643226 | 0.0007728641 |  | 3646.489198 | 1.481421 | 0.0008911518
| 3646.428933 | 1.352883427 | 0.0001283879 |  | 3646.428933 | 1.477624 | 0.0008623543841 |  | 3646.428933 | 1.481441 | 0.0008830131
| 3646.368667 | 1.352929019 | 0.0001170911 |  | 3646.368667 | 1.477632499 | 0.0009642801 |  | 3646.368667 | 1.481463 | 0.0008718823
| 3646.308402 | 1.352972354 | 8.862567e-05 |  | 3646.308402 | 1.477675541 | 0.001066613 |  | 3646.308402 | 1.481486 | 0.0008560454
| 3646.248136 | 1.353007 | 4.339225e-05 |  | 3646.248136 | 1.477753 | 0.00115392 |  | 3646.248136 | 1.481507 | 0.0008353661
| 3646.187871 | 1.353026 | -1.538407e-05 |  | 3646.187871 | 1.477859 | 0.00121213 |  | 3646.187871 | 1.481523405 | 0.0008112561
| 3646.127605 | 1.353026 | -8.163622e-05 |  | 3646.127605 | 1.477978 | 0.001231876 |  | 3646.127605 | 1.481536 | 0.0007861719532
| 3646.067339 | 1.353004 | -0.000147396 |  | 3646.067339 | 1.478095795 | 0.001210865 |  | 3646.067339 | 1.481546 | 0.0007616819
| 3646.007074 | 1.352961132 | -0.0002049521 |  | 3646.007074 | 1.478197 | 0.001153718 |  | 3646.007074 | 1.481557077 | 0.0007373265
| 3645.946808 | 1.352903 | -0.0002478940229 |  | 3645.946808 | 1.478269669 | 0.001070133 |  | 3645.946808 | 1.481569 | 0.0007099929566
| 3645.886543 | 1.352835 | -0.0002723505669 |  | 3645.886543 | 1.478308633 | 0.0009730382 |  | 3645.886543 | 1.481581 | 0.00067578
| 3645.826277 | 1.352765 | -0.0002771553 |  | 3645.826277 | 1.478313368 | 0.0008759814 |  | 3645.826277 | 1.481588 | 0.0006323666
| 3645.766012 | 1.352697 | -0.0002630742 |  | 3645.766012 | 1.478288273 | 0.0007908860611 |  | 3645.766012 | 1.481582 | 0.0005813591
| 3645.705746 | 1.352637 | -0.0002323573 |  | 3645.705746 | 1.478242592 | 0.0007270204 |  | 3645.705746 | 1.481558 | 0.0005290964
| 3645.64548 | 1.35259 | -0.0001882483 |  | 3645.64548 | 1.478188171 | 0.0006878263978 |  | 3645.64548 | 1.481516 | 0.0004853384
| 3645.585215 | 1.352559 | -0.0001350105 |  | 3645.585215 | 1.478136696 | 0.0006714094 |  | 3645.585215 | 1.48146 | 0.0004597369
| 3645.524949 | 1.352546715 | -7.873450956e-05 |  | 3645.524949 | 1.478097 | 0.0006698851592 |  | 3645.524949 | 1.481400139 | 0.0004584095
| 3645.464684 | 1.352553 | -2.622405e-05 |  | 3645.464684 | 1.478073 | 0.0006718160704 |  | 3645.464684 | 1.481349 | 0.000480435
| 3645.404418 | 1.352575 | 1.508847047e-05 |  | 3645.404418 | 1.478059 | 0.0006661257 |  | 3645.404418 | 1.481317 | 0.0005186542
| 3645.344153 | 1.352605 | 3.942831e-05 |  | 3645.344153 | 1.478045 | 0.0006471074541 |  | 3645.344153 | 1.481308 | 0.0005610932
| 3645.283887 | 1.352636 | 4.448635e-05 |  | 3645.283887 | 1.478018 | 0.0006172487 |  | 3645.283887 | 1.481321 | 0.0005958395279
| 3645.223621 | 1.352657652 | 3.314113e-05 |  | 3645.223621 | 1.477968993 | 0.0005877234561 |  | 3645.223621 | 1.481346 | 0.0006146816
| 3645.163356 | 1.352662 | 1.32152e-05 |  | 3645.163356 | 1.477897498 | 0.0005741858 |  | 3645.163356 | 1.481374 | 0.0006155568366
| 3645.10309 | 1.352646956 | -4.71375883e-06 |  | 3645.10309 | 1.477814 | 0.0005908378 |  | 3645.10309 | 1.481396 | 0.0006020727209
| 3645.042825 | 1.352616517 | -9.701222106e-06 |  | 3645.042825 | 1.477736 | 0.0006435429 |  | 3645.042825 | 1.481405596 | 0.0005816121
| 3644.982559 | 1.35258 | 5.3702561e-06 |  | 3644.982559 | 1.477683 | 0.0007263213002 |  | 3644.982559 | 1.481405 | 0.0005615146
| 3644.922294 | 1.352549 | 4.188948266e-05 |  | 3644.922294 | 1.477668 | 0.0008229899 |  | 3644.922294 | 1.481396 | 0.0005468565
| 3644.862028 | 1.352534 | 9.460671804e-05 |  | 3644.862028 | 1.477692 | 0.0009122774422 |  | 3644.862028 | 1.481386 | 0.0005391526715
| 3644.801762 | 1.352542 | 0.0001538549 |  | 3644.801762 | 1.477743 | 0.0009766495 |  | 3644.801762 | 1.481377489 | 0.0005370860919
| 3644.741497 | 1.352574 | 0.0002079761 |  | 3644.741497 | 1.477804665 | 0.001008627 |  | 3644.741497 | 1.481372563 | 0.0005379805
| 3644.681231 | 1.352623 | 0.0002471642808 |  | 3644.681231 | 1.477858 | 0.001013031 |  | 3644.681231 | 1.481371 | 0.0005397717807
| 3644.620966 | 1.352682 | 0.0002662595 |  | 3644.620966 | 1.477892 | 0.001003527 |  | 3644.620966 | 1.481373135 | 0.0005413421
| 3644.5607 | 1.35274 | 0.0002649331 |  | 3644.5607 | 1.4779087 | 0.0009955829037 |  | 3644.5607 | 1.481378 | 0.000542491911
| 3644.500434 | 1.352791 | 0.0002469041 |  | 3644.500434 | 1.477919 | 0.0009982653413 |  | 3644.500434 | 1.481386 | 0.0005425701
| 3644.440169 | 1.352831 | 0.0002180265 |  | 3644.440169 | 1.477935033 | 0.001010282 |  | 3644.440169 | 1.481399 | 0.0005401973
| 3644.379903 | 1.35285845 | 0.000183703 |  | 3644.379903 | 1.477965 | 0.001021388 |  | 3644.379903 | 1.481416 | 0.0005327865708
| 3644.319638 | 1.352876 | 0.0001475897 |  | 3644.319638 | 1.478006 | 0.001018323 |  | 3644.319638 | 1.481436 | 0.0005177477
| 3644.259372 | 1.352883 | 0.0001114812 |  | 3644.259372 | 1.47804478 | 0.0009931496 |  | 3644.259372 | 1.481454 | 0.0004933753
| 3644.199107 | 1.352882 | 7.682389e-05 |  | 3644.199107 | 1.478067 | 0.00094894 |  | 3644.199107 | 1.481468 | 0.0004600559276
| 3644.138841 | 1.352872 | 4.530547e-05 |  | 3644.138841 | 1.47806 | 0.0008996809141 |  | 3644.138841 | 1.481474 | 0.0004199056
| 3644.078575 | 1.352852949 | 2.027977e-05 |  | 3644.078575 | 1.478025827 | 0.0008649544 |  | 3644.078575 | 1.481469613 | 0.000376328
| 3644.01831 | 1.352827 | 5.946747142e-06 |  | 3644.01831 | 1.477977776 | 0.0008605428 |  | 3644.01831 | 1.481455 | 0.0003326497
| 3643.958044 | 1.352799117 | 5.971490978e-06 |  | 3643.958044 | 1.477938 | 0.0008905303 |  | 3643.958044 | 1.481432 | 0.0002911804
| 3643.897779 | 1.352777 | 2.137581e-05 |  | 3643.897779 | 1.477928067 | 0.0009436649 |  | 3643.897779 | 1.481401 | 0.0002530798
| 3643.837513 | 1.352768 | 4.869459e-05 |  | 3643.837513 | 1.477958 | 0.0009973799976 |  | 3643.837513 | 1.481363 | 0.0002191636
| 3643.777248 | 1.352779254 | 8.034721e-05 |  | 3643.777248 | 1.478023 | 0.001025968 |  | 3643.777248 | 1.481318 | 0.0001904921
| 3643.716982 | 1.352812 | 0.0001056321 |  | 3643.716982 | 1.478103514 | 0.001010991 |  | 3643.716982 | 1.481265 | 0.000169345
| 3643.656716 | 1.352861 | 0.0001135315 |  | 3643.656716 | 1.478171649 | 0.0009484920434 |  | 3643.656716 | 1.481207 | 0.0001587297
| 3643.596451 | 1.352918 | 9.601550222e-05 |  | 3643.596451 | 1.478202 | 0.0008508962949 |  | 3643.596451 | 1.481145 | 0.0001614379
| 3643.536185 | 1.352969 | 5.077633358e-05 |  | 3643.536185 | 1.478181 | 0.0007423888 |  | 3643.536185 | 1.481085 | 0.0001788471
| 3643.47592 | 1.353003 | -1.815712088e-05 |  | 3643.47592 | 1.478110331 | 0.0006496999 |  | 3643.47592 | 1.481032 | 0.0002099967
| 3643.415654 | 1.353008 | -0.00010104 |  | 3643.415654 | 1.478003 | 0.0005943214 |  | 3643.415654 | 1.480991 | 0.0002511937
| 3643.355389 | 1.352982 | -0.0001847156 |  | 3643.355389 | 1.477882 | 0.0005863607 |  | 3643.355389 | 1.480964 | 0.0002975316
| 3643.295123 | 1.352926 | -0.0002558793 |  | 3643.295123 | 1.477767 | 0.0006239561 |  | 3643.295123 | 1.48095 | 0.0003438432
| 3643.234857 | 1.352848 | -0.0003039553 |  | 3643.234857 | 1.477675 | 0.0006971004322 |  | 3643.234857 | 1.480947027 | 0.0003861532
| 3643.174592 | 1.35276 | -0.0003226322 |  | 3643.174592 | 1.477613241 | 0.0007921364056 |  | 3643.174592 | 1.480953 | 0.00042199
| 3643.114326 | 1.352672224 | -0.0003111071 |  | 3643.114326 | 1.477583171 | 0.0008965002 |  | 3643.114326 | 1.480965 | 0.0004503490959
| 3643.054061 | 1.352596 | -0.0002726951 |  | 3643.054061 | 1.477582293 | 0.001000888 |  | 3643.054061 | 1.48098 | 0.0004704734
| 3642.993795 | 1.35254 | -0.00021416 |  | 3642.993795 | 1.477607 | 0.001098794 |  | 3642.993795 | 1.480997 | 0.0004817459
| 3642.93353 | 1.352508 | -0.0001442167 |  | 3642.93353 | 1.477655 | 0.001185006 |  | 3642.93353 | 1.481012 | 0.0004835196
| 3642.873264 | 1.352501 | -7.212503e-05 |  | 3642.873264 | 1.477720592 | 0.001253954 |  | 3642.873264 | 1.481021923 | 0.000476278
| 3642.812998 | 1.35252 | -6.96318567e-06 |  | 3642.812998 | 1.477799 | 0.001300785 |  | 3642.812998 | 1.481021 | 0.000462824
| 3642.752733 | 1.352557 | 4.350516892e-05 |  | 3642.752733 | 1.477881857 | 0.001322662 |  | 3642.752733 | 1.481007 | 0.0004485336
| 3642.692467 | 1.352606 | 7.396824e-05 |  | 3642.692467 | 1.477959 | 0.001320894 |  | 3642.692467 | 1.48098 | 0.0004409264
| 3642.632202 | 1.352659 | 8.16720192e-05 |  | 3642.632202 | 1.478021853 | 0.001301219 |  | 3642.632202 | 1.480943 | 0.0004476049727
| 3642.571936 | 1.352706 | 6.8306218e-05 |  | 3642.571936 | 1.478066088 | 0.001273461 |  | 3642.571936 | 1.480904 | 0.000473046
| 3642.51167 | 1.35274 | 3.918388756e-05 |  | 3642.51167 | 1.478093 | 0.001248205 |  | 3642.51167 | 1.480876 | 0.0005168039
| 3642.451405 | 1.352755 | 2.19813964e-06 |  | 3642.451405 | 1.478109974 | 0.001233285 |  | 3642.451405 | 1.480865 | 0.0005723813
| 3642.391139 | 1.352751 | -3.343684234e-05 |  | 3642.391139 | 1.478126 | 0.001230957 |  | 3642.391139 | 1.48087699 | 0.0006292994
| 3642.330874 | 1.352734 | -5.97151175e-05 |  | 3642.330874 | 1.478152 | 0.00123799 |  | 3642.330874 | 1.480909 | 0.0006759333779
| 3642.270608 | 1.352708 | -7.167365798e-05 |  | 3642.270608 | 1.478193 | 0.001245816 |  | 3642.270608 | 1.480953 | 0.0007042168
| 3642.210343 | 1.352684 | -6.876764492e-05 |  | 3642.210343 | 1.478248764 | 0.001243737 |  | 3642.210343 | 1.480998 | 0.0007117795694
| 3642.150077 | 1.352668 | -5.446553846e-05 |  | 3642.150077 | 1.478315006 | 0.001221635 |  | 3642.150077 | 1.481033 | 0.000703442166
| 3642.089811 | 1.352665 | -3.504702e-05 |  | 3642.089811 | 1.478381 | 0.001173563 |  | 3642.089811 | 1.481053 | 0.0006885224345
| 3642.029546 | 1.352674 | -1.79297e-05 |  | 3642.029546 | 1.478432985 | 0.001098786 |  | 3642.029546 | 1.48106 | 0.0006771718
| 3641.96928 | 1.352693 | -9.24611291e-06 |  | 3641.96928 | 1.478459 | 0.001002525 |  | 3641.96928 | 1.481061403 | 0.000675976
| 3641.909015 | 1.352716 | -1.305981e-05 |  | 3641.909015 | 1.478448 | 0.0008969619 |  | 3641.909015 | 1.481067 | 0.0006850971
| 3641.848749 | 1.352736 | -2.957182e-05 |  | 3641.848749 | 1.478395 | 0.0007986129 |  | 3641.848749 | 1.481083399 | 0.0006982925
| 3641.788484 | 1.352748 | -5.641035e-05 |  | 3641.788484 | 1.478305 | 0.0007266109205 |  | 3641.788484 | 1.48111351 | 0.0007053973
| 3641.728218 | 1.352748 | -8.875456494e-05 |  | 3641.728218 | 1.478188 | 0.0006980479 |  | 3641.728218 | 1.481151564 | 0.0006967757
| 3641.667952 | 1.352734 | -0.000120659 |  | 3641.667952 | 1.478067 | 0.0007239205 |  | 3641.667952 | 1.481187 | 0.0006679497
| 3641.607687 | 1.352708 | -0.0001464334 |  | 3641.607687 | 1.477968 | 0.0008043832 |  | 3641.607687 | 1.48120691 | 0.0006217023
| 3641.547421 | 1.352673948 | -0.0001613216 |  | 3641.547421 | 1.477914 | 0.0009266206 |  | 3641.547421 | 1.481203231 | 0.0005679124
| 3641.487156 | 1.352637 | -0.0001629107 |  | 3641.487156 | 1.477922 | 0.00106672 |  | 3641.487156 | 1.481173979 | 0.0005201491
| 3641.42689 | 1.352602 | -0.000151698 |  | 3641.42689 | 1.477996 | 0.001193924318 |  | 3641.42689 | 1.481125 | 0.0004909191
| 3641.366625 | 1.352575 | -0.0001304341 |  | 3641.366625 | 1.478126 | 0.001278675 |  | 3641.366625 | 1.481069 | 0.0004874617
| 3641.306359 | 1.35255904 | -0.000104031 |  | 3641.306359 | 1.478285 | 0.001300364 |  | 3641.306359 | 1.481018 | 0.0005092666
| 3641.246093 | 1.352554 | -7.80748811e-05 |  | 3641.246093 | 1.478442 | 0.001252388 |  | 3641.246093 | 1.480984871 | 0.0005488850819
| 3641.185828 | 1.352556 | -5.708893e-05 |  | 3641.185828 | 1.478567371 | 0.001143966 |  | 3641.185828 | 1.480972 | 0.0005950721
| 3641.125562 | 1.35256156 | -4.291362e-05 |  | 3641.125562 | 1.47864 | 0.0009963721 |  | 3641.125562 | 1.480978923 | 0.0006372087
| 3641.065297 | 1.352565354 | -3.425317e-05 |  | 3641.065297 | 1.478651 | 0.0008370771 |  | 3641.065297 | 1.480997 | 0.0006688001
| 3641.005031 | 1.352565 | -2.693488e-05 |  | 3641.005031 | 1.478605 | 0.0006914946 |  | 3641.005031 | 1.481020079 | 0.0006887839
| 3640.944766 | 1.352561 | -1.63611e-05 |  | 3640.944766 | 1.478517 | 0.0005785521 |  | 3640.944766 | 1.481041 | 0.000700791
| 3640.8845 | 1.352558 | 8.1063524e-07 |  | 3640.8845 | 1.478405506 | 0.0005073862233 |  | 3640.8845 | 1.48106 | 0.0007097009
| 3640.824234 | 1.352562 | 2.42591332e-05 |  | 3640.824234 | 1.478288 | 0.000478531 |  | 3640.824234 | 1.481079858 | 0.000718739
| 3640.763969 | 1.352577242 | 4.95444847e-05 |  | 3640.763969 | 1.478178 | 0.0004864663 |  | 3640.763969 | 1.481104 | 0.0007269002
| 3640.703703 | 1.352606 | 6.91799e-05 |  | 3640.703703 | 1.478085 | 0.0005230957 |  | 3640.703703 | 1.481135 | 0.0007297649324
| 3640.643438 | 1.352644 | 7.522234e-05 |  | 3640.643438 | 1.478015 | 0.0005793155 |  | 3640.643438 | 1.481172 | 0.0007212374477
| 3640.583172 | 1.352684 | 6.28586e-05 |  | 3640.583172 | 1.477969 | 0.0006462396 |  | 3640.583172 | 1.481206852 | 0.0006972146
| 3640.522906 | 1.352715 | 3.240370841e-05 |  | 3640.522906 | 1.477947 | 0.0007151121 |  | 3640.522906 | 1.481232 | 0.0006581804
| 3640.462641 | 1.35273 | -9.91969e-06 |  | 3640.462641 | 1.477947 | 0.0007780229 |  | 3640.462641 | 1.48124 | 0.000610094
| 3640.402375 | 1.352723 | -5.392983e-05 |  | 3640.402375 | 1.477960499 | 0.0008295231 |  | 3640.402375 | 1.481227 | 0.0005625026
| 3640.34211 | 1.352697 | -8.840613e-05 |  | 3640.34211 | 1.477981 | 0.000867606 |  | 3640.34211 | 1.481197 | 0.0005253472
| 3640.281844 | 1.35266 | -0.0001053632 |  | 3640.281844 | 1.478001 | 0.0008951287 |  | 3640.281844 | 1.481157 | 0.0005051911
| 3640.221579 | 1.352622 | -0.0001023392 |  | 3640.221579 | 1.478015502 | 0.0009191864 |  | 3640.221579 | 1.481116602 | 0.000503035
| 3640.161313 | 1.352593544 | -8.275025e-05 |  | 3640.161313 | 1.478027 | 0.0009477585341 |  | 3640.161313 | 1.481085 | 0.0005143766
| 3640.101047 | 1.352581 | -5.504027e-05 |  | 3640.101047 | 1.478043717 | 0.0009862015 |  | 3640.101047 | 1.481064 | 0.0005316101
| 3640.040782 | 1.352585 | -2.887276e-05 |  | 3640.040782 | 1.478076 | 0.001032858 |  | 3640.040782 | 1.481053 | 0.0005475439
| 3639.980516 | 1.352601 | -1.237282e-05 |  | 3639.980516 | 1.478132 | 0.001078778 |  | 3639.980516 | 1.48104651 | 0.0005584761055
| 3639.920251 | 1.352621 | -9.067827e-06 |  | 3639.920251 | 1.478215 | 0.001108974 |  | 3639.920251 | 1.481038 | 0.0005653542758
| 3639.859985 | 1.352637 | -1.800937e-05 |  | 3639.859985 | 1.478317746 | 0.001108338 |  | 3639.859985 | 1.481026 | 0.000572801443
| 3639.79972 | 1.352643 | -3.382228358e-05 |  | 3639.79972 | 1.478424 | 0.001066792 |  | 3639.79972 | 1.481011 | 0.0005860062
| 3639.739454 | 1.352639 | -5.012518642e-05 |  | 3639.739454 | 1.478514 | 0.0009842243 |  | 3639.739454 | 1.480997 | 0.0006080820763
| 3639.679188 | 1.352626 | -6.049829034e-05 |  | 3639.679188 | 1.478569 | 0.0008714318 |  | 3639.679188 | 1.480991573 | 0.0006377119
| 3639.618923 | 1.352609 | -6.139969974e-05 |  | 3639.618923 | 1.478580558 | 0.0007468350218 |  | 3639.618923 | 1.480998507 | 0.0006697933
| 3639.558657 | 1.352594 | -5.241906606e-05 |  | 3639.558657 | 1.478549 | 0.0006307899 |  | 3639.558657 | 1.481018 | 0.0006970778004
| 3639.498392 | 1.352587 | -3.587465751e-05 |  | 3639.498392 | 1.478484029 | 0.0005396235 |  | 3639.498392 | 1.481046 | 0.0007138106365
| 3639.438126 | 1.35259 | -1.630392763e-05 |  | 3639.438126 | 1.478402 | 0.0004821495804 |  | 3639.438126 | 1.481075781 | 0.0007176015
| 3639.377861 | 1.352604 | 6.128993e-07 |  | 3639.377861 | 1.47832 | 0.0004576690257 |  | 3639.377861 | 1.481101 | 0.0007105478
| 3639.317595 | 1.352627 | 9.7721131e-06 |  | 3639.317595 | 1.478248813 | 0.0004592878 |  | 3639.317595 | 1.481117 | 0.0006978308
| 3639.257329 | 1.352655 | 7.054165578e-06 |  | 3639.257329 | 1.478196094 | 0.0004765605 |  | 3639.257329 | 1.481124948 | 0.0006853746
| 3639.197064 | 1.352683681 | -9.419688836e-06 |  | 3639.197064 | 1.478163 | 0.0004993968 |  | 3639.197064 | 1.481128 | 0.0006771558
| 3639.136798 | 1.352706 | -3.924968552e-05 |  | 3639.136798 | 1.478146106 | 0.0005196304 |  | 3639.136798 | 1.481132 | 0.0006736483
| 3639.076533 | 1.352716 | -7.926358e-05 |  | 3639.076533 | 1.478142271 | 0.0005308059 |  | 3639.076533 | 1.481138 | 0.0006722679
| 3639.016267 | 1.352712 | -0.0001245638 |  | 3639.016267 | 1.478145184 | 0.0005286213 |  | 3639.016267 | 1.48115 | 0.0006688478
| 3638.956002 | 1.352691 | -0.0001690864 |  | 3638.956002 | 1.478147341 | 0.0005104598 |  | 3638.956002 | 1.481163502 | 0.0006597807478
| 3638.895736 | 1.352654 | -0.0002069086 |  | 3638.895736 | 1.478139707 | 0.0004770851 |  | 3638.895736 | 1.481176 | 0.0006435923
| 3638.83547 | 1.352605 | -0.0002329466 |  | 3638.83547 | 1.478113 | 0.0004335863 |  | 3638.83547 | 1.481182 | 0.0006213411
| 3638.775205 | 1.352549 | -0.0002444527 |  | 3638.775205 | 1.478060458 | 0.0003908267 |  | 3638.775205 | 1.481181 | 0.0005961512
| 3638.714939 | 1.352489 | -0.0002396337 |  | 3638.714939 | 1.477982 | 0.0003634205 |  | 3638.714939 | 1.481171 | 0.0005713621
| 3638.654674 | 1.352431 | -0.0002180702 |  | 3638.654674 | 1.477884475 | 0.0003659657 |  | 3638.654674 | 1.481153 | 0.0005497888
| 3638.594408 | 1.352378 | -0.0001804005 |  | 3638.594408 | 1.477785109 | 0.0004077419 |  | 3638.594408 | 1.481129 | 0.0005335673102
| 3638.534142 | 1.352336 | -0.0001277943 |  | 3638.534142 | 1.477703 | 0.0004880612 |  | 3638.534142 | 1.481099 | 0.0005242577
| 3638.473877 | 1.352310168 | -6.316041344e-05 |  | 3638.473877 | 1.477656762 | 0.0005957999 |  | 3638.473877 | 1.481065 | 0.0005237429
| 3638.413611 | 1.352304 | 8.236405148e-06 |  | 3638.413611 | 1.477655 | 0.0007114734767 |  | 3638.413611 | 1.48103 | 0.0005343219
| 3638.353346 | 1.35232 | 7.895943e-05 |  | 3638.353346 | 1.477695 | 0.000813396 |  | 3638.353346 | 1.480997 | 0.000557746
| 3638.29308 | 1.352358555 | 0.0001397761 |  | 3638.29308 | 1.477765 | 0.0008856035 |  | 3638.29308 | 1.480972 | 0.000594251
| 3638.232815 | 1.352412788 | 0.0001820894 |  | 3638.232815 | 1.477845236 | 0.0009219121 |  | 3638.232815 | 1.480962 | 0.0006405133807
| 3638.172549 | 1.352473 | 0.00020092 |  | 3638.172549 | 1.47792 | 0.0009270847 |  | 3638.172549 | 1.480971 | 0.0006897858
| 3638.112283 | 1.352528 | 0.000196732 |  | 3638.112283 | 1.477979 | 0.0009122807 |  | 3638.112283 | 1.480999 | 0.0007328135811
| 3638.052018 | 1.352568 | 0.0001767183 |  | 3638.052018 | 1.478023 | 0.0008894679 |  | 3638.052018 | 1.481043 | 0.0007606491522
| 3637.991752 | 1.352588 | 0.000152354 |  | 3637.991752 | 1.478057577 | 0.0008653647 |  | 3637.991752 | 1.481094 | 0.0007673412
| 3637.931487 | 1.352591 | 0.0001358072 |  | 3637.931487 | 1.47809 | 0.0008386172 |  | 3637.931487 | 1.481141 | 0.0007523808449
| 3637.871221 | 1.352587 | 0.0001354516 |  | 3637.871221 | 1.478121 | 0.000803182607 |  | 3637.871221 | 1.481175 | 0.0007207598
| 3637.810956 | 1.352589665 | 0.0001517405 |  | 3637.810956 | 1.478146 | 0.0007528587 |  | 3637.810956 | 1.48119 | 0.0006816086
| 3637.75069 | 1.352609 | 0.0001772277 |  | 3637.75069 | 1.478153 | 0.0006874986 |  | 3637.75069 | 1.481186 | 0.0006445630055
| 3637.690424 | 1.35265 | 0.0001983234 |  | 3637.690424 | 1.478131117 | 0.0006158279 |  | 3637.690424 | 1.48117 | 0.0006169444
| 3637.630159 | 1.352709 | 0.0002012873432 |  | 3637.630159 | 1.478077 | 0.000553787 |  | 3637.630159 | 1.481148 | 0.0006014432
| 3637.569893 | 1.352771 | 0.0001771215 |  | 3637.569893 | 1.477997 | 0.0005186298 |  | 3637.569893 | 1.481126783 | 0.0005965545
| 3637.509628 | 1.352823 | 0.0001259497 |  | 3637.509628 | 1.477906023 | 0.0005222365 |  | 3637.509628 | 1.481109 | 0.000598376
| 3637.449362 | 1.352849 | 5.728486e-05 |  | 3637.449362 | 1.477826 | 0.0005654217 |  | 3637.449362 | 1.481094648 | 0.0006032486
| 3637.389097 | 1.352845 | -1.329280288e-05 |  | 3637.389097 | 1.477775 | 0.0006377109 |  | 3637.389097 | 1.481082 | 0.0006098519
| 3637.328831 | 1.352817 | -7.001953194e-05 |  | 3637.328831 | 1.477762 | 0.0007206385 |  | 3637.328831 | 1.481069 | 0.0006196702293
| 3637.268565 | 1.352775 | -0.0001032436 |  | 3637.268565 | 1.477784 | 0.0007952478248 |  | 3637.268565 | 1.481057 | 0.0006353254
| 3637.2083 | 1.352736262 | -0.0001125992069 |  | 3637.2083 | 1.477833 | 0.0008477293 |  | 3637.2083 | 1.481049 | 0.0006582134
| 3637.148034 | 1.352713 | -0.0001070832 |  | 3637.148034 | 1.477892003 | 0.0008728984 |  | 3637.148034 | 1.481052 | 0.0006864696464
| 3637.087769 | 1.352708 | -0.0001011313 |  | 3637.087769 | 1.477951 | 0.0008730870002 |  | 3637.087769 | 1.481067508 | 0.0007146925
| 3637.027503 | 1.352715 | -0.0001076330786 |  | 3637.027503 | 1.478003 | 0.0008538380089 |  | 3637.027503 | 1.481096 | 0.0007350907
| 3636.967238 | 1.352723 | -0.0001326657436 |  | 3636.967238 | 1.478045 | 0.0008202434 |  | 3636.967238 | 1.481132501 | 0.0007412791
| 3636.906972 | 1.352714692 | -0.0001723873 |  | 3636.906972 | 1.478078 | 0.0007736929 |  | 3636.906972 | 1.481167569 | 0.0007308806
| 3636.846706 | 1.352683 | -0.000214289 |  | 3636.846706 | 1.478098 | 0.0007135697209 |  | 3636.846706 | 1.481192 | 0.0007073755
| 3636.786441 | 1.352628 | -0.0002422797 |  | 3636.786441 | 1.478099707 | 0.0006403697 |  | 3636.786441 | 1.481202 | 0.0006791022256
| 3636.726175 | 1.352559 | -0.000242878 |  | 3636.726175 | 1.478074 | 0.0005594714338 |  | 3636.726175 | 1.481198 | 0.0006559398
| 3636.66591 | 1.352495 | -0.0002112529 |  | 3636.66591 | 1.478016 | 0.0004819554946 |  | 3636.66591 | 1.481186443 | 0.000645113
| 3636.605644 | 1.352452 | -0.00015341 |  | 3636.605644 | 1.477925 | 0.0004226416 |  | 3636.605644 | 1.481178247 | 0.0006476096
| 3636.545379 | 1.352442 | -8.425814674e-05 |  | 3636.545379 | 1.47781 | 0.0003953925 |  | 3636.545379 | 1.481182 | 0.0006575844
| 3636.485113 | 1.352465 | -2.242906e-05 |  | 3636.485113 | 1.477687809 | 0.0004078539 |  | 3636.485113 | 1.481201 | 0.0006643985
| 3636.424847 | 1.352511 | 1.629081e-05 |  | 3636.424847 | 1.477574 | 0.0004586359 |  | 3636.424847 | 1.481231 | 0.0006571283
| 3636.364582 | 1.352564 | 2.490873e-05 |  | 3636.364582 | 1.47748 | 0.0005385553 |  | 3636.364582 | 1.481261 | 0.0006295723664
| 3636.304316 | 1.352606866 | 6.881367984e-06 |  | 3636.304316 | 1.477411 | 0.0006359822 |  | 3636.304316 | 1.48127775 | 0.0005834799
| 3636.244051 | 1.352628 | -2.525128e-05 |  | 3636.244051 | 1.477366 | 0.0007412306 |  | 3636.244051 | 1.481271 | 0.0005285619
| 3636.183785 | 1.352626 | -5.555049e-05 |  | 3636.183785 | 1.477338454 | 0.0008502261 |  | 3636.183785 | 1.481237967 | 0.000479385996
| 3636.123519 | 1.352608724 | -7.066843395e-05 |  | 3636.123519 | 1.477326874 | 0.0009646703138 |  | 3636.123519 | 1.481185 | 0.0004497749
| 3636.063254 | 1.352591 | -6.520563e-05 |  | 3636.063254 | 1.477333733 | 0.001087232 |  | 3636.063254 | 1.481126 | 0.0004478027
| 3636.002988 | 1.352587 | -4.385676e-05 |  | 3636.002988 | 1.477366884 | 0.001217125 |  | 3636.002988 | 1.481075 | 0.0004727008
| 3635.942723 | 1.352606 | -1.936545e-05 |  | 3635.942723 | 1.477435 | 0.001345789 |  | 3635.942723 | 1.481045778 | 0.000515092
| 3635.882457 | 1.352646 | -7.90339506e-06 |  | 3635.882457 | 1.477541092 | 0.001457951 |  | 3635.882457 | 1.481042593 | 0.0005608113
| 3635.822192 | 1.352699 | -2.232034784e-05 |  | 3635.822192 | 1.477678 | 0.001536375 |  | 3635.822192 | 1.481061821 | 0.0005960196
| 3635.761926 | 1.352746 | -6.78554153e-05 |  | 3635.761926 | 1.47783017 | 0.001568985 |  | 3635.761926 | 1.481093 | 0.0006117283
| 3635.70166 | 1.352772 | -0.0001392026 |  | 3635.70166 | 1.477974787 | 0.00155463 |  | 3635.70166 | 1.481124 | 0.0006063932169
| 3635.641395 | 1.352763 | -0.0002222221 |  | 3635.641395 | 1.478093 | 0.001504182 |  | 3635.641395 | 1.481145 | 0.0005853955
| 3635.581129 | 1.352719 | -0.0002983221 |  | 3635.581129 | 1.478175461 | 0.001437165 |  | 3635.581129 | 1.48115 | 0.0005576609381
| 3635.520864 | 1.352645 | -0.0003502469403 |  | 3635.520864 | 1.478225 | 0.001373981 |  | 3635.520864 | 1.48114 | 0.0005322752314
| 3635.460598 | 1.352558 | -0.0003674594 |  | 3635.460598 | 1.478256 | 0.001328292 |  | 3635.460598 | 1.48112 | 0.0005151878
| 3635.400333 | 1.352477 | -0.0003490126361 |  | 3635.400333 | 1.478285 | 0.001302451 |  | 3635.400333 | 1.481096858 | 0.0005080325572
| 3635.340067 | 1.352416 | -0.0003034105 |  | 3635.340067 | 1.478327486 | 0.00128773 |  | 3635.340067 | 1.481075 | 0.0005093876
| 3635.279801 | 1.352385 | -0.0002451887 |  | 3635.279801 | 1.478388282 | 0.001269353 |  | 3635.279801 | 1.481055 | 0.0005166175
| 3635.219536 | 1.352383 | -0.0001903567 |  | 3635.219536 | 1.478463 | 0.001233084 |  | 3635.219536 | 1.48104 | 0.0005278728
| 3635.15927 | 1.352402 | -0.0001518363 |  | 3635.15927 | 1.478538816 | 0.00117098 |  | 3635.15927 | 1.481027 | 0.0005424938
| 3635.099005 | 1.352431 | -0.0001359283 |  | 3635.099005 | 1.478604 | 0.001083299 |  | 3635.099005 | 1.48102 | 0.0005604896
| 3635.038739 | 1.352455 | -0.0001416129 |  | 3635.038739 | 1.47864778 | 0.0009760129 |  | 3635.038739 | 1.481019 | 0.0005806098
| 3634.978474 | 1.352467 | -0.0001621497 |  | 3634.978474 | 1.47866575 | 0.0008575928 |  | 3634.978474 | 1.481028 | 0.0005995516248
| 3634.918208 | 1.352462026 | -0.0001881947 |  | 3634.918208 | 1.478657 | 0.0007356142 |  | 3634.918208 | 1.481045 | 0.0006119022
| 3634.857942 | 1.352441 | -0.0002107525 |  | 3634.857942 | 1.478620993 | 0.0006153092 |  | 3634.857942 | 1.481067 | 0.0006123434
| 3634.797677 | 1.35241 | -0.0002238092 |  | 3634.797677 | 1.478557312 | 0.0005018088 |  | 3634.797677 | 1.481087 | 0.0005982146
| 3634.737411 | 1.352374 | -0.0002256961 |  | 3634.737411 | 1.478464 | 0.0004020641 |  | 3634.737411 | 1.481096 | 0.0005717303
| 3634.677146 | 1.352339 | -0.0002178592 |  | 3634.677146 | 1.478343 | 0.00032684 |  | 3634.677146 | 1.481087 | 0.0005403807
| 3634.61688 | 1.352305916 | -0.0002033487 |  | 3634.61688 | 1.478198 | 0.0002886736 |  | 3634.61688 | 1.481058 | 0.0005150863
| 3634.556615 | 1.352275 | -0.0001844735 |  | 3634.556615 | 1.478046008 | 0.0002980039 |  | 3634.556615 | 1.481015 | 0.000506455
| 3634.496349 | 1.352244869 | -0.0001616032 |  | 3634.496349 | 1.477905 | 0.0003580112 |  | 3634.496349 | 1.480968971 | 0.0005205631
| 3634.436083 | 1.352214 | -0.0001326733 |  | 3634.436083 | 1.477794 | 0.000461977 |  | 3634.436083 | 1.4809318 | 0.0005569537186
| 3634.375818 | 1.352183 | -9.391793e-05 |  | 3634.375818 | 1.477731 | 0.0005935924 |  | 3634.375818 | 1.480914 | 0.0006078461
| 3634.315552 | 1.352156146 | -4.234827e-05 |  | 3634.315552 | 1.477718906 | 0.0007318817 |  | 3634.315552 | 1.48092 | 0.000661525
| 3634.255287 | 1.352141 | 2.246465406e-05 |  | 3634.255287 | 1.477754 | 0.0008570291 |  | 3634.255287 | 1.480947 | 0.0007060788
| 3634.195021 | 1.352145025 | 9.679242e-05 |  | 3634.195021 | 1.477824 | 0.0009561299 |  | 3634.195021 | 1.480988 | 0.000733611
| 3634.134755 | 1.352173 | 0.0001725465 |  | 3634.134755 | 1.477916 | 0.001023591 |  | 3634.134755 | 1.481031 | 0.0007422071
| 3634.07449 | 1.352226455 | 0.0002389885 |  | 3634.07449 | 1.47802 | 0.001059816 |  | 3634.07449 | 1.481068 | 0.0007354322
| 3634.014224 | 1.3523 | 0.0002852551 |  | 3634.014224 | 1.478131 | 0.001065436 |  | 3634.014224 | 1.481095088 | 0.0007199733749
| 3633.953959 | 1.352385 | 0.0003035961 |  | 3633.953959 | 1.478243 | 0.001038742 |  | 3633.953959 | 1.481113 | 0.0007023971
| 3633.893693 | 1.352467 | 0.0002923099 |  | 3633.893693 | 1.47835189 | 0.0009743571275 |  | 3633.893693 | 1.481125 | 0.0006860495
| 3633.833428 | 1.352535 | 0.0002558834 |  | 3633.833428 | 1.478443 | 0.0008676404 |  | 3633.833428 | 1.481135392 | 0.0006708906335
| 3633.773162 | 1.35258 | 0.0002039998689 |  | 3633.773162 | 1.478496 | 0.0007209496 |  | 3633.773162 | 1.481145274 | 0.000654065
| 3633.712896 | 1.352601679 | 0.0001484583 |  | 3633.712896 | 1.478491 | 0.0005484321 |  | 3633.712896 | 1.481153 | 0.0006328995
| 3633.652631 | 1.352603 | 9.912599e-05 |  | 3633.652631 | 1.478414 | 0.0003772572 |  | 3633.652631 | 1.481156 | 0.0006066069824
| 3633.592365 | 1.352592 | 6.159819e-05 |  | 3633.592365 | 1.478266 | 0.000241421 |  | 3633.592365 | 1.481148 | 0.0005776538
| 3633.5321 | 1.352577 | 3.584966e-05 |  | 3633.5321 | 1.478067 | 0.0001728119 |  | 3633.5321 | 1.481129 | 0.0005508418
| 3633.471834 | 1.352563 | 1.824971838e-05 |  | 3633.471834 | 1.477853 | 0.0001900979 |  | 3633.471834 | 1.4811 | 0.0005320196
| 3633.411569 | 1.352551 | 3.78623634e-06 |  | 3633.411569 | 1.477664 | 0.0002928223 |  | 3633.411569 | 1.481064281 | 0.0005253484
| 3633.351303 | 1.352537 | -1.01281e-05 |  | 3633.351303 | 1.477534513 | 0.0004598376 |  | 3633.351303 | 1.481028 | 0.0005326913
| 3633.291037 | 1.352518 | -2.279451e-05 |  | 3633.291037 | 1.477486 | 0.0006557852 |  | 3633.291037 | 1.480997 | 0.0005528388
| 3633.230772 | 1.352493 | -2.964714e-05 |  | 3633.230772 | 1.477518 | 0.000841520675 |  | 3633.230772 | 1.480975 | 0.0005824968645
| 3633.170506 | 1.352463 | -2.526871e-05 |  | 3633.170506 | 1.477611 | 0.0009852524 |  | 3633.170506 | 1.480965 | 0.0006173808185
| 3633.110241 | 1.352436 | -6.039727964e-06 |  | 3633.110241 | 1.477738 | 0.00106974 |  | 3633.110241 | 1.480966768 | 0.0006532277
| 3633.049975 | 1.352419 | 2.677292e-05 |  | 3633.049975 | 1.477867 | 0.001094083 |  | 3633.049975 | 1.48098 | 0.000686236
| 3632.98971 | 1.35242 | 6.661625e-05 |  | 3632.98971 | 1.477974 | 0.001071191 |  | 3632.98971 | 1.481002 | 0.0007133379
| 3632.929444 | 1.352441 | 0.0001032288 |  | 3632.929444 | 1.478045763 | 0.001021031 |  | 3632.929444 | 1.481032 | 0.0007316063
| 3632.869178 | 1.352477 | 0.0001266039 |  | 3632.869178 | 1.478081 | 0.0009640961 |  | 3632.869178 | 1.481065585 | 0.0007392032
| 3632.808913 | 1.35252 | 0.0001303692821 |  | 3632.808913 | 1.478085531 | 0.0009169163 |  | 3632.808913 | 1.481099 | 0.0007356136
| 3632.748647 | 1.352559 | 0.0001149331 |  | 3632.748647 | 1.478072 | 0.0008899108856 |  | 3632.748647 | 1.481127 | 0.000722071
| 3632.688382 | 1.352583 | 8.644645806e-05 |  | 3632.688382 | 1.478053 | 0.0008869522 |  | 3632.688382 | 1.481147 | 0.0007020407
| 3632.628116 | 1.35259 | 5.574983e-05 |  | 3632.628116 | 1.478042 | 0.0009062636 |  | 3632.628116 | 1.481158 | 0.0006801005
| 3632.567851 | 1.352584 | 3.264611e-05 |  | 3632.567851 | 1.47805065 | 0.000940651 |  | 3632.567851 | 1.481161284 | 0.0006605057421
| 3632.507585 | 1.352572 | 2.31942e-05 |  | 3632.507585 | 1.478085 | 0.0009786795 |  | 3632.507585 | 1.48116 | 0.0006458987
| 3632.447319 | 1.352565591 | 2.693397e-05 |  | 3632.447319 | 1.478147 | 0.001006027 |  | 3632.447319 | 1.481159 | 0.0006360466251
| 3632.387054 | 1.352572 | 3.72001e-05 |  | 3632.387054 | 1.478229632 | 0.00100825 |  | 3632.387054 | 1.481161055 | 0.0006285099
| 3632.326788 | 1.352594 | 4.349524906e-05 |  | 3632.326788 | 1.478321 | 0.0009743589672 |  | 3632.326788 | 1.481165 | 0.0006198602
| 3632.266523 | 1.352627803 | 3.600222e-05 |  | 3632.266523 | 1.478402 | 0.0009012772 |  | 3632.266523 | 1.48117 | 0.0006077132
| 3632.206257 | 1.352664 | 8.508257066e-06 |  | 3632.206257 | 1.478455 | 0.0007954196 |  | 3632.206257 | 1.481173 | 0.0005919253102
| 3632.145991 | 1.352690706 | -3.931905268e-05 |  | 3632.145991 | 1.478465178 | 0.0006725214 |  | 3632.145991 | 1.48117 | 0.000574777
| 3632.085726 | 1.352699 | -0.0001017862 |  | 3632.085726 | 1.47843 | 0.0005529396 |  | 3632.085726 | 1.481163 | 0.000559734
| 3632.02546 | 1.352682 | -0.0001691547 |  | 3632.02546 | 1.478354248 | 0.0004565179 |  | 3632.02546 | 1.481153 | 0.000549639279
| 3631.965195 | 1.352641 | -0.0002303043 |  | 3631.965195 | 1.478254 | 0.0003975785 |  | 3631.965195 | 1.481143813 | 0.0005443982
| 3631.904929 | 1.352578 | -0.0002752008 |  | 3631.904929 | 1.478148 | 0.0003806669 |  | 3631.904929 | 1.481139337 | 0.0005414618
| 3631.844664 | 1.352502601 | -0.000296868 |  | 3631.844664 | 1.478054917 | 0.0004013703 |  | 3631.844664 | 1.48114 | 0.0005364897
| 3631.784398 | 1.352424 | -0.0002922955 |  | 3631.784398 | 1.47798632 | 0.0004480032 |  | 3631.784398 | 1.481142 | 0.0005258759315
| 3631.724132 | 1.352353 | -0.0002627854 |  | 3631.724132 | 1.477947829 | 0.0005065717 |  | 3631.724132 | 1.481141 | 0.0005089975
| 3631.663867 | 1.352296 | -0.0002123384 |  | 3631.663867 | 1.477939 | 0.0005632885 |  | 3631.663867 | 1.481132 | 0.0004886715
| 3631.603601 | 1.352261 | -0.0001481978 |  | 3631.603601 | 1.477952134 | 0.000607631 |  | 3631.603601 | 1.481114669 | 0.0004704477
| 3631.543336 | 1.352249 | -7.877039596e-05 |  | 3631.543336 | 1.47798 | 0.0006332078 |  | 3631.543336 | 1.481090624 | 0.0004598948
| 3631.48307 | 1.352263 | -1.31447e-05 |  | 3631.48307 | 1.478013 | 0.0006368834 |  | 3631.48307 | 1.481066 | 0.0004597485576
| 3631.422805 | 1.352297 | 4.04011e-05 |  | 3631.422805 | 1.478041984 | 0.0006195677 |  | 3631.422805 | 1.481047 | 0.0004683248
| 3631.362539 | 1.352345 | 7.5391062e-05 |  | 3631.362539 | 1.478057258 | 0.0005852746 |  | 3631.362539 | 1.481038 | 0.0004800319
| 3631.302273 | 1.3524 | 8.829328e-05 |  | 3631.302273 | 1.478052 | 0.0005414772 |  | 3631.302273 | 1.481039 | 0.0004879178
| 3631.242008 | 1.352453037 | 7.882541e-05 |  | 3631.242008 | 1.478024 | 0.000498944 |  | 3631.242008 | 1.481045406 | 0.0004863203
| 3631.181742 | 1.352495 | 5.009612903e-05 |  | 3631.181742 | 1.477975 | 0.0004695135 |  | 3631.181742 | 1.481049469 | 0.0004739263
| 3631.121477 | 1.352522 | 7.977981e-06 |  | 3631.121477 | 1.477912688 | 0.0004627635 |  | 3631.121477 | 1.481045 | 0.0004540663
| 3631.061211 | 1.352528 | -3.993055e-05 |  | 3631.061211 | 1.477851073 | 0.0004833504 |  | 3631.061211 | 1.48103 | 0.0004328478
| 3631.000946 | 1.352514 | -8.51974e-05 |  | 3631.000946 | 1.477804 | 0.0005282224 |  | 3631.000946 | 1.481006 | 0.0004164816
| 3630.94068 | 1.352483 | -0.0001198564 |  | 3630.94068 | 1.477783 | 0.0005868713577 |  | 3630.94068 | 1.480976626 | 0.0004081978
| 3630.880414 | 1.352441995 | -0.0001379749 |  | 3630.880414 | 1.477790553 | 0.0006442199 |  | 3630.880414 | 1.480948095 | 0.0004072742
| 3630.820149 | 1.352399 | -0.0001368075 |  | 3630.820149 | 1.477823246 | 0.0006847785 |  | 3630.820149 | 1.480923 | 0.0004100604
| 3630.759883 | 1.352363 | -0.0001175647 |  | 3630.759883 | 1.477868 | 0.000698053 |  | 3630.759883 | 1.4809 | 0.0004124678
| 3630.699618 | 1.352343 | -8.629980206e-05 |  | 3630.699618 | 1.477909 | 0.0006814343 |  | 3630.699618 | 1.480875 | 0.0004130848162
| 3630.639352 | 1.352344 | -5.251031e-05 |  | 3630.639352 | 1.477931055 | 0.0006405917 |  | 3630.639352 | 1.480844 | 0.0004140667922
| 3630.579087 | 1.352364 | -2.776961e-05 |  | 3630.579087 | 1.477924 | 0.0005886983 |  | 3630.579087 | 1.480806998 | 0.0004205631516
| 3630.518821 | 1.352396 | -2.228941e-05 |  | 3630.518821 | 1.477884 | 0.0005414902 |  | 3630.518821 | 1.480766 | 0.0004376491355
| 3630.458555 | 1.352429989 | -4.176026e-05 |  | 3630.458555 | 1.477818 | 0.000514439 |  | 3630.458555 | 1.480728 | 0.0004673601615
| 3630.39829 | 1.352451 | -8.526816e-05 |  | 3630.39829 | 1.477736 | 0.0005185846 |  | 3630.39829 | 1.480699 | 0.0005067355231
| 3630.338024 | 1.352447 | -0.0001448394 |  | 3630.338024 | 1.477653 | 0.0005591303 |  | 3630.338024 | 1.480684 | 0.0005485772553
| 3630.277759 | 1.352411 | -0.0002067683 |  | 3630.277759 | 1.477586645 | 0.000634181 |  | 3630.277759 | 1.480678324 | 0.0005845565267
| 3630.217493 | 1.352343516 | -0.0002553705 |  | 3630.217493 | 1.477549593 | 0.0007354436 |  | 3630.217493 | 1.480676 | 0.000609875
| 3630.157227 | 1.352253 | -0.0002770666 |  | 3630.157227 | 1.477552 | 0.0008490396 |  | 3630.157227 | 1.480665 | 0.0006262238573
| 3630.096962 | 1.352154 | -0.0002640302 |  | 3630.096962 | 1.477596 | 0.0009580538 |  | 3630.096962 | 1.48064 | 0.0006427357
| 3630.036696 | 1.352061 | -0.0002158017 |  | 3630.036696 | 1.477678 | 0.001045183 |  | 3630.036696 | 1.480598 | 0.0006729621
| 3629.976431 | 1.351988152 | -0.0001385897 |  | 3629.976431 | 1.47778661 | 0.00109657 |  | 3629.976431 | 1.48055 | 0.0007298873
| 3629.916165 | 1.351943 | -4.351319983e-05 |  | 3629.916165 | 1.477904 | 0.001104392 |  | 3629.916165 | 1.480512 | 0.0008200316708
| 3629.8559 | 1.351928 | 5.687126e-05 |  | 3629.8559 | 1.478012018 | 0.001069038 |  | 3629.8559 | 1.480503 | 0.0009393797
| 3629.795634 | 1.351942 | 0.0001513024 |  | 3629.795634 | 1.478094 | 0.0009997043 |  | 3629.795634 | 1.480539742 | 0.001072886
| 3629.735368 | 1.351976 | 0.0002314778 |  | 3629.735368 | 1.478139269 | 0.0009112002 |  | 3629.735368 | 1.480629 | 0.001197362
| 3629.675103 | 1.352022909 | 0.0002929989 |  | 3629.675103 | 1.478146 | 0.0008210851 |  | 3629.675103 | 1.480765 | 0.001287857
| 3629.614837 | 1.352073601 | 0.0003355446 |  | 3629.614837 | 1.47812 | 0.0007446258356 |  | 3629.614837 | 1.480929 | 0.001325014
| 3629.554572 | 1.352121 | 0.0003624003 |  | 3629.554572 | 1.478073 | 0.0006918341 |  | 3629.554572 | 1.481094 | 0.001300991973
| 3629.494306 | 1.352159 | 0.0003794709 |  | 3629.494306 | 1.478017 | 0.0006658927643 |  | 3629.494306 | 1.481235399 | 0.001221571
| 3629.434041 | 1.352186 | 0.0003944879 |  | 3629.434041 | 1.477964 | 0.000664239 |  | 3629.434041 | 1.481333 | 0.001103881
| 3629.373775 | 1.352205 | 0.0004151112 |  | 3629.373775 | 1.477921 | 0.0006816265 |  | 3629.373775 | 1.481377 | 0.0009709103
| 3629.313509 | 1.352224 | 0.0004466011 |  | 3629.313509 | 1.477892 | 0.0007114175 |  | 3629.313509 | 1.481371946 | 0.0008450336
| 3629.253244 | 1.352249282 | 0.0004903938 |  | 3629.253244 | 1.477880484 | 0.0007473826 |  | 3629.253244 | 1.481328574 | 0.0007429783
| 3629.192978 | 1.352292 | 0.0005424142 |  | 3629.192978 | 1.477886498 | 0.0007824203901 |  | 3629.192978 | 1.481262 | 0.0006733078
| 3629.132713 | 1.35236 | 0.0005928395 |  | 3629.132713 | 1.477909 | 0.0008087673 |  | 3629.132713 | 1.481189 | 0.0006370637
| 3629.072447 | 1.352453 | 0.0006282408 |  | 3629.072447 | 1.477942012 | 0.0008185721 |  | 3629.072447 | 1.481121 | 0.0006287537149
| 3629.012182 | 1.352564 | 0.0006353845 |  | 3629.012182 | 1.477976 | 0.0008064393 |  | 3629.012182 | 1.481065 | 0.0006400410735
| 3628.951916 | 1.352681 | 0.0006045883 |  | 3628.951916 | 1.477999 | 0.0007725757 |  | 3628.951916 | 1.481023 | 0.0006619132
| 3628.89165 | 1.352785 | 0.0005345998 |  | 3628.89165 | 1.477996 | 0.0007254336 |  | 3628.89165 | 1.480992 | 0.0006878341
| 3628.831385 | 1.35286048 | 0.0004331342 |  | 3628.831385 | 1.477960334 | 0.0006810362 |  | 3628.831385 | 1.48097 | 0.0007145077
| 3628.771119 | 1.352895 | 0.0003155567 |  | 3628.771119 | 1.477895 | 0.000658988 |  | 3628.771119 | 1.48095 | 0.0007426552
| 3628.710854 | 1.352887 | 0.0002007001 |  | 3628.710854 | 1.477814 | 0.0006757982449 |  | 3628.710854 | 1.480932 | 0.0007754734
| 3628.650588 | 1.352844 | 0.0001056621 |  | 3628.650588 | 1.477739 | 0.0007390465 |  | 3628.650588 | 1.480919 | 0.0008166022
| 3628.590323 | 1.352779 | 4.131113818e-05 |  | 3628.590323 | 1.477695088 | 0.0008428192 |  | 3628.590323 | 1.480914 | 0.0008677057
| 3628.530057 | 1.352708 | 1.048031412e-05 |  | 3628.530057 | 1.4777 | 0.0009690451 |  | 3628.530057 | 1.480925 | 0.0009265981
| 3628.469791 | 1.352646 | 8.03384924e-06 |  | 3628.469791 | 1.477762 | 0.001091976 |  | 3628.469791 | 1.480957 | 0.0009866242
| 3628.409526 | 1.3526 | 2.352514864e-05 |  | 3628.409526 | 1.477871392 | 0.001186867 |  | 3628.409526 | 1.48101205 | 0.001038194
| 3628.34926 | 1.352572 | 4.614335458e-05 |  | 3628.34926 | 1.478012 | 0.001236917 |  | 3628.34926 | 1.481085 | 0.001071414
| 3628.288995 | 1.352558999 | 6.7597419e-05 |  | 3628.288995 | 1.478161335 | 0.001237089 |  | 3628.288995 | 1.481166 | 0.001079739
| 3628.228729 | 1.35255467 | 8.40030298e-05 |  | 3628.228729 | 1.478301584 | 0.001192489 |  | 3628.228729 | 1.481245 | 0.001062021
| 3628.168463 | 1.352554 | 9.546603728e-05 |  | 3628.168463 | 1.478421864 | 0.001113803 |  | 3628.168463 | 1.481312 | 0.001023434
| 3628.108198 | 1.352553833 | 0.0001044319 |  | 3628.108198 | 1.478518 | 0.001010373 |  | 3628.108198 | 1.481361 | 0.0009725313
| 3628.047932 | 1.352554539 | 0.0001133018 |  | 3628.047932 | 1.478590413 | 0.0008881280098 |  | 3628.047932 | 1.481392 | 0.0009186031
| 3627.987667 | 1.352557 | 0.0001230644 |  | 3627.987667 | 1.47863542 | 0.0007495426 |  | 3627.987667 | 1.481411 | 0.0008675586
| 3627.927401 | 1.352563 | 0.0001334852 |  | 3627.927401 | 1.478647 | 0.0005983931 |  | 3627.927401 | 1.481422 | 0.000820877
| 3627.867136 | 1.352574 | 0.0001433082 |  | 3627.867136 | 1.478619 | 0.0004432465 |  | 3627.867136 | 1.48143 | 0.0007758254732
| 3627.80687 | 1.352588 | 0.0001516443 |  | 3627.80687 | 1.478548 | 0.0002985270992 |  | 3627.80687 | 1.481435 | 0.0007285143
| 3627.746604 | 1.352607 | 0.0001573767 |  | 3627.746604 | 1.478438 | 0.0001812057607 |  | 3627.746604 | 1.481433 | 0.0006766076
| 3627.686339 | 1.35263 | 0.0001592998 |  | 3627.686339 | 1.478302 | 0.0001053043 |  | 3627.686339 | 1.481418 | 0.0006221858
| 3627.626073 | 1.35265859 | 0.0001554278 |  | 3627.626073 | 1.478161 | 7.616335129e-05 |  | 3627.626073 | 1.481388 | 0.0005716468
| 3627.565808 | 1.352690763 | 0.0001425642 |  | 3627.565808 | 1.478033 | 8.77230225e-05 |  | 3627.565808 | 1.481342 | 0.0005333907
| 3627.505542 | 1.352724 | 0.000117307 |  | 3627.505542 | 1.477932 | 0.0001247942 |  | 3627.505542 | 1.481289063 | 0.0005143421
| 3627.445277 | 1.352752269 | 7.759390502e-05 |  | 3627.445277 | 1.477857 | 0.0001702805 |  | 3627.445277 | 1.481238 | 0.000516344
| 3627.385011 | 1.352769 | 2.401083e-05 |  | 3627.385011 | 1.477800757 | 0.0002117994 |  | 3627.385011 | 1.481201 | 0.0005349
| 3627.324745 | 1.352767 | -3.861089075e-05 |  | 3627.324745 | 1.477749224 | 0.0002473427 |  | 3627.324745 | 1.481181185 | 0.000560119
| 3627.26448 | 1.35274121 | -0.0001017072 |  | 3627.26448 | 1.477694 | 0.0002843711 |  | 3627.26448 | 1.481179088 | 0.0005807822
| 3627.204214 | 1.352692 | -0.0001544555 |  | 3627.204214 | 1.477635 | 0.0003347261 |  | 3627.204214 | 1.481187045 | 0.0005886793
| 3627.143949 | 1.352625 | -0.0001868473 |  | 3627.143949 | 1.477583 | 0.0004070978 |  | 3627.143949 | 1.481194 | 0.0005815241
| 3627.083683 | 1.35255 | -0.0001922171 |  | 3627.083683 | 1.477553219 | 0.0005007267 |  | 3627.083683 | 1.481192 | 0.0005641237
| 3627.023418 | 1.352478 | -0.0001689786 |  | 3627.023418 | 1.477559 | 0.0006038206 |  | 3627.023418 | 1.481174 | 0.0005457309
| 3626.963152 | 1.352422 | -0.0001211085 |  | 3626.963152 | 1.477604 | 0.0006975085 |  | 3626.963152 | 1.481144503 | 0.000536181
| 3626.902886 | 1.352388679 | -5.68482e-05 |  | 3626.902886 | 1.47768 | 0.0007632147 |  | 3626.902886 | 1.481109908 | 0.0005416277
| 3626.842621 | 1.352383 | 1.349034554e-05 |  | 3626.842621 | 1.477771656 | 0.0007895399 |  | 3626.842621 | 1.48108 | 0.0005626066
| 3626.782355 | 1.352404 | 7.933785644e-05 |  | 3626.782355 | 1.477858 | 0.0007758544 |  | 3626.782355 | 1.481062 | 0.0005937125
| 3626.72209 | 1.352448 | 0.0001316178 |  | 3626.72209 | 1.477924 | 0.0007314024 |  | 3626.72209 | 1.481058 | 0.0006272916
| 3626.661824 | 1.352508 | 0.0001634612 |  | 3626.661824 | 1.477961314 | 0.0006706933011 |  | 3626.661824 | 1.481066925 | 0.0006560684
| 3626.601559 | 1.35257696 | 0.0001705541 |  | 3626.601559 | 1.477971 | 0.0006073139422 |  | 3626.601559 | 1.481082 | 0.0006764465
| 3626.541293 | 1.352645 | 0.0001513533 |  | 3626.541293 | 1.477959 | 0.0005495347136 |  | 3626.541293 | 1.481098 | 0.000689285
| 3626.481027 | 1.352702 | 0.0001071198 |  | 3626.481027 | 1.477930783 | 0.0005011080806 |  | 3626.481027 | 1.481111 | 0.0006983861
| 3626.420762 | 1.35274 | 4.291414284e-05 |  | 3626.420762 | 1.477889464 | 0.0004633593 |  | 3626.420762 | 1.481124 | 0.0007077004351
| 3626.360496 | 1.352752 | -3.285126e-05 |  | 3626.360496 | 1.477836 | 0.0004385161277 |  | 3626.360496 | 1.481138782 | 0.0007189885
| 3626.300231 | 1.352733175 | -0.0001087935 |  | 3626.300231 | 1.477773 | 0.0004317251 |  | 3626.300231 | 1.481159829 | 0.000730481
| 3626.239965 | 1.352686 | -0.0001720986555 |  | 3626.239965 | 1.477706 | 0.0004493145 |  | 3626.239965 | 1.481189 | 0.0007377246
| 3626.179699 | 1.352617723 | -0.0002112339 |  | 3626.179699 | 1.477647202 | 0.0004948257 |  | 3626.179699 | 1.481224 | 0.0007356519
| 3626.119434 | 1.352541 | -0.0002188873 |  | 3626.119434 | 1.47761 | 0.0005647341 |  | 3626.119434 | 1.48126 | 0.000720934
| 3626.059168 | 1.35247 | -0.0001941305 |  | 3626.059168 | 1.477607 | 0.0006471697 |  | 3626.059168 | 1.481292 | 0.0006934621
| 3625.998903 | 1.352418 | -0.0001429101 |  | 3625.998903 | 1.477642 | 0.0007235867 |  | 3625.998903 | 1.481315 | 0.0006564475
| 3625.938637 | 1.352395 | -7.660594e-05 |  | 3625.938637 | 1.477709002 | 0.0007754368 |  | 3625.938637 | 1.481326 | 0.000614754
| 3625.878372 | 1.352404 | -9.431803294e-06 |  | 3625.878372 | 1.477792 | 0.0007895726 |  | 3625.878372 | 1.481325 | 0.0005728166
| 3625.818106 | 1.352442 | 4.487238e-05 |  | 3625.818106 | 1.477871 | 0.0007636727 |  | 3625.818106 | 1.481315 | 0.0005337333
| 3625.75784 | 1.352499 | 7.625604e-05 |  | 3625.75784 | 1.477927646 | 0.0007060199 |  | 3625.75784 | 1.481298 | 0.0004986177
| 3625.697575 | 1.352564 | 7.96974092e-05 |  | 3625.697575 | 1.477952665 | 0.0006317795 |  | 3625.697575 | 1.481274225 | 0.0004677239
| 3625.637309 | 1.352625 | 5.586998818e-05 |  | 3625.637309 | 1.477945603 | 0.0005572315 |  | 3625.637309 | 1.481244 | 0.0004417963688
| 3625.577044 | 1.352672 | 9.8454857e-06 |  | 3625.577044 | 1.477913398 | 0.0004940388 |  | 3625.577044 | 1.481208 | 0.0004229491
| 3625.516778 | 1.352698612 | -5.050288e-05 |  | 3625.516778 | 1.477866 | 0.0004472828 |  | 3625.516778 | 1.481166 | 0.0004145905
| 3625.456513 | 1.352702 | -0.0001163727 |  | 3625.456513 | 1.47780945 | 0.000416553 |  | 3625.456513 | 1.481122393 | 0.0004198723
| 3625.396247 | 1.352684 | -0.0001790084 |  | 3625.396247 | 1.477749 | 0.0003997782961 |  | 3625.396247 | 1.481084 | 0.0004398855
| 3625.335981 | 1.352647 | -0.0002312835516 |  | 3625.335981 | 1.477684 | 0.0003964124 |  | 3625.335981 | 1.481056 | 0.0004722561584
| 3625.275716 | 1.352596 | -0.0002673346 |  | 3625.275716 | 1.477616 | 0.0004093373 |  | 3625.275716 | 1.481045647 | 0.0005111827952
| 3625.21545 | 1.352540144 | -0.0002838143 |  | 3625.21545 | 1.477549 | 0.000442699 |  | 3625.21545 | 1.481053 | 0.0005483247
| 3625.155185 | 1.352486 | -0.0002801475 |  | 3625.155185 | 1.477491352 | 0.000498726 |  | 3625.155185 | 1.481075 | 0.000575533
| 3625.094919 | 1.352443 | -0.0002594852 |  | 3625.094919 | 1.477455 | 0.000574085 |  | 3625.094919 | 1.481106 | 0.0005872768733
| 3625.034654 | 1.352418 | -0.0002289023 |  | 3625.034654 | 1.47745 | 0.0006583592 |  | 3625.034654 | 1.481138 | 0.0005821077
| 3624.974388 | 1.352413 | -0.0001981925 |  | 3624.974388 | 1.477478 | 0.0007362713 |  | 3624.974388 | 1.4811613 | 0.0005630294
| 3624.914122 | 1.352427 | -0.0001784387 |  | 3624.914122 | 1.477533 | 0.0007916999 |  | 3624.914122 | 1.481173 | 0.0005360140044
| 3624.853857 | 1.352450374 | -0.0001787506 |  | 3624.853857 | 1.477602815 | 0.0008133637 |  | 3624.853857 | 1.481172 | 0.000508021157
| 3624.793591 | 1.35247212 | -0.0002032288 |  | 3624.793591 | 1.477668 | 0.0007985225 |  | 3624.793591 | 1.48116 | 0.0004848995
| 3624.733326 | 1.352478488 | -0.0002491338 |  | 3624.733326 | 1.477711 | 0.0007537806 |  | 3624.733326 | 1.481143 | 0.0004698061394
| 3624.67306 | 1.352459 | -0.0003069224046 |  | 3624.67306 | 1.477721 | 0.0006937251 |  | 3624.67306 | 1.481125967 | 0.0004628616
| 3624.612795 | 1.352407 | -0.0003622792 |  | 3624.612795 | 1.477693552 | 0.000636291 |  | 3624.612795 | 1.481112 | 0.0004618144
| 3624.552529 | 1.352328 | -0.0003998102 |  | 3624.552529 | 1.477635 | 0.0005988009091 |  | 3624.552529 | 1.481103701 | 0.0004629924
| 3624.492263 | 1.352231 | -0.0004074557 |  | 3624.492263 | 1.477558 | 0.0005935544932 |  | 3624.492263 | 1.481100371 | 0.0004627414
| 3624.431998 | 1.35213 | -0.0003796613 |  | 3624.431998 | 1.4774784 | 0.0006262470699 |  | 3624.431998 | 1.4811 | 0.0004581854
| 3624.371732 | 1.352042 | -0.0003182436 |  | 3624.371732 | 1.477414 | 0.0006943739 |  | 3624.371732 | 1.481100215 | 0.0004478747
| 3624.311467 | 1.351977 | -0.0002317408 |  | 3624.311467 | 1.477378109 | 0.0007887498 |  | 3624.311467 | 1.481097 | 0.0004319602
| 3624.251201 | 1.351942 | -0.0001319519 |  | 3624.251201 | 1.477381 | 0.0008946461 |  | 3624.251201 | 1.481087941 | 0.0004120069
| 3624.190935 | 1.351938 | -3.081784833e-05 |  | 3624.190935 | 1.477423 | 0.0009949142 |  | 3624.190935 | 1.481071 | 0.0003908807
| 3624.13067 | 1.351961 | 6.179767298e-05 |  | 3624.13067 | 1.477498 | 0.00107321 |  | 3624.13067 | 1.481045 | 0.00037189
| 3624.070404 | 1.352005 | 0.000139709 |  | 3624.070404 | 1.477593748 | 0.001117791 |  | 3624.070404 | 1.481012 | 0.000358695
| 3624.010139 | 1.352063454 | 0.0001991532 |  | 3624.010139 | 1.477693 | 0.00112515 |  | 3624.010139 | 1.480974 | 0.000353991
| 3623.949873 | 1.352131 | 0.0002378581 |  | 3623.949873 | 1.477778836 | 0.001099768 |  | 3623.949873 | 1.480934 | 0.0003592175
| 3623.889608 | 1.352202 | 0.0002543097 |  | 3623.889608 | 1.477841 | 0.001053884 |  | 3623.889608 | 1.480896 | 0.000374009
| 3623.829342 | 1.352269 | 0.0002477813 |  | 3623.829342 | 1.477876 | 0.001002599 |  | 3623.829342 | 1.480863 | 0.00039679
| 3623.769076 | 1.352324 | 0.0002198868028 |  | 3623.769076 | 1.477891395 | 0.0009585486013 |  | 3623.769076 | 1.480836658 | 0.0004249001
| 3623.708811 | 1.352359 | 0.0001761765 |  | 3623.708811 | 1.477897 | 0.000927991 |  | 3623.708811 | 1.480817 | 0.0004556574583
| 3623.648545 | 1.352369 | 0.0001260366 |  | 3623.648545 | 1.477904 | 0.0009086173282 |  | 3623.648545 | 1.480804 | 0.0004871306147
| 3623.58828 | 1.352351 | 8.207216e-05 |  | 3623.58828 | 1.47791913 | 0.0008920924 |  | 3623.58828 | 1.480795 | 0.000518334
| 3623.528014 | 1.352313 | 5.639202e-05 |  | 3623.528014 | 1.477941 | 0.0008684405263 |  | 3623.528014 | 1.480791 | 0.0005492132
| 3623.467749 | 1.352264703 | 5.693488e-05 |  | 3623.467749 | 1.477960903 | 0.0008316648683 |  | 3623.467749 | 1.48079 | 0.0005799164
| 3623.407483 | 1.352221 | 8.459879442e-05 |  | 3623.407483 | 1.477969 | 0.0007829602 |  | 3623.407483 | 1.480794 | 0.0006104997
| 3623.347217 | 1.352195 | 0.0001327135 |  | 3623.347217 | 1.477956 | 0.0007314128 |  | 3623.347217 | 1.480802 | 0.0006404377117
| 3623.286952 | 1.352192 | 0.0001891013 |  | 3623.286952 | 1.477923509 | 0.0006897389 |  | 3623.286952 | 1.480816 | 0.0006684027
| 3623.226686 | 1.352211 | 0.0002411243 |  | 3623.226686 | 1.477879 | 0.0006688052 |  | 3623.226686 | 1.48083473 | 0.0006930544
| 3623.166421 | 1.352245 | 0.000279951652 |  | 3623.166421 | 1.477837 | 0.0006721616 |  | 3623.166421 | 1.480858 | 0.0007128442049
| 3623.106155 | 1.352282161 | 0.0003034545 |  | 3623.106155 | 1.477810218 | 0.0006941196 |  | 3623.106155 | 1.480884 | 0.0007268531
| 3623.04589 | 1.352315 | 0.0003167005 |  | 3623.04589 | 1.477808 | 0.0007213084 |  | 3623.04589 | 1.480911453 | 0.0007343827
| 3622.985624 | 1.35234 | 0.0003283332 |  | 3622.985624 | 1.477829 | 0.0007378852 |  | 3622.985624 | 1.480939 | 0.0007349750412
| 3622.925358 | 1.352364 | 0.0003458353 |  | 3622.925358 | 1.477861 | 0.0007315023 |  | 3622.925358 | 1.480966 | 0.0007283193
| 3622.865093 | 1.352393 | 0.0003714269275 |  | 3622.865093 | 1.47789 | 0.0006983956124 |  | 3622.865093 | 1.480988 | 0.0007144948
| 3622.804827 | 1.352438 | 0.0004001484 |  | 3622.804827 | 1.477901 | 0.000643747942 |  | 3622.804827 | 1.481005 | 0.0006941532
| 3622.744562 | 1.352503 | 0.0004211525 |  | 3622.744562 | 1.477882847 | 0.000580227 |  | 3622.744562 | 1.481013 | 0.0006692391
| 3622.684296 | 1.352584 | 0.0004218227 |  | 3622.684296 | 1.477835431 | 0.0005229568 |  | 3622.684296 | 1.481011 | 0.0006429574
| 3622.624031 | 1.35267 | 0.000392934 |  | 3622.624031 | 1.477764567 | 0.0004850372 |  | 3622.624031 | 1.480997 | 0.0006198124
| 3622.563765 | 1.352748 | 0.0003325809 |  | 3622.563765 | 1.477681 | 0.0004740012 |  | 3622.563765 | 1.480974 | 0.0006045324
| 3622.503499 | 1.35280081 | 0.0002470115 |  | 3622.503499 | 1.477598 | 0.0004912432 |  | 3622.503499 | 1.480945 | 0.000600722
| 3622.443234 | 1.352821 | 0.0001492896 |  | 3622.443234 | 1.477523 | 0.0005331697 |  | 3622.443234 | 1.480916 | 0.0006100995
| 3622.382968 | 1.352807 | 5.502362085e-05 |  | 3622.382968 | 1.477464 | 0.0005938708 |  | 3622.382968 | 1.480893 | 0.0006315947
| 3622.322703 | 1.352765 | -2.186205e-05 |  | 3622.322703 | 1.477423693 | 0.0006669059 |  | 3622.322703 | 1.48088 | 0.0006613668
| 3622.262437 | 1.352706 | -7.311119142e-05 |  | 3622.262437 | 1.477403 | 0.0007467778 |  | 3622.262437 | 1.480881 | 0.0006939321
| 3622.202171 | 1.352644 | -9.672724e-05 |  | 3622.202171 | 1.477402 | 0.0008289154163 |  | 3622.202171 | 1.480894028 | 0.0007231054
| 3622.141906 | 1.35259 | -9.731275e-05 |  | 3622.141906 | 1.477421 | 0.0009088381 |  | 3622.141906 | 1.480917 | 0.0007437818
| 3622.08164 | 1.352551 | -8.330762e-05 |  | 3622.08164 | 1.477459 | 0.000981951 |  | 3622.08164 | 1.480945 | 0.0007525748034
| 3622.021375 | 1.35253 | -6.44214e-05 |  | 3622.021375 | 1.477514 | 0.001043667215 |  | 3622.021375 | 1.480972 | 0.0007484737801
| 3621.961109 | 1.352524 | -4.952432e-05 |  | 3621.961109 | 1.477584 | 0.001089137 |  | 3621.961109 | 1.480993 | 0.0007329339
| 3621.900844 | 1.352527 | -4.439940586e-05 |  | 3621.900844 | 1.477661804 | 0.001114841 |  | 3621.900844 | 1.481003 | 0.0007099418988
| 3621.840578 | 1.352531712 | -5.142861e-05 |  | 3621.840578 | 1.477743 | 0.001118658 |  | 3621.840578 | 1.480998 | 0.0006849145637
| 3621.780312 | 1.35253 | -6.871407e-05 |  | 3621.780312 | 1.477821 | 0.001100202 |  | 3621.780312 | 1.480979 | 0.0006647245
| 3621.720047 | 1.352518 | -9.103691e-05 |  | 3621.720047 | 1.477888 | 0.001061613 |  | 3621.720047 | 1.480948 | 0.0006560857
| 3621.659781 | 1.352492 | -0.0001111889 |  | 3621.659781 | 1.477938 | 0.001007443 |  | 3621.659781 | 1.480912 | 0.0006644229347
| 3621.599516 | 1.352454 | -0.00012144 |  | 3621.599516 | 1.477967077 | 0.0009445003 |  | 3621.599516 | 1.480878 | 0.0006920704
| 3621.53925 | 1.352412 | -0.0001164315 |  | 3621.53925 | 1.477973 | 0.0008821017 |  | 3621.53925 | 1.480856 | 0.0007371687
| 3621.478985 | 1.352373 | -9.462032e-05 |  | 3621.478985 | 1.477958 | 0.0008298278 |  | 3621.478985 | 1.480853 | 0.0007935981
| 3621.418719 | 1.352346 | -5.932415e-05 |  | 3621.418719 | 1.477930725 | 0.0007957866 |  | 3621.418719 | 1.480873 | 0.000851725
| 3621.358453 | 1.352335 | -1.74930349e-05 |  | 3621.358453 | 1.477901 | 0.0007837789 |  | 3621.358453 | 1.480916 | 0.0009008641
| 3621.298188 | 1.35234 | 2.242133992e-05 |  | 3621.298188 | 1.477883 | 0.000791312862 |  | 3621.298188 | 1.480976 | 0.0009319826
| 3621.237922 | 1.352358 | 5.32117e-05 |  | 3621.237922 | 1.477886 | 0.0008083392604 |  | 3621.237922 | 1.481043 | 0.000940066379
| 3621.177657 | 1.352382 | 7.165964e-05 |  | 3621.177657 | 1.477914 | 0.0008201674 |  | 3621.177657 | 1.481107 | 0.0009256209
| 3621.117391 | 1.352405 | 7.894547e-05 |  | 3621.117391 | 1.477962 | 0.0008116107679 |  | 3621.117391 | 1.481159 | 0.0008935808
| 3621.057126 | 1.352423 | 7.967216764e-05 |  | 3621.057126 | 1.478015 | 0.0007714924 |  | 3621.057126 | 1.481197 | 0.0008513124
| 3620.99686 | 1.352436 | 7.882428938e-05 |  | 3620.99686 | 1.478057 | 0.0006978316567 |  | 3620.99686 | 1.481219699 | 0.000805432
| 3620.936594 | 1.352447 | 7.967841928e-05 |  | 3620.936594 | 1.478069 | 0.0005985957 |  | 3620.936594 | 1.481230881 | 0.0007602034
| 3620.876329 | 1.35246079 | 8.182544612e-05 |  | 3620.876329 | 1.47804 | 0.0004902751 |  | 3620.876329 | 1.481233 | 0.0007165953
| 3620.816063 | 1.352478573 | 8.15791416e-05 |  | 3620.816063 | 1.47797 | 0.000392636 |  | 3620.816063 | 1.481228 | 0.0006740087
| 3620.755798 | 1.3525 | 7.449068594e-05 |  | 3620.755798 | 1.477868 | 0.0003223725 |  | 3620.755798 | 1.481213 | 0.0006322647
| 3620.695532 | 1.352519 | 5.78206183e-05 |  | 3620.695532 | 1.477749 | 0.0002894879 |  | 3620.695532 | 1.481187 | 0.0005940845
| 3620.635267 | 1.352531388 | 3.257748052e-05 |  | 3620.635267 | 1.477630467 | 0.0002939822 |  | 3620.635267 | 1.481148 | 0.000564835
| 3620.575001 | 1.352531952 | 3.7106943e-06 |  | 3620.575001 | 1.477525 | 0.0003282974 |  | 3620.575001 | 1.4811 | 0.0005512203
| 3620.514735 | 1.35252 | -2.19365382e-05 |  | 3620.514735 | 1.47744 | 0.0003809023 |  | 3620.514735 | 1.481051 | 0.0005578555
| 3620.45447 | 1.352501 | -3.847518e-05 |  | 3620.45447 | 1.477372256 | 0.0004419392 |  | 3620.45447 | 1.481012 | 0.0005842714
| 3620.394204 | 1.352479 | -4.356827e-05 |  | 3620.394204 | 1.477318 | 0.0005060138 |  | 3620.394204 | 1.480991752 | 0.0006231731
| 3620.333939 | 1.352463 | -3.941852e-05 |  | 3620.333939 | 1.477271 | 0.000573551 |  | 3620.333939 | 1.48099464 | 0.0006622194
| 3620.273673 | 1.352455 | -3.192802e-05 |  | 3620.273673 | 1.477230789 | 0.0006483915 |  | 3620.273673 | 1.481017 | 0.0006880254
| 3620.213407 | 1.352454 | -2.73876e-05 |  | 3620.213407 | 1.477201 | 0.000733619 |  | 3620.213407 | 1.481046 | 0.0006917377425
| 3620.153142 | 1.352456 | -2.977666e-05 |  | 3620.153142 | 1.477188276 | 0.0008291087 |  | 3620.153142 | 1.481067 | 0.0006731934
| 3620.092876 | 1.352454 | -3.885344e-05 |  | 3620.092876 | 1.4772 | 0.0009284144536 |  | 3620.092876 | 1.481066566 | 0.000642117025
| 3620.032611 | 1.352444 | -4.986979e-05 |  | 3620.032611 | 1.477237 | 0.001021452 |  | 3620.032611 | 1.481039 | 0.0006153189
| 3619.972345 | 1.352424 | -5.579045e-05 |  | 3619.972345 | 1.477295312 | 0.001097686 |  | 3619.972345 | 1.480992 | 0.0006102727
| 3619.91208 | 1.3524 | -5.095928e-05 |  | 3619.91208 | 1.477366 | 0.001150064 |  | 3619.91208 | 1.48094095 | 0.0006380889
| 3619.851814 | 1.352379 | -3.266286e-05 |  | 3619.851814 | 1.477437366 | 0.00117823 |  | 3619.851814 | 1.480907 | 0.0006983767
| 3619.791548 | 1.352369 | -3.55772656e-06 |  | 3619.791548 | 1.477499289 | 0.001188254 |  | 3619.791548 | 1.480909 | 0.0007776778234
| 3619.731283 | 1.352375 | 2.891506858e-05 |  | 3619.731283 | 1.477548 | 0.001190123 |  | 3619.731283 | 1.480955 | 0.0008532198
| 3619.671017 | 1.352399 | 5.479491e-05 |  | 3619.671017 | 1.477588 | 0.001192808 |  | 3619.671017 | 1.481038 | 0.0009005451
| 3619.610752 | 1.352435561 | 6.493132e-05 |  | 3619.610752 | 1.477626291 | 0.001199629 |  | 3619.610752 | 1.481139 | 0.0009021469
| 3619.550486 | 1.352475 | 5.37765738e-05 |  | 3619.550486 | 1.477671 | 0.001206829 |  | 3619.550486 | 1.481231 | 0.0008541588
| 3619.490221 | 1.352505 | 2.117049528e-05 |  | 3619.490221 | 1.477725 | 0.001205011 |  | 3619.490221 | 1.481289855 | 0.0007681158825
| 3619.429955 | 1.352517 | -2.655095454e-05 |  | 3619.429955 | 1.477781465 | 0.00118525 |  | 3619.429955 | 1.481301 | 0.0006668452
| 3619.369689 | 1.352503167 | -7.907521168e-05 |  | 3619.369689 | 1.477828335 | 0.001143894 |  | 3619.369689 | 1.48126422 | 0.000576368
| 3619.309424 | 1.352463 | -0.0001238683 |  | 3619.309424 | 1.477851 | 0.001087171 |  | 3619.309424 | 1.481194 | 0.0005175926
| 3619.249158 | 1.352403 | -0.0001493034499 |  | 3619.249158 | 1.477842 | 0.001030422 |  | 3619.249158 | 1.481112 | 0.0005004059
| 3619.188893 | 1.352332 | -0.0001468898068 |  | 3619.188893 | 1.47780324 | 0.0009935156 |  | 3619.188893 | 1.481038367 | 0.0005222751
| 3619.128627 | 1.352262744 | -0.0001135753 |  | 3619.128627 | 1.477749 | 0.0009928355673 |  | 3619.128627 | 1.48099 | 0.0005706581
| 3619.068362 | 1.35221 | -5.249283724e-05 |  | 3619.068362 | 1.477702 | 0.001034689 |  | 3619.068362 | 1.480974 | 0.0006283003
| 3619.008096 | 1.352183 | 2.73283123e-05 |  | 3619.008096 | 1.477688 | 0.001110389 |  | 3619.008096 | 1.480986 | 0.0006792602
| 3618.94783 | 1.352188 | 0.0001132601 |  | 3618.94783 | 1.477723473 | 0.001197804 |  | 3618.94783 | 1.481015516 | 0.0007129979
| 3618.887565 | 1.352225 | 0.0001914306 |  | 3618.887565 | 1.477810712 | 0.001268169 |  | 3618.887565 | 1.481052 | 0.0007263164
| 3618.827299 | 1.352285 | 0.0002505407 |  | 3618.827299 | 1.477936 | 0.001294676 |  | 3618.827299 | 1.481084 | 0.0007223972
| 3618.767034 | 1.352358817 | 0.0002840292 |  | 3618.767034 | 1.478072 | 0.001262336 |  | 3618.767034 | 1.481107 | 0.0007079144055
| 3618.706768 | 1.352434 | 0.0002910155 |  | 3618.706768 | 1.478189447 | 0.001172082 |  | 3618.706768 | 1.481118832 | 0.0006897744
| 3618.646503 | 1.352502 | 0.0002757575 |  | 3618.646503 | 1.478263694 | 0.001039235 |  | 3618.646503 | 1.481123 | 0.0006729387
| 3618.586237 | 1.352557 | 0.0002449262 |  | 3618.586237 | 1.478282 | 0.0008883197675 |  | 3618.586237 | 1.481123 | 0.0006594246
| 3618.525971 | 1.352595849 | 0.0002059474 |  | 3618.525971 | 1.478244314 | 0.0007444928 |  | 3618.525971 | 1.481120896 | 0.0006489847
| 3618.465706 | 1.35262 | 0.0001649903 |  | 3618.465706 | 1.478162 | 0.0006270534 |  | 3618.465706 | 1.481119 | 0.0006400553
| 3618.40544 | 1.352633 | 0.0001263496 |  | 3618.40544 | 1.47805 | 0.0005470415 |  | 3618.40544 | 1.481117426 | 0.0006310141
| 3618.345175 | 1.352636 | 9.281249e-05 |  | 3618.345175 | 1.477923822 | 0.0005080117 |  | 3618.345175 | 1.48111492 | 0.0006207927
| 3618.284909 | 1.352633 | 6.624457e-05 |  | 3618.284909 | 1.477794 | 0.0005101987 |  | 3618.284909 | 1.481110284 | 0.0006091610019
| 3618.224643 | 1.35262746 | 4.799149e-05 |  | 3618.224643 | 1.477671455 | 0.0005530213 |  | 3618.224643 | 1.48110194 | 0.0005965941382
| 3618.164378 | 1.352623396 | 3.847855668e-05 |  | 3618.164378 | 1.477567 | 0.0006355804 |  | 3618.164378 | 1.481089 | 0.0005845104
| 3618.104112 | 1.352625755 | 3.573497512e-05 |  | 3618.104112 | 1.477497 | 0.0007538324 |  | 3618.104112 | 1.481069 | 0.0005749576391
| 3618.043847 | 1.35263841 | 3.536664444e-05 |  | 3618.043847 | 1.477475 | 0.0008959906 |  | 3618.043847 | 1.481044 | 0.0005711089019
| 3617.983581 | 1.352663 | 3.060892166e-05 |  | 3617.983581 | 1.47751307 | 0.001041059 |  | 3617.983581 | 1.481014 | 0.0005764826849
| 3617.923316 | 1.352697 | 1.412227156e-05 |  | 3617.923316 | 1.477613 | 0.00116117 |  | 3617.923316 | 1.480984 | 0.0005943041
| 3617.86305 | 1.352733 | -1.968388e-05 |  | 3617.86305 | 1.477759 | 0.001227469 |  | 3617.86305 | 1.480958 | 0.0006263657
| 3617.802784 | 1.352762 | -7.215969018e-05 |  | 3617.802784 | 1.477921 | 0.001221041 |  | 3617.802784 | 1.480944 | 0.0006716599437
| 3617.742519 | 1.352777 | -0.0001394329 |  | 3617.742519 | 1.478063117 | 0.001140586 |  | 3617.742519 | 1.480948 | 0.0007252488
| 3617.682253 | 1.352769264 | -0.0002134034 |  | 3617.682253 | 1.47815 | 0.001005064 |  | 3617.682253 | 1.480975412 | 0.0007791166
| 3617.621988 | 1.35274 | -0.0002847216 |  | 3617.621988 | 1.478163 | 0.0008493223 |  | 3617.621988 | 1.481025851 | 0.0008227448
| 3617.561722 | 1.352692 | -0.0003451664 |  | 3617.561722 | 1.478103 | 0.0007126002 |  | 3617.561722 | 1.481095 | 0.0008458629921
| 3617.501457 | 1.352633 | -0.0003908091 |  | 3617.501457 | 1.477993 | 0.0006261143 |  | 3617.501457 | 1.481173 | 0.0008407492
| 3617.441191 | 1.352569 | -0.0004214675 |  | 3617.441191 | 1.477867 | 0.000603279 |  | 3617.441191 | 1.481246628 | 0.0008047033
| 3617.380925 | 1.352503 | -0.000439726 |  | 3617.380925 | 1.477756 | 0.0006373853868 |  | 3617.380925 | 1.481304 | 0.000740818
| 3617.32066 | 1.352436 | -0.0004475798 |  | 3617.32066 | 1.477683 | 0.000707433 |  | 3617.32066 | 1.481334 | 0.000657864
| 3617.260394 | 1.352366506 | -0.0004446334 |  | 3617.260394 | 1.477651 | 0.0007879705 |  | 3617.260394 | 1.481329967 | 0.0005688452566
| 3617.200129 | 1.352295 | -0.0004277612 |  | 3617.200129 | 1.477652 | 0.0008596806 |  | 3617.200129 | 1.481293 | 0.0004884456
| 3617.139863 | 1.352226 | -0.0003933947 |  | 3617.139863 | 1.477669891 | 0.0009141009 |  | 3617.139863 | 1.481229 | 0.0004297176
| 3617.079598 | 1.352166 | -0.0003398491 |  | 3617.079598 | 1.477692063 | 0.0009545581 |  | 3617.079598 | 1.48115 | 0.0004018722
| 3617.019332 | 1.352124 | -0.0002699271 |  | 3617.019332 | 1.477714 | 0.0009897261 |  | 3617.019332 | 1.481071488 | 0.0004075766755
| 3616.959066 | 1.352106112 | -0.0001912119 |  | 3616.959066 | 1.477738 | 0.001026847 |  | 3616.959066 | 1.481007 | 0.0004425086
| 3616.898801 | 1.352115 | -0.0001145503 |  | 3616.898801 | 1.477772 | 0.001066765 |  | 3616.898801 | 1.480968 | 0.0004959705
| 3616.838535 | 1.352146 | -5.025410408e-05 |  | 3616.838535 | 1.477823258 | 0.001103484 |  | 3616.838535 | 1.480959 | 0.0005540261936
| 3616.77827 | 1.352192 | -5.454043642e-06 |  | 3616.77827 | 1.477891268 | 0.001126817 |  | 3616.77827 | 1.480976 | 0.0006026903
| 3616.718004 | 1.352244 | 1.798817e-05 |  | 3616.718004 | 1.47797 | 0.001128717 |  | 3616.718004 | 1.481009 | 0.0006314981
| 3616.657739 | 1.352292 | 2.305229e-05 |  | 3616.657739 | 1.478048913 | 0.001105556 |  | 3616.657739 | 1.481047 | 0.0006365262
| 3616.597473 | 1.352333 | 1.44642441e-05 |  | 3616.597473 | 1.478118997 | 0.00106021 |  | 3616.597473 | 1.481077 | 0.0006210388
| 3616.537207 | 1.352366195 | -3.19936018e-06 |  | 3616.537207 | 1.478175 | 0.0009984166 |  | 3616.537207 | 1.48109 | 0.0005937928
| 3616.476942 | 1.352391013 | -2.742077596e-05 |  | 3616.476942 | 1.478214639 | 0.0009256208 |  | 3616.476942 | 1.481085 | 0.0005662058
| 3616.416676 | 1.352407461 | -5.745347818e-05 |  | 3616.416676 | 1.478238433 | 0.0008449966 |  | 3616.416676 | 1.481065 | 0.0005481812055
| 3616.356411 | 1.352413 | -9.24209408e-05 |  | 3616.356411 | 1.478244611 | 0.0007573982 |  | 3616.356411 | 1.48104 | 0.0005451076
| 3616.296145 | 1.352406 | -0.0001294611 |  | 3616.296145 | 1.478228 | 0.0006651909 |  | 3616.296145 | 1.481019149 | 0.0005562897
| 3616.235879 | 1.352382 | -0.0001625984 |  | 3616.235879 | 1.478184102 | 0.0005757083 |  | 3616.235879 | 1.48101 | 0.000575718
| 3616.175614 | 1.352345033 | -0.0001842955 |  | 3616.175614 | 1.478110115 | 0.0005012801 |  | 3616.175614 | 1.481014 | 0.000594746
| 3616.115348 | 1.352299775 | -0.0001878298 |  | 3616.115348 | 1.478012 | 0.0004569601 |  | 3616.115348 | 1.481029 | 0.0006055788
| 3616.055083 | 1.352256 | -0.0001702575 |  | 3616.055083 | 1.477906121 | 0.0004542022968 |  | 3616.055083 | 1.481046 | 0.0006041191
| 3615.994817 | 1.352226 | -0.0001346088 |  | 3615.994817 | 1.477814 | 0.0004942445 |  | 3615.994817 | 1.481059 | 0.0005910572319
| 3615.934552 | 1.352215 | -8.919344054e-05 |  | 3615.934552 | 1.477756 | 0.0005646992617 |  | 3615.934552 | 1.481061693 | 0.0005716093605
| 3615.874286 | 1.352227 | -4.519625e-05 |  | 3615.874286 | 1.477743908 | 0.0006429574 |  | 3615.874286 | 1.481052501 | 0.0005529422
| 3615.81402 | 1.352258 | -1.325632e-05 |  | 3615.81402 | 1.477773 | 0.0007027456 |  | 3615.81402 | 1.481034 | 0.0005413683
| 3615.753755 | 1.352299 | -3.606803e-08 |  | 3615.753755 | 1.477826 | 0.0007247881 |  | 3615.753755 | 1.481013 | 0.0005404585
| 3615.693489 | 1.352342 | -7.659965618e-06 |  | 3615.693489 | 1.477874776 | 0.000703735 |  | 3615.693489 | 1.480995 | 0.0005493896
| 3615.633224 | 1.352378 | -3.387822e-05 |  | 3615.633224 | 1.477895985 | 0.0006506432 |  | 3615.633224 | 1.480985 | 0.0005643809
| 3615.572958 | 1.3524 | -7.397629e-05 |  | 3615.572958 | 1.477876 | 0.0005885331 |  | 3615.572958 | 1.480984 | 0.0005796299
| 3615.512693 | 1.352407 | -0.0001225461 |  | 3615.512693 | 1.477819 | 0.0005429476 |  | 3615.512693 | 1.480990782 | 0.0005899808
| 3615.452427 | 1.352395 | -0.0001744452 |  | 3615.452427 | 1.477739056 | 0.000532708419 |  | 3615.452427 | 1.481000578 | 0.0005922542597
| 3615.392161 | 1.352364 | -0.000223954 |  | 3615.392161 | 1.477661 | 0.000563371 |  | 3615.392161 | 1.481008 | 0.0005863229196
| 3615.331896 | 1.352313 | -0.000264726 |  | 3615.331896 | 1.477607122 | 0.000626492267 |  | 3615.331896 | 1.481009614 | 0.0005746246
| 3615.27163 | 1.352246 | -0.0002891051 |  | 3615.27163 | 1.477589 | 0.0007039434 |  | 3615.27163 | 1.481002 | 0.0005618101
| 3615.211365 | 1.352167239 | -0.0002898491 |  | 3615.211365 | 1.477606 | 0.0007750528 |  | 3615.211365 | 1.480986 | 0.0005526852675
| 3615.151099 | 1.352088 | -0.0002624082 |  | 3615.151099 | 1.477649 | 0.0008238984 |  | 3615.151099 | 1.480964 | 0.0005517644
| 3615.090834 | 1.35202 | -0.0002071507485 |  | 3615.090834 | 1.477702106 | 0.0008427259 |  | 3615.090834 | 1.480942 | 0.000561092
| 3615.030568 | 1.351974 | -0.0001305419 |  | 3615.030568 | 1.47775 | 0.00083231 |  | 3615.030568 | 1.480924 | 0.0005804733
| 3614.970302 | 1.351959 | -4.443514512e-05 |  | 3614.970302 | 1.477779 | 0.0008001413 |  | 3614.970302 | 1.480915 | 0.0006067732
| 3614.910037 | 1.351973 | 3.760769e-05 |  | 3614.910037 | 1.477782 | 0.0007578519 |  | 3614.910037 | 1.480917777 | 0.0006349321
| 3614.849771 | 1.352010317 | 0.000103996 |  | 3614.849771 | 1.477756 | 0.0007185796738 |  | 3614.849771 | 1.480932363 | 0.0006587064324
| 3614.789506 | 1.352061 | 0.0001480132925 |  | 3614.789506 | 1.477705 | 0.0006959907226 |  | 3614.789506 | 1.480955 | 0.0006727612
| 3614.72924 | 1.352114 | 0.0001693114 |  | 3614.72924 | 1.477638 | 0.0007026274 |  | 3614.72924 | 1.48098 | 0.0006739834
| 3614.668975 | 1.352159 | 0.0001725421 |  | 3614.668975 | 1.477568 | 0.0007466090423 |  | 3614.668975 | 1.481 | 0.000663061
| 3614.608709 | 1.352193 | 0.0001648299 |  | 3614.608709 | 1.477516 | 0.000828927 |  | 3614.608709 | 1.48101 | 0.0006441575
| 3614.548443 | 1.352215 | 0.0001529816 |  | 3614.548443 | 1.477502 | 0.0009395928 |  | 3614.548443 | 1.481007 | 0.0006241818513
| 3614.488178 | 1.352226 | 0.0001418583 |  | 3614.488178 | 1.477538 | 0.001058657 |  | 3614.488178 | 1.480992 | 0.000610314
| 3614.427912 | 1.352229 | 0.000134464 |  | 3614.427912 | 1.477626002 | 0.00115909 |  | 3614.427912 | 1.480971 | 0.0006079155
| 3614.367647 | 1.352227029 | 0.0001328118 |  | 3614.367647 | 1.477752 | 0.001216287 |  | 3614.367647 | 1.480950198 | 0.0006185782
| 3614.307381 | 1.352222 | 0.0001386678 |  | 3614.307381 | 1.477891 | 0.001215545 |  | 3614.307381 | 1.480937 | 0.0006399645
| 3614.247115 | 1.352217 | 0.0001538305 |  | 3614.247115 | 1.47801 | 0.00115842 |  | 3614.247115 | 1.480935723 | 0.0006663893
| 3614.18685 | 1.352217 | 0.000178504 |  | 3614.18685 | 1.478084554 | 0.001064088 |  | 3614.18685 | 1.480947 | 0.0006914737
| 3614.126584 | 1.352229 | 0.0002099747 |  | 3614.126584 | 1.478104 | 0.0009626427 |  | 3614.126584 | 1.480967 | 0.0007097385
| 3614.066319 | 1.352256 | 0.0002420154 |  | 3614.066319 | 1.478075 | 0.0008852445925 |  | 3614.066319 | 1.480991802 | 0.0007186919
| 3614.006053 | 1.352299 | 0.0002658996 |  | 3614.006053 | 1.478021 | 0.0008527445 |  | 3614.006053 | 1.481017 | 0.0007182952
| 3613.945788 | 1.352351681 | 0.0002733369 |  | 3613.945788 | 1.477974402 | 0.0008693516962 |  | 3613.945788 | 1.481039 | 0.0007109711
| 3613.885522 | 1.352405 | 0.0002597044 |  | 3613.885522 | 1.47796075 | 0.0009216426 |  | 3613.885522 | 1.481057 | 0.0006990494
| 3613.825256 | 1.352448 | 0.0002272394 |  | 3613.825256 | 1.477994639 | 0.0009844711 |  | 3613.825256 | 1.481071 | 0.0006845776
| 3613.764991 | 1.352472 | 0.0001843321 |  | 3613.764991 | 1.478075 | 0.001030391 |  | 3613.764991 | 1.481083 | 0.0006680249
| 3613.704725 | 1.352474 | 0.0001432745 |  | 3613.704725 | 1.478186 | 0.001038191 |  | 3613.704725 | 1.481091 | 0.0006493656
| 3613.64446 | 1.35246 | 0.0001157559 |  | 3613.64446 | 1.478307 | 0.000998539497 |  | 3613.64446 | 1.481096 | 0.0006283495
| 3613.584194 | 1.352441 | 0.0001082128 |  | 3613.584194 | 1.478417441 | 0.0009129696158 |  | 3613.584194 | 1.481096 | 0.0006058169015
| 3613.523929 | 1.352431 | 0.0001192217 |  | 3613.523929 | 1.478501 | 0.0007909623 |  | 3613.523929 | 1.481091 | 0.0005831546
| 3613.463663 | 1.352439 | 0.0001402774 |  | 3613.463663 | 1.478549546 | 0.0006446230461 |  | 3613.463663 | 1.481082 | 0.0005620816325
| 3613.403397 | 1.352468856 | 0.0001583743 |  | 3613.403397 | 1.478558538 | 0.0004860268 |  | 3613.403397 | 1.481069 | 0.0005433240931
| 3613.343132 | 1.352516 | 0.0001608748 |  | 3613.343132 | 1.478526944 | 0.0003262692 |  | 3613.343132 | 1.481054 | 0.0005262332289
| 3613.282866 | 1.35257139 | 0.0001393843 |  | 3613.282866 | 1.478455 | 0.000176565 |  | 3613.282866 | 1.481037006 | 0.000508999
| 3613.222601 | 1.352621 | 9.191587945e-05 |  | 3613.222601 | 1.478347503 | 4.897416e-05 |  | 3613.222601 | 1.481016 | 0.0004903037836
| 3613.162335 | 1.352652927 | 2.306199e-05 |  | 3613.162335 | 1.478212 | -4.52816981e-05 |  | 3613.162335 | 1.480986 | 0.0004709411
| 3613.10207 | 1.352659 | -5.802461e-05 |  | 3613.10207 | 1.478063443 | -9.852852e-05 |  | 3613.10207 | 1.480945 | 0.000455185921
| 3613.041804 | 1.352637 | -0.0001399152 |  | 3613.041804 | 1.477919 | -0.0001113225185 |  | 3613.041804 | 1.48089 | 0.0004504489
| 3612.981538 | 1.352588 | -0.000211242 |  | 3612.981538 | 1.477792511 | -9.34425293e-05 |  | 3612.981538 | 1.480827 | 0.0004653589
| 3612.921273 | 1.352517 | -0.0002625103 |  | 3612.921273 | 1.477691 | -6.071773e-05 |  | 3612.921273 | 1.480762 | 0.0005066059
| 3612.861007 | 1.352434 | -0.0002868918725 |  | 3612.861007 | 1.47761 | -2.956404168e-05 |  | 3612.861007 | 1.480711318 | 0.0005757343
| 3612.800742 | 1.352349 | -0.0002815389 |  | 3612.800742 | 1.477534751 | -8.717362e-06 |  | 3612.800742 | 1.480687 | 0.0006667968
| 3612.740476 | 1.352274 | -0.000248118102 |  | 3612.740476 | 1.47744838 | 5.41024497e-06 |  | 3612.740476 | 1.480699 | 0.0007670779
| 3612.680211 | 1.35222 | -0.0001930005503 |  | 3612.680211 | 1.47734 | 2.901034381e-05 |  | 3612.680211 | 1.48075 | 0.0008591719074
| 3612.619945 | 1.352192 | -0.0001265951 |  | 3612.619945 | 1.477213 | 8.409522718e-05 |  | 3612.619945 | 1.480835 | 0.0009257295
| 3612.559679 | 1.352192113 | -6.122248658e-05 |  | 3612.559679 | 1.477087 | 0.0001875495 |  | 3612.559679 | 1.480937885 | 0.0009544121339
| 3612.499414 | 1.352215 | -7.71370418e-06 |  | 3612.499414 | 1.476989819 | 0.0003421466 |  | 3612.499414 | 1.481042 | 0.0009411039
| 3612.439148 | 1.35225 | 2.768868e-05 |  | 3612.439148 | 1.476949919 | 0.0005317375 |  | 3612.439148 | 1.481128321 | 0.0008910688
| 3612.378883 | 1.35229 | 4.436338383e-05 |  | 3612.378883 | 1.476982501 | 0.0007250155 |  | 3612.378883 | 1.481185 | 0.0008167406896
| 3612.318617 | 1.352326794 | 4.643259e-05 |  | 3612.318617 | 1.4770823 | 0.000885418 |  | 3612.318617 | 1.481208 | 0.0007336963
| 3612.258351 | 1.352358 | 3.944135e-05 |  | 3612.258351 | 1.477225 | 0.0009853795 |  | 3612.258351 | 1.4812 | 0.0006564297
| 3612.198086 | 1.352385 | 2.704952e-05 |  | 3612.198086 | 1.477374 | 0.001014595 |  | 3612.198086 | 1.481168032 | 0.0005950266
| 3612.13782 | 1.352411 | 8.776723794e-06 |  | 3612.13782 | 1.477496 | 0.0009839739 |  | 3612.13782 | 1.481123742 | 0.0005538615
| 3612.077555 | 1.352436 | -1.924071e-05 |  | 3612.077555 | 1.477569 | 0.0009200434156 |  | 3612.077555 | 1.481076 | 0.0005322213
| 3612.017289 | 1.352455095 | -6.103593e-05 |  | 3612.017289 | 1.477588 | 0.0008553745 |  | 3612.017289 | 1.481031 | 0.0005264855
| 3611.957024 | 1.352459 | -0.0001167154 |  | 3611.957024 | 1.477569556 | 0.0008169682 |  | 3611.957024 | 1.480991 | 0.0005322238
| 3611.896758 | 1.352437 | -0.0001791862 |  | 3611.896758 | 1.477538 | 0.0008176457 |  | 3611.896758 | 1.480958 | 0.0005459988
| 3611.836492 | 1.352385608 | -0.0002350151 |  | 3611.836492 | 1.477519 | 0.0008537751572 |  | 3611.836492 | 1.48093 | 0.0005659045
| 3611.776227 | 1.352308 | -0.0002675157 |  | 3611.776227 | 1.477532 | 0.0009089721 |  | 3611.776227 | 1.48091 | 0.0005912624
| 3611.715961 | 1.352217 | -0.0002635906 |  | 3611.715961 | 1.477579846 | 0.0009608907 |  | 3611.715961 | 1.480897 | 0.0006211388
| 3611.655696 | 1.352133 | -0.0002194438 |  | 3611.655696 | 1.477656 | 0.0009901711 |  | 3611.655696 | 1.480894957 | 0.0006534048
| 3611.59543 | 1.352077 | -0.0001430423 |  | 3611.59543 | 1.477744496 | 0.0009855272224 |  | 3611.59543 | 1.48090392 | 0.0006842675038
| 3611.535165 | 1.352059825 | -5.23550337e-05 |  | 3611.535165 | 1.477827 | 0.0009456596 |  | 3611.535165 | 1.48092363 | 0.0007091171
| 3611.474899 | 1.352082984 | 3.132544e-05 |  | 3611.474899 | 1.47789 | 0.0008778859 |  | 3611.474899 | 1.48095086 | 0.0007233116424
| 3611.414633 | 1.352135 | 8.98741372e-05 |  | 3611.414633 | 1.47792501 | 0.0007938452 |  | 3611.414633 | 1.48098 | 0.0007245014
| 3611.354368 | 1.352199 | 0.000115025 |  | 3611.354368 | 1.477929 | 0.0007060192 |  | 3611.354368 | 1.481005 | 0.0007131743
| 3611.294102 | 1.352256 | 0.0001097508 |  | 3611.294102 | 1.477905221 | 0.0006255481 |  | 3611.294102 | 1.481020569 | 0.0006932107528
| 3611.233837 | 1.352295 | 8.529235117e-05 |  | 3611.233837 | 1.477859 | 0.0005607384528 |  | 3611.233837 | 1.481024 | 0.0006705964
| 3611.173571 | 1.352312 | 5.568297e-05 |  | 3611.173571 | 1.477799 | 0.0005168536 |  | 3611.173571 | 1.481016992 | 0.0006515223
| 3611.113306 | 1.352312837 | 3.175592e-05 |  | 3611.113306 | 1.477733093 | 0.0004960184 |  | 3611.113306 | 1.481003 | 0.0006404107
| 3611.05304 | 1.352306651 | 1.756025291e-05 |  | 3611.05304 | 1.477669 | 0.0004978378 |  | 3611.05304 | 1.480988448 | 0.0006385549
| 3610.992774 | 1.3523 | 1.139252e-05 |  | 3610.992774 | 1.477615 | 0.0005192934 |  | 3610.992774 | 1.480978 | 0.0006437773
| 3610.932509 | 1.352296 | 8.552343848e-06 |  | 3610.932509 | 1.477576532 | 0.0005542582 |  | 3610.932509 | 1.480974058 | 0.0006516143
| 3610.872243 | 1.352293 | 5.41420148e-06 |  | 3610.872243 | 1.477557 | 0.0005951867109 |  | 3610.872243 | 1.480976 | 0.0006570911217
| 3610.811978 | 1.352287 | 2.58591324e-06 |  | 3610.811978 | 1.477556 | 0.000634172 |  | 3610.811978 | 1.480982 | 0.0006570388262
| 3610.751712 | 1.352278 | 3.48794582e-06 |  | 3610.751712 | 1.477569676 | 0.0006643525 |  | 3610.751712 | 1.480985146 | 0.0006508717
| 3610.691447 | 1.352267814 | 1.207524618e-05 |  | 3610.691447 | 1.477593 | 0.0006807389 |  | 3610.691447 | 1.480983 | 0.0006408475
| 3610.631181 | 1.352264 | 2.893678158e-05 |  | 3610.631181 | 1.477619 | 0.0006819134 |  | 3610.631181 | 1.480975 | 0.0006307161
| 3610.570915 | 1.352271 | 4.96167822e-05 |  | 3610.570915 | 1.47764 | 0.0006686697 |  | 3610.570915 | 1.48096 | 0.0006245218371
| 3610.51065 | 1.352292 | 6.56426293e-05 |  | 3610.51065 | 1.47765244 | 0.000644658 |  | 3610.51065 | 1.480942 | 0.0006247141
| 3610.450384 | 1.352322518 | 6.821132e-05 |  | 3610.450384 | 1.477652 | 0.000615037 |  | 3610.450384 | 1.480924 | 0.0006319675
| 3610.390119 | 1.352352651 | 5.251303e-05 |  | 3610.390119 | 1.4776373 | 0.0005859936 |  | 3610.390119 | 1.480909 | 0.0006451075
| 3610.329853 | 1.352371 | 2.115970147e-05 |  | 3610.329853 | 1.477611 | 0.0005633847 |  | 3610.329853 | 1.480899 | 0.0006623786
| 3610.269587 | 1.352369614 | -1.648772e-05 |  | 3610.269587 | 1.477577 | 0.0005516782428 |  | 3610.269587 | 1.480894 | 0.0006818763
| 3610.209322 | 1.352348 | -4.771032e-05 |  | 3610.209322 | 1.477542424 | 0.000552706 |  | 3610.209322 | 1.480895 | 0.0007021047
| 3610.149056 | 1.352313 | -6.170064632e-05 |  | 3610.149056 | 1.477513 | 0.0005643356 |  | 3610.149056 | 1.480902 | 0.0007213637752
| 3610.088791 | 1.352279 | -5.436476e-05 |  | 3610.088791 | 1.477493 | 0.0005814054 |  | 3610.088791 | 1.480915 | 0.0007374199
| 3610.028525 | 1.352256 | -2.989782e-05 |  | 3610.028525 | 1.477484 | 0.0005965607123 |  | 3610.028525 | 1.480933 | 0.0007471289
| 3609.96826 | 1.352252 | 6.9452494e-07 |  | 3609.96826 | 1.47748 | 0.0006033509882 |  | 3609.96826 | 1.480954 | 0.0007471944
| 3609.907994 | 1.352268 | 2.459413e-05 |  | 3609.907994 | 1.477476072 | 0.0005984340714 |  | 3609.907994 | 1.480972 | 0.0007356357041
| 3609.847728 | 1.352293 | 3.230274e-05 |  | 3609.847728 | 1.477461477 | 0.0005837584 |  | 3609.847728 | 1.48098 | 0.0007139475
| 3609.787463 | 1.352315 | 2.166638011e-05 |  | 3609.787463 | 1.47743 | 0.0005665753 |  | 3609.787463 | 1.480972 | 0.0006877686
| 3609.727197 | 1.352325 | -1.773611862e-06 |  | 3609.727197 | 1.47738 | 0.0005570714144 |  | 3609.727197 | 1.480945 | 0.0006665229
| 3609.666932 | 1.352316 | -2.680161e-05 |  | 3609.666932 | 1.477316 | 0.0005654642 |  | 3609.666932 | 1.480902 | 0.0006608855
| 3609.606666 | 1.352291 | -4.171108e-05 |  | 3609.606666 | 1.477246 | 0.000598398 |  | 3609.606666 | 1.480852 | 0.0006793252
| 3609.546401 | 1.352258 | -3.804187541e-05 |  | 3609.546401 | 1.477181 | 0.0006577491 |  | 3609.546401 | 1.480809 | 0.0007249143681
| 3609.486135 | 1.35223 | -1.354502e-05 |  | 3609.486135 | 1.477132 | 0.0007405556 |  | 3609.486135 | 1.480784657 | 0.0007933619
| 3609.425869 | 1.352218 | 2.68556e-05 |  | 3609.425869 | 1.477105 | 0.0008401419 |  | 3609.425869 | 1.480790134 | 0.0008736755952
| 3609.365604 | 1.35223 | 7.322645e-05 |  | 3609.365604 | 1.477105 | 0.0009489982065 |  | 3609.365604 | 1.480828 | 0.0009512123
| 3609.305338 | 1.352266 | 0.0001129995 |  | 3609.305338 | 1.477132 | 0.001059678 |  | 3609.305338 | 1.480894731 | 0.001011624
| 3609.245073 | 1.352323 | 0.0001343196 |  | 3609.245073 | 1.477188 | 0.001165478 |  | 3609.245073 | 1.480979 | 0.001045297
| 3609.184807 | 1.352390866 | 0.0001286369 |  | 3609.184807 | 1.477273 | 0.001259066 |  | 3609.184807 | 1.481067 | 0.001049385
| 3609.124542 | 1.352457 | 9.214723e-05 |  | 3609.124542 | 1.477382991 | 0.001332233 |  | 3609.124542 | 1.481149058 | 0.001027017
| 3609.064276 | 1.352509 | 2.654467338e-05 |  | 3609.064276 | 1.477515 | 0.001375536 |  | 3609.064276 | 1.481218 | 0.0009849088
| 3609.00401 | 1.352535 | -6.192352e-05 |  | 3609.00401 | 1.477659 | 0.001380337 |  | 3609.00401 | 1.481269937 | 0.0009298762
| 3608.943745 | 1.352526 | -0.0001627562 |  | 3608.943745 | 1.477801963 | 0.001341645567 |  | 3608.943745 | 1.481306074 | 0.0008667085
| 3608.883479 | 1.352478 | -0.0002626698 |  | 3608.883479 | 1.477926 | 0.001261167 |  | 3608.883479 | 1.481326 | 0.0007984380892
| 3608.823214 | 1.352391 | -0.0003462635 |  | 3608.823214 | 1.478017 | 0.001148393 |  | 3608.823214 | 1.481327521 | 0.00072775
| 3608.762948 | 1.352272 | -0.0003982054 |  | 3608.762948 | 1.478065 | 0.001018986 |  | 3608.762948 | 1.481309 | 0.0006594203
| 3608.702683 | 1.352133 | -0.0004061299396 |  | 3608.702683 | 1.478069 | 0.0008915534 |  | 3608.702683 | 1.48127 | 0.0006006539
| 3608.642417 | 1.351992 | -0.000362908 |  | 3608.642417 | 1.478037 | 0.0007816955 |  | 3608.642417 | 1.481214 | 0.000560543
| 3608.582151 | 1.35187 | -0.0002691019 |  | 3608.582151 | 1.477983 | 0.0006987569 |  | 3608.582151 | 1.481149 | 0.0005466168
| 3608.521886 | 1.351785 | -0.0001341876331 |  | 3608.521886 | 1.477921 | 0.0006433043 |  | 3608.521886 | 1.481088 | 0.0005613567
| 3608.46162 | 1.351752634 | 2.462718e-05 |  | 3608.46162 | 1.47786 | 0.000609874 |  | 3608.46162 | 1.481046102 | 0.0005996263441
| 3608.401355 | 1.351778 | 0.0001850461 |  | 3608.401355 | 1.477805551 | 0.0005906093 |  | 3608.401355 | 1.481031 | 0.0006495471
| 3608.341089 | 1.351859 | 0.0003238662 |  | 3608.341089 | 1.477754999 | 0.0005801365 |  | 3608.341089 | 1.481046 | 0.0006950736
| 3608.280823 | 1.351979432 | 0.0004218185 |  | 3608.280823 | 1.477705673 | 0.0005780987 |  | 3608.280823 | 1.481083 | 0.000721558621
| 3608.220558 | 1.352121 | 0.000466834 |  | 3608.220558 | 1.477658 | 0.000587888 |  | 3608.220558 | 1.481129 | 0.0007205091
| 3608.160292 | 1.352258611 | 0.0004572142 |  | 3608.160292 | 1.477616 | 0.0006133165 |  | 3608.160292 | 1.481165 | 0.0006926579645
| 3608.100027 | 1.352372 | 0.0004018025 |  | 3608.100027 | 1.477589 | 0.0006536482 |  | 3608.100027 | 1.481181114 | 0.0006474029369
| 3608.039761 | 1.352446012 | 0.0003173988 |  | 3608.039761 | 1.477588 | 0.0007007026 |  | 3608.039761 | 1.48117 | 0.0005995117
| 3607.979496 | 1.352475799 | 0.0002250327 |  | 3607.979496 | 1.47761696 | 0.0007395256 |  | 3607.979496 | 1.481135 | 0.0005639044
| 3607.91923 | 1.352467 | 0.0001441959 |  | 3607.91923 | 1.477669 | 0.0007526606 |  | 3607.91923 | 1.481087265 | 0.0005510763
| 3607.858964 | 1.352431 | 8.843276e-05 |  | 3607.858964 | 1.477728 | 0.0007275858 |  | 3607.858964 | 1.481041 | 0.0005640028
| 3607.798699 | 1.352386 | 6.26408e-05 |  | 3607.798699 | 1.477771 | 0.0006622580745 |  | 3607.798699 | 1.481008 | 0.0005979373
| 3607.738433 | 1.352347 | 6.3167219e-05 |  | 3607.738433 | 1.47777712 | 0.000568443 |  | 3607.738433 | 1.480997 | 0.0006426741
| 3607.678168 | 1.352321831 | 8.030613e-05 |  | 3607.678168 | 1.477731876 | 0.0004690416 |  | 3607.678168 | 1.481011 | 0.0006860638988
| 3607.617902 | 1.352314 | 0.0001026215 |  | 3607.617902 | 1.477637102 | 0.0003921845 |  | 3607.617902 | 1.481044 | 0.0007170487
| 3607.557637 | 1.352319 | 0.0001215139 |  | 3607.557637 | 1.477509 | 0.0003610846 |  | 3607.557637 | 1.481089 | 0.0007282651
| 3607.497371 | 1.352329 | 0.0001335612 |  | 3607.497371 | 1.477374561 | 0.0003875368 |  | 3607.497371 | 1.481136 | 0.0007166215
| 3607.437105 | 1.35234 | 0.0001402375 |  | 3607.437105 | 1.477262 | 0.0004678038 |  | 3607.437105 | 1.481175478 | 0.0006838653
| 3607.37684 | 1.352349 | 0.000146431 |  | 3607.37684 | 1.477194 | 0.0005837225 |  | 3607.37684 | 1.481198 | 0.0006349059
| 3607.316574 | 1.352358 | 0.0001562488 |  | 3607.316574 | 1.477179164 | 0.0007095469 |  | 3607.316574 | 1.481199 | 0.0005778956
| 3607.256309 | 1.352372 | 0.0001707004 |  | 3607.256309 | 1.477213 | 0.0008195611 |  | 3607.256309 | 1.481176 | 0.000522434
| 3607.196043 | 1.352396 | 0.0001859474 |  | 3607.196043 | 1.477279 | 0.0008957138 |  | 3607.196043 | 1.48113 | 0.0004787156
| 3607.135778 | 1.352432771 | 0.0001954723 |  | 3607.135778 | 1.477356 | 0.000931541 |  | 3607.135778 | 1.481069 | 0.0004553631
| 3607.075512 | 1.352478 | 0.00019214 |  | 3607.075512 | 1.477423366 | 0.0009324107211 |  | 3607.075512 | 1.481002 | 0.0004578634
| 3607.015246 | 1.352525 | 0.0001718516 |  | 3607.015246 | 1.477470191 | 0.0009111716716 |  | 3607.015246 | 1.480940303 | 0.000486765
| 3606.954981 | 1.352565 | 0.0001350186 |  | 3606.954981 | 1.477493 | 0.0008824937 |  | 3606.954981 | 1.480895 | 0.0005376748204
| 3606.894715 | 1.352591053 | 8.666864e-05 |  | 3606.894715 | 1.477496 | 0.0008585557136 |  | 3606.894715 | 1.480872 | 0.0006016603
| 3606.83445 | 1.352601 | 3.402676e-05 |  | 3606.83445 | 1.4774874 | 0.0008451297 |  | 3606.83445 | 1.480876 | 0.0006679996
| 3606.774184 | 1.352597 | -1.599842034e-05 |  | 3606.774184 | 1.477475 | 0.000843285795 |  | 3606.774184 | 1.480904 | 0.0007260336
| 3606.713919 | 1.352581367 | -5.892604216e-05 |  | 3606.713919 | 1.477464 | 0.000850202 |  | 3606.713919 | 1.48094875 | 0.0007683024
| 3606.653653 | 1.352559522 | -9.359107188e-05 |  | 3606.653653 | 1.477456415 | 0.0008633035998 |  | 3606.653653 | 1.481003 | 0.0007911516
| 3606.593387 | 1.352534431 | -0.0001205402 |  | 3606.593387 | 1.477452 | 0.0008807877 |  | 3606.593387 | 1.481059 | 0.0007945838
| 3606.533122 | 1.352507409 | -0.000141078 |  | 3606.533122 | 1.477452 | 0.0009028171 |  | 3606.533122 | 1.481111 | 0.0007809345426
| 3606.472856 | 1.352479 | -0.0001550144 |  | 3606.472856 | 1.477458154 | 0.0009293151 |  | 3606.472856 | 1.481156 | 0.0007535896269
| 3606.412591 | 1.352449 | -0.0001612251 |  | 3606.412591 | 1.477474 | 0.0009589145 |  | 3606.412591 | 1.48119 | 0.0007154542
| 3606.352325 | 1.352422 | -0.0001584411 |  | 3606.352325 | 1.477504 | 0.000986908 |  | 3606.352325 | 1.481212 | 0.0006692303367
| 3606.292059 | 1.352401 | -0.000147006 |  | 3606.292059 | 1.477547248 | 0.001006078 |  | 3606.292059 | 1.481221 | 0.0006177282
| 3606.231794 | 1.352391 | -0.0001302825 |  | 3606.231794 | 1.477601 | 0.00100896 |  | 3606.231794 | 1.481214 | 0.0005648097
| 3606.171528 | 1.352394 | -0.0001144033 |  | 3606.171528 | 1.477655819 | 0.0009904218372 |  | 3606.171528 | 1.481190111 | 0.0005156642
| 3606.111263 | 1.352409 | -0.0001068182 |  | 3606.111263 | 1.477702 | 0.000950478 |  | 3606.111263 | 1.481151 | 0.000476361
| 3606.050997 | 1.35243 | -0.000113283 |  | 3606.050997 | 1.477731 | 0.0008943333 |  | 3606.050997 | 1.481102 | 0.0004525899
| 3605.990732 | 1.352448856 | -0.0001359107 |  | 3605.990732 | 1.477736 | 0.0008319017 |  | 3605.990732 | 1.481047904 | 0.0004479415
| 3605.930466 | 1.352457 | -0.0001719585 |  | 3605.930466 | 1.477717 | 0.0007743407 |  | 3605.930466 | 1.480998 | 0.0004625927
| 3605.8702 | 1.352448 | -0.0002143288 |  | 3605.8702 | 1.477681 | 0.0007307909 |  | 3605.8702 | 1.480961038 | 0.000492607
| 3605.809935 | 1.352420198 | -0.0002541707 |  | 3605.809935 | 1.477635 | 0.0007056816 |  | 3605.809935 | 1.480941 | 0.000530997013
| 3605.749669 | 1.352378 | -0.0002830292 |  | 3605.749669 | 1.47759 | 0.0006986343052 |  | 3605.749669 | 1.480938 | 0.0005691739
| 3605.689404 | 1.352327 | -0.0002955976 |  | 3605.689404 | 1.47755 | 0.0007051450244 |  | 3605.689404 | 1.480951 | 0.0005990797598
| 3605.629138 | 1.352275 | -0.0002903494 |  | 3605.629138 | 1.477519761 | 0.0007195078 |  | 3605.629138 | 1.480972489 | 0.0006153474
| 3605.568873 | 1.35223 | -0.0002694686 |  | 3605.568873 | 1.477497 | 0.0007374262 |  | 3605.568873 | 1.480994618 | 0.0006162857704
| 3605.508607 | 1.352195 | -0.0002368964 |  | 3605.508607 | 1.477480638 | 0.0007565423 |  | 3605.508607 | 1.48101 | 0.0006045041621
| 3605.448341 | 1.352173 | -0.0001974695 |  | 3605.448341 | 1.477469 | 0.0007765744 |  | 3605.448341 | 1.481013 | 0.0005854995
| 3605.388076 | 1.352165513 | -0.000155713 |  | 3605.388076 | 1.477463 | 0.0007973961 |  | 3605.388076 | 1.481002 | 0.0005668028
| 3605.32781 | 1.352172 | -0.0001158701 |  | 3605.32781 | 1.477463 | 0.0008173015 |  | 3605.32781 | 1.480979703 | 0.0005554102
| 3605.267545 | 1.35219063 | -8.155405e-05 |  | 3605.267545 | 1.477471005 | 0.000832606 |  | 3605.267545 | 1.48095 | 0.0005565309
| 3605.207279 | 1.35222087 | -5.699784e-05 |  | 3605.207279 | 1.477483 | 0.000838685 |  | 3605.207279 | 1.480921469 | 0.0005719453
| 3605.147014 | 1.352258919 | -4.610692173e-05 |  | 3605.147014 | 1.477492 | 0.0008327266 |  | 3605.147014 | 1.480899 | 0.0006000533
| 3605.086748 | 1.3523 | -5.194703e-05 |  | 3605.086748 | 1.477491369 | 0.0008161525 |  | 3605.086748 | 1.480889 | 0.0006362741
| 3605.026482 | 1.352337 | -7.57226967e-05 |  | 3605.026482 | 1.477472 | 0.0007961257 |  | 3605.026482 | 1.480892337 | 0.0006748199
| 3604.966217 | 1.352364 | -0.0001158551 |  | 3604.966217 | 1.47743197 | 0.0007847633 |  | 3604.966217 | 1.480908363 | 0.0007100521
| 3604.905951 | 1.352373736 | -0.0001676727 |  | 3604.905951 | 1.477375714 | 0.0007950441 |  | 3604.905951 | 1.480934 | 0.0007381001962
| 3604.845686 | 1.352362 | -0.0002235667 |  | 3604.845686 | 1.477316 | 0.0008368861 |  | 3604.845686 | 1.480965 | 0.0007573219
| 3604.78542 | 1.352327 | -0.0002745616 |  | 3604.78542 | 1.477269001 | 0.0009124725 |  | 3604.78542 | 1.480999 | 0.0007681525
| 3604.725155 | 1.35227352 | -0.0003117056 |  | 3604.725155 | 1.477253 | 0.001014286 |  | 3604.725155 | 1.481033508 | 0.0007716556
| 3604.664889 | 1.352207 | -0.0003278178 |  | 3604.664889 | 1.47728 | 0.001126368 |  | 3604.664889 | 1.481068618 | 0.000768494
| 3604.604623 | 1.352138 | -0.0003191173818 |  | 3604.604623 | 1.477351231 | 0.001228654 |  | 3604.604623 | 1.481104 | 0.0007581763
| 3604.544358 | 1.352075 | -0.000285857 |  | 3604.544358 | 1.477460314 | 0.001301918 |  | 3604.544358 | 1.481139 | 0.0007392078
| 3604.484092 | 1.35203 | -0.0002328305 |  | 3604.484092 | 1.477591442 | 0.001333023 |  | 3604.484092 | 1.481171 | 0.0007101812
| 3604.423827 | 1.352007 | -0.0001683924 |  | 3604.423827 | 1.477726 | 0.001317732 |  | 3604.423827 | 1.481195 | 0.000671098
| 3604.363561 | 1.352011 | -0.0001031969 |  | 3604.363561 | 1.477845004 | 0.001260485 |  | 3604.363561 | 1.481207 | 0.0006246139
| 3604.303296 | 1.352038645 | -4.815066e-05 |  | 3604.303296 | 1.477937 | 0.00117227 |  | 3604.303296 | 1.481204 | 0.0005757906574
| 3604.24303 | 1.352084 | -1.214757205e-05 |  | 3604.24303 | 1.477996 | 0.001066898 |  | 3604.24303 | 1.481187 | 0.000531249
| 3604.182764 | 1.352137 | -6.19638284e-07 |  | 3604.182764 | 1.478021379 | 0.0009566138 |  | 3604.182764 | 1.481158 | 0.000496564
| 3604.122499 | 1.352187 | -1.41047825e-05 |  | 3604.122499 | 1.478018 | 0.0008509399 |  | 3604.122499 | 1.481124 | 0.0004747939
| 3604.062233 | 1.352224 | -4.908405825e-05 |  | 3604.062233 | 1.47799269 | 0.0007556158 |  | 3604.062233 | 1.481091 | 0.0004652621
| 3604.001968 | 1.352241 | -9.844254e-05 |  | 3604.001968 | 1.47795 | 0.0006731031 |  | 3604.001968 | 1.481064 | 0.0004638974
| 3603.941702 | 1.352235 | -0.0001533116 |  | 3603.941702 | 1.47789292 | 0.0006043506 |  | 3603.941702 | 1.481044 | 0.0004649159
| 3603.881436 | 1.352204 | -0.0002044173 |  | 3603.881436 | 1.477825611 | 0.0005503111 |  | 3603.881436 | 1.481029219 | 0.0004632882
| 3603.821171 | 1.352151 | -0.0002434393 |  | 3603.821171 | 1.477749701 | 0.0005118091 |  | 3603.821171 | 1.481015 | 0.0004567098
| 3603.760905 | 1.352081 | -0.0002628581 |  | 3603.760905 | 1.47766769 | 0.0004910872 |  | 3603.760905 | 1.480995 | 0.0004465489
| 3603.70064 | 1.352002 | -0.000257056 |  | 3603.70064 | 1.477583 | 0.0004896512 |  | 3603.70064 | 1.480967 | 0.0004373128
| 3603.640374 | 1.351922 | -0.0002224488 |  | 3603.640374 | 1.477501 | 0.0005088093 |  | 3603.640374 | 1.480931 | 0.0004347099
| 3603.580109 | 1.351853 | -0.0001586191 |  | 3603.580109 | 1.477427 | 0.0005483552 |  | 3603.580109 | 1.48088936 | 0.0004438992
| 3603.519843 | 1.351804 | -6.93782454e-05 |  | 3603.519843 | 1.477368 | 0.0006060033 |  | 3603.519843 | 1.480849299 | 0.0004672902
| 3603.459577 | 1.351787982 | 3.619201e-05 |  | 3603.459577 | 1.477328 | 0.0006769247108 |  | 3603.459577 | 1.480817 | 0.000503891
| 3603.399312 | 1.351809 | 0.0001446856 |  | 3603.399312 | 1.477313 | 0.0007534641 |  | 3603.399312 | 1.480797 | 0.0005497735
| 3603.339046 | 1.351867 | 0.0002403126 |  | 3603.339046 | 1.477322 | 0.0008266848602 |  | 3603.339046 | 1.480793 | 0.0005988682
| 3603.278781 | 1.351953 | 0.000308454 |  | 3603.278781 | 1.477354 | 0.0008869539 |  | 3603.278781 | 1.480805 | 0.0006445955
| 3603.218515 | 1.352053 | 0.0003396543 |  | 3603.218515 | 1.477399 | 0.0009269217881 |  | 3603.218515 | 1.480829 | 0.0006815172
| 3603.15825 | 1.352149 | 0.000332711 |  | 3603.15825 | 1.477448 | 0.0009432071 |  | 3603.15825 | 1.48086 | 0.0007059564385
| 3603.097984 | 1.352226 | 0.0002953158 |  | 3603.097984 | 1.477489 | 0.0009384474 |  | 3603.097984 | 1.4808923 | 0.0007171294
| 3603.037718 | 1.352273 | 0.000241741 |  | 3603.037718 | 1.477513 | 0.0009207860116 |  | 3603.037718 | 1.48092 | 0.0007166567
| 3602.977453 | 1.352290835 | 0.0001887454915 |  | 3602.977453 | 1.477517 | 0.0009019698 |  | 3602.977453 | 1.48094 | 0.0007086845
| 3602.917187 | 1.352286059 | 0.0001501548 |  | 3602.917187 | 1.47750578 | 0.0008938949 |  | 3602.917187 | 1.48095 | 0.0006985597
| 3602.856922 | 1.352273 | 0.0001328479 |  | 3602.856922 | 1.477488 | 0.0009043828 |  | 3602.856922 | 1.480951 | 0.0006918094
| 3602.796656 | 1.352264 | 0.0001350117 |  | 3602.796656 | 1.477478747 | 0.0009344809333 |  | 3602.796656 | 1.480948 | 0.0006922841
| 3602.736391 | 1.35227183 | 0.0001475408 |  | 3602.736391 | 1.477489 | 0.0009769882 |  | 3602.736391 | 1.480944409 | 0.0007014834
| 3602.676125 | 1.352297215 | 0.0001578589 |  | 3602.676125 | 1.477525 | 0.001018505 |  | 3602.676125 | 1.480946609 | 0.0007176399
| 3602.615859 | 1.352336 | 0.0001547316 |  | 3602.615859 | 1.477586411 | 0.001043412 |  | 3602.615859 | 1.480958 | 0.0007368106
| 3602.555594 | 1.352377 | 0.0001317443 |  | 3602.555594 | 1.477661551 | 0.001038724 |  | 3602.555594 | 1.480978 | 0.0007538288
| 3602.495328 | 1.35241 | 8.944003e-05 |  | 3602.495328 | 1.477735 | 0.0009984351 |  | 3602.495328 | 1.481006 | 0.0007644819
| 3602.435063 | 1.352426 | 3.443125e-05 |  | 3602.435063 | 1.477788 | 0.0009254914279 |  | 3602.435063 | 1.481037 | 0.000766418
| 3602.374797 | 1.352419 | -2.324107e-05 |  | 3602.374797 | 1.477806 | 0.0008316397 |  | 3602.374797 | 1.481068 | 0.000760034
| 3602.314532 | 1.352392 | -7.346041e-05 |  | 3602.314532 | 1.477783272 | 0.0007340987 |  | 3602.314532 | 1.481097 | 0.0007471475
| 3602.254266 | 1.35235 | -0.0001085041 |  | 3602.254266 | 1.477720378 | 0.000651419 |  | 3602.254266 | 1.481122 | 0.0007299153
| 3602.194 | 1.352302 | -0.0001252853877 |  | 3602.194 | 1.477627 | 0.0005992626 |  | 3602.194 | 1.481145 | 0.0007089805
| 3602.133735 | 1.35225623 | -0.0001245310247 |  | 3602.133735 | 1.477518351 | 0.0005871762 |  | 3602.133735 | 1.481167 | 0.0006837181
| 3602.073469 | 1.352217 | -0.0001103872 |  | 3602.073469 | 1.477410758 | 0.000618115 |  | 3602.073469 | 1.481186 | 0.0006519948
| 3602.013204 | 1.352188 | -8.746072e-05 |  | 3602.013204 | 1.47732 | 0.0006879673 |  | 3602.013204 | 1.481199 | 0.0006127449
| 3601.952938 | 1.352169636 | -6.071568804e-05 |  | 3601.952938 | 1.477259475 | 0.0007878657 |  | 3601.952938 | 1.481203 | 0.0005670525
| 3601.892672 | 1.352159 | -3.315453818e-05 |  | 3601.892672 | 1.477236921 | 0.0009054595 |  | 3601.892672 | 1.481192 | 0.0005191995
| 3601.832407 | 1.352155 | -6.0001351e-06 |  | 3601.832407 | 1.477256 | 0.001026586 |  | 3601.832407 | 1.481166066 | 0.0004756803
| 3601.772141 | 1.352156 | 2.065008e-05 |  | 3601.772141 | 1.477317029 | 0.001136648 |  | 3601.772141 | 1.481128 | 0.0004434604116
| 3601.711876 | 1.352162 | 4.737952e-05 |  | 3601.711876 | 1.477412866 | 0.001222149 |  | 3601.711876 | 1.481084 | 0.0004268356
| 3601.65161 | 1.352173585 | 7.44504e-05 |  | 3601.65161 | 1.477534 | 0.001271827 |  | 3601.65161 | 1.48104235 | 0.0004259826282
| 3601.591345 | 1.352192 | 0.0001014908 |  | 3601.591345 | 1.477665 | 0.001279 |  | 3601.591345 | 1.481009 | 0.0004366999
| 3601.531079 | 1.352219496 | 0.0001264779 |  | 3601.531079 | 1.477790545 | 0.001242757 |  | 3601.531079 | 1.480988 | 0.0004523003977
| 3601.470813 | 1.352256231 | 0.0001465529 |  | 3601.470813 | 1.477895176 | 0.001168708 |  | 3601.470813 | 1.480977 | 0.0004659505
| 3601.410548 | 1.352302 | 0.0001580942 |  | 3601.410548 | 1.477966759 | 0.001068953 |  | 3601.410548 | 1.480970887 | 0.0004737366158
| 3601.350282 | 1.352355 | 0.0001573951 |  | 3601.350282 | 1.478000195 | 0.0009591955 |  | 3601.350282 | 1.480965 | 0.0004755560153
| 3601.290017 | 1.352411 | 0.0001415015 |  | 3601.290017 | 1.477998 | 0.0008554262 |  | 3601.290017 | 1.4809558 | 0.0004743698323
| 3601.229751 | 1.352465 | 0.000108477 |  | 3601.229751 | 1.477968831 | 0.0007700872347 |  | 3601.229751 | 1.480942 | 0.0004743829
| 3601.169486 | 1.352513 | 5.782763598e-05 |  | 3601.169486 | 1.477927 | 0.0007086301 |  | 3601.169486 | 1.480927 | 0.0004784309
| 3601.10922 | 1.352548 | -8.572015814e-06 |  | 3601.10922 | 1.477885 | 0.0006692414 |  | 3601.10922 | 1.48091407 | 0.0004864338
| 3601.048954 | 1.352565 | -8.708659e-05 |  | 3601.048954 | 1.477852 | 0.0006437077 |  | 3601.048954 | 1.480905 | 0.0004959878
| 3600.988689 | 1.352558 | -0.0001714623 |  | 3600.988689 | 1.477832 | 0.0006206148 |  | 3600.988689 | 1.480898 | 0.0005039307
| 3600.928423 | 1.352525493 | -0.0002534279 |  | 3600.928423 | 1.477819179 | 0.0005896816 |  | 3600.928423 | 1.480892 | 0.0005087814
| 3600.868158 | 1.352469 | -0.0003232345 |  | 3600.868158 | 1.477803785 | 0.000546062 |  | 3600.868158 | 1.480882521 | 0.0005121035
| 3600.807892 | 1.352393 | -0.0003716125 |  | 3600.807892 | 1.477775 | 0.0004915633 |  | 3600.807892 | 1.480868 | 0.0005181155441
| 3600.747627 | 1.35230903 | -0.0003923579 |  | 3600.747627 | 1.477724 | 0.0004345561 |  | 3600.747627 | 1.480852 | 0.000531575
| 3600.687361 | 1.352229 | -0.0003846003 |  | 3600.687361 | 1.477648506 | 0.0003875861 |  | 3600.687361 | 1.480838502 | 0.000554935
| 3600.627095 | 1.352165 | -0.0003539362 |  | 3600.627095 | 1.477553 | 0.0003636071 |  | 3600.627095 | 1.480836 | 0.0005858899052
| 3600.56683 | 1.352124921 | -0.0003122088 |  | 3600.56683 | 1.477449 | 0.000371773 |  | 3600.56683 | 1.480849 | 0.0006173871
| 3600.506564 | 1.352109 | -0.0002743291 |  | 3600.506564 | 1.477351 | 0.0004148117 |  | 3600.506564 | 1.480878 | 0.000639729
| 3600.446299 | 1.352108967 | -0.0002527115 |  | 3600.446299 | 1.477273 | 0.0004880185 |  | 3600.446299 | 1.480916 | 0.0006444082
| 3600.386033 | 1.35211 | -0.0002535248 |  | 3600.386033 | 1.477227 | 0.0005802772 |  | 3600.386033 | 1.48095182 | 0.0006275054
| 3600.325768 | 1.352094 | -0.0002717876 |  | 3600.325768 | 1.477219 | 0.0006759643 |  | 3600.325768 | 1.480974 | 0.0005921427
| 3600.265502 | 1.352051 | -0.0002929174 |  | 3600.265502 | 1.477244 | 0.0007590833 |  | 3600.265502 | 1.480975 | 0.0005476786
| 3600.205236 | 1.35198 | -0.0002969282 |  | 3600.205236 | 1.477293 | 0.0008168746 |  | 3600.205236 | 1.480951 | 0.000506992
| 3600.144971 | 1.351893 | -0.00026501 |  | 3600.144971 | 1.477351078 | 0.000843055 |  | 3600.144971 | 1.480908 | 0.0004819157
| 3600.084705 | 1.351813 | -0.0001883123 |  | 3600.084705 | 1.477402191 | 0.0008387021 |  | 3600.084705 | 1.480856384 | 0.0004795952
| 3600.02444 | 1.351764 | -7.202689e-05 |  | 3600.02444 | 1.477433 | 0.000813134 |  | 3600.02444 | 1.480809 | 0.0005004619
| 3599.964174 | 1.351767 | 6.446154e-05 |  | 3599.964174 | 1.477437052 | 0.0007807751497 |  | 3599.964174 | 1.480774605 | 0.0005391002
| 3599.903908 | 1.351828602 | 0.0001929302 |  | 3599.903908 | 1.477416001 | 0.0007576715 |  | 3599.903908 | 1.480759 | 0.0005862721
| 3599.843643 | 1.351938 | 0.0002852827 |  | 3599.843643 | 1.47738 | 0.0007562846831 |  | 3599.843643 | 1.480763 | 0.0006328427
| 3599.783377 | 1.352072 | 0.0003230616 |  | 3599.783377 | 1.477345 | 0.0007817663 |  | 3599.783377 | 1.480782 | 0.0006717359
| 3599.723112 | 1.352201 | 0.0003028388913 |  | 3599.723112 | 1.477327 | 0.0008296011035 |  | 3599.723112 | 1.480809195 | 0.0006997122
| 3599.662846 | 1.352299 | 0.0002372713 |  | 3599.662846 | 1.477338 | 0.0008869939 |  | 3599.662846 | 1.480841212 | 0.0007162043
| 3599.602581 | 1.352353 | 0.0001497584 |  | 3599.602581 | 1.477379 | 0.000935877 |  | 3599.602581 | 1.480874 | 0.0007221161
| 3599.542315 | 1.352362 | 6.577558975e-05 |  | 3599.542315 | 1.477444 | 0.0009594001 |  | 3599.542315 | 1.480905 | 0.0007186074
| 3599.482049 | 1.35234 | 4.624654951e-06 |  | 3599.482049 | 1.477517 | 0.0009473896 |  | 3599.482049 | 1.480934 | 0.0007061616383
| 3599.421784 | 1.352308332 | -2.614535e-05 |  | 3599.421784 | 1.477577 | 0.0008994439 |  | 3599.421784 | 1.480957 | 0.0006851195
| 3599.361518 | 1.352284 | -3.146412e-05 |  | 3599.361518 | 1.477607 | 0.000825844 |  | 3599.361518 | 1.480970853 | 0.0006570235
| 3599.301253 | 1.35228 | -2.473717e-05 |  | 3599.301253 | 1.4776 | 0.0007440492977 |  | 3599.301253 | 1.480974 | 0.0006249696806
| 3599.240987 | 1.352295 | -2.181357e-05 |  | 3599.240987 | 1.477556 | 0.0006732286 |  | 3599.240987 | 1.480963 | 0.0005939874
| 3599.180722 | 1.352324 | -3.514746e-05 |  | 3599.180722 | 1.477485 | 0.0006284883405 |  | 3599.180722 | 1.480941 | 0.0005697138
| 3599.120456 | 1.352352 | -6.965644e-05 |  | 3599.120456 | 1.477404 | 0.0006165244845 |  | 3599.120456 | 1.480911 | 0.0005566861
| 3599.06019 | 1.352368 | -0.000123059 |  | 3599.06019 | 1.477327 | 0.0006359965 |  | 3599.06019 | 1.48088 | 0.0005566383
| 3598.999925 | 1.352362912 | -0.0001877159 |  | 3598.999925 | 1.477265 | 0.0006789042 |  | 3598.999925 | 1.480852 | 0.0005683008
| 3598.939659 | 1.352334 | -0.0002535358 |  | 3598.939659 | 1.477224 | 0.0007351614 |  | 3598.939659 | 1.480833 | 0.0005875195
| 3598.879394 | 1.352281 | -0.000310806 |  | 3598.879394 | 1.477202 | 0.0007957341 |  | 3598.879394 | 1.480822543 | 0.0006090689
| 3598.819128 | 1.35221 | -0.000351539 |  | 3598.819128 | 1.47719649 | 0.0008552150766 |  | 3598.819128 | 1.48082 | 0.0006287980606
| 3598.758863 | 1.352125 | -0.0003698344 |  | 3598.758863 | 1.477205 | 0.0009106014 |  | 3598.758863 | 1.48082 | 0.0006448932
| 3598.698597 | 1.352036 | -0.0003616812 |  | 3598.698597 | 1.477224 | 0.000960402 |  | 3598.698597 | 1.480821 | 0.0006582587
| 3598.638331 | 1.351949 | -0.0003254944 |  | 3598.638331 | 1.477255 | 0.001002473 |  | 3598.638331 | 1.480821917 | 0.0006712855
| 3598.578066 | 1.351876 | -0.0002626703 |  | 3598.578066 | 1.477293677 | 0.001033360388 |  | 3598.578066 | 1.480822789 | 0.0006864118
| 3598.5178 | 1.351826 | -0.0001788511 |  | 3598.5178 | 1.477337 | 0.001049769 |  | 3598.5178 | 1.480827 | 0.000704439334
| 3598.457535 | 1.351806 | -8.34563249e-05 |  | 3598.457535 | 1.477378813 | 0.00105061 |  | 3598.457535 | 1.480837 | 0.0007237045812
| 3598.397269 | 1.351819 | 1.156263e-05 |  | 3598.397269 | 1.477411587 | 0.001038576 |  | 3598.397269 | 1.480854 | 0.0007405987
| 3598.337004 | 1.35186 | 9.387866466e-05 |  | 3598.337004 | 1.477431 | 0.001020011 |  | 3598.337004 | 1.480877 | 0.0007510318
| 3598.276738 | 1.351922673 | 0.0001540168 |  | 3598.276738 | 1.477437 | 0.001002912 |  | 3598.276738 | 1.480903 | 0.0007525071213
| 3598.216472 | 1.351995 | 0.0001874519 |  | 3598.216472 | 1.477433 | 0.0009940382796 |  | 3598.216472 | 1.480925179 | 0.0007451681
| 3598.156207 | 1.352068 | 0.0001950757 |  | 3598.156207 | 1.477427 | 0.0009957908 |  | 3598.156207 | 1.480941 | 0.0007320557644
| 3598.095941 | 1.352131 | 0.0001816471 |  | 3598.095941 | 1.477426 | 0.001006154 |  | 3598.095941 | 1.48095 | 0.000717633226
| 3598.035676 | 1.35218 | 0.0001540548 |  | 3598.035676 | 1.477432251 | 0.001019157 |  | 3598.035676 | 1.480952192 | 0.0007064429953
| 3597.97541 | 1.352215 | 0.0001186956866 |  | 3597.97541 | 1.477445 | 0.00102934 |  | 3597.97541 | 1.480953 | 0.0007004053
| 3597.915144 | 1.352236 | 8.053148736e-05 |  | 3597.915144 | 1.477461 | 0.001033865 |  | 3597.915144 | 1.480956 | 0.0006986537
| 3597.854879 | 1.352245 | 4.273034e-05 |  | 3597.854879 | 1.477473891 | 0.00103454 |  | 3597.854879 | 1.480966 | 0.0006972405
| 3597.794613 | 1.352243 | 8.34474844e-06 |  | 3597.794613 | 1.477483697 | 0.00103548 |  | 3597.794613 | 1.48098 | 0.0006912434
| 3597.734348 | 1.352231 | -1.968132236e-05 |  | 3597.734348 | 1.477493 | 0.001040431 |  | 3597.734348 | 1.480996 | 0.0006765816
| 3597.674082 | 1.352212 | -3.788735e-05 |  | 3597.674082 | 1.477508193 | 0.001048924 |  | 3597.674082 | 1.481008 | 0.0006520713
| 3597.613817 | 1.352191 | -4.435617935e-05 |  | 3597.613817 | 1.477533 | 0.001055464 |  | 3597.613817 | 1.48101 | 0.0006199816
| 3597.553551 | 1.352175 | -3.948072e-05 |  | 3597.553551 | 1.477567 | 0.001051345 |  | 3597.553551 | 1.481 | 0.0005855757
| 3597.493285 | 1.352169 | -2.760809e-05 |  | 3597.493285 | 1.477602 | 0.001029418 |  | 3597.493285 | 1.480975 | 0.0005554421
| 3597.43302 | 1.352175 | -1.564264e-05 |  | 3597.43302 | 1.477625462 | 0.0009885298611 |  | 3597.43302 | 1.480940022 | 0.0005352399
| 3597.372754 | 1.352191 | -1.125667707e-05 |  | 3597.372754 | 1.477626 | 0.0009366460445 |  | 3597.372754 | 1.480899253 | 0.0005285277276
| 3597.312489 | 1.352211 | -1.964936e-05 |  | 3597.312489 | 1.477598 | 0.0008888337 |  | 3597.312489 | 1.480859 | 0.000535887
| 3597.252223 | 1.352225 | -4.061168e-05 |  | 3597.252223 | 1.477545 | 0.000862309 |  | 3597.252223 | 1.480823125 | 0.0005555844
| 3597.191958 | 1.352226 | -6.811829e-05 |  | 3597.191958 | 1.477483 | 0.0008689835 |  | 3597.191958 | 1.480796 | 0.0005845687
| 3597.131692 | 1.352213 | -9.285867e-05 |  | 3597.131692 | 1.477432 | 0.0009102898 |  | 3597.131692 | 1.480778697 | 0.0006194387
| 3597.071426 | 1.35219 | -0.000105587 |  | 3597.071426 | 1.477408031 | 0.0009761552 |  | 3597.071426 | 1.480772 | 0.0006572429186
| 3597.011161 | 1.352166 | -0.0001016049 |  | 3597.011161 | 1.477421 | 0.001047955 |  | 3597.011161 | 1.480776 | 0.0006955047
| 3596.950895 | 1.352154 | -8.362395e-05 |  | 3596.950895 | 1.477466228 | 0.001106879246 |  | 3596.950895 | 1.480792 | 0.0007313609
| 3596.89063 | 1.352162 | -6.133415e-05 |  | 3596.89063 | 1.477532094 | 0.001139711 |  | 3596.89063 | 1.480818 | 0.000761432
| 3596.830364 | 1.352189393 | -4.838284e-05 |  | 3596.830364 | 1.477602 | 0.001143865 |  | 3596.830364 | 1.480853 | 0.0007819165
| 3596.770099 | 1.352229546 | -5.680760154e-05 |  | 3596.770099 | 1.477663258 | 0.001125946 |  | 3596.770099 | 1.480895 | 0.000789144
| 3596.709833 | 1.352268281 | -9.272028e-05 |  | 3596.709833 | 1.477712 | 0.00109646 |  | 3596.709833 | 1.480936 | 0.0007810135
| 3596.649567 | 1.35229 | -0.0001532743 |  | 3596.649567 | 1.477752 | 0.001063043 |  | 3596.649567 | 1.480973 | 0.0007577467
| 3596.589302 | 1.352283 | -0.0002271212 |  | 3596.589302 | 1.477789 | 0.001026817 |  | 3596.589302 | 1.480997 | 0.0007226623
| 3596.529036 | 1.352242 | -0.0002984578 |  | 3596.529036 | 1.477828 | 0.0009813031 |  | 3596.529036 | 1.481006 | 0.0006814302204
| 3596.468771 | 1.352174 | -0.000351533 |  | 3596.468771 | 1.477863495 | 0.0009177888 |  | 3596.468771 | 1.481 | 0.000640770305
| 3596.408505 | 1.352089 | -0.0003756642 |  | 3596.408505 | 1.477884 | 0.0008318593 |  | 3596.408505 | 1.480979 | 0.0006069859
| 3596.34824 | 1.352003586 | -0.0003680952 |  | 3596.34824 | 1.477872 | 0.0007290579 |  | 3596.34824 | 1.480949 | 0.0005843912246
| 3596.287974 | 1.351931 | -0.0003340064 |  | 3596.287974 | 1.477816127 | 0.0006262418 |  | 3596.287974 | 1.480916 | 0.0005745181
| 3596.227708 | 1.351879 | -0.000284003 |  | 3596.227708 | 1.477716 | 0.0005475625 |  | 3596.227708 | 1.480884 | 0.0005762525675
| 3596.167443 | 1.35185 | -0.0002304209 |  | 3596.167443 | 1.477584852 | 0.0005160366 |  | 3596.167443 | 1.480858 | 0.0005864476
| 3596.107177 | 1.351839 | -0.0001837704 |  | 3596.107177 | 1.477448945 | 0.0005446743 |  | 3596.107177 | 1.48084 | 0.0006011367651
| 3596.046912 | 1.351836746 | -0.0001494141 |  | 3596.046912 | 1.477338662 | 0.0006316165 |  | 3596.046912 | 1.480828 | 0.0006165346
| 3595.986646 | 1.351834 | -0.000127181 |  | 3595.986646 | 1.477280378 | 0.0007586325239 |  | 3595.986646 | 1.480821 | 0.0006299412
| 3595.92638 | 1.351823 | -0.0001116956 |  | 3595.92638 | 1.477287719 | 0.0008962797 |  | 3595.92638 | 1.480816704 | 0.0006397346
| 3595.866115 | 1.351801 | -9.43171e-05 |  | 3595.866115 | 1.477358 | 0.001012271 |  | 3595.866115 | 1.480812 | 0.0006462535
| 3595.805849 | 1.35177 | -6.562343e-05 |  | 3595.805849 | 1.477473 | 0.001080202 |  | 3595.805849 | 1.480803353 | 0.0006511019
| 3595.745584 | 1.351737 | -1.855512e-05 |  | 3595.745584 | 1.477606658 | 0.001085159 |  | 3595.745584 | 1.480791 | 0.0006571497
| 3595.685318 | 1.351714 | 4.929576e-05 |  | 3595.685318 | 1.477727115 | 0.001026646655 |  | 3595.685318 | 1.480775 | 0.0006678139
| 3595.625053 | 1.351714 | 0.0001337084 |  | 3595.625053 | 1.477808 | 0.0009177623428 |  | 3595.625053 | 1.480757 | 0.0006860765
| 3595.564787 | 1.351745 | 0.0002240103 |  | 3595.564787 | 1.477832 | 0.0007807243 |  | 3595.564787 | 1.480742242 | 0.0007133037
| 3595.504521 | 1.351812 | 0.0003041038 |  | 3595.504521 | 1.477792 | 0.0006432597 |  | 3595.504521 | 1.480735 | 0.000748547
| 3595.444256 | 1.35191 | 0.0003562522 |  | 3595.444256 | 1.477693 | 0.0005329845 |  | 3595.444256 | 1.48074 | 0.0007879627108
| 3595.38399 | 1.352023 | 0.0003659543 |  | 3595.38399 | 1.477552 | 0.0004734441352 |  | 3595.38399 | 1.480759 | 0.000825966
| 3595.323725 | 1.352131 | 0.0003271943 |  | 3595.323725 | 1.477394 | 0.0004794019 |  | 3595.323725 | 1.48079 | 0.000856326
| 3595.263459 | 1.352209 | 0.0002460978 |  | 3595.263459 | 1.477248 | 0.0005531063826 |  | 3595.263459 | 1.480829 | 0.0008740749
| 3595.203194 | 1.35224 | 0.0001405447 |  | 3595.203194 | 1.477144 | 0.0006840919 |  | 3595.203194 | 1.48087 | 0.0008771482464
| 3595.142928 | 1.352214 | 3.717657352e-05 |  | 3595.142928 | 1.477103 | 0.0008490969 |  | 3595.142928 | 1.480906 | 0.0008667168
| 3595.082662 | 1.352139737 | -3.59666463e-05 |  | 3595.082662 | 1.477134 | 0.00101802 |  | 3595.082662 | 1.480933425 | 0.0008468061
| 3595.022397 | 1.352037 | -5.75143368e-05 |  | 3595.022397 | 1.477232 | 0.001159539 |  | 3595.022397 | 1.480949415 | 0.0008226665177
| 3594.962131 | 1.351937 | -1.918364724e-05 |  | 3594.962131 | 1.477376 | 0.001249038 |  | 3594.962131 | 1.480955 | 0.0007989276498
| 3594.901866 | 1.351868 | 7.071564616e-05 |  | 3594.901866 | 1.47754 | 0.001273892 |  | 3594.901866 | 1.480952628 | 0.0007789865
| 3594.8416 | 1.351854 | 0.0001894667 |  | 3594.8416 | 1.477695 | 0.001234904 |  | 3594.8416 | 1.480945 | 0.0007640134
| 3594.781335 | 1.351900669 | 0.0003064731 |  | 3594.781335 | 1.477818578 | 0.001145278 |  | 3594.781335 | 1.480935 | 0.0007540763
| 3594.721069 | 1.352 | 0.0003918733 |  | 3594.721069 | 1.477897 | 0.001024698 |  | 3594.721069 | 1.48092234 | 0.000748885
| 3594.660803 | 1.352128594 | 0.0004251375 |  | 3594.660803 | 1.477926 | 0.0008944020934 |  | 3594.660803 | 1.48090875 | 0.0007487552
| 3594.600538 | 1.352258 | 0.0004007174 |  | 3594.600538 | 1.477910917 | 0.0007724630946 |  | 3594.600538 | 1.48089507 | 0.00075434
| 3594.540272 | 1.352362 | 0.0003279696 |  | 3594.540272 | 1.477863 | 0.0006714164 |  | 3594.540272 | 1.480883 | 0.0007663046
| 3594.480007 | 1.352424 | 0.0002270155 |  | 3594.480007 | 1.477792 | 0.0005982409176 |  | 3594.480007 | 1.480876 | 0.0007842055
| 3594.419741 | 1.35244 | 0.0001215134 |  | 3594.419741 | 1.477711 | 0.0005563145 |  | 3594.419741 | 1.480876676 | 0.0008059022
| 3594.359476 | 1.35242 | 3.08033e-05 |  | 3594.359476 | 1.477630702 | 0.0005454464 |  | 3594.359476 | 1.480886 | 0.0008274889
| 3594.29921 | 1.352378309 | -3.424611e-05 |  | 3594.29921 | 1.477563 | 0.0005618593 |  | 3594.29921 | 1.480904 | 0.0008445056
| 3594.238944 | 1.352331 | -7.313757e-05 |  | 3594.238944 | 1.477518286 | 0.0005974181 |  | 3594.238944 | 1.480928 | 0.0008532382344
| 3594.178679 | 1.352288 | -9.222687418e-05 |  | 3594.178679 | 1.477502 | 0.0006395914 |  | 3594.178679 | 1.480951 | 0.0008522418
| 3594.118413 | 1.352255 | -0.0001008403 |  | 3594.118413 | 1.477515083 | 0.0006726244 |  | 3594.118413 | 1.48097 | 0.0008429678
| 3594.058148 | 1.35223 | -0.000106352 |  | 3594.058148 | 1.477548 | 0.0006820415 |  | 3594.058148 | 1.480981 | 0.0008291952275
| 3593.997882 | 1.352209 | -0.0001122451 |  | 3593.997882 | 1.477585 | 0.0006590987 |  | 3593.997882 | 1.480983108 | 0.0008159205
| 3593.937616 | 1.352188 | -0.0001179345 |  | 3593.937616 | 1.477608 | 0.0006049364 |  | 3593.937616 | 1.480978 | 0.0008076559246
| 3593.877351 | 1.352166962 | -0.0001211365 |  | 3593.877351 | 1.4776 | 0.0005315853 |  | 3593.877351 | 1.480971 | 0.0008068498
| 3593.817085 | 1.352147 | -0.0001204837 |  | 3593.817085 | 1.477553 | 0.000458074 |  | 3593.817085 | 1.480965 | 0.000813736
| 3593.75682 | 1.352131 | -0.0001173437 |  | 3593.75682 | 1.477474 | 0.0004042824 |  | 3593.75682 | 1.480963 | 0.0008263051
| 3593.696554 | 1.352118 | -0.0001147778 |  | 3593.696554 | 1.477376 | 0.0003841246 |  | 3593.696554 | 1.480968 | 0.0008414756093
| 3593.636289 | 1.352107141 | -0.000115586 |  | 3593.636289 | 1.477278506 | 0.0004008986 |  | 3593.636289 | 1.48098 | 0.0008561438
| 3593.576023 | 1.352092913 | -0.0001199494 |  | 3593.576023 | 1.477198192 | 0.0004470716 |  | 3593.576023 | 1.480998 | 0.0008677941
| 3593.515757 | 1.352072 | -0.0001240820707 |  | 3593.515757 | 1.477144 | 0.0005083231 |  | 3593.515757 | 1.48101852 | 0.0008751318
| 3593.455492 | 1.352043 | -0.0001216615 |  | 3593.455492 | 1.477114117 | 0.0005699031 |  | 3593.455492 | 1.481041 | 0.0008780892
| 3593.395226 | 1.35201 | -0.0001059727926 |  | 3593.395226 | 1.477101 | 0.0006222846 |  | 3593.395226 | 1.481064 | 0.0008770790898
| 3593.334961 | 1.351982 | -7.390600886e-05 |  | 3593.334961 | 1.477094 | 0.0006633525 |  | 3593.334961 | 1.481086188 | 0.0008731899
| 3593.274695 | 1.35197 | -2.871283e-05 |  | 3593.274695 | 1.477087 | 0.0006972346 |  | 3593.274695 | 1.481108 | 0.0008668753
| 3593.21443 | 1.35198 | 2.05526e-05 |  | 3593.21443 | 1.47707727 | 0.000729897844 |  | 3593.21443 | 1.481131 | 0.0008587902
| 3593.154164 | 1.352013 | 6.117241e-05 |  | 3593.154164 | 1.477068 | 0.0007657047 |  | 3593.154164 | 1.481154 | 0.0008483889
| 3593.093898 | 1.352063 | 8.158975e-05 |  | 3593.093898 | 1.477063394 | 0.0008040381 |  | 3593.093898 | 1.481179 | 0.0008345921
| 3593.033633 | 1.352118 | 7.51760017e-05 |  | 3593.033633 | 1.477065 | 0.0008414906 |  | 3593.033633 | 1.481205059 | 0.0008157594811
| 3592.973367 | 1.352164 | 4.319371159e-05 |  | 3592.973367 | 1.477071 | 0.0008745861 |  | 3592.973367 | 1.481231 | 0.0007903113
| 3592.913102 | 1.352189 | -6.43335338e-06 |  | 3592.913102 | 1.477076753 | 0.0009031568 |  | 3592.913102 | 1.481253043 | 0.000757457937
| 3592.852836 | 1.352189 | -6.139949336e-05 |  | 3592.852836 | 1.477079 | 0.0009313679 |  | 3592.852836 | 1.48127 | 0.0007177126
| 3592.792571 | 1.352166 | -0.0001100028 |  | 3592.792571 | 1.477078 | 0.0009653002146 |  | 3592.792571 | 1.481278 | 0.0006731595
| 3592.732305 | 1.352127553 | -0.0001438212 |  | 3592.732305 | 1.477082 | 0.001009333 |  | 3592.732305 | 1.481275444 | 0.0006270686
| 3592.672039 | 1.352081528 | -0.0001597803 |  | 3592.672039 | 1.477098 | 0.001062358 |  | 3592.672039 | 1.481263951 | 0.0005828032
| 3592.611774 | 1.352036 | -0.0001588947 |  | 3592.611774 | 1.477135198 | 0.001116167 |  | 3592.611774 | 1.481244866 | 0.0005425861
| 3592.551508 | 1.351995 | -0.0001445814 |  | 3592.551508 | 1.477194 | 0.001157771 |  | 3592.551508 | 1.48122 | 0.0005072403
| 3592.491243 | 1.351962 | -0.0001206093 |  | 3592.491243 | 1.477268 | 0.001175248 |  | 3592.491243 | 1.481192 | 0.0004760857
| 3592.430977 | 1.351938446 | -8.938073914e-05 |  | 3592.430977 | 1.477341876 | 0.001162437 |  | 3592.430977 | 1.48116 | 0.0004480004
| 3592.370712 | 1.351924 | -5.302558976e-05 |  | 3592.370712 | 1.477401 | 0.001122805 |  | 3592.370712 | 1.481122 | 0.0004230645
| 3592.310446 | 1.351922 | -1.387321e-05 |  | 3592.310446 | 1.47743321 | 0.001068235 |  | 3592.310446 | 1.481076829 | 0.0004035855
| 3592.25018 | 1.351933849 | 2.389907e-05 |  | 3592.25018 | 1.477438 | 0.001014088 |  | 3592.25018 | 1.481024 | 0.0003939648
| 3592.189915 | 1.351958 | 5.47801e-05 |  | 3592.189915 | 1.477421 | 0.0009738555 |  | 3592.189915 | 1.480966 | 0.0003993418996
| 3592.129649 | 1.351993 | 7.328204e-05 |  | 3592.129649 | 1.477396621 | 0.0009528819426 |  | 3592.129649 | 1.48091 | 0.000423535
| 3592.069384 | 1.35203 | 7.584803e-05 |  | 3592.069384 | 1.477376 | 0.0009482106 |  | 3592.069384 | 1.480864 | 0.0004662761173
| 3592.009118 | 1.352063 | 6.294363303e-05 |  | 3592.009118 | 1.477365 | 0.0009508135 |  | 3592.009118 | 1.480837 | 0.0005227837
| 3591.948852 | 1.352085899 | 3.936067238e-05 |  | 3591.948852 | 1.477362 | 0.000951033 |  | 3591.948852 | 1.480834 | 0.0005836263
| 3591.888587 | 1.352095 | 1.229839072e-05 |  | 3591.888587 | 1.477361 | 0.0009441048 |  | 3591.888587 | 1.480855 | 0.0006377326882
| 3591.828321 | 1.352094 | -1.142555706e-05 |  | 3591.828321 | 1.477353 | 0.0009315217 |  | 3591.828321 | 1.480895 | 0.0006752034
| 3591.768056 | 1.352089 | -2.850367852e-05 |  | 3591.768056 | 1.477334 | 0.0009206199 |  | 3591.768056 | 1.480943086 | 0.0006901938592
| 3591.70779 | 1.352084 | -4.03476128e-05 |  | 3591.70779 | 1.477306812 | 0.0009202263743 |  | 3591.70779 | 1.48099 | 0.000682164
| 3591.647525 | 1.352084755 | -5.266388318e-05 |  | 3591.647525 | 1.477278544 | 0.0009353223 |  | 3591.647525 | 1.481025 | 0.0006556996
| 3591.587259 | 1.352088 | -7.214448662e-05 |  | 3591.587259 | 1.47726 | 0.0009645010442 |  | 3591.587259 | 1.481044 | 0.0006181598
| 3591.526993 | 1.352086 | -0.000102825 |  | 3591.526993 | 1.477257167 | 0.001000125 |  | 3591.526993 | 1.481045 | 0.0005778122697
| 3591.466728 | 1.352071 | -0.0001428609 |  | 3591.466728 | 1.477273 | 0.001031125 |  | 3591.466728 | 1.481031 | 0.0005412774497
| 3591.406462 | 1.352034 | -0.000184101 |  | 3591.406462 | 1.477299 | 0.001047932 |  | 3591.406462 | 1.481004 | 0.0005134315326
| 3591.346197 | 1.351975 | -0.0002139637 |  | 3591.346197 | 1.477328 | 0.001046495 |  | 3591.346197 | 1.480969 | 0.0004972226
| 3591.285931 | 1.351898 | -0.000219876 |  | 3591.285931 | 1.477347 | 0.00102916 |  | 3591.285931 | 1.480929 | 0.0004945657
| 3591.225666 | 1.351818 | -0.0001936083663 |  | 3591.225666 | 1.477348 | 0.00100425 |  | 3591.225666 | 1.480891 | 0.0005064312
| 3591.1654 | 1.35175 | -0.0001350601 |  | 3591.1654 | 1.477332 | 0.0009818948 |  | 3591.1654 | 1.48086 | 0.0005324519
| 3591.105134 | 1.351709 | -5.301091816e-05 |  | 3591.105134 | 1.477301 | 0.0009716339 |  | 3591.105134 | 1.48084 | 0.0005698642218
| 3591.044869 | 1.351703 | 3.750121482e-05 |  | 3591.044869 | 1.477262 | 0.0009792052 |  | 3591.044869 | 1.480839 | 0.0006131046
| 3590.984603 | 1.351732 | 0.0001193271 |  | 3590.984603 | 1.477225924 | 0.001005912 |  | 3590.984603 | 1.480858 | 0.000653448
| 3590.924338 | 1.351785067 | 0.0001785348 |  | 3590.924338 | 1.4772 | 0.001049207 |  | 3590.924338 | 1.480895 | 0.0006811418
| 3590.864072 | 1.351849 | 0.0002086014 |  | 3590.864072 | 1.477189681 | 0.001103438 |  | 3590.864072 | 1.480943 | 0.0006876798664
| 3590.803807 | 1.351908 | 0.0002109389266 |  | 3590.803807 | 1.477199 | 0.00116128 |  | 3590.803807 | 1.480991 | 0.0006689627463
| 3590.743541 | 1.351952 | 0.0001947356 |  | 3590.743541 | 1.477227197 | 0.001215029 |  | 3590.743541 | 1.481028 | 0.0006264602
| 3590.683275 | 1.351978 | 0.0001716923 |  | 3590.683275 | 1.477272 | 0.001257254 |  | 3590.683275 | 1.481042 | 0.0005678140679
| 3590.62301 | 1.351988 | 0.0001527391 |  | 3590.62301 | 1.477326 | 0.00128222 |  | 3590.62301 | 1.481027 | 0.000504518
| 3590.562744 | 1.351992528 | 0.0001432271 |  | 3590.562744 | 1.477382 | 0.00128788 |  | 3590.562744 | 1.480986 | 0.0004496269
| 3590.502479 | 1.351999307 | 0.0001419847 |  | 3590.502479 | 1.477431011 | 0.001276337 |  | 3590.502479 | 1.480923 | 0.0004138217
| 3590.442213 | 1.352015 | 0.00014216 |  | 3590.442213 | 1.477466 | 0.001253878 |  | 3590.442213 | 1.480849 | 0.0004038758
| 3590.381948 | 1.352038 | 0.0001346898 |  | 3590.381948 | 1.477485 | 0.001229428 |  | 3590.381948 | 1.480774 | 0.0004217266961
| 3590.321682 | 1.352062 | 0.0001128074 |  | 3590.321682 | 1.477491 | 0.001211518 |  | 3590.321682 | 1.480709 | 0.0004650133
| 3590.261416 | 1.352077 | 7.561673e-05 |  | 3590.261416 | 1.477491 | 0.001205661 |  | 3590.261416 | 1.480662 | 0.0005279429679
| 3590.201151 | 1.352073 | 2.917626e-05 |  | 3590.201151 | 1.477494 | 0.001211834 |  | 3590.201151 | 1.480639 | 0.0006028832
| 3590.140885 | 1.352045 | -1.482286804e-05 |  | 3590.140885 | 1.477507004 | 0.001225488 |  | 3590.140885 | 1.480642 | 0.0006807414
| 3590.08062 | 1.351997 | -4.323616006e-05 |  | 3590.08062 | 1.47753194 | 0.001239221 |  | 3590.08062 | 1.48067065 | 0.0007524688
| 3590.020354 | 1.351939 | -4.700528e-05 |  | 3590.020354 | 1.477567 | 0.001246005 |  | 3590.020354 | 1.480721 | 0.0008090983
| 3589.960088 | 1.351886 | -2.440763e-05 |  | 3589.960088 | 1.477606941 | 0.001242203 |  | 3589.960088 | 1.480786 | 0.0008435871
| 3589.899823 | 1.35185 | 1.754751e-05 |  | 3589.899823 | 1.477646671 | 0.001227444 |  | 3589.899823 | 1.480857 | 0.0008517955
| 3589.839557 | 1.351837 | 6.556427e-05 |  | 3589.839557 | 1.477683 | 0.001204286 |  | 3589.839557 | 1.480923 | 0.0008341357
| 3589.779292 | 1.351846283 | 0.0001054677 |  | 3589.779292 | 1.477714433 | 0.001175076 |  | 3589.779292 | 1.480974 | 0.0007952665
| 3589.719026 | 1.351865 | 0.0001276128 |  | 3589.719026 | 1.477743 | 0.001140333 |  | 3589.719026 | 1.481004 | 0.0007437048
| 3589.658761 | 1.351880798 | 0.0001310767 |  | 3589.658761 | 1.477767149 | 0.001098083 |  | 3589.658761 | 1.481011 | 0.0006893781205
| 3589.598495 | 1.351880364 | 0.0001241928 |  | 3589.598495 | 1.477784 | 0.001046099 |  | 3589.598495 | 1.480998 | 0.0006412083975
| 3589.538229 | 1.35186 | 0.0001211568 |  | 3589.538229 | 1.477787 | 0.0009851685 |  | 3589.538229 | 1.480972 | 0.000604995
| 3589.477964 | 1.351826 | 0.0001361301 |  | 3589.477964 | 1.477768 | 0.0009206208484 |  | 3589.477964 | 1.480939 | 0.0005824465
| 3589.417698 | 1.351792 | 0.0001769593 |  | 3589.417698 | 1.477725 | 0.0008636584 |  | 3589.417698 | 1.480905 | 0.0005719448
| 3589.357433 | 1.351774 | 0.0002419604 |  | 3589.357433 | 1.47766 | 0.0008272343643 |  | 3589.357433 | 1.480873476 | 0.000570328
| 3589.297167 | 1.35178485 | 0.0003200447 |  | 3589.297167 | 1.477585 | 0.0008224016 |  | 3589.297167 | 1.480844 | 0.0005746655
| 3589.236902 | 1.351829 | 0.0003945658 |  | 3589.236902 | 1.477516 | 0.0008524584 |  | 3589.236902 | 1.480815 | 0.0005839048
| 3589.176636 | 1.351902 | 0.0004493104 |  | 3589.176636 | 1.47747 | 0.0009113013 |  | 3589.176636 | 1.480787631 | 0.000598683
| 3589.11637 | 1.35199 | 0.0004736436 |  | 3589.11637 | 1.477459 | 0.0009846245905 |  | 3589.11637 | 1.480761 | 0.0006208136
| 3589.056105 | 1.352078 | 0.0004651894 |  | 3589.056105 | 1.477484921 | 0.001054156 |  | 3589.056105 | 1.480739 | 0.0006515289
| 3588.995839 | 1.352153 | 0.0004293221 |  | 3588.995839 | 1.477541 | 0.001103751 |  | 3588.995839 | 1.480724 | 0.0006904196
| 3588.935574 | 1.352207 | 0.0003760024 |  | 3588.935574 | 1.477612 | 0.001123697 |  | 3588.935574 | 1.480721328 | 0.0007347935789
| 3588.875308 | 1.352238 | 0.0003156036 |  | 3588.875308 | 1.477686 | 0.001112992 |  | 3588.875308 | 1.480732392 | 0.0007801098
| 3588.815043 | 1.352248 | 0.0002565665 |  | 3588.815043 | 1.477749 | 0.001076885 |  | 3588.815043 | 1.480757569 | 0.0008208358
| 3588.754777 | 1.352241 | 0.0002039882 |  | 3588.754777 | 1.477797263 | 0.001023709 |  | 3588.754777 | 1.480794 | 0.0008517131
| 3588.694511 | 1.35222 | 0.00016159 |  | 3588.694511 | 1.477829 | 0.0009600919 |  | 3588.694511 | 1.480838 | 0.0008690394
| 3588.634246 | 1.35219 | 0.000132318 |  | 3588.634246 | 1.4778443 | 0.0008897362296 |  | 3588.634246 | 1.480884 | 0.0008710832964
| 3588.57398 | 1.352153 | 0.0001195327 |  | 3588.57398 | 1.477843 | 0.0008135949 |  | 3588.57398 | 1.480924188 | 0.0008588029
| 3588.513715 | 1.352118 | 0.0001258811 |  | 3588.513715 | 1.477822 | 0.0007338685 |  | 3588.513715 | 1.480955174 | 0.0008356008
| 3588.453449 | 1.352092 | 0.0001509321 |  | 3588.453449 | 1.477775 | 0.0006562947 |  | 3588.453449 | 1.480973 | 0.0008066823176
| 3588.393184 | 1.352087 | 0.0001891409 |  | 3588.393184 | 1.477699 | 0.0005917748 |  | 3588.393184 | 1.480978 | 0.0007785789
| 3588.332918 | 1.352107 | 0.0002295959 |  | 3588.332918 | 1.4776 | 0.0005541869 |  | 3588.332918 | 1.480971 | 0.0007573212
| 3588.272652 | 1.352153193 | 0.0002576564 |  | 3588.272652 | 1.477487 | 0.0005555337 |  | 3588.272652 | 1.480959 | 0.0007472645
| 3588.212387 | 1.352218 | 0.0002595566 |  | 3588.212387 | 1.477381 | 0.000600777 |  | 3588.212387 | 1.480948 | 0.0007493179
| 3588.152121 | 1.352285 | 0.0002271047 |  | 3588.152121 | 1.4773 | 0.000685074 |  | 3588.152121 | 1.480945 | 0.0007605352
| 3588.091856 | 1.352338 | 0.0001610519 |  | 3588.091856 | 1.477260185 | 0.0007937152 |  | 3588.091856 | 1.480955 | 0.0007743105
| 3588.03159 | 1.352359 | 7.170857372e-05 |  | 3588.03159 | 1.477268 | 0.0009055675 |  | 3588.03159 | 1.480978 | 0.0007824507
| 3587.971324 | 1.352342 | -2.407257734e-05 |  | 3587.971324 | 1.477317915 | 0.001000108 |  | 3587.971324 | 1.481009 | 0.0007776846885
| 3587.911059 | 1.352287 | -0.000107885 |  | 3587.911059 | 1.477396289 | 0.001062842 |  | 3587.911059 | 1.48104 | 0.0007563639
| 3587.850793 | 1.352204 | -0.000165241606 |  | 3587.850793 | 1.477485 | 0.001088592703 |  | 3587.850793 | 1.481062 | 0.0007197845
| 3587.790528 | 1.352108 | -0.0001889772 |  | 3587.790528 | 1.477569 | 0.00108144 |  | 3587.790528 | 1.481068 | 0.0006739333294
| 3587.730262 | 1.352013 | -0.0001797689 |  | 3587.730262 | 1.477638863 | 0.001050668 |  | 3587.730262 | 1.481055 | 0.0006274942
| 3587.669997 | 1.35193 | -0.0001438758794 |  | 3587.669997 | 1.47769094 | 0.001006851 |  | 3587.669997 | 1.481026 | 0.0005890608
| 3587.609731 | 1.351863126 | -8.937115e-05 |  | 3587.609731 | 1.477728 | 0.0009573046 |  | 3587.609731 | 1.480985696 | 0.0005644543
| 3587.549465 | 1.351813593 | -2.325323263e-05 |  | 3587.549465 | 1.477754 | 0.0009050817 |  | 3587.549465 | 1.480942 | 0.0005553595
| 3587.4892 | 1.35178 | 5.074205e-05 |  | 3587.4892 | 1.477771849 | 0.0008497209 |  | 3587.4892 | 1.480901 | 0.0005596345
| 3587.428934 | 1.351763 | 0.0001310129644 |  | 3587.428934 | 1.47778 | 0.000789458 |  | 3587.428934 | 1.480866742 | 0.0005733853649
| 3587.368669 | 1.351763 | 0.0002161127 |  | 3587.368669 | 1.477776 | 0.0007244922 |  | 3587.368669 | 1.480838997 | 0.000592491
| 3587.308403 | 1.351784 | 0.0003033466 |  | 3587.308403 | 1.477757 | 0.0006575646 |  | 3587.308403 | 1.480817 | 0.0006144146
| 3587.248138 | 1.351828249 | 0.0003867592 |  | 3587.248138 | 1.477719 | 0.0005939949 |  | 3587.248138 | 1.480799 | 0.0006380652
| 3587.187872 | 1.351896 | 0.0004585801 |  | 3587.187872 | 1.477663381 | 0.0005403139 |  | 3587.187872 | 1.480785409 | 0.0006637414
| 3587.127606 | 1.351983 | 0.0005104926 |  | 3587.127606 | 1.477594 | 0.0005023042082 |  | 3587.127606 | 1.480775217 | 0.0006915208
| 3587.067341 | 1.352083 | 0.0005362545 |  | 3587.067341 | 1.477515042 | 0.0004842903 |  | 3587.067341 | 1.480769 | 0.0007210745334
| 3587.007075 | 1.352185 | 0.0005331357 |  | 3587.007075 | 1.477433313 | 0.0004885138 |  | 3587.007075 | 1.480768 | 0.0007515576
| 3586.94681 | 1.35227911 | 0.000502879 |  | 3586.94681 | 1.477355 | 0.0005162243 |  | 3586.94681 | 1.48077 | 0.0007827789705
| 3586.886544 | 1.352358 | 0.0004508228 |  | 3586.886544 | 1.477287 | 0.0005673952 |  | 3586.886544 | 1.480775 | 0.0008155497
| 3586.826279 | 1.352417 | 0.0003845841 |  | 3586.826279 | 1.477237 | 0.0006403623994 |  | 3586.826279 | 1.480784 | 0.0008516017304
| 3586.766013 | 1.352453 | 0.0003125968 |  | 3586.766013 | 1.477216 | 0.000729431 |  | 3586.766013 | 1.480799174 | 0.0008924702
| 3586.705747 | 1.35247 | 0.0002423061 |  | 3586.705747 | 1.47723 | 0.0008245273 |  | 3586.705747 | 1.480826 | 0.0009378052
| 3586.645482 | 1.352472 | 0.0001794631 |  | 3586.645482 | 1.477285 | 0.000910241 |  | 3586.645482 | 1.480871 | 0.0009834203522
| 3586.585216 | 1.352464 | 0.0001269049 |  | 3586.585216 | 1.477378 | 0.0009678338 |  | 3586.585216 | 1.480936 | 0.001021118
| 3586.524951 | 1.352452 | 8.432605e-05 |  | 3586.524951 | 1.477494055 | 0.0009802263 |  | 3586.524951 | 1.48102 | 0.001040324
| 3586.464685 | 1.352441927 | 4.882809e-05 |  | 3586.464685 | 1.477612564 | 0.0009373402 |  | 3586.464685 | 1.481115 | 0.001031034
| 3586.40442 | 1.352434844 | 1.561425e-05 |  | 3586.40442 | 1.477708 | 0.0008406142 |  | 3586.40442 | 1.481209 | 0.0009875688
| 3586.344154 | 1.35243 | -1.997942e-05 |  | 3586.344154 | 1.477755445 | 0.0007042255813 |  | 3586.344154 | 1.481287 | 0.0009113007
| 3586.283888 | 1.352422 | -6.111645e-05 |  | 3586.283888 | 1.477742062 | 0.0005529167 |  | 3586.283888 | 1.481335 | 0.0008108314145
| 3586.223623 | 1.352408 | -0.0001075205 |  | 3586.223623 | 1.477667 | 0.0004154667 |  | 3586.223623 | 1.481345 | 0.0007005438305
| 3586.163357 | 1.352381 | -0.0001553681 |  | 3586.163357 | 1.477543 | 0.0003171098982 |  | 3586.163357 | 1.481317 | 0.0005965424375
| 3586.103092 | 1.352340778 | -0.0001988315 |  | 3586.103092 | 1.477393434 | 0.0002736220507 |  | 3586.103092 | 1.481259 | 0.0005133117741
| 3586.042826 | 1.352289 | -0.0002312987 |  | 3586.042826 | 1.477245 | 0.0002868736 |  | 3586.042826 | 1.481182 | 0.0004598149549
| 3585.98256 | 1.352231 | -0.000248482 |  | 3585.98256 | 1.47712 | 0.0003469195 |  | 3585.98256 | 1.4811 | 0.0004388319
| 3585.922295 | 1.35217346 | -0.0002494189 |  | 3585.922295 | 1.477030877 | 0.0004356164 |  | 3585.922295 | 1.481025693 | 0.0004466371
| 3585.862029 | 1.352123 | -0.0002368699 |  | 3585.862029 | 1.476980897 | 0.0005334501 |  | 3585.862029 | 1.480969 | 0.0004750934
| 3585.801764 | 1.352082 | -0.0002155727 |  | 3585.801764 | 1.476963 | 0.0006251726539 |  | 3585.801764 | 1.480933 | 0.0005140300994
| 3585.741498 | 1.352050994 | -0.0001908503676 |  | 3585.741498 | 1.476965 | 0.0007036211 |  | 3585.741498 | 1.480918409 | 0.0005538418
| 3585.681233 | 1.352028 | -0.0001659513 |  | 3585.681233 | 1.476979 | 0.0007689367 |  | 3585.681233 | 1.48092 | 0.0005868468847
| 3585.620967 | 1.352011 | -0.0001419864 |  | 3585.620967 | 1.476998 | 0.0008254468 |  | 3585.620967 | 1.480932 | 0.0006086729569
| 3585.560701 | 1.351997 | -0.0001179185 |  | 3585.560701 | 1.477024 | 0.000877211 |  | 3585.560701 | 1.480947068 | 0.0006181155242
| 3585.500436 | 1.351988376 | -9.301679742e-05 |  | 3585.500436 | 1.47706097 | 0.0009240611 |  | 3585.500436 | 1.48096 | 0.0006172436
| 3585.44017 | 1.351986 | -6.771905404e-05 |  | 3585.44017 | 1.477111 | 0.0009613541 |  | 3585.44017 | 1.480967225 | 0.000610003
| 3585.379905 | 1.351991 | -4.468280352e-05 |  | 3585.379905 | 1.477173 | 0.0009809479773 |  | 3585.379905 | 1.480968 | 0.0006010558
| 3585.319639 | 1.352003733 | -2.811439e-05 |  | 3585.319639 | 1.47724 | 0.0009756047267 |  | 3585.319639 | 1.480963 | 0.0005942756
| 3585.259374 | 1.352020606 | -2.20011478e-05 |  | 3585.259374 | 1.477301633 | 0.0009422754 |  | 3585.259374 | 1.480957 | 0.0005917189
| 3585.199108 | 1.352036 | -2.818596326e-05 |  | 3585.199108 | 1.477344357 | 0.0008843083 |  | 3585.199108 | 1.480952 | 0.0005926734551
| 3585.138842 | 1.35204328 | -4.512949254e-05 |  | 3585.138842 | 1.477359 | 0.0008110584192 |  | 3585.138842 | 1.480952 | 0.0005943108
| 3585.078577 | 1.352038 | -6.822610218e-05 |  | 3585.078577 | 1.477342 | 0.0007349288 |  | 3585.078577 | 1.480956 | 0.000593004
| 3585.018311 | 1.352017 | -9.076631656e-05 |  | 3585.018311 | 1.477294 | 0.0006686525 |  | 3585.018311 | 1.48096 | 0.0005862433
| 3584.958046 | 1.351982 | -0.0001058193 |  | 3584.958046 | 1.477222229 | 0.0006222135 |  | 3584.958046 | 1.480961 | 0.0005739603
| 3584.89778 | 1.351936 | -0.0001076162 |  | 3584.89778 | 1.477135 | 0.000601792 |  | 3584.89778 | 1.480957 | 0.0005586098
| 3584.837515 | 1.351886 | -9.244468748e-05 |  | 3584.837515 | 1.477042 | 0.0006100889 |  | 3584.837515 | 1.480944 | 0.0005446319055
| 3584.777249 | 1.351836 | -5.869995638e-05 |  | 3584.777249 | 1.476952 | 0.0006474129 |  | 3584.777249 | 1.480927146 | 0.0005362567866
| 3584.716983 | 1.351794 | -6.14735868e-06 |  | 3584.716983 | 1.476873 | 0.0007121484 |  | 3584.716983 | 1.480909467 | 0.0005352531
| 3584.656718 | 1.351766 | 6.340805e-05 |  | 3584.656718 | 1.476814566 | 0.0008006369 |  | 3584.656718 | 1.480896 | 0.0005398707
| 3584.596452 | 1.351758 | 0.0001459351 |  | 3584.596452 | 1.476783891 | 0.0009061113726 |  | 3584.596452 | 1.48089 | 0.0005455116
| 3584.536187 | 1.351777 | 0.0002346158 |  | 3584.536187 | 1.476787 | 0.001017915 |  | 3584.536187 | 1.480889407 | 0.0005465093
| 3584.475921 | 1.351825783 | 0.0003196846994 |  | 3584.475921 | 1.476826912 | 0.001122138339 |  | 3584.475921 | 1.48089 | 0.0005387885
| 3584.415656 | 1.351903 | 0.0003891241 |  | 3584.415656 | 1.476896664 | 0.001204171 |  | 3584.415656 | 1.480885541 | 0.0005222245
| 3584.35539 | 1.352003 | 0.0004313099 |  | 3584.35539 | 1.476984 | 0.001253374 |  | 3584.35539 | 1.480869 | 0.0005011076
| 3584.295124 | 1.352114 | 0.0004380295 |  | 3584.295124 | 1.477073198 | 0.001266456 |  | 3584.295124 | 1.480839 | 0.0004829281
| 3584.234859 | 1.35222 | 0.0004069828 |  | 3584.234859 | 1.477148 | 0.001249122 |  | 3584.234859 | 1.480797 | 0.0004755297
| 3584.174593 | 1.352306 | 0.0003433705 |  | 3584.174593 | 1.477197195 | 0.001214287 |  | 3584.174593 | 1.480750508 | 0.0004841351
| 3584.114328 | 1.352362038 | 0.0002585658 |  | 3584.114328 | 1.477221 | 0.001177493 |  | 3584.114328 | 1.480707 | 0.0005094147
| 3584.054062 | 1.352382 | 0.000167919 |  | 3584.054062 | 1.477227 | 0.001150499 |  | 3584.054062 | 1.480674 | 0.0005475602
| 3583.993796 | 1.352371 | 8.655707376e-05 |  | 3583.993796 | 1.477227 | 0.001137248 |  | 3583.993796 | 1.480655222 | 0.0005917839
| 3583.933531 | 1.352336 | 2.57425392e-05 |  | 3583.933531 | 1.477232 | 0.001132863 |  | 3583.933531 | 1.480649 | 0.0006353413
| 3583.873265 | 1.352291999 | -9.42752466e-06 |  | 3583.873265 | 1.477244 | 0.001126924 |  | 3583.873265 | 1.480652 | 0.0006739720314
| 3583.813 | 1.352251 | -2.016807794e-05 |  | 3583.813 | 1.477257613 | 0.001110527 |  | 3583.813 | 1.48066 | 0.0007072724
| 3583.752734 | 1.352222 | -1.337033234e-05 |  | 3583.752734 | 1.477261 | 0.001081871 |  | 3583.752734 | 1.480668 | 0.0007376779772
| 3583.692469 | 1.35221 | 1.58089678e-06 |  | 3583.692469 | 1.477241801 | 0.001049241 |  | 3583.692469 | 1.480678 | 0.0007686628
| 3583.632203 | 1.352216 | 1.479150598e-05 |  | 3583.632203 | 1.477197 | 0.001028754 |  | 3583.632203 | 1.480692 | 0.0008021365
| 3583.571937 | 1.352235 | 1.812051138e-05 |  | 3583.571937 | 1.477136 | 0.001037494 |  | 3583.571937 | 1.480715 | 0.0008367434
| 3583.511672 | 1.352259 | 6.91650854e-06 |  | 3583.511672 | 1.477075 | 0.001085746 |  | 3583.511672 | 1.48075 | 0.0008678724
| 3583.451406 | 1.352282 | -1.95961834e-05 |  | 3583.451406 | 1.47704 | 0.001170047 |  | 3583.451406 | 1.480797 | 0.0008889609
| 3583.391141 | 1.352295 | -5.85758576e-05 |  | 3583.391141 | 1.477049 | 0.001273097 |  | 3583.391141 | 1.480849424 | 0.0008941581
| 3583.330875 | 1.352294 | -0.0001043365 |  | 3583.330875 | 1.477107 | 0.00136883 |  | 3583.330875 | 1.480902 | 0.0008806892
| 3583.27061 | 1.352278 | -0.000149965 |  | 3583.27061 | 1.477205 | 0.00143183 |  | 3583.27061 | 1.480944 | 0.0008500163404
| 3583.210344 | 1.352249 | -0.000188902 |  | 3583.210344 | 1.477319 | 0.001446471 |  | 3583.210344 | 1.480972 | 0.0008078576
| 3583.150078 | 1.352210391 | -0.0002171785 |  | 3583.150078 | 1.477422 | 0.001412748 |  | 3583.150078 | 1.480980447 | 0.0007619868
| 3583.089813 | 1.352169 | -0.0002336838 |  | 3583.089813 | 1.477491 | 0.001345938 |  | 3583.089813 | 1.480972 | 0.0007205334
| 3583.029547 | 1.352129 | -0.0002402619 |  | 3583.029547 | 1.477519 | 0.001269805 |  | 3583.029547 | 1.480951 | 0.0006890628
| 3582.969282 | 1.352092 | -0.0002401903 |  | 3582.969282 | 1.47751 | 0.001207962 |  | 3582.969282 | 1.480924 | 0.0006698156
| 3582.909016 | 1.352057 | -0.0002359666755 |  | 3582.909016 | 1.477482 | 0.001175028 |  | 3582.909016 | 1.480896 | 0.0006620526898
| 3582.848751 | 1.352023 | -0.0002279868 |  | 3582.848751 | 1.477455 | 0.001172961 |  | 3582.848751 | 1.480869 | 0.0006633007935
| 3582.788485 | 1.351988 | -0.0002138746 |  | 3582.788485 | 1.477446434 | 0.001192229 |  | 3582.788485 | 1.480846 | 0.0006708951
| 3582.728219 | 1.351953 | -0.0001897394 |  | 3582.728219 | 1.477462562 | 0.001216857 |  | 3582.728219 | 1.480825 | 0.0006838149
| 3582.667954 | 1.351925 | -0.0001532755227 |  | 3582.667954 | 1.477500767 | 0.001231871 |  | 3582.667954 | 1.480807149 | 0.0007024397
| 3582.607688 | 1.351911 | -0.0001059576 |  | 3582.607688 | 1.477551356 | 0.001227349 |  | 3582.607688 | 1.480793056 | 0.0007280221426
| 3582.547423 | 1.351917557 | -5.445254702e-05 |  | 3582.547423 | 1.477602707 | 0.0012006 |  | 3582.547423 | 1.480787 | 0.0007606821
| 3582.487157 | 1.351947 | -9.56976352e-06 |  | 3582.487157 | 1.477645 | 0.001154585 |  | 3582.487157 | 1.480792 | 0.0007982219239
| 3582.426892 | 1.351996 | 1.677247242e-05 |  | 3582.426892 | 1.477671 | 0.001095545 |  | 3582.426892 | 1.480812459 | 0.0008351204
| 3582.366626 | 1.352053748 | 1.586152052e-05 |  | 3582.366626 | 1.477679454 | 0.001029459 |  | 3582.366626 | 1.480848 | 0.0008640006
| 3582.30636 | 1.352106 | -1.457375266e-05 |  | 3582.30636 | 1.477667394 | 0.0009629808 |  | 3582.30636 | 1.480895 | 0.0008774851308
| 3582.246095 | 1.352139 | -6.89980336e-05 |  | 3582.246095 | 1.477635 | 0.0009028007 |  | 3582.246095 | 1.480943 | 0.0008712626533
| 3582.185829 | 1.352144 | -0.000136128496 |  | 3582.185829 | 1.477584 | 0.0008570543 |  | 3582.185829 | 1.480984153 | 0.0008461728
| 3582.125564 | 1.352119 | -0.0002021905 |  | 3582.125564 | 1.477521 | 0.0008341514 |  | 3582.125564 | 1.481008816 | 0.0008088521
| 3582.065298 | 1.35206733 | -0.0002549024 |  | 3582.065298 | 1.477457618 | 0.0008400306 |  | 3582.065298 | 1.481014 | 0.0007695758034
| 3582.005032 | 1.351998343 | -0.0002863494 |  | 3582.005032 | 1.477408094 | 0.000873756 |  | 3582.005032 | 1.481002 | 0.000739335
| 3581.944767 | 1.351921 | -0.0002930618 |  | 3581.944767 | 1.477387 | 0.0009259589 |  | 3581.944767 | 1.480982 | 0.0007252784
| 3581.884501 | 1.351844 | -0.0002753451 |  | 3581.884501 | 1.477404 | 0.000978615 |  | 3581.884501 | 1.480965 | 0.0007283986
| 3581.824236 | 1.351772533 | -0.0002347081 |  | 3581.824236 | 1.477454 | 0.001009534 |  | 3581.824236 | 1.480961 | 0.0007426857
| 3581.76397 | 1.351713 | -0.000173042 |  | 3581.76397 | 1.477522 | 0.001001031 |  | 3581.76397 | 1.480975 | 0.000757420374
| 3581.703705 | 1.351672 | -9.320266e-05 |  | 3581.703705 | 1.477583517 | 0.0009461026126 |  | 3581.703705 | 1.481003111 | 0.0007610937886
| 3581.643439 | 1.351656 | -1.402268e-07 |  | 3581.643439 | 1.477611923 | 0.0008530801 |  | 3581.643439 | 1.481037 | 0.0007461177
| 3581.583173 | 1.351671 | 9.756590314e-05 |  | 3581.583173 | 1.477589435 | 0.0007440206 |  | 3581.583173 | 1.481066 | 0.0007113402
| 3581.522908 | 1.351718 | 0.0001877902 |  | 3581.522908 | 1.477512543 | 0.0006479958 |  | 3581.522908 | 1.481078 | 0.0006625844
| 3581.462642 | 1.351793 | 0.0002572903 |  | 3581.462642 | 1.477394 | 0.0005915990085 |  | 3581.462642 | 1.481069 | 0.0006101545
| 3581.402377 | 1.351886535 | 0.0002957739 |  | 3581.402377 | 1.47725981 | 0.0005900014 |  | 3581.402377 | 1.48104 | 0.0005649577
| 3581.342111 | 1.35198216 | 0.000299553 |  | 3581.342111 | 1.477137 | 0.0006434843 |  | 3581.342111 | 1.480999 | 0.0005344914
| 3581.281846 | 1.352065645 | 0.0002732609014 |  | 3581.281846 | 1.47705 | 0.0007374807 |  | 3581.281846 | 1.480954 | 0.0005208132
| 3581.22158 | 1.352128 | 0.0002282115 |  | 3581.22158 | 1.477008 | 0.0008496371 |  | 3581.22158 | 1.480912 | 0.0005208594
| 3581.161314 | 1.352167 | 0.0001780991 |  | 3581.161314 | 1.477012 | 0.0009570186 |  | 3581.161314 | 1.480877354 | 0.0005290309
| 3581.101049 | 1.35219 | 0.0001331432 |  | 3581.101049 | 1.477049 | 0.001043023 |  | 3581.101049 | 1.48084895 | 0.0005402155
| 3581.040783 | 1.352206 | 9.66919155e-05 |  | 3581.040783 | 1.477103 | 0.00110018 |  | 3581.040783 | 1.480823 | 0.0005521002
| 3580.980518 | 1.352226 | 6.406033e-05 |  | 3580.980518 | 1.477162 | 0.001129003 |  | 3580.980518 | 1.480798 | 0.0005660722
| 3580.920252 | 1.35225084 | 2.600183e-05 |  | 3580.920252 | 1.477213262 | 0.00113473 |  | 3580.920252 | 1.480771 | 0.0005855008
| 3580.859987 | 1.352275 | -2.5920442e-05 |  | 3580.859987 | 1.477253 | 0.001124179 |  | 3580.859987 | 1.480747433 | 0.0006132989383
| 3580.799721 | 1.352288 | -9.44449144e-05 |  | 3580.799721 | 1.477276 | 0.00110339 |  | 3580.799721 | 1.480731 | 0.0006498236749
| 3580.739455 | 1.352279 | -0.0001738319 |  | 3580.739455 | 1.477281 | 0.001079196 |  | 3580.739455 | 1.480727 | 0.0006915078687
| 3580.67919 | 1.35224 | -0.0002518339 |  | 3580.67919 | 1.477266212 | 0.001059605 |  | 3580.67919 | 1.480737872 | 0.0007322979
| 3580.618924 | 1.352175 | -0.0003138962 |  | 3580.618924 | 1.477233775 | 0.001055368 |  | 3580.618924 | 1.480761903 | 0.0007652375642
| 3580.558659 | 1.352092083 | -0.0003485938 |  | 3580.558659 | 1.477192 | 0.001076961 |  | 3580.558659 | 1.480794 | 0.0007853218195
| 3580.498393 | 1.352007 | -0.0003517385 |  | 3580.498393 | 1.477157 | 0.0011306 |  | 3580.498393 | 1.480828 | 0.0007903910417
| 3580.438128 | 1.35193314 | -0.0003271804 |  | 3580.438128 | 1.477146 | 0.001213705 |  | 3580.438128 | 1.480857 | 0.0007824655
| 3580.377862 | 1.351879554 | -0.0002843459 |  | 3580.377862 | 1.477178 | 0.001311801 |  | 3580.377862 | 1.480876584 | 0.0007656304
| 3580.317596 | 1.351849 | -0.0002344322 |  | 3580.317596 | 1.477262443 | 0.001400173 |  | 3580.317596 | 1.480884 | 0.0007454215
| 3580.257331 | 1.35184 | -0.0001870787 |  | 3580.257331 | 1.477391303 | 0.001450029593 |  | 3580.257331 | 1.480881704 | 0.0007269303643
| 3580.197065 | 1.351846 | -0.0001485412 |  | 3580.197065 | 1.477542 | 0.001438486 |  | 3580.197065 | 1.48087 | 0.0007140969
| 3580.1368 | 1.35186342 | -0.0001220482 |  | 3580.1368 | 1.477681 | 0.001357396 |  | 3580.1368 | 1.480854 | 0.0007095673
| 3580.076534 | 1.351887 | -0.0001094537 |  | 3580.076534 | 1.477772 | 0.001218079 |  | 3580.076534 | 1.480837265 | 0.0007144814
| 3580.016268 | 1.351911198 | -0.0001123904 |  | 3580.016268 | 1.47779 | 0.001050559 |  | 3580.016268 | 1.480824 | 0.0007283609
| 3579.956003 | 1.351930731 | -0.0001316427 |  | 3579.956003 | 1.477727579 | 0.000895491 |  | 3579.956003 | 1.480817078 | 0.0007490174
| 3579.895737 | 1.35193745 | -0.000165292 |  | 3579.895737 | 1.477601 | 0.0007915932 |  | 3579.895737 | 1.480820771 | 0.0007723022036
| 3579.835472 | 1.351924 | -0.000206948 |  | 3579.835472 | 1.477443531 | 0.0007645256143 |  | 3579.835472 | 1.480835 | 0.0007927376
| 3579.775206 | 1.351884967 | -0.0002455522 |  | 3579.775206 | 1.477298 | 0.0008188719 |  | 3579.775206 | 1.480857 | 0.0008050872
| 3579.714941 | 1.351824 | -0.000267377 |  | 3579.714941 | 1.477201 | 0.0009370871 |  | 3579.714941 | 1.480882 | 0.0008060466477
| 3579.654675 | 1.351749 | -0.000260599 |  | 3579.654675 | 1.477178 | 0.001086152 |  | 3579.654675 | 1.480903 | 0.0007958811
| 3579.594409 | 1.351679 | -0.0002201423 |  | 3579.594409 | 1.47723 | 0.001226999 |  | 3579.594409 | 1.480914 | 0.000778816
| 3579.534144 | 1.351631 | -0.0001511448 |  | 3579.534144 | 1.477342086 | 0.001326221 |  | 3579.534144 | 1.480912873 | 0.0007617773
| 3579.473878 | 1.351616 | -6.794581e-05 |  | 3579.473878 | 1.477486 | 0.001364246 |  | 3579.473878 | 1.480902605 | 0.000751964
| 3579.413613 | 1.351639 | 9.779023984e-06 |  | 3579.413613 | 1.477629 | 0.001338053089 |  | 3579.413613 | 1.480889 | 0.0007536958
| 3579.353347 | 1.35169 | 6.402939e-05 |  | 3579.353347 | 1.477745755 | 0.001259467 |  | 3579.353347 | 1.480881 | 0.0007666565191
| 3579.293082 | 1.351752433 | 8.46455e-05 |  | 3579.293082 | 1.477821 | 0.001148553 |  | 3579.293082 | 1.480884 | 0.0007856746
| 3579.232816 | 1.351808 | 7.244836e-05 |  | 3579.232816 | 1.47785 | 0.001027258 |  | 3579.232816 | 1.480899314 | 0.0008029317448
| 3579.17255 | 1.351841 | 3.794374846e-05 |  | 3579.17255 | 1.477841 | 0.0009127568 |  | 3579.17255 | 1.480925 | 0.0008108401
| 3579.112285 | 1.351847 | -2.90197425e-06 |  | 3579.112285 | 1.477802 | 0.000815723 |  | 3579.112285 | 1.480953401 | 0.0008053706567
| 3579.052019 | 1.351829 | -3.535671e-05 |  | 3579.052019 | 1.477745 | 0.0007403888 |  | 3579.052019 | 1.480977 | 0.0007870662133
| 3578.991754 | 1.351797 | -5.054777e-05 |  | 3578.991754 | 1.477679 | 0.0006862577 |  | 3578.991754 | 1.48099 | 0.0007608843
| 3578.931488 | 1.351762738 | -4.720948e-05 |  | 3578.931488 | 1.477609 | 0.0006519077 |  | 3578.931488 | 1.480991 | 0.0007334042
| 3578.871223 | 1.351735 | -3.006588276e-05 |  | 3578.871223 | 1.477540057 | 0.000634901 |  | 3578.871223 | 1.480982295 | 0.0007104774
| 3578.810957 | 1.351716 | -5.83157173e-06 |  | 3578.810957 | 1.477476 | 0.0006334416 |  | 3578.810957 | 1.480968 | 0.0006951633747
| 3578.750691 | 1.351705 | 2.01858e-05 |  | 3578.750691 | 1.47742 | 0.0006444925 |  | 3578.750691 | 1.480951 | 0.0006876067
| 3578.690426 | 1.351699 | 4.628431e-05 |  | 3578.690426 | 1.477375 | 0.0006635704753 |  | 3578.690426 | 1.480936 | 0.0006864681
| 3578.63016 | 1.35169536 | 7.378835e-05 |  | 3578.63016 | 1.477341 | 0.000684984 |  | 3578.63016 | 1.480923 | 0.0006903396
| 3578.569895 | 1.351696 | 0.0001044961 |  | 3578.569895 | 1.477316285 | 0.0007035809 |  | 3578.569895 | 1.480914 | 0.0006985220993
| 3578.509629 | 1.351704 | 0.0001382783 |  | 3578.509629 | 1.477294 | 0.0007166060278 |  | 3578.509629 | 1.480908684 | 0.0007110566
| 3578.449364 | 1.351723 | 0.0001719725 |  | 3578.449364 | 1.477269 | 0.0007259308 |  | 3578.449364 | 1.480911407 | 0.0007269182
| 3578.389098 | 1.351753 | 0.0001999721 |  | 3578.389098 | 1.477236301 | 0.0007374207 |  | 3578.389098 | 1.480925 | 0.0007424263
| 3578.328832 | 1.35179 | 0.0002170037 |  | 3578.328832 | 1.477197979 | 0.0007589336 |  | 3578.328832 | 1.480950547 | 0.0007511688
| 3578.268567 | 1.351829485 | 0.0002205564 |  | 3578.268567 | 1.477160849 | 0.0007966663014 |  | 3578.268567 | 1.480985 | 0.0007452803568
| 3578.208301 | 1.351864 | 0.0002121467 |  | 3578.208301 | 1.477135724 | 0.0008511407 |  | 3578.208301 | 1.48102 | 0.000719079
| 3578.148036 | 1.35189 | 0.0001969059 |  | 3578.148036 | 1.477133 | 0.0009157279068 |  | 3578.148036 | 1.481044 | 0.0006719595
| 3578.08777 | 1.351907 | 0.0001808404 |  | 3578.08777 | 1.477158 | 0.00097732 |  | 3578.08777 | 1.481046 | 0.0006104019261
| 3578.027504 | 1.351918 | 0.0001678103 |  | 3578.027504 | 1.477208 | 0.001020247 |  | 3578.027504 | 1.481017859 | 0.0005471488
| 3577.967239 | 1.35193 | 0.000158545 |  | 3577.967239 | 1.477269431 | 0.001033365 |  | 3577.967239 | 1.480962 | 0.0004974866
| 3577.906973 | 1.351946 | 0.00014944 |  | 3577.906973 | 1.477325 | 0.001013458 |  | 3577.906973 | 1.480888 | 0.0004741514
| 3577.846708 | 1.351965 | 0.000135602 |  | 3577.846708 | 1.477358639 | 0.0009683629863 |  | 3577.846708 | 1.48081 | 0.0004827115
| 3577.786442 | 1.351985 | 0.0001126041 |  | 3577.786442 | 1.477359 | 0.0009144373612 |  | 3577.786442 | 1.480745 | 0.0005200706
| 3577.726177 | 1.352 | 7.930191e-05 |  | 3577.726177 | 1.477327023 | 0.0008716577 |  | 3577.726177 | 1.480702 | 0.000575331
| 3577.665911 | 1.352004 | 3.835104e-05 |  | 3577.665911 | 1.477276 | 0.0008556656611 |  | 3577.665911 | 1.480686078 | 0.0006343639
| 3577.605645 | 1.351993408 | -4.579242716e-06 |  | 3577.605645 | 1.477222998 | 0.0008721536 |  | 3577.605645 | 1.480691 | 0.0006846238
| 3577.54538 | 1.351969 | -4.332919358e-05 |  | 3577.54538 | 1.477188 | 0.0009150876313 |  | 3577.54538 | 1.480707 | 0.000719484275
| 3577.485114 | 1.351934 | -7.329112e-05 |  | 3577.485114 | 1.477183 | 0.0009681635 |  | 3577.485114 | 1.48072225 | 0.0007394703
| 3577.424849 | 1.351892675 | -9.214035e-05 |  | 3577.424849 | 1.477205405 | 0.00101231 |  | 3577.424849 | 1.480730488 | 0.0007506161
| 3577.364583 | 1.351849 | -0.0001003959 |  | 3577.364583 | 1.477244 | 0.001032259 |  | 3577.364583 | 1.480729 | 0.0007615341
| 3577.304318 | 1.351806 | -9.967953e-05 |  | 3577.304318 | 1.477280354 | 0.001023623 |  | 3577.304318 | 1.480722052 | 0.0007793789
| 3577.244052 | 1.351764 | -9.11604411e-05 |  | 3577.244052 | 1.477295 | 0.0009944169 |  | 3577.244052 | 1.48071538 | 0.0008074409
| 3577.183786 | 1.351723 | -7.505712168e-05 |  | 3577.183786 | 1.477279 | 0.0009625476 |  | 3577.183786 | 1.480716 | 0.0008446836
| 3577.123521 | 1.351683 | -5.050407772e-05 |  | 3577.123521 | 1.477233 | 0.0009499971 |  | 3577.123521 | 1.480729 | 0.0008868892
| 3577.063255 | 1.351647951 | -1.666361668e-05 |  | 3577.063255 | 1.477173 | 0.0009744937 |  | 3577.063255 | 1.480755 | 0.0009286002
| 3577.00299 | 1.35162 | 2.640493586e-05 |  | 3577.00299 | 1.477124 | 0.001042959 |  | 3577.00299 | 1.480795733 | 0.0009642592127
| 3576.942724 | 1.351602 | 7.669484742e-05 |  | 3576.942724 | 1.477109349 | 0.001148396 |  | 3576.942724 | 1.480847 | 0.0009893399
| 3576.882459 | 1.351598 | 0.0001302871 |  | 3576.882459 | 1.477150349 | 0.001269883 |  | 3576.882459 | 1.480907 | 0.0009999908
| 3576.822193 | 1.351608 | 0.0001825054 |  | 3576.822193 | 1.477253676 | 0.0013784 |  | 3576.822193 | 1.480971 | 0.0009931515
| 3576.761927 | 1.35163 | 0.0002286869 |  | 3576.761927 | 1.477411 | 0.001442917 |  | 3576.761927 | 1.481033 | 0.0009666943
| 3576.701662 | 1.351662 | 0.0002652636 |  | 3576.701662 | 1.4776 | 0.001438912 |  | 3576.701662 | 1.481085 | 0.0009205905
| 3576.641396 | 1.351699881 | 0.0002896975 |  | 3576.641396 | 1.47778794 | 0.001354617 |  | 3576.641396 | 1.48112 | 0.0008582818
| 3576.581131 | 1.351739505 | 0.0003008665 |  | 3576.581131 | 1.477938 | 0.001194733 |  | 3576.581131 | 1.481131 | 0.0007869635265
| 3576.520865 | 1.351776 | 0.0002983776 |  | 3576.520865 | 1.478019 | 0.000980630501 |  | 3576.520865 | 1.481114761 | 0.0007171399048
| 3576.4606 | 1.351805 | 0.0002831657 |  | 3576.4606 | 1.478013 | 0.000745722821 |  | 3576.4606 | 1.48107388 | 0.0006605116509
| 3576.400334 | 1.351820874 | 0.0002582557308 |  | 3576.400334 | 1.477918 | 0.0005291057 |  | 3576.400334 | 1.481016 | 0.0006266590089
| 3576.340068 | 1.351818 | 0.0002293773 |  | 3576.340068 | 1.477751 | 0.0003662906 |  | 3576.340068 | 1.480952878 | 0.0006206119
| 3576.279803 | 1.351792983 | 0.0002055902988 |  | 3576.279803 | 1.477543 | 0.0002812127 |  | 3576.279803 | 1.480897 | 0.0006410441
| 3576.219537 | 1.351748 | 0.0001983297 |  | 3576.219537 | 1.477332 | 0.0002803377 |  | 3576.219537 | 1.480859107 | 0.0006810161
| 3576.159272 | 1.351691 | 0.0002188606345 |  | 3576.159272 | 1.477153 | 0.0003520369 |  | 3576.159272 | 1.48084403 | 0.000729843
| 3576.099006 | 1.351635 | 0.0002746232 |  | 3576.099006 | 1.477029 | 0.0004704064 |  | 3576.099006 | 1.480851573 | 0.0007766286
| 3576.03874 | 1.351598 | 0.0003657989 |  | 3576.03874 | 1.476969871 | 0.0006031713 |  | 3576.03874 | 1.480876542 | 0.0008126151424
| 3575.978475 | 1.351599 | 0.0004833905 |  | 3575.978475 | 1.476965 | 0.0007209524 |  | 3575.978475 | 1.480911 | 0.0008334464
| 3575.918209 | 1.351648 | 0.0006095631 |  | 3575.918209 | 1.476996 | 0.0008051554 |  | 3575.918209 | 1.480948 | 0.0008386999
| 3575.857944 | 1.35175 | 0.0007213548 |  | 3575.857944 | 1.477036 | 0.0008514717 |  | 3575.857944 | 1.480981 | 0.0008313757
| 3575.797678 | 1.351894 | 0.000796214 |  | 3575.797678 | 1.477067 | 0.000868519 |  | 3575.797678 | 1.481008 | 0.0008155049
| 3575.737413 | 1.352063 | 0.0008181063 |  | 3575.737413 | 1.47708 | 0.0008713919 |  | 3575.737413 | 1.481028 | 0.0007950814636
| 3575.677147 | 1.352232 | 0.0007813835 |  | 3575.677147 | 1.477075 | 0.0008754937 |  | 3575.677147 | 1.481041 | 0.0007724735753
| 3575.616881 | 1.352378 | 0.0006923043 |  | 3575.616881 | 1.477061 | 0.0008900285 |  | 3575.616881 | 1.481049729 | 0.0007488054
| 3575.556616 | 1.352484 | 0.0005666604 |  | 3575.556616 | 1.477049 | 0.0009165301 |  | 3575.556616 | 1.481054283 | 0.0007239185
| 3575.49635 | 1.352542446 | 0.000424868 |  | 3575.49635 | 1.477045194 | 0.0009499913 |  | 3575.49635 | 1.481054 | 0.0006972775
| 3575.436085 | 1.352557 | 0.000285628 |  | 3575.436085 | 1.477052 | 0.0009832102251 |  | 3575.436085 | 1.481048 | 0.000669002
| 3575.375819 | 1.352536 | 0.0001620581536 |  | 3575.375819 | 1.477067103 | 0.001010981 |  | 3575.375819 | 1.481034 | 0.0006404429
| 3575.315554 | 1.352493 | 5.988161e-05 |  | 3575.315554 | 1.477085011 | 0.001032032 |  | 3575.315554 | 1.481011 | 0.0006142698
| 3575.255288 | 1.352438 | -2.115497e-05 |  | 3575.255288 | 1.477103 | 0.00104804 |  | 3575.255288 | 1.48097678 | 0.0005947092648
| 3575.195022 | 1.352375 | -8.417811e-05 |  | 3575.195022 | 1.477122152 | 0.001060954 |  | 3575.195022 | 1.480935 | 0.000586666
| 3575.134757 | 1.352306377 | -0.0001315455 |  | 3575.134757 | 1.477143 | 0.001070527 |  | 3575.134757 | 1.480888 | 0.0005947537
| 3575.074491 | 1.352233 | -0.0001626638 |  | 3575.074491 | 1.477167 | 0.001073342 |  | 3575.074491 | 1.480844 | 0.0006214711348
| 3575.014226 | 1.352157 | -0.0001748002 |  | 3575.014226 | 1.477191 | 0.001065031 |  | 3575.014226 | 1.480811 | 0.0006663045
| 3574.95396 | 1.352084 | -0.0001650737 |  | 3574.95396 | 1.47720557 | 0.001044164 |  | 3574.95396 | 1.480797154 | 0.0007244958108
| 3574.893695 | 1.352022 | -0.0001340078 |  | 3574.893695 | 1.477202478 | 0.001015569 |  | 3574.893695 | 1.480807255 | 0.0007879576984
| 3574.833429 | 1.351980795 | -8.72167e-05 |  | 3574.833429 | 1.477175437 | 0.0009910905156 |  | 3574.833429 | 1.480843 | 0.0008460966528
| 3574.773163 | 1.351965 | -3.495792394e-05 |  | 3574.773163 | 1.477127 | 0.0009867627 |  | 3574.773163 | 1.480901569 | 0.0008885807
| 3574.712898 | 1.351972918 | 1.044903e-05 |  | 3574.712898 | 1.477069051 | 0.001016501 |  | 3574.712898 | 1.480975 | 0.00090695
| 3574.652632 | 1.351998 | 3.908495e-05 |  | 3574.652632 | 1.477023 | 0.001085332 |  | 3574.652632 | 1.481052 | 0.0008973153
| 3574.592367 | 1.352028 | 4.681571e-05 |  | 3574.592367 | 1.477012 | 0.001185756 |  | 3574.592367 | 1.481123 | 0.0008598972
| 3574.532101 | 1.352051 | 3.682623e-05 |  | 3574.532101 | 1.477052 | 0.001297087 |  | 3574.532101 | 1.481178 | 0.0007995242
| 3574.471836 | 1.352061 | 1.8164943e-05 |  | 3574.471836 | 1.477147 | 0.001392037 |  | 3574.471836 | 1.481209 | 0.0007239398053
| 3574.41157 | 1.352057301 | 1.2450081e-06 |  | 3574.41157 | 1.477283788 | 0.001443874 |  | 3574.41157 | 1.481214 | 0.000642456192
| 3574.351304 | 1.352046318 | -6.07498176e-06 |  | 3574.351304 | 1.477439 | 0.001435679 |  | 3574.351304 | 1.481193 | 0.0005648371
| 3574.291039 | 1.352037 | -1.812079e-06 |  | 3574.291039 | 1.477584 | 0.00136474 |  | 3574.291039 | 1.481148226 | 0.000499963
| 3574.230773 | 1.352039 | 9.2749728e-06 |  | 3574.230773 | 1.477691 | 0.001242931 |  | 3574.230773 | 1.481087 | 0.0004549778
| 3574.170508 | 1.352055 | 1.781757074e-05 |  | 3574.170508 | 1.477745 | 0.001091968 |  | 3574.170508 | 1.481018 | 0.0004346623942
| 3574.110242 | 1.352082 | 1.46867664e-05 |  | 3574.110242 | 1.477742 | 0.0009366908348 |  | 3574.110242 | 1.480951 | 0.0004398863
| 3574.049977 | 1.352111 | -6.1146082e-06 |  | 3574.049977 | 1.477689414 | 0.0007986446885 |  | 3574.049977 | 1.480896939 | 0.0004669816
| 3573.989711 | 1.352133 | -4.450483828e-05 |  | 3573.989711 | 1.4776 | 0.0006919194 |  | 3573.989711 | 1.480864 | 0.0005077328
| 3573.929445 | 1.352138497 | -9.487157e-05 |  | 3573.929445 | 1.477491 | 0.0006222185706 |  | 3573.929445 | 1.480855 | 0.0005507818
| 3573.86918 | 1.352124 | -0.0001482969 |  | 3573.86918 | 1.477374264 | 0.0005900162 |  | 3573.86918 | 1.480867 | 0.0005839567
| 3573.808914 | 1.352091 | -0.0001956902 |  | 3573.808914 | 1.477261655 | 0.0005916161081 |  | 3573.808914 | 1.480892543 | 0.0005979582
| 3573.748649 | 1.352044 | -0.0002302021 |  | 3573.748649 | 1.477161 | 0.0006221325 |  | 3573.748649 | 1.480919 | 0.0005892494
| 3573.688383 | 1.351989632 | -0.0002488157 |  | 3573.688383 | 1.477079 | 0.0006758124 |  | 3573.688383 | 1.480933 | 0.0005612208
| 3573.628117 | 1.351934 | -0.0002514712 |  | 3573.628117 | 1.47702 | 0.000745566557 |  | 3573.628117 | 1.480926 | 0.0005235819
| 3573.567852 | 1.351882 | -0.00023968 |  | 3573.567852 | 1.476988034 | 0.0008223133534 |  | 3573.567852 | 1.480897 | 0.0004890983
| 3573.507586 | 1.351836 | -0.0002156105 |  | 3573.507586 | 1.476982789 | 0.0008956569 |  | 3573.507586 | 1.480849 | 0.0004696461
| 3573.447321 | 1.3518 | -0.000181362 |  | 3573.447321 | 1.476999 | 0.0009559492 |  | 3573.447321 | 1.480794 | 0.0004721548
| 3573.387055 | 1.351776 | -0.0001394787 |  | 3573.387055 | 1.477028009 | 0.0009967947 |  | 3573.387055 | 1.480744 | 0.000496860003
| 3573.32679 | 1.351766 | -9.353398256e-05 |  | 3573.32679 | 1.477059 | 0.001016817 |  | 3573.32679 | 1.480707399 | 0.0005382111
| 3573.266524 | 1.351773 | -4.86996404e-05 |  | 3573.266524 | 1.477081 | 0.001020476 |  | 3573.266524 | 1.48069 | 0.0005867854029
| 3573.206258 | 1.351796 | -1.13077841e-05 |  | 3573.206258 | 1.477089629 | 0.001016280345 |  | 3573.206258 | 1.480690379 | 0.0006332858
| 3573.145993 | 1.351831 | 1.26121e-05 |  | 3573.145993 | 1.47708458 | 0.001013794 |  | 3573.145993 | 1.480704 | 0.0006710952
| 3573.085727 | 1.351871832 | 1.898748282e-05 |  | 3573.085727 | 1.47707098 | 0.001020147 |  | 3573.085727 | 1.480724286 | 0.000697765
| 3573.025462 | 1.351912 | 6.599228942e-06 |  | 3573.025462 | 1.477056508 | 0.00103799 |  | 3573.025462 | 1.480745804 | 0.0007142649379
| 3572.965196 | 1.351944 | -2.238536e-05 |  | 3572.965196 | 1.477048 | 0.001064729 |  | 3572.965196 | 1.480765 | 0.0007234013
| 3572.904931 | 1.351962 | -6.332988e-05 |  | 3572.904931 | 1.47705 | 0.001094982 |  | 3572.904931 | 1.480782 | 0.0007278557
| 3572.844665 | 1.351964 | -0.0001102292 |  | 3572.844665 | 1.477060957 | 0.001122221 |  | 3572.844665 | 1.480797 | 0.0007293342
| 3572.784399 | 1.351949 | -0.0001572187 |  | 3572.784399 | 1.477077 | 0.001141869 |  | 3572.784399 | 1.48081 | 0.000728081
| 3572.724134 | 1.351919 | -0.0001989867 |  | 3572.724134 | 1.477094 | 0.001153148 |  | 3572.724134 | 1.480819704 | 0.0007245496
| 3572.663868 | 1.351876 | -0.0002312989 |  | 3572.663868 | 1.477104 | 0.001158916 |  | 3572.663868 | 1.480826 | 0.000719588
| 3572.603603 | 1.351824996 | -0.0002509794 |  | 3572.603603 | 1.477107496 | 0.001164247 |  | 3572.603603 | 1.48083 | 0.0007151781824
| 3572.543337 | 1.35177 | -0.0002563111 |  | 3572.543337 | 1.47710408 | 0.001174476 |  | 3572.543337 | 1.48083 | 0.0007133987727
| 3572.483072 | 1.351716161 | -0.000247289 |  | 3572.483072 | 1.477098 | 0.001193907 |  | 3572.483072 | 1.480832 | 0.0007150572
| 3572.422806 | 1.351668 | -0.0002259482 |  | 3572.422806 | 1.477095 | 0.00122379 |  | 3572.422806 | 1.480837 | 0.0007187615
| 3572.36254 | 1.35163 | -0.0001964519 |  | 3572.36254 | 1.477100876 | 0.001262636 |  | 3572.36254 | 1.480848 | 0.0007207935
| 3572.302275 | 1.351600919 | -0.0001639594 |  | 3572.302275 | 1.477119226 | 0.001306369 |  | 3572.302275 | 1.480864 | 0.0007162598
| 3572.242009 | 1.35158 | -0.0001329922 |  | 3572.242009 | 1.477152 | 0.001349937 |  | 3572.242009 | 1.480881 | 0.000701286
| 3572.181744 | 1.351561947 | -0.0001052556486 |  | 3572.181744 | 1.4772 | 0.001387925 |  | 3572.181744 | 1.480891 | 0.0006749947
| 3572.121478 | 1.351543 | -7.934177068e-05 |  | 3572.121478 | 1.477259 | 0.001415926 |  | 3572.121478 | 1.480887 | 0.0006409582929
| 3572.061213 | 1.35152 | -5.053355084e-05 |  | 3572.061213 | 1.477327 | 0.001430782 |  | 3572.061213 | 1.480866963 | 0.0006062255
| 3572.000947 | 1.351496 | -1.333987876e-05 |  | 3572.000947 | 1.477401 | 0.001430714 |  | 3572.000947 | 1.480829 | 0.0005801239
| 3571.940681 | 1.351476 | 3.587621928e-05 |  | 3571.940681 | 1.477477 | 0.001414696 |  | 3571.940681 | 1.480779 | 0.0005706039
| 3571.880416 | 1.351467 | 9.666702e-05 |  | 3571.880416 | 1.477553 | 0.001381938 |  | 3571.880416 | 1.480726 | 0.000582447
| 3571.82015 | 1.351478 | 0.0001631522 |  | 3571.82015 | 1.477625 | 0.001330981 |  | 3571.82015 | 1.48068 | 0.000615163
| 3571.759885 | 1.351510705 | 0.0002258903 |  | 3571.759885 | 1.477688 | 0.00126102 |  | 3571.759885 | 1.480648824 | 0.0006637187
| 3571.699619 | 1.351563 | 0.0002747091 |  | 3571.699619 | 1.477736 | 0.001171806 |  | 3571.699619 | 1.480638 | 0.0007194836
| 3571.639353 | 1.351625503 | 0.0003021442 |  | 3571.639353 | 1.477762 | 0.001066484 |  | 3571.639353 | 1.480648 | 0.0007730739
| 3571.579088 | 1.351689 | 0.0003060404 |  | 3571.579088 | 1.477757635 | 0.0009516436 |  | 3571.579088 | 1.480673 | 0.0008165294
| 3571.518822 | 1.351744 | 0.0002898047 |  | 3571.518822 | 1.477718 | 0.0008387735 |  | 3571.518822 | 1.480709 | 0.0008451677226
| 3571.458557 | 1.351784 | 0.0002610009 |  | 3571.458557 | 1.477643 | 0.0007419092 |  | 3571.458557 | 1.480745967 | 0.0008581014
| 3571.398291 | 1.351807 | 0.0002279867 |  | 3571.398291 | 1.477541 | 0.0006753078 |  | 3571.398291 | 1.480778 | 0.0008582332
| 3571.338026 | 1.351819 | 0.0001973612 |  | 3571.338026 | 1.477425 | 0.0006487107 |  | 3571.338026 | 1.480802186 | 0.0008505238
| 3571.27776 | 1.351822 | 0.0001715466 |  | 3571.27776 | 1.477315 | 0.0006644634 |  | 3571.27776 | 1.480816738 | 0.0008408466449
| 3571.217494 | 1.351823 | 0.0001496818 |  | 3571.217494 | 1.477226 | 0.000715781 |  | 3571.217494 | 1.48082456 | 0.0008337921
| 3571.157229 | 1.351822 | 0.0001285855672 |  | 3571.157229 | 1.477173 | 0.0007877704 |  | 3571.157229 | 1.48083 | 0.000831534774
| 3571.096963 | 1.351818643 | 0.0001055061 |  | 3571.096963 | 1.477158031 | 0.0008612778 |  | 3571.096963 | 1.480837 | 0.0008333375
| 3571.036698 | 1.351809 | 7.984288496e-05 |  | 3571.036698 | 1.477174439 | 0.0009185241 |  | 3571.036698 | 1.480848 | 0.0008357788
| 3570.976432 | 1.351789 | 5.40871e-05 |  | 3570.976432 | 1.477208 | 0.0009483139418 |  | 3570.976432 | 1.480863 | 0.000834485254
| 3570.916167 | 1.351758 | 3.312045e-05 |  | 3570.916167 | 1.477241 | 0.0009484575 |  | 3570.916167 | 1.48088 | 0.000825863
| 3570.855901 | 1.351717 | 2.277737426e-05 |  | 3570.855901 | 1.477258 | 0.0009261298 |  | 3570.855901 | 1.480892 | 0.0008089671069
| 3570.795635 | 1.35167 | 2.823508e-05 |  | 3570.795635 | 1.477250737 | 0.0008953204838 |  | 3570.795635 | 1.480894 | 0.0007869492
| 3570.73537 | 1.351624 | 5.187075212e-05 |  | 3570.73537 | 1.477219 | 0.000871390847 |  | 3570.73537 | 1.480883 | 0.0007660541
| 3570.675104 | 1.351589 | 9.274677e-05 |  | 3570.675104 | 1.477172 | 0.0008671500617 |  | 3570.675104 | 1.48086 | 0.0007541426
| 3570.614839 | 1.35157 | 0.0001455839 |  | 3570.614839 | 1.477121 | 0.0008882039952 |  | 3570.614839 | 1.480831463 | 0.0007575516
| 3570.554573 | 1.351574 | 0.0002019972 |  | 3570.554573 | 1.477082 | 0.0009328563 |  | 3570.554573 | 1.480805 | 0.0007789399
| 3570.494308 | 1.351599 | 0.0002511926 |  | 3570.494308 | 1.477064 | 0.0009928228 |  | 3570.494308 | 1.480792 | 0.0008152909
| 3570.434042 | 1.351641 | 0.0002832047 |  | 3570.434042 | 1.477073234 | 0.001055998 |  | 3570.434042 | 1.480798 | 0.000858591668
| 3570.373776 | 1.351689732 | 0.0002909491 |  | 3570.373776 | 1.477107393 | 0.001109495 |  | 3570.373776 | 1.480824 | 0.0008983744
| 3570.313511 | 1.351732 | 0.0002732618 |  | 3570.313511 | 1.477159 | 0.001143313 |  | 3570.313511 | 1.480867253 | 0.0009248955378
| 3570.253245 | 1.351754 | 0.0002362495 |  | 3570.253245 | 1.477218467 | 0.001152126 |  | 3570.253245 | 1.480918 | 0.0009322988
| 3570.19298 | 1.35174904 | 0.0001922805 |  | 3570.19298 | 1.477273 | 0.001135705 |  | 3570.19298 | 1.480966 | 0.0009204703
| 3570.132714 | 1.351715 | 0.0001570078 |  | 3570.132714 | 1.477314041 | 0.001099222 |  | 3570.132714 | 1.481004 | 0.0008944949
| 3570.072449 | 1.35166 | 0.0001445694 |  | 3570.072449 | 1.477334 | 0.001050763 |  | 3570.072449 | 1.481027 | 0.0008626436
| 3570.012183 | 1.351597 | 0.0001636859 |  | 3570.012183 | 1.477331 | 0.001000947 |  | 3570.012183 | 1.481038008 | 0.0008330296
| 3569.951917 | 1.351542632 | 0.0002144864 |  | 3569.951917 | 1.477308 | 0.0009587104 |  | 3569.951917 | 1.481042 | 0.0008107150522
| 3569.891652 | 1.351511 | 0.0002888256 |  | 3569.891652 | 1.477271 | 0.0009308511 |  | 3569.891652 | 1.481047 | 0.0007960297755
| 3569.831386 | 1.351509 | 0.0003736508 |  | 3569.831386 | 1.477228 | 0.0009204102517 |  | 3569.831386 | 1.481058 | 0.0007850648
| 3569.771121 | 1.351536 | 0.0004556618 |  | 3569.771121 | 1.477185471 | 0.0009268036634 |  | 3569.771121 | 1.481077 | 0.0007711589
| 3569.710855 | 1.351586 | 0.0005251368 |  | 3569.710855 | 1.477149 | 0.0009467726 |  | 3569.710855 | 1.481102029 | 0.0007474648365
| 3569.650589 | 1.351651 | 0.0005781526 |  | 3569.650589 | 1.477123 | 0.0009759263 |  | 3569.650589 | 1.48112615 | 0.0007096229
| 3569.590324 | 1.351724 | 0.0006152269 |  | 3569.590324 | 1.47710593 | 0.001010462 |  | 3569.590324 | 1.481142 | 0.0006573921826
| 3569.530058 | 1.351804 | 0.0006377694 |  | 3569.530058 | 1.477098794 | 0.001047679 |  | 3569.530058 | 1.481140817 | 0.0005946942
| 3569.469793 | 1.351891 | 0.0006451021 |  | 3569.469793 | 1.477101235 | 0.001085925 |  | 3569.469793 | 1.481119 | 0.0005292059
| 3569.409527 | 1.351983166 | 0.000633038 |  | 3569.409527 | 1.477113658 | 0.001123140273 |  | 3569.409527 | 1.481075 | 0.0004703133
| 3569.349262 | 1.352077 | 0.0005953766 |  | 3569.349262 | 1.477136 | 0.001156714 |  | 3569.349262 | 1.481013 | 0.0004273623
| 3569.288996 | 1.352162 | 0.0005278931 |  | 3569.288996 | 1.477168 | 0.001183049 |  | 3569.288996 | 1.48094 | 0.0004071889
| 3569.22873 | 1.352223 | 0.0004331078 |  | 3569.22873 | 1.477205 | 0.001198593 |  | 3569.22873 | 1.480868 | 0.0004122042898
| 3569.168465 | 1.35225 | 0.0003215295 |  | 3569.168465 | 1.477244 | 0.001202394 |  | 3569.168465 | 1.480808 | 0.0004395141
| 3569.108199 | 1.352236439 | 0.0002100975 |  | 3569.108199 | 1.477277 | 0.001196028 |  | 3569.108199 | 1.480766 | 0.0004814036
| 3569.047934 | 1.352187 | 0.0001171908 |  | 3569.047934 | 1.477303 | 0.001185137 |  | 3569.047934 | 1.480749 | 0.0005263676746
| 3568.987668 | 1.352115 | 5.561472e-05 |  | 3568.987668 | 1.477321167 | 0.001176305 |  | 3568.987668 | 1.480752 | 0.0005624667
| 3568.927403 | 1.352041 | 2.794314e-05 |  | 3568.927403 | 1.477338 | 0.001174232 |  | 3568.927403 | 1.480768603 | 0.0005802142
| 3568.867137 | 1.351979 | 2.592074e-05 |  | 3568.867137 | 1.477363 | 0.001178717 |  | 3568.867137 | 1.480784766 | 0.0005760578945
| 3568.806871 | 1.351935 | 3.475343e-05 |  | 3568.806871 | 1.477403 | 0.001183001 |  | 3568.806871 | 1.480788 | 0.000553531
| 3568.746606 | 1.351907 | 3.994556e-05 |  | 3568.746606 | 1.477460404 | 0.001174631 |  | 3568.746606 | 1.48077 | 0.0005227275
| 3568.68634 | 1.351881 | 3.462077e-05 |  | 3568.68634 | 1.477529 | 0.001140326 |  | 3568.68634 | 1.480727 | 0.0004976054
| 3568.626075 | 1.351843 | 2.248544432e-05 |  | 3568.626075 | 1.477595 | 0.001071179 |  | 3568.626075 | 1.480665404 | 0.0004913215948
| 3568.565809 | 1.351788 | 1.636048118e-05 |  | 3568.565809 | 1.477638 | 0.000967303 |  | 3568.565809 | 1.480597 | 0.0005124209
| 3568.505544 | 1.351718 | 3.197876258e-05 |  | 3568.505544 | 1.477641 | 0.0008402137 |  | 3568.505544 | 1.480535365 | 0.0005620001
| 3568.445278 | 1.351648 | 7.991206e-05 |  | 3568.445278 | 1.477592671 | 0.000710426 |  | 3568.445278 | 1.480494 | 0.0006333685183
| 3568.385012 | 1.351597 | 0.0001598597 |  | 3568.385012 | 1.477495 | 0.0006026888 |  | 3568.385012 | 1.480481 | 0.0007146847
| 3568.324747 | 1.351582 | 0.0002595172 |  | 3568.324747 | 1.477361 | 0.000537827 |  | 3568.324747 | 1.480496 | 0.0007925342441
| 3568.264481 | 1.351609 | 0.0003582469 |  | 3568.264481 | 1.477214 | 0.0005274897 |  | 3568.264481 | 1.480533 | 0.0008562364
| 3568.204216 | 1.351673 | 0.0004347817561 |  | 3568.204216 | 1.477078 | 0.000570462 |  | 3568.204216 | 1.480581 | 0.0009003402
| 3568.14395 | 1.351758057 | 0.000474793904 |  | 3568.14395 | 1.476975 | 0.000654242 |  | 3568.14395 | 1.480633 | 0.0009253465
| 3568.083685 | 1.351842 | 0.0004754138351 |  | 3568.083685 | 1.476915 | 0.0007595218 |  | 3568.083685 | 1.480681 | 0.0009354551
| 3568.023419 | 1.351907 | 0.0004453744 |  | 3568.023419 | 1.476899 | 0.0008658927 |  | 3568.023419 | 1.480723544 | 0.0009358344
| 3567.963153 | 1.351943 | 0.0004006336882 |  | 3567.963153 | 1.476917825 | 0.000957318 |  | 3567.963153 | 1.480761686 | 0.0009298831
| 3567.902888 | 1.351952 | 0.000357967 |  | 3567.902888 | 1.47696 | 0.001024963 |  | 3567.902888 | 1.48079729 | 0.0009178734252
| 3567.842622 | 1.35194 | 0.0003299241 |  | 3567.842622 | 1.477012852 | 0.001066334322 |  | 3567.842622 | 1.480831 | 0.0008976678
| 3567.782357 | 1.351922 | 0.0003217032 |  | 3567.782357 | 1.477066902 | 0.00108383985 |  | 3567.782357 | 1.480859 | 0.0008665138
| 3567.722091 | 1.351908107 | 0.0003313883 |  | 3567.722091 | 1.477116 | 0.001081046 |  | 3567.722091 | 1.480877 | 0.0008241118
| 3567.661825 | 1.351906 | 0.0003527145 |  | 3567.661825 | 1.477155 | 0.001062096 |  | 3567.661825 | 1.480877 | 0.0007737914
| 3567.60156 | 1.351918468 | 0.000377887 |  | 3567.60156 | 1.477181 | 0.001030182 |  | 3567.60156 | 1.480855 | 0.000723053
| 3567.541294 | 1.351946 | 0.0003997325 |  | 3567.541294 | 1.477190925 | 0.0009892434 |  | 3567.541294 | 1.48081 | 0.0006820379
| 3567.481029 | 1.351984677 | 0.0004123878 |  | 3567.481029 | 1.477180191 | 0.0009448655 |  | 3567.481029 | 1.480747 | 0.0006606563
| 3567.420763 | 1.352031 | 0.0004113848 |  | 3567.420763 | 1.477147 | 0.0009054086605 |  | 3567.420763 | 1.48067509 | 0.0006661598571
| 3567.360498 | 1.35208 | 0.0003937346 |  | 3567.360498 | 1.47709273 | 0.000881191 |  | 3567.360498 | 1.480606 | 0.000700803609
| 3567.300232 | 1.352123 | 0.0003587111 |  | 3567.300232 | 1.477025 | 0.0008818145 |  | 3567.300232 | 1.480552221 | 0.0007612009
| 3567.239966 | 1.352154 | 0.0003084973 |  | 3567.239966 | 1.476955172 | 0.000913719 |  | 3567.239966 | 1.480522 | 0.0008390767
| 3567.179701 | 1.352166 | 0.0002491091 |  | 3567.179701 | 1.476898 | 0.0009772380382 |  | 3567.179701 | 1.480519 | 0.0009234994738
| 3567.119435 | 1.352155 | 0.000189708 |  | 3567.119435 | 1.47687 | 0.001065358 |  | 3567.119435 | 1.480544 | 0.001003262943
| 3567.05917 | 1.352123 | 0.0001406204 |  | 3567.05917 | 1.476879 | 0.00116391 |  | 3567.05917 | 1.48059 | 0.001069482
| 3566.998904 | 1.352077634 | 0.0001103523 |  | 3566.998904 | 1.47693 | 0.001254623 |  | 3566.998904 | 1.48065 | 0.001117007
| 3566.938639 | 1.352028026 | 0.0001030652 |  | 3566.938639 | 1.477016 | 0.001318362 |  | 3566.938639 | 1.480714152 | 0.001144929
| 3566.878373 | 1.351985453 | 0.0001173481 |  | 3566.878373 | 1.477123671 | 0.00134046 |  | 3566.878373 | 1.480777 | 0.001155752
| 3566.818107 | 1.351958 | 0.0001468417 |  | 3566.818107 | 1.477231 | 0.001314016 |  | 3566.818107 | 1.480835 | 0.0011538
| 3566.757842 | 1.351950771 | 0.0001823719 |  | 3566.757842 | 1.477316 | 0.001242867 |  | 3566.757842 | 1.480885 | 0.001143714
| 3566.697576 | 1.351962 | 0.0002148858 |  | 3566.697576 | 1.47736 | 0.001141165 |  | 3566.697576 | 1.48093 | 0.001128759
| 3566.637311 | 1.351988 | 0.0002375176 |  | 3566.637311 | 1.477351 | 0.001031347 |  | 3566.637311 | 1.480971 | 0.001110026
| 3566.577045 | 1.352023 | 0.0002462702 |  | 3566.577045 | 1.477293026 | 0.0009383026501 |  | 3566.577045 | 1.481008909 | 0.001086841
| 3566.51678 | 1.352062 | 0.0002393483 |  | 3566.51678 | 1.477197487 | 0.0008837352716 |  | 3566.51678 | 1.481044 | 0.001057558
| 3566.456514 | 1.352099 | 0.0002160218 |  | 3566.456514 | 1.477087209 | 0.0008810091681 |  | 3566.456514 | 1.481074 | 0.001021127
| 3566.396248 | 1.352128 | 0.0001767282 |  | 3566.396248 | 1.476988 | 0.0009309761752 |  | 3566.396248 | 1.4810951 | 0.0009781687
| 3566.335983 | 1.352143395 | 0.0001235721 |  | 3566.335983 | 1.476925 | 0.001021902 |  | 3566.335983 | 1.481104303 | 0.0009314843
| 3566.275717 | 1.352138 | 6.158308e-05 |  | 3566.275717 | 1.476911383 | 0.001132151 |  | 3566.275717 | 1.4811 | 0.000885679656
| 3566.215452 | 1.352107194 | -2.408962e-07 |  | 3566.215452 | 1.476951 | 0.001235255 |  | 3566.215452 | 1.481083 | 0.0008461768
| 3566.155186 | 1.352049803 | -4.95076e-05 |  | 3566.155186 | 1.477035 | 0.001306695726 |  | 3566.155186 | 1.481056 | 0.0008176754
| 3566.094921 | 1.351972 | -7.328147e-05 |  | 3566.094921 | 1.477141 | 0.00132958 |  | 3566.094921 | 1.481025 | 0.000802760232
| 3566.034655 | 1.351887 | -6.216267e-05 |  | 3566.034655 | 1.477244 | 0.001298837 |  | 3566.034655 | 1.480995417 | 0.0008016049
| 3565.974389 | 1.351812 | -1.40591e-05 |  | 3565.974389 | 1.47732 | 0.001222316 |  | 3565.974389 | 1.480973 | 0.0008118773
| 3565.914124 | 1.351764 | 6.403758e-05 |  | 3565.914124 | 1.477348 | 0.00111893 |  | 3565.914124 | 1.480959691 | 0.0008295057
| 3565.853858 | 1.351756 | 0.0001563221 |  | 3565.853858 | 1.477322335 | 0.001013967683 |  | 3565.853858 | 1.480958 | 0.0008497106
| 3565.793593 | 1.351789 | 0.0002430455 |  | 3565.793593 | 1.477248 | 0.0009329467053 |  | 3565.793593 | 1.480968 | 0.0008679089956
| 3565.733327 | 1.351858 | 0.0003052022 |  | 3565.733327 | 1.477142843 | 0.0008956478 |  | 3565.733327 | 1.480986597 | 0.0008804233394
| 3565.673061 | 1.351946 | 0.0003300081 |  | 3565.673061 | 1.477029529 | 0.0009113872216 |  | 3565.673061 | 1.481011378 | 0.0008844308
| 3565.612796 | 1.352035 | 0.0003142508 |  | 3565.612796 | 1.476934 | 0.0009775441 |  | 3565.612796 | 1.481039 | 0.0008784337
| 3565.55253 | 1.352105673 | 0.0002639188 |  | 3565.55253 | 1.476876 | 0.00107915 |  | 3565.55253 | 1.481065 | 0.0008620312
| 3565.492265 | 1.352148 | 0.0001918734 |  | 3565.492265 | 1.476867359 | 0.001194615 |  | 3565.492265 | 1.481087 | 0.0008362929931
| 3565.431999 | 1.352156 | 0.0001137382 |  | 3565.431999 | 1.476906 | 0.001300673 |  | 3565.431999 | 1.4811 | 0.0008033803
| 3565.371734 | 1.352136 | 4.382758e-05 |  | 3565.371734 | 1.476979 | 0.00137836 |  | 3565.371734 | 1.481104 | 0.0007665623
| 3565.311468 | 1.352095 | -8.125003876e-06 |  | 3565.311468 | 1.477069 | 0.001418289 |  | 3565.311468 | 1.481097541 | 0.0007295123517
| 3565.251202 | 1.352044 | -3.760474e-05 |  | 3565.251202 | 1.477156999 | 0.00142165 |  | 3565.251202 | 1.481081806 | 0.0006955106
| 3565.190937 | 1.351995 | -4.562222e-05 |  | 3565.190937 | 1.477227544 | 0.001398912 |  | 3565.190937 | 1.481059 | 0.0006667292132
| 3565.130671 | 1.351955 | -3.745426e-05 |  | 3565.130671 | 1.477276 | 0.00136511 |  | 3565.130671 | 1.481031116 | 0.0006440833
| 3565.070406 | 1.351929 | -2.143730145e-05 |  | 3565.070406 | 1.477307 | 0.001333214 |  | 3565.070406 | 1.481 | 0.0006271689
| 3565.01014 | 1.351917 | -6.102311868e-06 |  | 3565.01014 | 1.477329 | 0.001310453 |  | 3565.01014 | 1.480966691 | 0.0006155018
| 3564.949875 | 1.351914 | 1.145168324e-06 |  | 3564.949875 | 1.477355 | 0.001295237 |  | 3564.949875 | 1.48093 | 0.0006091547543
| 3564.889609 | 1.351913156 | -3.184838928e-06 |  | 3564.889609 | 1.477392 | 0.001278810897 |  | 3564.889609 | 1.480890244 | 0.0006095074
| 3564.829343 | 1.351905 | -1.755383e-05 |  | 3564.829343 | 1.477439638 | 0.001248843 |  | 3564.829343 | 1.480847 | 0.0006192389
| 3564.769078 | 1.351882 | -3.51985e-05 |  | 3564.769078 | 1.477488 | 0.001196157 |  | 3564.769078 | 1.48080393 | 0.0006415749
| 3564.708812 | 1.351843 | -4.587798e-05 |  | 3564.708812 | 1.477523 | 0.001117917 |  | 3564.708812 | 1.480765235 | 0.0006783139
| 3564.648547 | 1.351793 | -3.931733e-05 |  | 3564.648547 | 1.477532 | 0.001020501 |  | 3564.648547 | 1.480737 | 0.0007287309
| 3564.588281 | 1.351744 | -9.12041982e-06 |  | 3564.588281 | 1.477503284 | 0.0009173985 |  | 3564.588281 | 1.480726574 | 0.0007887063
| 3564.528016 | 1.351706423 | 4.392571e-05 |  | 3564.528016 | 1.477437421 | 0.0008263392 |  | 3564.528016 | 1.480737 | 0.0008513429
| 3564.46775 | 1.351694 | 0.0001117242 |  | 3564.46775 | 1.477342 | 0.0007626316 |  | 3564.46775 | 1.480767798 | 0.0009078356
| 3564.407484 | 1.351712 | 0.0001799939 |  | 3564.407484 | 1.477232 | 0.0007359774 |  | 3564.407484 | 1.480816 | 0.0009500513
| 3564.347219 | 1.351757 | 0.0002337012 |  | 3564.347219 | 1.477124446 | 0.0007479067 |  | 3564.347219 | 1.480874932 | 0.000972518
| 3564.286953 | 1.351819 | 0.0002612767 |  | 3564.286953 | 1.477033488 | 0.000791642 |  | 3564.286953 | 1.480935 | 0.0009735639914
| 3564.226688 | 1.351882 | 0.0002590637 |  | 3564.226688 | 1.476969 | 0.0008552941 |  | 3564.226688 | 1.480988 | 0.0009557546
| 3564.166422 | 1.351933 | 0.0002317347 |  | 3564.166422 | 1.476933 | 0.0009245617 |  | 3564.166422 | 1.481028 | 0.0009245501988
| 3564.106157 | 1.351963 | 0.0001900077 |  | 3564.106157 | 1.476921 | 0.0009871152 |  | 3564.106157 | 1.481054 | 0.0008867732211
| 3564.045891 | 1.35197 | 0.0001469415 |  | 3564.045891 | 1.476924 | 0.001035202 |  | 3564.045891 | 1.481065 | 0.0008487116
| 3563.985625 | 1.35196 | 0.0001126247 |  | 3563.985625 | 1.47693 | 0.001066596 |  | 3563.985625 | 1.481066 | 0.0008146821
| 3563.92536 | 1.351943 | 9.140748739e-05 |  | 3563.92536 | 1.47693 | 0.001085879 |  | 3563.92536 | 1.48106 | 0.0007865817
| 3563.865094 | 1.351926 | 8.172734234e-05 |  | 3563.865094 | 1.476917 | 0.00110155 |  | 3563.865094 | 1.481049 | 0.0007645368091
| 3563.804829 | 1.351915 | 7.761967e-05 |  | 3563.804829 | 1.476892 | 0.001124253 |  | 3563.804829 | 1.481036469 | 0.0007477077
| 3563.744563 | 1.35190868 | 7.284409e-05 |  | 3563.744563 | 1.47686 | 0.001163448 |  | 3563.744563 | 1.481023 | 0.0007353482185
| 3563.684297 | 1.351903 | 6.375346e-05 |  | 3563.684297 | 1.476832839 | 0.001223653 |  | 3563.684297 | 1.481008 | 0.0007277399319
| 3563.624032 | 1.351893 | 5.089299e-05 |  | 3563.624032 | 1.476822 | 0.001302553 |  | 3563.624032 | 1.480992799 | 0.0007255725
| 3563.563766 | 1.351875 | 3.832612e-05 |  | 3563.563766 | 1.476836 | 0.001391703 |  | 3563.563766 | 1.48098 | 0.0007294789
| 3563.503501 | 1.351848 | 3.176097e-05 |  | 3563.503501 | 1.476881 | 0.001478484 |  | 3563.503501 | 1.480973 | 0.0007386178727
| 3563.443235 | 1.351817357 | 3.611788e-05 |  | 3563.443235 | 1.476950611 | 0.001549985 |  | 3563.443235 | 1.480975 | 0.0007501516
| 3563.38297 | 1.351788 | 5.344439e-05 |  | 3563.38297 | 1.477037 | 0.001597969389 |  | 3563.38297 | 1.480986 | 0.0007590517
| 3563.322704 | 1.351766 | 8.228545e-05 |  | 3563.322704 | 1.477128 | 0.001620903 |  | 3563.322704 | 1.481006 | 0.0007596777149
| 3563.262438 | 1.351756 | 0.0001185732 |  | 3563.262438 | 1.477214 | 0.00162359 |  | 3563.262438 | 1.481028 | 0.0007474141
| 3563.202173 | 1.35176 | 0.000156542 |  | 3563.202173 | 1.477293 | 0.001614086 |  | 3563.202173 | 1.481046 | 0.0007210428
| 3563.141907 | 1.351778 | 0.0001904341 |  | 3563.141907 | 1.477366999 | 0.001598206 |  | 3563.141907 | 1.481053 | 0.0006835908
| 3563.081642 | 1.351807 | 0.0002150789 |  | 3563.081642 | 1.477443427 | 0.001576553 |  | 3563.081642 | 1.481041612 | 0.0006424347
| 3563.021376 | 1.351844 | 0.0002270806 |  | 3563.021376 | 1.477526 | 0.001542569 |  | 3563.021376 | 1.481013 | 0.0006070714
| 3562.961111 | 1.351882 | 0.000224486 |  | 3562.961111 | 1.477614 | 0.001486039 |  | 3562.961111 | 1.480972 | 0.0005859446
| 3562.900845 | 1.351917 | 0.0002073971 |  | 3562.900845 | 1.477695 | 0.001398262 |  | 3562.900845 | 1.480927 | 0.0005833589
| 3562.840579 | 1.351942 | 0.0001783117 |  | 3562.840579 | 1.477752 | 0.001278569435 |  | 3562.840579 | 1.480889008 | 0.0005977817
| 3562.780314 | 1.351955 | 0.000141254 |  | 3562.780314 | 1.477769 | 0.001136908 |  | 3562.780314 | 1.480864917 | 0.000622287
| 3562.720048 | 1.351952 | 0.000101734 |  | 3562.720048 | 1.477736101 | 0.000993120321 |  | 3562.720048 | 1.480856776 | 0.0006469715
| 3562.659783 | 1.351934198 | 6.582319972e-05 |  | 3562.659783 | 1.477655 | 0.0008700771 |  | 3562.659783 | 1.48086 | 0.0006627811
| 3562.599517 | 1.351904 | 3.837184e-05 |  | 3562.599517 | 1.477541 | 0.0007867838 |  | 3562.599517 | 1.480867 | 0.0006652822
| 3562.539252 | 1.351866 | 2.300586e-05 |  | 3562.539252 | 1.477415627 | 0.0007515019 |  | 3562.539252 | 1.480866472 | 0.0006561931
| 3562.478986 | 1.351825 | 2.124926282e-05 |  | 3562.478986 | 1.477301 | 0.0007594946 |  | 3562.478986 | 1.480853199 | 0.000642584
| 3562.41872 | 1.351783898 | 3.279390474e-05 |  | 3562.41872 | 1.47721 | 0.0007960482 |  | 3562.41872 | 1.480826 | 0.0006340647
| 3562.358455 | 1.351747 | 5.672984e-05 |  | 3562.358455 | 1.477147 | 0.0008438869131 |  | 3562.358455 | 1.48079 | 0.0006389358375
| 3562.298189 | 1.351718 | 9.185275484e-05 |  | 3562.298189 | 1.477103372 | 0.0008902186 |  | 3562.298189 | 1.480753471 | 0.0006608102116
| 3562.237924 | 1.351698 | 0.0001365292 |  | 3562.237924 | 1.477069 | 0.0009314347 |  | 3562.237924 | 1.480726 | 0.0006976692
| 3562.177658 | 1.351692 | 0.0001885473 |  | 3562.177658 | 1.477036267 | 0.0009724723 |  | 3562.177658 | 1.480715 | 0.0007427996426
| 3562.117393 | 1.351702 | 0.00024406 |  | 3562.117393 | 1.477005 | 0.001022082 |  | 3562.117393 | 1.480719 | 0.0007880322
| 3562.057127 | 1.351731728 | 0.000297359 |  | 3562.057127 | 1.476982 | 0.001085372 |  | 3562.057127 | 1.480738 | 0.0008261736
| 3561.996861 | 1.351779623 | 0.0003412358 |  | 3561.996861 | 1.47698 | 0.00116006 |  | 3561.996861 | 1.480765221 | 0.0008533514315
| 3561.936596 | 1.351842 | 0.0003682995 |  | 3561.936596 | 1.477007 | 0.001234362 |  | 3561.936596 | 1.480795 | 0.0008689339278
| 3561.87633 | 1.351913 | 0.000373151 |  | 3561.87633 | 1.477061 | 0.001292661 |  | 3561.87633 | 1.480824 | 0.0008743438
| 3561.816065 | 1.351983117 | 0.0003535921 |  | 3561.816065 | 1.477132651 | 0.001321733 |  | 3561.816065 | 1.480849 | 0.0008716949
| 3561.755799 | 1.352043 | 0.0003119162 |  | 3561.755799 | 1.477203 | 0.00131723 |  | 3561.755799 | 1.480869 | 0.0008625891072
| 3561.695533 | 1.352085 | 0.0002538475 |  | 3561.695533 | 1.477256 | 0.001285616 |  | 3561.695533 | 1.480882 | 0.0008485227559
| 3561.635268 | 1.352106 | 0.0001871522 |  | 3561.635268 | 1.477281 | 0.001242121 |  | 3561.635268 | 1.480885 | 0.0008321912
| 3561.575002 | 1.352105 | 0.0001199466 |  | 3561.575002 | 1.477281 | 0.001203841 |  | 3561.575002 | 1.480878 | 0.0008178606403
| 3561.514737 | 1.352084 | 5.933606e-05 |  | 3561.514737 | 1.477264 | 0.001182665 |  | 3561.514737 | 1.480862 | 0.0008115574
| 3561.454471 | 1.352049349 | 1.009771e-05 |  | 3561.454471 | 1.477247521 | 0.001181388 |  | 3561.454471 | 1.480841 | 0.0008185402
| 3561.394206 | 1.352004 | -2.472114e-05 |  | 3561.394206 | 1.477241371 | 0.00119332 |  | 3561.394206 | 1.480824 | 0.0008407904
| 3561.33394 | 1.351954137 | -4.346419e-05 |  | 3561.33394 | 1.47725 | 0.001207221 |  | 3561.33394 | 1.480819 | 0.0008749537
| 3561.273674 | 1.351905 | -4.606782e-05 |  | 3561.273674 | 1.477270759 | 0.001212621 |  | 3561.273674 | 1.480833 | 0.0009121897
| 3561.213409 | 1.351861 | -3.431633e-05 |  | 3561.213409 | 1.477293447 | 0.001205018 |  | 3561.213409 | 1.480866 | 0.000940937
| 3561.153143 | 1.351829 | -1.206581e-05 |  | 3561.153143 | 1.477309787 | 0.001186981 |  | 3561.153143 | 1.48091 | 0.0009514988974
| 3561.092878 | 1.35181 | 1.440324e-05 |  | 3561.092878 | 1.477315751 | 0.001165639 |  | 3561.092878 | 1.480952107 | 0.0009403001
| 3561.032612 | 1.351805 | 3.797519e-05 |  | 3561.032612 | 1.477313 | 0.001148306 |  | 3561.032612 | 1.48098 | 0.0009122524
| 3560.972347 | 1.351807 | 5.233931e-05 |  | 3560.972347 | 1.477309 | 0.00113793411 |  | 3560.972347 | 1.480987 | 0.0008791800317
| 3560.912081 | 1.35181055 | 5.479168e-05 |  | 3560.912081 | 1.477309 | 0.001132002 |  | 3560.912081 | 1.480975 | 0.0008551748
| 3560.851815 | 1.351806 | 4.806429e-05 |  | 3560.851815 | 1.477316 | 0.001124231 |  | 3560.851815 | 1.480953 | 0.0008504918
| 3560.79155 | 1.351787 | 4.023631e-05 |  | 3560.79155 | 1.477325769 | 0.001108176 |  | 3560.79155 | 1.480936 | 0.0008666583
| 3560.731284 | 1.351754 | 4.207376e-05 |  | 3560.731284 | 1.477331905 | 0.001081099 |  | 3560.731284 | 1.480937926 | 0.0008956927002
| 3560.671019 | 1.351715594 | 6.310612e-05 |  | 3560.671019 | 1.477326617 | 0.001046278 |  | 3560.671019 | 1.480962 | 0.0009233571582
| 3560.610753 | 1.351684 | 0.0001070985 |  | 3560.610753 | 1.477306096 | 0.001010745 |  | 3560.610753 | 1.481004 | 0.0009351553
| 3560.550488 | 1.351672 | 0.0001694156 |  | 3560.550488 | 1.477271 | 0.0009828675477 |  | 3560.550488 | 1.481052 | 0.0009227446148
| 3560.490222 | 1.351691 | 0.0002373678 |  | 3560.490222 | 1.477228 | 0.000968213 |  | 3560.490222 | 1.481088 | 0.0008873692673
| 3560.429956 | 1.35174 | 0.0002937938 |  | 3560.429956 | 1.477184 | 0.0009675857 |  | 3560.429956 | 1.481103 | 0.0008395838
| 3560.369691 | 1.351813 | 0.0003230502 |  | 3560.369691 | 1.477144414 | 0.0009776517788 |  | 3560.369691 | 1.481093 | 0.0007938666
| 3560.309425 | 1.351891 | 0.0003164648 |  | 3560.309425 | 1.477111 | 0.0009926463 |  | 3560.309425 | 1.481066 | 0.0007629393
| 3560.24916 | 1.351956 | 0.0002760745 |  | 3560.24916 | 1.477081 | 0.001008749 |  | 3560.24916 | 1.481034 | 0.0007522222764
| 3560.188894 | 1.351992 | 0.0002137602 |  | 3560.188894 | 1.477049 | 0.001025434 |  | 3560.188894 | 1.481008 | 0.0007588449
| 3560.128629 | 1.351995088 | 0.0001473023 |  | 3560.128629 | 1.477012738 | 0.001046304 |  | 3560.128629 | 1.480995612 | 0.0007738198
| 3560.068363 | 1.351969 | 9.449091104e-05 |  | 3560.068363 | 1.476971317 | 0.001077722 |  | 3560.068363 | 1.480996 | 0.0007870897923
| 3560.008097 | 1.351926 | 6.670319774e-05 |  | 3560.008097 | 1.476929419 | 0.001125322 |  | 3560.008097 | 1.481001816 | 0.0007927426
| 3559.947832 | 1.351885 | 6.570223e-05 |  | 3559.947832 | 1.476894 | 0.001192005 |  | 3559.947832 | 1.481006305 | 0.0007913098
| 3559.887566 | 1.351857 | 8.404943e-05 |  | 3559.887566 | 1.476875 | 0.0012767 |  | 3559.887566 | 1.481004867 | 0.0007881949
| 3559.827301 | 1.35185 | 0.0001092543 |  | 3559.827301 | 1.47688 | 0.001374047 |  | 3559.827301 | 1.480999 | 0.0007900705466
| 3559.767035 | 1.351860581 | 0.0001284141 |  | 3559.767035 | 1.476914 | 0.001475863 |  | 3559.767035 | 1.480993914 | 0.0008004434
| 3559.706769 | 1.351881 | 0.0001332051 |  | 3559.706769 | 1.476978 | 0.001572485 |  | 3559.706769 | 1.480998 | 0.0008170911
| 3559.646504 | 1.351902 | 0.0001222194 |  | 3559.646504 | 1.477073334 | 0.001653619 |  | 3559.646504 | 1.481014 | 0.0008328647121
| 3559.586238 | 1.351913 | 9.963429e-05 |  | 3559.586238 | 1.477194 | 0.001709151 |  | 3559.586238 | 1.48104 | 0.0008390988836
| 3559.525973 | 1.351912 | 7.282609e-05 |  | 3559.525973 | 1.477332396 | 0.001730307 |  | 3559.525973 | 1.481069 | 0.0008304738
| 3559.465707 | 1.3519 | 4.846359e-05 |  | 3559.465707 | 1.477477 | 0.001710309 |  | 3559.465707 | 1.481090661 | 0.0008079571
| 3559.405442 | 1.35188 | 3.031803e-05 |  | 3559.405442 | 1.477613 | 0.00164762 |  | 3559.405442 | 1.481097 | 0.0007790135
| 3559.345176 | 1.351857 | 1.883843e-05 |  | 3559.345176 | 1.477727 | 0.00154577 |  | 3559.345176 | 1.481087 | 0.000754614
| 3559.28491 | 1.351832285 | 1.262013e-05 |  | 3559.28491 | 1.477802873 | 0.001415502 |  | 3559.28491 | 1.481068 | 0.0007441131
| 3559.224645 | 1.351806 | 1.09587e-05 |  | 3559.224645 | 1.477835 | 0.001272212 |  | 3559.224645 | 1.481049619 | 0.000751522
| 3559.164379 | 1.351777 | 1.506871e-05 |  | 3559.164379 | 1.477822 | 0.001133652 |  | 3559.164379 | 1.481043746 | 0.0007730715
| 3559.104114 | 1.351747 | 2.799695736e-05 |  | 3559.104114 | 1.477772 | 0.001015255 |  | 3559.104114 | 1.481057 | 0.0007989952
| 3559.043848 | 1.351719094 | 5.252827e-05 |  | 3559.043848 | 1.477698067 | 0.0009266974482 |  | 3559.043848 | 1.481091 | 0.0008171679
| 3558.983583 | 1.3517004 | 8.884574e-05 |  | 3558.983583 | 1.477614 | 0.0008704053 |  | 3558.983583 | 1.481136835 | 0.0008178012
| 3558.923317 | 1.351698 | 0.0001321506 |  | 3558.923317 | 1.477533159 | 0.0008423533833 |  | 3558.923317 | 1.481186 | 0.0007964286442
| 3558.863051 | 1.351715 | 0.0001736344 |  | 3558.863051 | 1.477462107 | 0.0008342782 |  | 3558.863051 | 1.481226 | 0.0007548478024
| 3558.802786 | 1.351749 | 0.0002025409 |  | 3558.802786 | 1.477402414 | 0.0008377002 |  | 3558.802786 | 1.481250772 | 0.0006995866
| 3558.74252 | 1.351792 | 0.0002105557 |  | 3558.74252 | 1.477352 | 0.0008473106 |  | 3558.74252 | 1.481257 | 0.0006388706
| 3558.682255 | 1.351831407 | 0.0001955353 |  | 3558.682255 | 1.477306727 | 0.0008615129598 |  | 3558.682255 | 1.481247 | 0.000579859
| 3558.621989 | 1.351855 | 0.0001626226 |  | 3558.621989 | 1.477266 | 0.0008819161 |  | 3558.621989 | 1.481224 | 0.0005269009
| 3558.561724 | 1.351856 | 0.0001233584 |  | 3558.561724 | 1.477231225 | 0.0009103239 |  | 3558.561724 | 1.481190956 | 0.0004816311
| 3558.501458 | 1.351835 | 9.1241e-05 |  | 3558.501458 | 1.477207 | 0.0009467388 |  | 3558.501458 | 1.481152 | 0.0004440923
| 3558.441192 | 1.351800576 | 7.665216767e-05 |  | 3558.441192 | 1.477197 | 0.000987849 |  | 3558.441192 | 1.481106842 | 0.0004140369
| 3558.380927 | 1.351764411 | 8.308502e-05 |  | 3558.380927 | 1.477204 | 0.001026668 |  | 3558.380927 | 1.481057076 | 0.0003919122748
| 3558.320661 | 1.351738 | 0.0001064135 |  | 3558.320661 | 1.477228 | 0.001054878 |  | 3558.320661 | 1.481003 | 0.0003791635755
| 3558.260396 | 1.351728796 | 0.0001367075 |  | 3558.260396 | 1.477261 | 0.00106582 |  | 3558.260396 | 1.480946 | 0.0003775231
| 3558.20013 | 1.351734 | 0.0001631408 |  | 3558.20013 | 1.477293819 | 0.001056083 |  | 3558.20013 | 1.48089 | 0.0003883437
| 3558.139865 | 1.351748 | 0.0001790579 |  | 3558.139865 | 1.477317 | 0.001027953 |  | 3558.139865 | 1.48083712 | 0.0004120509206
| 3558.079599 | 1.35176 | 0.0001838023 |  | 3558.079599 | 1.477323368 | 0.0009877129897 |  | 3558.079599 | 1.480792 | 0.0004475605879
| 3558.019333 | 1.351765 | 0.000183127 |  | 3558.019333 | 1.477307849 | 0.0009451889 |  | 3558.019333 | 1.480758 | 0.0004924245
| 3557.959068 | 1.351762 | 0.0001851198 |  | 3557.959068 | 1.477272217 | 0.0009104399 |  | 3557.959068 | 1.480738 | 0.0005427663
| 3557.898802 | 1.351755404 | 0.0001958655 |  | 3557.898802 | 1.47722176 | 0.0008917063 |  | 3557.898802 | 1.480734 | 0.0005938338
| 3557.838537 | 1.351754 | 0.0002161957 |  | 3557.838537 | 1.477164958 | 0.0008937757 |  | 3557.838537 | 1.480744 | 0.0006401894
| 3557.778271 | 1.351765445 | 0.0002405273 |  | 3557.778271 | 1.477111 | 0.0009173535598 |  | 3557.778271 | 1.480765 | 0.0006772684
| 3557.718005 | 1.35179 | 0.0002596217 |  | 3557.718005 | 1.47706801 | 0.000959259 |  | 3557.718005 | 1.480793182 | 0.0007017731
| 3557.65774 | 1.35182346 | 0.0002652229 |  | 3557.65774 | 1.477042 | 0.001013497 |  | 3557.65774 | 1.480822 | 0.0007131467
| 3557.597474 | 1.351856 | 0.0002536689 |  | 3557.597474 | 1.477036248 | 0.001072591 |  | 3557.597474 | 1.48084765 | 0.0007133413
| 3557.537209 | 1.351876 | 0.0002288681 |  | 3557.537209 | 1.47705 | 0.001129027 |  | 3557.537209 | 1.480866 | 0.00070633
| 3557.476943 | 1.351879 | 0.000200513 |  | 3557.476943 | 1.477080876 | 0.001176408 |  | 3557.476943 | 1.480876 | 0.0006966969
| 3557.416678 | 1.351866 | 0.0001797897 |  | 3557.416678 | 1.477124 | 0.001209563 |  | 3557.416678 | 1.480879296 | 0.0006879074
| 3557.356412 | 1.351845 | 0.0001750092 |  | 3557.356412 | 1.477174 | 0.001225885 |  | 3557.356412 | 1.480879 | 0.0006812839
| 3557.296146 | 1.35182875 | 0.0001877788 |  | 3557.296146 | 1.477223862 | 0.001224485 |  | 3557.296146 | 1.480878 | 0.0006763483
| 3557.235881 | 1.351827 | 0.0002120501 |  | 3557.235881 | 1.477268 | 0.001207211 |  | 3557.235881 | 1.480875 | 0.0006717315
| 3557.175615 | 1.351844 | 0.0002368613 |  | 3557.175615 | 1.477302 | 0.001177329 |  | 3557.175615 | 1.480868 | 0.0006669775
| 3557.11535 | 1.351877127 | 0.000250397 |  | 3557.11535 | 1.477322124 | 0.001139789 |  | 3557.11535 | 1.480857 | 0.0006639388
| 3557.055084 | 1.351918 | 0.0002449025 |  | 3557.055084 | 1.477327 | 0.001100307 |  | 3557.055084 | 1.480842 | 0.0006662398404
| 3556.994819 | 1.351956 | 0.0002189685 |  | 3556.994819 | 1.477319 | 0.001064569442 |  | 3556.994819 | 1.480824 | 0.0006777132
| 3556.934553 | 1.35198 | 0.0001776601 |  | 3556.934553 | 1.4773 | 0.001036867 |  | 3556.934553 | 1.480809316 | 0.0007002208015
| 3556.874287 | 1.351986 | 0.0001294848 |  | 3556.874287 | 1.477275 | 0.001019335 |  | 3556.874287 | 1.480805 | 0.0007316787
| 3556.814022 | 1.351973 | 8.337520048e-05 |  | 3556.814022 | 1.477249913 | 0.001012121 |  | 3556.814022 | 1.480815 | 0.000766107
| 3556.753756 | 1.351947 | 4.580809079e-05 |  | 3556.753756 | 1.477227115 | 0.001013139 |  | 3556.753756 | 1.480841 | 0.0007952196
| 3556.693491 | 1.351913 | 1.964516e-05 |  | 3556.693491 | 1.477208619 | 0.001019201 |  | 3556.693491 | 1.480878154 | 0.0008116845228
| 3556.633225 | 1.351874 | 5.145122326e-06 |  | 3556.633225 | 1.477194 | 0.001027744 |  | 3556.633225 | 1.480918 | 0.0008118545
| 3556.57296 | 1.351835 | 1.451458764e-06 |  | 3556.57296 | 1.477182569 | 0.001037151 |  | 3556.57296 | 1.480953 | 0.000797415
| 3556.512694 | 1.351797 | 8.14824861e-06 |  | 3556.512694 | 1.477172 | 0.001047997 |  | 3556.512694 | 1.480977 | 0.000774011284
| 3556.452428 | 1.351763 | 2.514016e-05 |  | 3556.452428 | 1.477162 | 0.001061787336 |  | 3556.452428 | 1.480991 | 0.0007487031903
| 3556.392163 | 1.351736 | 5.208478e-05 |  | 3556.392163 | 1.477155 | 0.001080009 |  | 3556.392163 | 1.480997 | 0.000726293
| 3556.331897 | 1.351719 | 8.680652e-05 |  | 3556.331897 | 1.477154 | 0.001102852 |  | 3556.331897 | 1.481001832 | 0.0007075302
| 3556.271632 | 1.351718352 | 0.0001242188 |  | 3556.271632 | 1.477161 | 0.001128295 |  | 3556.271632 | 1.481007579 | 0.0006890117
| 3556.211366 | 1.351733 | 0.0001572341 |  | 3556.211366 | 1.477180496 | 0.001152018 |  | 3556.211366 | 1.481014 | 0.0006659902
| 3556.151101 | 1.35176 | 0.0001783158 |  | 3556.151101 | 1.477210403 | 0.001168017 |  | 3556.151101 | 1.481016 | 0.0006355639
| 3556.090835 | 1.351794 | 0.000182165 |  | 3556.090835 | 1.477247522 | 0.001171129 |  | 3556.090835 | 1.481008 | 0.0005994482
| 3556.030569 | 1.351823 | 0.000167427174 |  | 3556.030569 | 1.477286 | 0.001157986 |  | 3556.030569 | 1.480985 | 0.0005638527
| 3555.970304 | 1.351841 | 0.0001376388 |  | 3555.970304 | 1.477317171 | 0.001128589 |  | 3555.970304 | 1.480948 | 0.0005372765
| 3555.910038 | 1.351841 | 0.0001001629 |  | 3555.910038 | 1.477335 | 0.001086744 |  | 3555.910038 | 1.480903 | 0.0005265256383
| 3555.849773 | 1.351820193 | 6.437718e-05 |  | 3555.849773 | 1.477332732 | 0.001039868 |  | 3555.849773 | 1.480859913 | 0.0005334463253
| 3555.789507 | 1.351782 | 3.890624e-05 |  | 3555.789507 | 1.47731 | 0.0009971472 |  | 3555.789507 | 1.480826 | 0.0005537124
| 3555.729241 | 1.351733 | 3.069831e-05 |  | 3555.729241 | 1.477271 | 0.000968431 |  | 3555.729241 | 1.480807 | 0.000578877211
| 3555.668976 | 1.35168 | 4.275505e-05 |  | 3555.668976 | 1.477222 | 0.0009612316 |  | 3555.668976 | 1.480799 | 0.0006002526268
| 3555.60871 | 1.351632452 | 7.5218128e-05 |  | 3555.60871 | 1.477175 | 0.0009789318 |  | 3555.60871 | 1.480795 | 0.000613005
| 3555.548445 | 1.351597233 | 0.0001250692 |  | 3555.548445 | 1.477143 | 0.001019369 |  | 3555.548445 | 1.480788 | 0.0006186821764
| 3555.488179 | 1.351581 | 0.0001863945 |  | 3555.488179 | 1.47713682 | 0.00107334 |  | 3555.488179 | 1.480772 | 0.000624183016
| 3555.427914 | 1.351587 | 0.0002510824 |  | 3555.427914 | 1.477163 | 0.001126347 |  | 3555.427914 | 1.480749 | 0.0006380962636
| 3555.367648 | 1.351615 | 0.0003097904 |  | 3555.367648 | 1.477217951 | 0.001161263 |  | 3555.367648 | 1.480726 | 0.000666592
| 3555.307382 | 1.351661 | 0.0003534409 |  | 3555.307382 | 1.477292 | 0.001163249 |  | 3555.307382 | 1.480713238 | 0.0007093807503
| 3555.247117 | 1.351717 | 0.0003754237 |  | 3555.247117 | 1.477365 | 0.001124543 |  | 3555.247117 | 1.48072 | 0.000759672
| 3555.186851 | 1.351772 | 0.0003738969 |  | 3555.186851 | 1.477417 | 0.001047971 |  | 3555.186851 | 1.480748 | 0.0008060701
| 3555.126586 | 1.351813509 | 0.0003529828 |  | 3555.126586 | 1.47743 | 0.0009476968535 |  | 3555.126586 | 1.480795 | 0.0008375606
| 3555.06632 | 1.351835 | 0.0003223022 |  | 3555.06632 | 1.477395335 | 0.0008456667 |  | 3555.06632 | 1.48085 | 0.000847133
| 3555.006055 | 1.351835 | 0.0002946255 |  | 3555.006055 | 1.477318 | 0.0007655203155 |  | 3555.006055 | 1.480902 | 0.000834284289
| 3554.945789 | 1.35182 | 0.0002816258 |  | 3554.945789 | 1.477213 | 0.0007249973258 |  | 3554.945789 | 1.480943 | 0.0008040222815
| 3554.885523 | 1.3518 | 0.0002898818 |  | 3554.885523 | 1.477104416 | 0.0007305028496 |  | 3554.885523 | 1.480969 | 0.0007642859236
| 3554.825258 | 1.35179 | 0.0003185907 |  | 3554.825258 | 1.477013 | 0.000775575 |  | 3554.825258 | 1.48098 | 0.0007219883705
| 3554.764992 | 1.351801 | 0.0003592424 |  | 3554.764992 | 1.476954 | 0.0008438918 |  | 3554.764992 | 1.48098 | 0.0006808026
| 3554.704727 | 1.351837 | 0.0003983917 |  | 3554.704727 | 1.476928 | 0.0009163868054 |  | 3554.704727 | 1.480972 | 0.0006408108455
| 3554.644461 | 1.351894577 | 0.0004221584 |  | 3554.644461 | 1.476927186 | 0.000977626 |  | 3554.644461 | 1.480955 | 0.0006007193236
| 3554.584196 | 1.351965 | 0.0004204592 |  | 3554.584196 | 1.476938 | 0.001021783 |  | 3554.584196 | 1.480927 | 0.0005606182
| 3554.52393 | 1.352033 | 0.00039028 |  | 3554.52393 | 1.476949 | 0.001052008 |  | 3554.52393 | 1.480883 | 0.000524356
| 3554.463664 | 1.352086 | 0.0003357101 |  | 3554.463664 | 1.476954 | 0.001077234 |  | 3554.463664 | 1.480822 | 0.0004994488
| 3554.403399 | 1.352116 | 0.0002663275 |  | 3554.403399 | 1.476956126 | 0.001106218 |  | 3554.403399 | 1.480747 | 0.0004951175
| 3554.343133 | 1.35212 | 0.0001938491 |  | 3554.343133 | 1.476963165 | 0.001141924 |  | 3554.343133 | 1.480667209 | 0.0005187742
| 3554.282868 | 1.35209999 | 0.0001292619 |  | 3554.282868 | 1.476983 | 0.001180179 |  | 3554.282868 | 1.480596 | 0.0005725667
| 3554.222602 | 1.352064 | 7.985075978e-05 |  | 3554.222602 | 1.477018 | 0.00121154 |  | 3554.222602 | 1.480545 | 0.0006518142
| 3554.162337 | 1.35202 | 4.891185e-05 |  | 3554.162337 | 1.477063 | 0.001226433 |  | 3554.162337 | 1.480526 | 0.0007455461
| 3554.102071 | 1.351976218 | 3.556944e-05 |  | 3554.102071 | 1.477109 | 0.001220379 |  | 3554.102071 | 1.48054 | 0.0008393752628
| 3554.041805 | 1.351939 | 3.625152e-05 |  | 3554.041805 | 1.47714189 | 0.001196576 |  | 3554.041805 | 1.480584 | 0.0009194970666
| 3553.98154 | 1.351911482 | 4.560577e-05 |  | 3553.98154 | 1.47715594 | 0.001164599 |  | 3553.98154 | 1.480648 | 0.0009761883
| 3553.921274 | 1.351895 | 5.728967e-05 |  | 3553.921274 | 1.47715 | 0.00113648 |  | 3553.921274 | 1.48072 | 0.00100595
| 3553.861009 | 1.35188863 | 6.580981148e-05 |  | 3553.861009 | 1.477132125 | 0.00112145 |  | 3553.861009 | 1.480788 | 0.001011303
| 3553.800743 | 1.351887 | 6.705115e-05 |  | 3553.800743 | 1.477110729 | 0.001123061 |  | 3553.800743 | 1.48084464 | 0.0009990899
| 3553.740477 | 1.351884 | 5.987445023e-05 |  | 3553.740477 | 1.477095597 | 0.001138576 |  | 3553.740477 | 1.480887 | 0.000977636
| 3553.680212 | 1.351875 | 4.625196e-05 |  | 3553.680212 | 1.477091 | 0.001161553 |  | 3553.680212 | 1.480916743 | 0.0009540329
| 3553.619946 | 1.351855 | 3.131699652e-05 |  | 3553.619946 | 1.477098103 | 0.001186578 |  | 3553.619946 | 1.480937491 | 0.0009324428
| 3553.559681 | 1.351824 | 2.199488578e-05 |  | 3553.559681 | 1.477115 | 0.001210001 |  | 3553.559681 | 1.480954 | 0.0009140989
| 3553.499415 | 1.351785904 | 2.473909458e-05 |  | 3553.499415 | 1.477141307 | 0.001230393 |  | 3553.499415 | 1.480968011 | 0.0008975611
| 3553.43915 | 1.351746 | 4.304752692e-05 |  | 3553.43915 | 1.477178 | 0.001246066 |  | 3553.43915 | 1.480981 | 0.0008809401416
| 3553.378884 | 1.351713 | 7.676113018e-05 |  | 3553.378884 | 1.477228068 | 0.001252183 |  | 3553.378884 | 1.480993 | 0.0008628929954
| 3553.318618 | 1.351693 | 0.00012164 |  | 3553.318618 | 1.47729 | 0.001239728 |  | 3553.318618 | 1.481000832 | 0.0008437864862
| 3553.258353 | 1.35168925 | 0.0001712776 |  | 3553.258353 | 1.477357504 | 0.001198346 |  | 3553.258353 | 1.481005 | 0.0008253967
| 3553.198087 | 1.351701 | 0.0002192895 |  | 3553.198087 | 1.477415 | 0.00112149 |  | 3553.198087 | 1.481005 | 0.0008098375
| 3553.137822 | 1.351725 | 0.0002614676 |  | 3553.137822 | 1.477443 | 0.00101142 |  | 3553.137822 | 1.481005 | 0.0007979253
| 3553.077556 | 1.351758 | 0.0002959174 |  | 3553.077556 | 1.477422 | 0.0008826794 |  | 3553.077556 | 1.481008 | 0.0007886096
| 3553.017291 | 1.351798804 | 0.0003224561 |  | 3553.017291 | 1.477344 | 0.0007597007 |  | 3553.017291 | 1.481014 | 0.000778387
| 3552.957025 | 1.351847 | 0.0003404566 |  | 3552.957025 | 1.477213112 | 0.0006707597 |  | 3552.957025 | 1.481023 | 0.0007631078
| 3552.896759 | 1.351902026 | 0.0003475515 |  | 3552.896759 | 1.477049 | 0.0006393163 |  | 3552.896759 | 1.481031 | 0.0007394166
| 3552.836494 | 1.351963236 | 0.0003391603 |  | 3552.836494 | 1.47688 | 0.0006760024 |  | 3552.836494 | 1.481031 | 0.0007073213
| 3552.776228 | 1.352026 | 0.0003105974 |  | 3552.776228 | 1.476738215 | 0.000775656 |  | 3552.776228 | 1.481016516 | 0.0006712857
| 3552.715963 | 1.35208 | 0.0002592073 |  | 3552.715963 | 1.476647 | 0.0009183135 |  | 3552.715963 | 1.480985 | 0.0006395315653
| 3552.655697 | 1.352116925 | 0.0001874978 |  | 3552.655697 | 1.47661758 | 0.001076586 |  | 3552.655697 | 1.480939 | 0.0006217944
| 3552.595432 | 1.352126 | 0.0001037665 |  | 3552.595432 | 1.476645 | 0.001223142 |  | 3552.595432 | 1.480886 | 0.0006259516258
| 3552.535166 | 1.352105 | 2.060974406e-05 |  | 3552.535166 | 1.476715 | 0.001337599 |  | 3552.535166 | 1.480838398 | 0.0006544126014
| 3552.4749 | 1.352055 | -4.815956048e-05 |  | 3552.4749 | 1.476806933 | 0.001410678 |  | 3552.4749 | 1.480807 | 0.000702991
| 3552.414635 | 1.351985 | -9.186000222e-05 |  | 3552.414635 | 1.4769 | 0.001443424 |  | 3552.414635 | 1.480801886 | 0.0007612024401
| 3552.354369 | 1.35191 | -0.0001061743 |  | 3552.354369 | 1.47698 | 0.001444863 |  | 3552.354369 | 1.480823453 | 0.000815386879
| 3552.294104 | 1.351842 | -9.363542402e-05 |  | 3552.294104 | 1.477039 | 0.001427413 |  | 3552.294104 | 1.480866 | 0.0008532022
| 3552.233838 | 1.35179 | -6.22434722e-05 |  | 3552.233838 | 1.477075 | 0.001404294 |  | 3552.233838 | 1.480919 | 0.0008676464484
| 3552.173573 | 1.351756 | -2.182637686e-05 |  | 3552.173573 | 1.477093 | 0.001386071 |  | 3552.173573 | 1.480969 | 0.0008585092
| 3552.113307 | 1.351740286 | 1.954024051e-05 |  | 3552.113307 | 1.4771 | 0.001379912 |  | 3552.113307 | 1.481006945 | 0.0008324886441
| 3552.053041 | 1.351738 | 5.717969e-05 |  | 3552.053041 | 1.477106 | 0.001388234 |  | 3552.053041 | 1.481028 | 0.0007992215
| 3551.992776 | 1.351744 | 8.954604e-05 |  | 3551.992776 | 1.477119 | 0.001408613 |  | 3551.992776 | 1.481035 | 0.0007681067
| 3551.93251 | 1.351759 | 0.0001161974 |  | 3551.93251 | 1.477147 | 0.001434337 |  | 3551.93251 | 1.481034724 | 0.0007440914
| 3551.872245 | 1.351782 | 0.0001360119 |  | 3551.872245 | 1.477192 | 0.001455849 |  | 3551.872245 | 1.481033 | 0.0007268499
| 3551.811979 | 1.351813 | 0.0001453364 |  | 3551.811979 | 1.477250817 | 0.001464173 |  | 3551.811979 | 1.481036 | 0.0007116977862
| 3551.751713 | 1.351847 | 0.0001394755 |  | 3551.751713 | 1.477315 | 0.00145341 |  | 3551.751713 | 1.481041 | 0.000692692087
| 3551.691448 | 1.351877967 | 0.0001151433 |  | 3551.691448 | 1.477376 | 0.001423011277 |  | 3551.691448 | 1.481045 | 0.0006657624
| 3551.631182 | 1.351895922 | 7.328105e-05 |  | 3551.631182 | 1.477425941 | 0.001377003 |  | 3551.631182 | 1.48104 | 0.000631389
| 3551.570917 | 1.351891626 | 2.074852e-05 |  | 3551.570917 | 1.477462149 | 0.001321857 |  | 3551.570917 | 1.481022102 | 0.0005945338
| 3551.510651 | 1.35186 | -3.041272e-05 |  | 3551.510651 | 1.477485724 | 0.001262864 |  | 3551.510651 | 1.480989 | 0.0005632659
| 3551.450386 | 1.351802448 | -6.578967008e-05 |  | 3551.450386 | 1.477499296 | 0.001201394 |  | 3551.450386 | 1.480943 | 0.0005453006
| 3551.39012 | 1.35173 | -7.346011e-05 |  | 3551.39012 | 1.477504 | 0.001135746 |  | 3551.39012 | 1.480894 | 0.000545331
| 3551.329854 | 1.351656 | -4.813612e-05 |  | 3551.329854 | 1.477495 | 0.001063276 |  | 3551.329854 | 1.48085 | 0.0005630359195
| 3551.269589 | 1.351599064 | 6.66580359e-06 |  | 3551.269589 | 1.47746549 | 0.0009857208 |  | 3551.269589 | 1.480818459 | 0.0005932704984
| 3551.209323 | 1.351569725 | 7.97326e-05 |  | 3551.209323 | 1.477406831 | 0.0009120262 |  | 3551.209323 | 1.480802 | 0.0006280636
| 3551.149058 | 1.351573 | 0.0001551307 |  | 3551.149058 | 1.477317 | 0.0008581206 |  | 3551.149058 | 1.4808 | 0.000659313
| 3551.088792 | 1.351603 | 0.0002178819 |  | 3551.088792 | 1.477204 | 0.0008416831 |  | 3551.088792 | 1.480806 | 0.0006816956
| 3551.028527 | 1.351651 | 0.0002575574 |  | 3551.028527 | 1.477089 | 0.0008747142 |  | 3551.028527 | 1.480814 | 0.0006943203
| 3550.968261 | 1.351701 | 0.0002717323 |  | 3550.968261 | 1.476996 | 0.0009567673 |  | 3550.968261 | 1.480816 | 0.0007005737
| 3550.907995 | 1.351742 | 0.0002651669 |  | 3550.907995 | 1.476948 | 0.001072423 |  | 3550.907995 | 1.480812 | 0.0007065399
| 3550.84773 | 1.351767 | 0.0002475968 |  | 3550.84773 | 1.476957379 | 0.001195383 |  | 3550.84773 | 1.480803 | 0.0007182644
| 3550.787464 | 1.351775 | 0.0002300938 |  | 3550.787464 | 1.477018738 | 0.001296867 |  | 3550.787464 | 1.480794 | 0.0007391576
| 3550.727199 | 1.351771 | 0.0002213368 |  | 3550.727199 | 1.477113 | 0.00135656 |  | 3550.727199 | 1.480793304 | 0.0007684703
| 3550.666933 | 1.351764 | 0.0002249613 |  | 3550.666933 | 1.477213 | 0.001368891 |  | 3550.666933 | 1.480805373 | 0.0008009407
| 3550.606668 | 1.351763 | 0.0002392784 |  | 3550.606668 | 1.477298408 | 0.001342993 |  | 3550.606668 | 1.480832 | 0.000828648709
| 3550.546402 | 1.351772 | 0.0002583091 |  | 3550.546402 | 1.477358 | 0.001296592 |  | 3550.546402 | 1.480869 | 0.0008439846026
| 3550.486136 | 1.351794 | 0.0002742278 |  | 3550.486136 | 1.477394 | 0.001246842 |  | 3550.486136 | 1.480909 | 0.0008424493
| 3550.425871 | 1.351824 | 0.0002798171 |  | 3550.425871 | 1.47741676 | 0.00120217 |  | 3550.425871 | 1.480943 | 0.000824575
| 3550.365605 | 1.351856 | 0.0002709845 |  | 3550.365605 | 1.477438 | 0.00115981 |  | 3550.365605 | 1.480963 | 0.0007962681
| 3550.30534 | 1.351882 | 0.000247768 |  | 3550.30534 | 1.477459412 | 0.001110411 |  | 3550.30534 | 1.480966 | 0.0007665389518
| 3550.245074 | 1.351894 | 0.0002148394 |  | 3550.245074 | 1.477474 | 0.001046213 |  | 3550.245074 | 1.480955 | 0.0007447131
| 3550.184809 | 1.351888 | 0.0001799352 |  | 3550.184809 | 1.477468237 | 0.0009681186376 |  | 3550.184809 | 1.480938327 | 0.0007365205
| 3550.124543 | 1.351865084 | 0.00015224 |  | 3550.124543 | 1.477431692 | 0.0008879377 |  | 3550.124543 | 1.480924 | 0.0007423828
| 3550.064277 | 1.351829 | 0.000140028 |  | 3550.064277 | 1.477364 | 0.0008238419858 |  | 3550.064277 | 1.480920624 | 0.0007571741
| 3550.004012 | 1.351787161 | 0.0001492443 |  | 3550.004012 | 1.477276 | 0.0007916435 |  | 3550.004012 | 1.480930589 | 0.0007724825
| 3549.943746 | 1.351751 | 0.0001810907 |  | 3549.943746 | 1.47719 | 0.0007966810206 |  | 3549.943746 | 1.480952 | 0.00077986
| 3549.883481 | 1.351732 | 0.0002322622 |  | 3549.883481 | 1.477124 | 0.0008299068 |  | 3549.883481 | 1.480977 | 0.0007741682
| 3549.823215 | 1.351736 | 0.0002945477 |  | 3549.823215 | 1.477086968 | 0.0008722831908 |  | 3549.823215 | 1.480998 | 0.0007554474
| 3549.762949 | 1.351769 | 0.00035713 |  | 3549.762949 | 1.477073405 | 0.0009045466 |  | 3549.762949 | 1.481007581 | 0.000728463
| 3549.702684 | 1.35183 | 0.0004073876045 |  | 3549.702684 | 1.477066542 | 0.0009161484095 |  | 3549.702684 | 1.481004391 | 0.0007006862
| 3549.642418 | 1.351912 | 0.0004338489 |  | 3549.642418 | 1.477047 | 0.0009115213798 |  | 3549.642418 | 1.480990163 | 0.0006790014
| 3549.582153 | 1.352005 | 0.000428319 |  | 3549.582153 | 1.477004 | 0.0009076485 |  | 3549.582153 | 1.48097 | 0.000667736
| 3549.521887 | 1.352095 | 0.0003876849 |  | 3549.521887 | 1.476941 | 0.0009248936156 |  | 3549.521887 | 1.480950896 | 0.0006672029
| 3549.461622 | 1.352168 | 0.0003148463 |  | 3549.461622 | 1.47687724 | 0.0009764856 |  | 3549.461622 | 1.480937 | 0.0006748615
| 3549.401356 | 1.352211 | 0.0002187956 |  | 3549.401356 | 1.476834 | 0.001060274473 |  | 3549.401356 | 1.480930107 | 0.0006866761
| 3549.34109 | 1.352218 | 0.0001126949 |  | 3549.34109 | 1.476830117 | 0.001159705 |  | 3549.34109 | 1.480931 | 0.0006990844
| 3549.280825 | 1.352187 | 1.229690294e-05 |  | 3549.280825 | 1.476867 | 0.001250519 |  | 3549.280825 | 1.480938423 | 0.0007096155
| 3549.220559 | 1.352124121 | -6.791673034e-05 |  | 3549.220559 | 1.476932 | 0.001312632 |  | 3549.220559 | 1.480951448 | 0.0007166546392
| 3549.160294 | 1.352041 | -0.0001173721 |  | 3549.160294 | 1.477002451 | 0.001338598 |  | 3549.160294 | 1.480969 | 0.0007185756593
| 3549.100028 | 1.351951 | -0.000131625 |  | 3549.100028 | 1.477058527 | 0.001336965356 |  | 3549.100028 | 1.480991 | 0.0007132560917
| 3549.039763 | 1.35187 | -0.0001129514 |  | 3549.039763 | 1.477090834 | 0.001326251 |  | 3549.039763 | 1.481014071 | 0.0006981431
| 3548.979497 | 1.351809 | -6.956155824e-05 |  | 3548.979497 | 1.477104465 | 0.001325275 |  | 3548.979497 | 1.481034161 | 0.0006716577379
| 3548.919231 | 1.351774 | -1.317247552e-05 |  | 3548.919231 | 1.477116 | 0.001343613 |  | 3548.919231 | 1.481046 | 0.000634598
| 3548.858966 | 1.351767 | 4.371284477e-05 |  | 3548.858966 | 1.477142474 | 0.001376771 |  | 3548.858966 | 1.481044 | 0.0005909355114
| 3548.7987 | 1.351781 | 9.073175e-05 |  | 3548.7987 | 1.477194 | 0.001409832 |  | 3548.7987 | 1.481026 | 0.000547365
| 3548.738435 | 1.35181 | 0.0001211406 |  | 3548.738435 | 1.477269157 | 0.001424521 |  | 3548.738435 | 1.480993 | 0.0005110646895
| 3548.678169 | 1.351844 | 0.0001325348 |  | 3548.678169 | 1.477353 | 0.001408972 |  | 3548.678169 | 1.480950719 | 0.0004873713871
| 3548.617904 | 1.351875 | 0.0001266363 |  | 3548.617904 | 1.477428 | 0.001362574 |  | 3548.617904 | 1.480906 | 0.0004778913
| 3548.557638 | 1.351895 | 0.0001078041 |  | 3548.557638 | 1.477481 | 0.001294897 |  | 3548.557638 | 1.480863485 | 0.0004803276
| 3548.497372 | 1.351901 | 8.265432808e-05 |  | 3548.497372 | 1.477508 | 0.001220044 |  | 3548.497372 | 1.480827 | 0.0004898761494
| 3548.437107 | 1.351892 | 5.876886e-05 |  | 3548.437107 | 1.477514318 | 0.001149144 |  | 3548.437107 | 1.480796 | 0.0005023054
| 3548.376841 | 1.351871 | 4.328993e-05 |  | 3548.376841 | 1.477507 | 0.001086364 |  | 3548.376841 | 1.480766 | 0.0005161996
| 3548.316576 | 1.351842 | 4.250728992e-05 |  | 3548.316576 | 1.477492549 | 0.001029322 |  | 3548.316576 | 1.480735 | 0.0005335384
| 3548.25631 | 1.351814 | 5.945104788e-05 |  | 3548.25631 | 1.477469942 | 0.0009743465 |  | 3548.25631 | 1.480703 | 0.0005585916
| 3548.196045 | 1.351796 | 9.301602e-05 |  | 3548.196045 | 1.477434314 | 0.000921366 |  | 3548.196045 | 1.480674 | 0.0005947889
| 3548.135779 | 1.351799 | 0.0001367725 |  | 3548.135779 | 1.477381 | 0.0008776525 |  | 3548.135779 | 1.480655 | 0.0006423961
| 3548.075513 | 1.351826 | 0.0001795972 |  | 3548.075513 | 1.477312282 | 0.00085469185 |  | 3548.075513 | 1.480653 | 0.000696444
| 3548.015248 | 1.351876958 | 0.0002080793 |  | 3548.015248 | 1.477238997 | 0.0008627807 |  | 3548.015248 | 1.480672 | 0.0007482238
| 3547.954982 | 1.351942886 | 0.0002099948 |  | 3547.954982 | 1.477179218 | 0.0009037765 |  | 3547.954982 | 1.480707 | 0.000787775
| 3547.894717 | 1.352009 | 0.000178569 |  | 3547.894717 | 1.47715 | 0.0009678095 |  | 3547.894717 | 1.480753 | 0.0008076557
| 3547.834451 | 1.352058 | 0.0001158019 |  | 3547.834451 | 1.477162 | 0.001035195 |  | 3547.834451 | 1.480798 | 0.0008056833
| 3547.774185 | 1.352075 | 3.259061e-05 |  | 3547.774185 | 1.477211 | 0.001083503 |  | 3547.774185 | 1.480832 | 0.0007854788
| 3547.71392 | 1.352051 | -5.298995e-05 |  | 3547.71392 | 1.477281 | 0.001095656 |  | 3547.71392 | 1.480849 | 0.000755
| 3547.653654 | 1.351991 | -0.000120794 |  | 3547.653654 | 1.477350464 | 0.001066782 |  | 3547.653654 | 1.480846719 | 0.0007237812845
| 3547.593389 | 1.351905 | -0.0001540187 |  | 3547.593389 | 1.477398455 | 0.001004861 |  | 3547.593389 | 1.480829 | 0.0006999414
| 3547.533123 | 1.351814035 | -0.0001441896654 |  | 3547.533123 | 1.477413 | 0.0009266321 |  | 3547.533123 | 1.480799902 | 0.0006887218
| 3547.472858 | 1.351739 | -9.378287436e-05 |  | 3547.472858 | 1.477396 | 0.0008506430521 |  | 3547.472858 | 1.480767105 | 0.0006921201
| 3547.412592 | 1.351697 | -1.53553842e-05 |  | 3547.412592 | 1.477353 | 0.0007901626198 |  | 3547.412592 | 1.480735606 | 0.0007100080794
| 3547.352326 | 1.351697 | 7.237352796e-05 |  | 3547.352326 | 1.477299042 | 0.0007508414 |  | 3547.352326 | 1.48071 | 0.0007409771
| 3547.292061 | 1.351737216 | 0.0001493582 |  | 3547.292061 | 1.477243831 | 0.0007310247 |  | 3547.292061 | 1.480694542 | 0.0007829566
| 3547.231795 | 1.351808066 | 0.0001993577 |  | 3547.231795 | 1.477194 | 0.0007249994 |  | 3547.231795 | 1.480693 | 0.000832405
| 3547.17153 | 1.351894 | 0.0002129077 |  | 3547.17153 | 1.477152 | 0.0007271415 |  | 3547.17153 | 1.480709285 | 0.0008840885136
| 3547.111264 | 1.351977 | 0.0001891713 |  | 3547.111264 | 1.477117 | 0.0007331083 |  | 3547.111264 | 1.480744 | 0.0009308608
| 3547.050999 | 1.352044 | 0.0001340049 |  | 3547.050999 | 1.477089 | 0.0007398369 |  | 3547.050999 | 1.480794 | 0.0009648394
| 3546.990733 | 1.352084 | 5.821925952e-05 |  | 3546.990733 | 1.477066 | 0.000744557 |  | 3546.990733 | 1.480854 | 0.0009794674
| 3546.930467 | 1.352095 | -2.58545101e-05 |  | 3546.930467 | 1.477046 | 0.0007434862 |  | 3546.930467 | 1.480913 | 0.0009725962
| 3546.870202 | 1.352076 | -0.0001063326 |  | 3546.870202 | 1.477023707 | 0.0007349356 |  | 3546.870202 | 1.480963 | 0.0009469429098
| 3546.809936 | 1.352034 | -0.000174009 |  | 3546.809936 | 1.476993 | 0.0007197204 |  | 3546.809936 | 1.480996 | 0.000910047114
| 3546.749671 | 1.351976 | -0.0002229251 |  | 3546.749671 | 1.476946 | 0.0007042759 |  | 3546.749671 | 1.481011 | 0.0008715353
| 3546.689405 | 1.351909481 | -0.0002508019 |  | 3546.689405 | 1.476882199 | 0.0006990384 |  | 3546.689405 | 1.481012 | 0.0008398374424
| 3546.62914 | 1.351842 | -0.0002580117 |  | 3546.62914 | 1.476807103 | 0.0007149238387 |  | 3546.62914 | 1.481006 | 0.0008193187
| 3546.568874 | 1.351781 | -0.0002473412 |  | 3546.568874 | 1.476733 | 0.0007578999 |  | 3546.568874 | 1.481001 | 0.0008093712
| 3546.508608 | 1.351728 | -0.0002226431 |  | 3546.508608 | 1.476673 | 0.0008255699 |  | 3546.508608 | 1.481001 | 0.0008054953
| 3546.448343 | 1.351687608 | -0.0001880208 |  | 3546.448343 | 1.47664 | 0.0009069444 |  | 3546.448343 | 1.481009 | 0.0008019296
| 3546.388077 | 1.35166 | -0.0001471704 |  | 3546.388077 | 1.476632 | 0.0009871834 |  | 3546.388077 | 1.48102 | 0.0007941918
| 3546.327812 | 1.351645 | -0.0001033527 |  | 3546.327812 | 1.476644 | 0.001054256 |  | 3546.327812 | 1.481032 | 0.0007805619
| 3546.267546 | 1.351643 | -5.94245499e-05 |  | 3546.267546 | 1.47666 | 0.001105032 |  | 3546.267546 | 1.481041 | 0.0007624007
| 3546.207281 | 1.351656 | -1.913106e-05 |  | 3546.207281 | 1.476671 | 0.001146615 |  | 3546.207281 | 1.481044 | 0.0007423424343
| 3546.147015 | 1.351681 | 1.334234e-05 |  | 3546.147015 | 1.476672 | 0.001192386 |  | 3546.147015 | 1.481044 | 0.0007227621792
| 3546.086749 | 1.351717731 | 3.30205e-05 |  | 3546.086749 | 1.476675429 | 0.001253625 |  | 3546.086749 | 1.48104 | 0.000704569282
| 3546.026484 | 1.351760651 | 3.526854866e-05 |  | 3546.026484 | 1.476695924 | 0.001331517 |  | 3546.026484 | 1.481035 | 0.0006875702
| 3545.966218 | 1.351803 | 1.69828776e-05 |  | 3545.966218 | 1.476749 | 0.001414305 |  | 3545.966218 | 1.481027 | 0.0006714043147
| 3545.905953 | 1.351836 | -2.143323664e-05 |  | 3545.905953 | 1.47684 | 0.001480317 |  | 3545.905953 | 1.481015 | 0.0006565456
| 3545.845687 | 1.35185 | -7.566097342e-05 |  | 3545.845687 | 1.476957 | 0.00150709 |  | 3545.845687 | 1.481000806 | 0.0006447919
| 3545.785421 | 1.351841 | -0.0001377303 |  | 3545.785421 | 1.477077 | 0.001481678 |  | 3545.785421 | 1.480984 | 0.0006380674
| 3545.725156 | 1.351804835 | -0.0001973181597 |  | 3545.725156 | 1.47717 | 0.001407707 |  | 3545.725156 | 1.480967365 | 0.0006378404
| 3545.66489 | 1.351744 | -0.0002435393 |  | 3545.66489 | 1.477215396 | 0.001305577 |  | 3545.66489 | 1.480955 | 0.0006429062
| 3545.604625 | 1.351664 | -0.0002671246 |  | 3545.604625 | 1.477205 | 0.001204906 |  | 3545.604625 | 1.480949 | 0.0006501824
| 3545.544359 | 1.351575836 | -0.0002618305 |  | 3545.544359 | 1.477149 | 0.001133549 |  | 3545.544359 | 1.480949 | 0.0006554136
| 3545.484094 | 1.351489305 | -0.0002253964 |  | 3545.484094 | 1.477072 | 0.001108435 |  | 3545.484094 | 1.480952 | 0.0006552893186
| 3545.423828 | 1.351416244 | -0.0001593713 |  | 3545.423828 | 1.477000413 | 0.001130553 |  | 3545.423828 | 1.480954 | 0.0006494499
| 3545.363562 | 1.351367 | -6.969673e-05 |  | 3545.363562 | 1.476954682 | 0.001187555 |  | 3545.363562 | 1.480951231 | 0.0006404879137
| 3545.303297 | 1.35135061 | 3.405265491e-05 |  | 3545.303297 | 1.476945 | 0.001260671 |  | 3545.303297 | 1.480942 | 0.0006329052
| 3545.243031 | 1.351371 | 0.000139064 |  | 3545.243031 | 1.476971 | 0.001331899 |  | 3545.243031 | 1.480929 | 0.0006309354988
| 3545.182766 | 1.351427 | 0.0002305477 |  | 3545.182766 | 1.477025 | 0.001389695 |  | 3545.182766 | 1.480918 | 0.0006360803
| 3545.1225 | 1.351511 | 0.0002946372 |  | 3545.1225 | 1.47709904 | 0.001427572 |  | 3545.1225 | 1.480912 | 0.0006462933
| 3545.062235 | 1.351611 | 0.0003212124 |  | 3545.062235 | 1.477188 | 0.001442214 |  | 3545.062235 | 1.480915 | 0.0006567741
| 3545.001969 | 1.351708309 | 0.0003072421 |  | 3545.001969 | 1.477285808 | 0.001429055 |  | 3545.001969 | 1.480924358 | 0.0006620762
| 3544.941703 | 1.351786 | 0.0002585849 |  | 3544.941703 | 1.477386 | 0.001382304 |  | 3544.941703 | 1.480937 | 0.0006585916
| 3544.881438 | 1.35183 | 0.0001889242 |  | 3544.881438 | 1.477475 | 0.001297321 |  | 3544.881438 | 1.480946 | 0.0006459104017
| 3544.821172 | 1.351839 | 0.0001165824 |  | 3544.821172 | 1.477536825 | 0.001175889 |  | 3544.821172 | 1.480948 | 0.0006270732
| 3544.760907 | 1.351817 | 5.870236e-05 |  | 3544.760907 | 1.47755258 | 0.001029877675 |  | 3544.760907 | 1.48094 | 0.0006067743
| 3544.700641 | 1.351779 | 2.610786e-05 |  | 3544.700641 | 1.477512 | 0.0008810176 |  | 3544.700641 | 1.480923067 | 0.0005898788
| 3544.640376 | 1.351741 | 1.986832e-05 |  | 3544.640376 | 1.477417 | 0.0007554386 |  | 3544.640376 | 1.480899 | 0.0005800171
| 3544.58011 | 1.351717 | 3.156389e-05 |  | 3544.58011 | 1.477283 | 0.0006752107 |  | 3544.58011 | 1.480871 | 0.000579216
| 3544.519844 | 1.351711229 | 4.74982e-05 |  | 3544.519844 | 1.477136 | 0.0006516432 |  | 3544.519844 | 1.480842 | 0.0005886289378
| 3544.459579 | 1.351721 | 5.411503e-05 |  | 3544.459579 | 1.477001 | 0.0006813957 |  | 3544.459579 | 1.480816543 | 0.0006088824
| 3544.399313 | 1.351733 | 4.432273e-05 |  | 3544.399313 | 1.476896 | 0.0007490529 |  | 3544.399313 | 1.480798 | 0.0006396911
| 3544.339048 | 1.351734363 | 2.047343e-05 |  | 3544.339048 | 1.47683 | 0.0008344903 |  | 3544.339048 | 1.480791454 | 0.0006792026
| 3544.278782 | 1.351717 | -7.254601222e-06 |  | 3544.278782 | 1.476796936 | 0.0009204399 |  | 3544.278782 | 1.480802 | 0.0007224406
| 3544.218517 | 1.351680971 | -2.524327e-05 |  | 3544.218517 | 1.476787 | 0.0009979142 |  | 3544.218517 | 1.480834 | 0.0007607586
| 3544.158251 | 1.351634 | -2.215726e-05 |  | 3544.158251 | 1.476792559 | 0.001066252 |  | 3544.158251 | 1.480883 | 0.0007837412
| 3544.097985 | 1.351591 | 5.471242998e-06 |  | 3544.097985 | 1.476809 | 0.001128307 |  | 3544.097985 | 1.480941 | 0.0007820323
| 3544.03772 | 1.351564 | 5.221795e-05 |  | 3544.03772 | 1.476837461 | 0.001185743 |  | 3544.03772 | 1.480996 | 0.000751672
| 3543.977454 | 1.351560676 | 0.0001061117 |  | 3543.977454 | 1.476883 | 0.001234668 |  | 3543.977454 | 1.481032 | 0.0006968184104
| 3543.917189 | 1.35158 | 0.0001536439 |  | 3543.917189 | 1.476945 | 0.001265998 |  | 3543.917189 | 1.481039 | 0.0006299979
| 3543.856923 | 1.351614 | 0.0001853888 |  | 3543.856923 | 1.477015512 | 0.001270261 |  | 3543.856923 | 1.481012433 | 0.0005683834
| 3543.796657 | 1.351651 | 0.0001990975 |  | 3543.796657 | 1.477082 | 0.001242826 |  | 3543.796657 | 1.480961302 | 0.0005284806814
| 3543.736392 | 1.351681 | 0.0001998221 |  | 3543.736392 | 1.477127028 | 0.001187654 |  | 3543.736392 | 1.480901128 | 0.0005196351
| 3543.676126 | 1.351702 | 0.0001961644 |  | 3543.676126 | 1.477139692 | 0.001118058 |  | 3543.676126 | 1.48085 | 0.0005407784
| 3543.615861 | 1.351716 | 0.0001960157 |  | 3543.615861 | 1.477116 | 0.001051547 |  | 3543.615861 | 1.480823 | 0.0005806208
| 3543.555595 | 1.35173 | 0.0002022405 |  | 3543.555595 | 1.477064 | 0.001005157 |  | 3543.555595 | 1.480823386 | 0.0006220771
| 3543.49533 | 1.351753 | 0.0002119545 |  | 3543.49533 | 1.476994981 | 0.0009896914 |  | 3543.49533 | 1.480847 | 0.0006490045
| 3543.435064 | 1.351786 | 0.0002178399 |  | 3543.435064 | 1.476927 | 0.001007361 |  | 3543.435064 | 1.480879 | 0.000652008518
| 3543.374798 | 1.351828 | 0.0002120197 |  | 3543.374798 | 1.476873 | 0.001053121 |  | 3543.374798 | 1.480905 | 0.0006315967612
| 3543.314533 | 1.351871 | 0.0001894865 |  | 3543.314533 | 1.476843 | 0.001117137 |  | 3543.314533 | 1.480911 | 0.000597093864
| 3543.254267 | 1.351906 | 0.000150546 |  | 3543.254267 | 1.476840683 | 0.001188139 |  | 3543.254267 | 1.480895627 | 0.0005622245
| 3543.194002 | 1.351926 | 0.0001007886 |  | 3543.194002 | 1.476867 | 0.001254733 |  | 3543.194002 | 1.480861968 | 0.000539247
| 3543.133736 | 1.351928 | 4.798831e-05 |  | 3543.133736 | 1.47691681 | 0.001306658 |  | 3543.133736 | 1.48082 | 0.0005348578
| 3543.073471 | 1.351914 | 2.20193246e-07 |  | 3543.073471 | 1.476984618 | 0.001334293 |  | 3543.073471 | 1.480782 | 0.0005488861
| 3543.013205 | 1.35188837 | -3.704421e-05 |  | 3543.013205 | 1.477058393 | 0.001330942 |  | 3543.013205 | 1.480753151 | 0.0005758337749
| 3542.952939 | 1.351858 | -6.197024e-05 |  | 3542.952939 | 1.477123411 | 0.00129497 |  | 3542.952939 | 1.480738 | 0.0006084721
| 3542.892674 | 1.351827 | -7.535622602e-05 |  | 3542.892674 | 1.477163 | 0.001232639 |  | 3542.892674 | 1.480733894 | 0.0006409362
| 3542.832408 | 1.3518 | -7.99654094e-05 |  | 3542.832408 | 1.477167 | 0.001159379 |  | 3542.832408 | 1.480738503 | 0.0006704314
| 3542.772143 | 1.351779046 | -7.887872608e-05 |  | 3542.772143 | 1.47713 | 0.001096221 |  | 3542.772143 | 1.48075 | 0.000696718
| 3542.711877 | 1.351764779 | -7.51302281e-05 |  | 3542.711877 | 1.477064385 | 0.001064669 |  | 3542.711877 | 1.480767 | 0.000719652
| 3542.651612 | 1.35175737 | -7.19781208e-05 |  | 3542.651612 | 1.476991 | 0.00107735 |  | 3542.651612 | 1.480791 | 0.0007378314
| 3542.591346 | 1.351756011 | -7.277702412e-05 |  | 3542.591346 | 1.476936 | 0.001133305 |  | 3542.591346 | 1.480822715 | 0.0007475555
| 3542.53108 | 1.351758 | -8.116789266e-05 |  | 3542.53108 | 1.476923 | 0.001216107 |  | 3542.53108 | 1.480858 | 0.0007443674
| 3542.470815 | 1.351759 | -9.930762e-05 |  | 3542.470815 | 1.476961854 | 0.001298644 |  | 3542.470815 | 1.480892 | 0.0007251719
| 3542.410549 | 1.351753 | -0.0001273125 |  | 3542.410549 | 1.477045454 | 0.00135184 |  | 3542.410549 | 1.480916 | 0.0006906509
| 3542.350284 | 1.351734 | -0.0001618392 |  | 3542.350284 | 1.477152 | 0.00135507 |  | 3542.350284 | 1.480923 | 0.0006463694
| 3542.290018 | 1.351696 | -0.0001958412 |  | 3542.290018 | 1.477254 | 0.001302494 |  | 3542.290018 | 1.480908 | 0.0006015592119
| 3542.229753 | 1.351641 | -0.0002201725 |  | 3542.229753 | 1.477323 | 0.001203682 |  | 3542.229753 | 1.480874 | 0.0005664949
| 3542.169487 | 1.351571 | -0.0002259254 |  | 3542.169487 | 1.477342 | 0.001080058 |  | 3542.169487 | 1.480827 | 0.0005493852
| 3542.109221 | 1.351496 | -0.0002067886541 |  | 3542.109221 | 1.477307 | 0.0009564320254 |  | 3542.109221 | 1.48077657 | 0.0005539325
| 3542.048956 | 1.351427 | -0.0001606324 |  | 3542.048956 | 1.477226 | 0.0008546098 |  | 3542.048956 | 1.480733401 | 0.0005783639
| 3541.98869 | 1.351374 | -9.063167332e-05 |  | 3541.98869 | 1.477110821 | 0.0007888745 |  | 3541.98869 | 1.480705 | 0.0006164586091
| 3541.928425 | 1.351346 | -4.516018098e-06 |  | 3541.928425 | 1.476978443 | 0.000766316794 |  | 3541.928425 | 1.480694 | 0.0006596504
| 3541.868159 | 1.351349 | 8.710958e-05 |  | 3541.868159 | 1.476843 | 0.0007887881092 |  | 3541.868159 | 1.48069904 | 0.000699941
| 3541.807894 | 1.351383 | 0.0001723273 |  | 3541.807894 | 1.476717595 | 0.0008554032 |  | 3541.807894 | 1.480715888 | 0.0007315207194
| 3541.747628 | 1.351443 | 0.0002396794 |  | 3541.747628 | 1.476616 | 0.0009628427688 |  | 3541.747628 | 1.480738 | 0.000752141
| 3541.687362 | 1.351521368 | 0.0002802314 |  | 3541.687362 | 1.476552 | 0.001103461 |  | 3541.687362 | 1.48076 | 0.0007630126
| 3541.627097 | 1.351606 | 0.0002885969 |  | 3541.627097 | 1.476538 | 0.001263925 |  | 3541.627097 | 1.480778 | 0.0007674881
| 3541.566831 | 1.351683 | 0.000264698 |  | 3541.566831 | 1.476581 | 0.00142415 |  | 3541.566831 | 1.48079192 | 0.0007700708091
| 3541.506566 | 1.35174 | 0.0002144653 |  | 3541.506566 | 1.47668 | 0.00156085362 |  | 3541.506566 | 1.480803 | 0.0007742349
| 3541.4463 | 1.351766 | 0.0001496001 |  | 3541.4463 | 1.476819926 | 0.001652188 |  | 3541.4463 | 1.480815567 | 0.0007811212
| 3541.386034 | 1.351759729 | 8.547676e-05 |  | 3541.386034 | 1.476979 | 0.001685209 |  | 3541.386034 | 1.480833 | 0.0007891444
| 3541.325769 | 1.351724 | 3.791206e-05 |  | 3541.325769 | 1.47713 | 0.0016596 |  | 3541.325769 | 1.480858 | 0.0007936408185
| 3541.265503 | 1.351673 | 1.883935e-05 |  | 3541.265503 | 1.477251184 | 0.00158741 |  | 3541.265503 | 1.48089 | 0.0007889122
| 3541.205238 | 1.351621899 | 3.208244e-05 |  | 3541.205238 | 1.477329245 | 0.001488978 |  | 3541.205238 | 1.480922 | 0.0007700967
| 3541.144972 | 1.351588 | 7.264636e-05 |  | 3541.144972 | 1.477363 | 0.001385777 |  | 3541.144972 | 1.480947 | 0.0007359172
| 3541.084707 | 1.351584 | 0.0001267314 |  | 3541.084707 | 1.477362075 | 0.001294447 |  | 3541.084707 | 1.480956 | 0.0006902071
| 3541.024441 | 1.35161 | 0.00017688 |  | 3541.024441 | 1.477338259 | 0.001223409 |  | 3541.024441 | 1.48094376 | 0.0006419624
| 3540.964175 | 1.351661489 | 0.0002071156 |  | 3540.964175 | 1.477304 | 0.001173375 |  | 3540.964175 | 1.480909 | 0.0006032041
| 3540.90391 | 1.351722259 | 0.0002082562 |  | 3540.90391 | 1.477266 | 0.001141269 |  | 3540.90391 | 1.480858798 | 0.0005853219
| 3540.843644 | 1.351776 | 0.0001806257 |  | 3540.843644 | 1.477228 | 0.001123883 |  | 3540.843644 | 1.480806 | 0.0005945227935
| 3540.783379 | 1.35181 | 0.0001333936 |  | 3540.783379 | 1.477191929 | 0.001119991 |  | 3540.783379 | 1.480765 | 0.000629502
| 3540.723113 | 1.351819 | 8.049474586e-05 |  | 3540.723113 | 1.477161 | 0.001129214 |  | 3540.723113 | 1.480749 | 0.0006803265793
| 3540.662848 | 1.351807 | 3.516766e-05 |  | 3540.662848 | 1.477141 | 0.001150934 |  | 3540.662848 | 1.48076282 | 0.0007318539
| 3540.602582 | 1.351782 | 5.467704056e-06 |  | 3540.602582 | 1.477136 | 0.001180761 |  | 3540.602582 | 1.480803 | 0.0007677279313
| 3540.542316 | 1.351758 | -8.144799096e-06 |  | 3540.542316 | 1.477151 | 0.00121052 |  | 3540.542316 | 1.480856546 | 0.0007763498
| 3540.482051 | 1.35174 | -1.179732e-05 |  | 3540.482051 | 1.477184785 | 0.001230362 |  | 3540.482051 | 1.480908 | 0.0007543843
| 3540.421785 | 1.351732616 | -1.450961e-05 |  | 3540.421785 | 1.47723 | 0.001232051 |  | 3540.421785 | 1.480941 | 0.0007079751
| 3540.36152 | 1.35173 | -2.3725e-05 |  | 3540.36152 | 1.477277 | 0.001212278 |  | 3540.36152 | 1.480946 | 0.0006502682
| 3540.301254 | 1.351725 | -4.17024e-05 |  | 3540.301254 | 1.477317 | 0.001172663 |  | 3540.301254 | 1.480923 | 0.0005970332
| 3540.240989 | 1.351709 | -6.482633e-05 |  | 3540.240989 | 1.477344 | 0.001119037 |  | 3540.240989 | 1.480878 | 0.0005615621
| 3540.180723 | 1.351678 | -8.464013e-05 |  | 3540.180723 | 1.477354 | 0.001057602 |  | 3540.180723 | 1.480823926 | 0.0005508143281
| 3540.120457 | 1.351636 | -9.168064e-05 |  | 3540.120457 | 1.477348 | 0.0009930603 |  | 3540.120457 | 1.480774 | 0.0005642183
| 3540.060192 | 1.351589654 | -7.916641549e-05 |  | 3540.060192 | 1.477327 | 0.000927256117 |  | 3540.060192 | 1.480738 | 0.0005949619
| 3539.999926 | 1.351549695 | -4.571789e-05 |  | 3539.999926 | 1.477289 | 0.0008617126087 |  | 3539.999926 | 1.480721 | 0.0006330298
| 3539.939661 | 1.351526 | 4.197792884e-06 |  | 3539.939661 | 1.477229727 | 0.0008005182799 |  | 3539.939661 | 1.480722 | 0.0006687798
| 3539.879395 | 1.351526 | 6.157006e-05 |  | 3539.879395 | 1.477145898 | 0.0007523998 |  | 3539.879395 | 1.480735205 | 0.000695196
| 3539.81913 | 1.35155 | 0.0001155513 |  | 3539.81913 | 1.477039521 | 0.0007299145713 |  | 3539.81913 | 1.480755 | 0.0007092904
| 3539.758864 | 1.351594 | 0.0001563919 |  | 3539.758864 | 1.476920494 | 0.0007459741774 |  | 3539.758864 | 1.480774 | 0.0007109974
| 3539.698598 | 1.351651774 | 0.0001777896 |  | 3539.698598 | 1.476806 | 0.0008080263 |  | 3539.698598 | 1.480787 | 0.0007030221685
| 3539.638333 | 1.351714 | 0.0001775537 |  | 3539.638333 | 1.476718 | 0.0009142136 |  | 3539.638333 | 1.480793 | 0.0006886029
| 3539.578067 | 1.351773 | 0.0001570563 |  | 3539.578067 | 1.476676 | 0.001050939 |  | 3539.578067 | 1.480788497 | 0.0006716034
| 3539.517802 | 1.351824 | 0.000119806 |  | 3539.517802 | 1.476690708 | 0.001195852 |  | 3539.517802 | 1.480773 | 0.0006559539561
| 3539.457536 | 1.351864 | 6.962773182e-05 |  | 3539.457536 | 1.476761 | 0.001323673 |  | 3539.457536 | 1.480747 | 0.0006463036
| 3539.39727 | 1.351891821 | 9.81672136e-06 |  | 3539.39727 | 1.476875 | 0.001412588 |  | 3539.39727 | 1.480712661 | 0.000647506
| 3539.337005 | 1.351906 | -5.759021028e-05 |  | 3539.337005 | 1.477010388 | 0.001449526 |  | 3539.337005 | 1.480674 | 0.0006640614
| 3539.276739 | 1.351906 | -0.0001307797 |  | 3539.276739 | 1.477145694 | 0.001432413 |  | 3539.276739 | 1.480638 | 0.0006987381
| 3539.216474 | 1.351889 | -0.0002078305 |  | 3539.216474 | 1.477260411 | 0.001368378 |  | 3539.216474 | 1.480612 | 0.000751165
| 3539.156208 | 1.351853 | -0.0002846475 |  | 3539.156208 | 1.477341 | 0.001271206 |  | 3539.156208 | 1.480606 | 0.000816903
| 3539.095943 | 1.351794 | -0.0003555206 |  | 3539.095943 | 1.47738 | 0.001156612 |  | 3539.095943 | 1.48062459 | 0.0008874425
| 3539.035677 | 1.351715 | -0.0004124834 |  | 3539.035677 | 1.477377 | 0.001040315 |  | 3539.035677 | 1.48067 | 0.0009515907
| 3538.975411 | 1.35162 | -0.0004481345 |  | 3538.975411 | 1.477337 | 0.0009363179237 |  | 3538.975411 | 1.480739423 | 0.0009979018
| 3538.915146 | 1.351516 | -0.0004566447 |  | 3538.915146 | 1.477267974 | 0.0008556101 |  | 3538.915146 | 1.480823 | 0.001017432
| 3538.85488 | 1.351415 | -0.0004363741 |  | 3538.85488 | 1.477180598 | 0.000805929795 |  | 3538.85488 | 1.480908 | 0.001006158
| 3538.794615 | 1.351326 | -0.0003906614 |  | 3538.794615 | 1.477088823 | 0.00078964872 |  | 3538.794615 | 1.480983274 | 0.0009661669
| 3538.734349 | 1.351258 | -0.0003273359582 |  | 3538.734349 | 1.477005702 | 0.000803651498 |  | 3538.734349 | 1.481037143 | 0.0009049614
| 3538.674084 | 1.351213 | -0.0002567456 |  | 3538.674084 | 1.476941783 | 0.0008390819 |  | 3538.674084 | 1.481065 | 0.0008338435
| 3538.613818 | 1.351189 | -0.0001886042 |  | 3538.613818 | 1.476901 | 0.0008833712 |  | 3538.613818 | 1.481066 | 0.0007645565
| 3538.553552 | 1.35118 | -0.0001293909 |  | 3538.553552 | 1.476882177 | 0.000924071 |  | 3538.553552 | 1.481047157 | 0.0007063812
| 3538.493287 | 1.351177 | -8.073809801e-05 |  | 3538.493287 | 1.476875282 | 0.0009525304 |  | 3538.493287 | 1.481017 | 0.0006642579
| 3538.433021 | 1.351175 | -3.970579879e-05 |  | 3538.433021 | 1.476869 | 0.0009671473 |  | 3538.433021 | 1.480983 | 0.0006379451
| 3538.372756 | 1.35117 | -7.84333e-07 |  | 3538.372756 | 1.476855 | 0.000973231 |  | 3538.372756 | 1.480952 | 0.0006234528
| 3538.31249 | 1.351164 | 4.096171e-05 |  | 3538.31249 | 1.476829 | 0.0009802728 |  | 3538.31249 | 1.480926 | 0.000615243
| 3538.252225 | 1.351162 | 8.779685e-05 |  | 3538.252225 | 1.476792667 | 0.0009978395978 |  | 3538.252225 | 1.480904 | 0.0006088424
| 3538.191959 | 1.351169 | 0.0001382232 |  | 3538.191959 | 1.476755 | 0.0010317 |  | 3538.191959 | 1.480882948 | 0.0006023907
| 3538.131693 | 1.351188 | 0.0001876013 |  | 3538.131693 | 1.476726 | 0.001081165 |  | 3538.131693 | 1.480859 | 0.0005972988
| 3538.071428 | 1.351217 | 0.0002305005 |  | 3538.071428 | 1.476713 | 0.00114078 |  | 3538.071428 | 1.480831 | 0.0005968798
| 3538.011162 | 1.351254 | 0.0002625572139 |  | 3538.011162 | 1.476717 | 0.001202057 |  | 3538.011162 | 1.480802 | 0.0006047099999
| 3537.950897 | 1.351292 | 0.0002826269 |  | 3537.950897 | 1.476736 | 0.001258119 |  | 3537.950897 | 1.480775321 | 0.0006220916
| 3537.890631 | 1.351327974 | 0.0002922396 |  | 3537.890631 | 1.476765 | 0.00130508 |  | 3537.890631 | 1.480756 | 0.0006476141632
| 3537.830366 | 1.351358 | 0.0002947368 |  | 3537.830366 | 1.476799686 | 0.001342887 |  | 3537.830366 | 1.480748 | 0.0006771832
| 3537.7701 | 1.351383 | 0.000293405 |  | 3537.7701 | 1.476836632 | 0.001373499 |  | 3537.7701 | 1.480752 | 0.0007053586
| 3537.709834 | 1.351404 | 0.0002901333 |  | 3537.709834 | 1.476875698 | 0.001398679 |  | 3537.709834 | 1.480764 | 0.0007272804
| 3537.649569 | 1.351422 | 0.0002850943 |  | 3537.649569 | 1.476917 | 0.001418851 |  | 3537.649569 | 1.480781752 | 0.0007403702
| 3537.589303 | 1.351436 | 0.0002776594 |  | 3537.589303 | 1.476962 | 0.001433141 |  | 3537.589303 | 1.480799499 | 0.0007445156
| 3537.529038 | 1.35144495 | 0.0002677146 |  | 3537.529038 | 1.477009 | 0.001439895 |  | 3537.529038 | 1.480814135 | 0.000741740264
| 3537.468772 | 1.351447 | 0.0002567821 |  | 3537.468772 | 1.47705463 | 0.001439397 |  | 3537.468772 | 1.480824 | 0.0007348807145
| 3537.408506 | 1.351441108 | 0.0002483426 |  | 3537.408506 | 1.477099 | 0.001432765 |  | 3537.408506 | 1.48083 | 0.0007262469
| 3537.348241 | 1.351428 | 0.0002469945 |  | 3537.348241 | 1.477140065 | 0.001422378 |  | 3537.348241 | 1.480832 | 0.0007170673
| 3537.287975 | 1.351411 | 0.0002561696 |  | 3537.287975 | 1.477181 | 0.001409305 |  | 3537.287975 | 1.480831 | 0.000707618
| 3537.22771 | 1.351396 | 0.0002774464 |  | 3537.22771 | 1.477224 | 0.001392713 |  | 3537.22771 | 1.480827 | 0.0006978602
| 3537.167444 | 1.351389 | 0.0003095673 |  | 3537.167444 | 1.47727 | 0.001369056 |  | 3537.167444 | 1.480819 | 0.0006883672
| 3537.107179 | 1.351394158 | 0.000348108 |  | 3537.107179 | 1.477318 | 0.001333805 |  | 3537.107179 | 1.480805 | 0.0006806302
| 3537.046913 | 1.351414 | 0.0003873897 |  | 3537.046913 | 1.477362 | 0.001283681 |  | 3537.046913 | 1.480787 | 0.0006771041409
| 3536.986647 | 1.351448 | 0.0004211052 |  | 3536.986647 | 1.477394 | 0.001218843 |  | 3536.986647 | 1.480766 | 0.0006803108283
| 3536.926382 | 1.351492127 | 0.0004444487 |  | 3536.926382 | 1.477408222 | 0.00114451 |  | 3536.926382 | 1.480744 | 0.0006920819
| 3536.866116 | 1.351543 | 0.0004532812 |  | 3536.866116 | 1.477401192 | 0.001068225 |  | 3536.866116 | 1.480725 | 0.0007127366
| 3536.805851 | 1.351595 | 0.0004459581 |  | 3536.805851 | 1.477374 | 0.0009989175 |  | 3536.805851 | 1.480713 | 0.0007409231
| 3536.745585 | 1.35164 | 0.0004230045 |  | 3536.745585 | 1.477331 | 0.0009435386 |  | 3536.745585 | 1.480712 | 0.0007732983
| 3536.68532 | 1.351673463 | 0.0003876992 |  | 3536.68532 | 1.477282 | 0.0009048484 |  | 3536.68532 | 1.480722 | 0.0008053591961
| 3536.625054 | 1.35169 | 0.0003458911 |  | 3536.625054 | 1.477232 | 0.0008815477398 |  | 3536.625054 | 1.480743778 | 0.0008318562
| 3536.564788 | 1.351687991 | 0.0003058825 |  | 3536.564788 | 1.477187847 | 0.0008694583152 |  | 3536.564788 | 1.480773 | 0.000847923
| 3536.504523 | 1.35167 | 0.000276441 |  | 3536.504523 | 1.47715 | 0.0008627344 |  | 3536.504523 | 1.480806 | 0.0008502874
| 3536.444257 | 1.351643 | 0.0002648983 |  | 3536.444257 | 1.477117 | 0.0008568 |  | 3536.444257 | 1.480834 | 0.0008384311
| 3536.383992 | 1.351617 | 0.000273727 |  | 3536.383992 | 1.477084 | 0.0008486811361 |  | 3536.383992 | 1.48085 | 0.0008155908
| 3536.323726 | 1.351604 | 0.0002995568 |  | 3536.323726 | 1.477048011 | 0.0008383539 |  | 3536.323726 | 1.48085 | 0.000788984
| 3536.263461 | 1.351611 | 0.0003329885 |  | 3536.263461 | 1.477003 | 0.0008292307913 |  | 3536.263461 | 1.480832 | 0.0007683732
| 3536.203195 | 1.351640064 | 0.0003617425 |  | 3536.203195 | 1.476945237 | 0.0008278733 |  | 3536.203195 | 1.4808 | 0.0007638525
| 3536.142929 | 1.351685 | 0.0003742957 |  | 3536.142929 | 1.476877212 | 0.0008429728 |  | 3536.142929 | 1.480765 | 0.000782122
| 3536.082664 | 1.351734 | 0.0003644618 |  | 3536.082664 | 1.476805 | 0.0008835498 |  | 3536.082664 | 1.48074 | 0.000824144
| 3536.022398 | 1.351776 | 0.0003335912 |  | 3536.022398 | 1.47674 | 0.0009560231 |  | 3536.022398 | 1.480737 | 0.0008830985489
| 3535.962133 | 1.351799 | 0.0002900198 |  | 3535.962133 | 1.476699 | 0.001059787 |  | 3535.962133 | 1.480764 | 0.0009462241
| 3535.901867 | 1.35180195 | 0.0002458023 |  | 3535.901867 | 1.476701 | 0.001184742 |  | 3535.901867 | 1.480821713 | 0.0009975926
| 3535.841602 | 1.351789 | 0.0002118174 |  | 3535.841602 | 1.476757 | 0.001310884 |  | 3535.841602 | 1.480901305 | 0.001023251
| 3535.781336 | 1.351769 | 0.0001939339 |  | 3535.781336 | 1.476866928 | 0.001411829 |  | 3535.781336 | 1.480989 | 0.001015086
| 3535.72107 | 1.351753847 | 0.0001908874 |  | 3535.72107 | 1.477018 | 0.001461583 |  | 3535.72107 | 1.481067 | 0.0009735353
| 3535.660805 | 1.35175 | 0.00019576 |  | 3535.660805 | 1.477184 | 0.00144298 |  | 3535.660805 | 1.481123332 | 0.0009068848
| 3535.600539 | 1.35176 | 0.0001989849 |  | 3535.600539 | 1.47733 | 0.001354268 |  | 3535.600539 | 1.481150284 | 0.0008282884
| 3535.540274 | 1.351777781 | 0.0001930906 |  | 3535.540274 | 1.477427 | 0.0012113 |  | 3535.540274 | 1.481148 | 0.0007514131
| 3535.480008 | 1.351797 | 0.0001749803 |  | 3535.480008 | 1.477454 | 0.001043416 |  | 3535.480008 | 1.481123 | 0.0006868758
| 3535.419742 | 1.351810356 | 0.0001465347 |  | 3535.419742 | 1.47741102 | 0.0008854215 |  | 3535.419742 | 1.481084 | 0.0006399299
| 3535.359477 | 1.351814 | 0.000112751 |  | 3535.359477 | 1.477313 | 0.0007672291 |  | 3535.359477 | 1.48104 | 0.0006112685
| 3535.299211 | 1.351808 | 7.86995e-05 |  | 3535.299211 | 1.477186555 | 0.0007058892 |  | 3535.299211 | 1.480996 | 0.0005985975
| 3535.238946 | 1.351796 | 4.726582e-05 |  | 3535.238946 | 1.477063 | 0.0007019486 |  | 3535.238946 | 1.480957 | 0.0005990466
| 3535.17868 | 1.351778 | 1.85021e-05 |  | 3535.17868 | 1.476965 | 0.0007421208 |  | 3535.17868 | 1.480924 | 0.0006101449
| 3535.118415 | 1.351755 | -8.685018124e-06 |  | 3535.118415 | 1.476904721 | 0.0008053732 |  | 3535.118415 | 1.480901 | 0.000629723
| 3535.058149 | 1.351726 | -3.426946e-05 |  | 3535.058149 | 1.476883 | 0.0008708191 |  | 3535.058149 | 1.48089 | 0.0006545159
| 3534.997883 | 1.351687802 | -5.54959e-05 |  | 3534.997883 | 1.47689 | 0.0009229794 |  | 3534.997883 | 1.480893466 | 0.0006792521
| 3534.937618 | 1.35164 | -6.666077126e-05 |  | 3534.937618 | 1.476914528 | 0.0009540728 |  | 3534.937618 | 1.480912 | 0.0006965136
| 3534.877352 | 1.351586 | -6.13408489e-05 |  | 3534.877352 | 1.476944 | 0.0009626722 |  | 3534.877352 | 1.48094 | 0.0006988183
| 3534.817087 | 1.351533588 | -3.569545528e-05 |  | 3534.817087 | 1.47697 | 0.0009513158 |  | 3534.817087 | 1.48097 | 0.0006813694
| 3534.756821 | 1.351494 | 9.37057376e-06 |  | 3534.756821 | 1.476986029 | 0.0009240184 |  | 3534.756821 | 1.480988931 | 0.0006446334
| 3534.696556 | 1.351475 | 6.699132378e-05 |  | 3534.696556 | 1.476986 | 0.0008859129 |  | 3534.696556 | 1.480988 | 0.0005956051
| 3534.63629 | 1.351482 | 0.0001261608 |  | 3534.63629 | 1.476967 | 0.0008436752 |  | 3534.63629 | 1.480962 | 0.0005462993
| 3534.576024 | 1.351512 | 0.0001752073 |  | 3534.576024 | 1.476927854 | 0.0008057373 |  | 3534.576024 | 1.480913 | 0.0005101716144
| 3534.515759 | 1.351557944 | 0.0002054733 |  | 3534.515759 | 1.47687 | 0.0007815327 |  | 3534.515759 | 1.480849 | 0.0004977379
| 3534.455493 | 1.351609 | 0.0002132372 |  | 3534.455493 | 1.476801 | 0.0007790485 |  | 3534.455493 | 1.480785 | 0.0005131697175
| 3534.395228 | 1.351657 | 0.0002001842 |  | 3534.395228 | 1.476733 | 0.000801611565 |  | 3534.395228 | 1.480733962 | 0.0005532637
| 3534.334962 | 1.351692866 | 0.0001716404 |  | 3534.334962 | 1.476675 | 0.0008464707497 |  | 3534.334962 | 1.480705 | 0.0006085083
| 3534.274697 | 1.351715 | 0.0001341331 |  | 3534.274697 | 1.476638035 | 0.0009048287912 |  | 3534.274697 | 1.480700368 | 0.0006668543
| 3534.214431 | 1.351723763 | 9.307644e-05 |  | 3534.214431 | 1.476622 | 0.0009654628 |  | 3534.214431 | 1.480718139 | 0.0007170038676
| 3534.154165 | 1.351719 | 5.262092e-05 |  | 3534.154165 | 1.476622 | 0.00101919 |  | 3534.154165 | 1.48075 | 0.0007518984558
| 3534.0939 | 1.351704 | 1.557668712e-05 |  | 3534.0939 | 1.47663 | 0.001062583 |  | 3534.0939 | 1.480789 | 0.0007689345
| 3534.033634 | 1.351678 | -1.502746644e-05 |  | 3534.033634 | 1.476638073 | 0.001098676 |  | 3534.033634 | 1.480825 | 0.0007697656
| 3533.973369 | 1.351644392 | -3.6141407e-05 |  | 3533.973369 | 1.476644 | 0.001134274 |  | 3533.973369 | 1.480855 | 0.0007582255
| 3533.913103 | 1.351607161 | -4.541643222e-05 |  | 3533.913103 | 1.476651682 | 0.001175456 |  | 3533.913103 | 1.480876 | 0.0007386606
| 3533.852838 | 1.351572 | -4.196220354e-05 |  | 3533.852838 | 1.476669 | 0.001223309 |  | 3533.852838 | 1.480887355 | 0.0007146899
| 3533.792572 | 1.351544 | -2.860525e-05 |  | 3533.792572 | 1.476702774 | 0.001272588 |  | 3533.792572 | 1.480889 | 0.0006892366
| 3533.732306 | 1.35152718 | -1.110168e-05 |  | 3533.732306 | 1.476756 | 0.00131304 |  | 3533.732306 | 1.480882 | 0.0006646605
| 3533.672041 | 1.351521309 | 3.392902e-06 |  | 3533.672041 | 1.476824 | 0.001334505 |  | 3533.672041 | 1.480865286 | 0.0006436155
| 3533.611775 | 1.351521 | 8.777278368e-06 |  | 3533.611775 | 1.476896 | 0.001331303 |  | 3533.611775 | 1.480841205 | 0.0006288803472
| 3533.55151 | 1.351519781 | 3.364660904e-06 |  | 3533.55151 | 1.476961 | 0.001304164 |  | 3533.55151 | 1.480812 | 0.0006229772
| 3533.491244 | 1.351509 | -9.467086146e-06 |  | 3533.491244 | 1.477012 | 0.001259696 |  | 3533.491244 | 1.480779 | 0.0006278413
| 3533.430978 | 1.351484749 | -2.225693e-05 |  | 3533.430978 | 1.47704349 | 0.001206723 |  | 3533.430978 | 1.480749009 | 0.0006440802
| 3533.370713 | 1.351448719 | -2.63779724e-05 |  | 3533.370713 | 1.477059 | 0.001152671 |  | 3533.370713 | 1.480724 | 0.0006707868
| 3533.310447 | 1.351407 | -1.566113e-05 |  | 3533.310447 | 1.477063745 | 0.001100045 |  | 3533.310447 | 1.480708274 | 0.0007057194
| 3533.250182 | 1.351368588 | 1.100302518e-05 |  | 3533.250182 | 1.477058444 | 0.001048611284 |  | 3533.250182 | 1.480704 | 0.0007453361
| 3533.189916 | 1.351340325 | 4.928621371e-05 |  | 3533.189916 | 1.477043 | 0.0009974522 |  | 3533.189916 | 1.480713 | 0.0007853722
| 3533.129651 | 1.351325 | 9.243584e-05 |  | 3533.129651 | 1.477014798 | 0.0009478766 |  | 3533.129651 | 1.480735 | 0.0008209761
| 3533.069385 | 1.351321 | 0.0001341469 |  | 3533.069385 | 1.476971 | 0.0009057553 |  | 3533.069385 | 1.480767 | 0.0008474269
| 3533.009119 | 1.351323 | 0.0001716929 |  | 3533.009119 | 1.476916 | 0.0008778698 |  | 3533.009119 | 1.480806 | 0.0008612131
| 3532.948854 | 1.351327 | 0.0002072058 |  | 3532.948854 | 1.476855 | 0.0008696654779 |  | 3532.948854 | 1.480845 | 0.0008606686
| 3532.888588 | 1.351332425 | 0.0002452035865 |  | 3532.888588 | 1.476798 | 0.0008810896 |  | 3532.888588 | 1.480878 | 0.0008469289064
| 3532.828323 | 1.351343576 | 0.000289422 |  | 3532.828323 | 1.476754 | 0.0009058336 |  | 3532.828323 | 1.480901 | 0.0008241707
| 3532.768057 | 1.351368 | 0.0003391638 |  | 3532.768057 | 1.476725 | 0.0009340939151 |  | 3532.768057 | 1.480912 | 0.0007983443
| 3532.707792 | 1.351412 | 0.0003877254 |  | 3532.707792 | 1.476706 | 0.000957319 |  | 3532.707792 | 1.48091 | 0.0007760381971
| 3532.647526 | 1.351478 | 0.0004234293 |  | 3532.647526 | 1.476687216 | 0.0009738863 |  | 3532.647526 | 1.480901 | 0.0007617034
| 3532.58726 | 1.35156 | 0.0004340522 |  | 3532.58726 | 1.476661434 | 0.0009894777268 |  | 3532.58726 | 1.480889 | 0.0007569576
| 3532.526995 | 1.351645 | 0.0004113708 |  | 3532.526995 | 1.476628 | 0.001014984 |  | 3532.526995 | 1.480880258 | 0.0007601676
| 3532.466729 | 1.351715 | 0.0003554354 |  | 3532.466729 | 1.476595895 | 0.00105932 |  | 3532.466729 | 1.480877 | 0.0007676575
| 3532.406464 | 1.351757 | 0.0002753393 |  | 3532.406464 | 1.47658 | 0.001123641 |  | 3532.406464 | 1.480878 | 0.0007758012
| 3532.346198 | 1.351762 | 0.0001872428 |  | 3532.346198 | 1.476594 | 0.001197146 |  | 3532.346198 | 1.480883 | 0.0007827430643
| 3532.285933 | 1.351729827 | 0.0001095009 |  | 3532.285933 | 1.476644 | 0.001260165 |  | 3532.285933 | 1.480888 | 0.0007890554
| 3532.225667 | 1.351671365 | 5.732375e-05 |  | 3532.225667 | 1.476721 | 0.001291803 |  | 3532.225667 | 1.480893891 | 0.0007968595
| 3532.165401 | 1.351602 | 3.833805577e-05 |  | 3532.165401 | 1.476802972 | 0.001279525 |  | 3532.165401 | 1.480903 | 0.0008078975599
| 3532.105136 | 1.351539934 | 5.115282935e-05 |  | 3532.105136 | 1.476865 | 0.001225684 |  | 3532.105136 | 1.480918 | 0.0008213769
| 3532.04487 | 1.351497 | 8.648779e-05 |  | 3532.04487 | 1.476886 | 0.0011482 |  | 3532.04487 | 1.48094317 | 0.0008334987
| 3531.984605 | 1.351479 | 0.0001307837 |  | 3531.984605 | 1.476861 | 0.00107394 |  | 3531.984605 | 1.480979 | 0.0008383198
| 3531.924339 | 1.351485045 | 0.0001702009 |  | 3531.924339 | 1.4768 | 0.001028451 |  | 3531.924339 | 1.481021 | 0.0008297514
| 3531.864074 | 1.351506891 | 0.0001944264741 |  | 3531.864074 | 1.476727192 | 0.001025579 |  | 3531.864074 | 1.481062 | 0.0008045404
| 3531.803808 | 1.351533 | 0.0001991961 |  | 3531.803808 | 1.47667 | 0.001061688 |  | 3531.803808 | 1.481096 | 0.0007636342
| 3531.743542 | 1.351553 | 0.0001862974 |  | 3531.743542 | 1.476646 | 0.001118492 |  | 3531.743542 | 1.481115 | 0.000712295255
| 3531.683277 | 1.351558 | 0.0001628773 |  | 3531.683277 | 1.476659233 | 0.001170959589 |  | 3531.683277 | 1.481117 | 0.0006576909
| 3531.623011 | 1.351544184 | 0.0001389343877 |  | 3531.623011 | 1.476698 | 0.00119794 |  | 3531.623011 | 1.481104979 | 0.0006063524722
| 3531.562746 | 1.351514 | 0.0001249028 |  | 3531.562746 | 1.476740346 | 0.001190542 |  | 3531.562746 | 1.481082 | 0.0005618537
| 3531.50248 | 1.351474 | 0.0001289072025 |  | 3531.50248 | 1.476765105 | 0.001153958 |  | 3531.50248 | 1.481052 | 0.0005246336
| 3531.442214 | 1.351434 | 0.000154694 |  | 3531.442214 | 1.476758768 | 0.001105043 |  | 3531.442214 | 1.481016 | 0.0004932427
| 3531.381949 | 1.351406 | 0.0002008539 |  | 3531.381949 | 1.476721 | 0.001063401 |  | 3531.381949 | 1.480975 | 0.0004670145413
| 3531.321683 | 1.351397 | 0.0002604923 |  | 3531.321683 | 1.47666174 | 0.001043862 |  | 3531.321683 | 1.480925 | 0.0004479603
| 3531.261418 | 1.351414 | 0.0003234754 |  | 3531.261418 | 1.47659604 | 0.001052092 |  | 3531.261418 | 1.480867 | 0.0004409936
| 3531.201152 | 1.351456 | 0.0003782981 |  | 3531.201152 | 1.476537 | 0.001084642 |  | 3531.201152 | 1.480804 | 0.0004520625
| 3531.140887 | 1.351516453 | 0.0004152543 |  | 3531.140887 | 1.476492726 | 0.001132809 |  | 3531.140887 | 1.480745 | 0.0004850083
| 3531.080621 | 1.351586 | 0.0004286767 |  | 3531.080621 | 1.476463 | 0.00118781 |  | 3531.080621 | 1.480699 | 0.000538579
| 3531.020355 | 1.351655 | 0.0004179311 |  | 3531.020355 | 1.476444493 | 0.001244854 |  | 3531.020355 | 1.480676 | 0.0006057688
| 3530.96009 | 1.351713794 | 0.0003870783 |  | 3530.96009 | 1.476434 | 0.001303784 |  | 3530.96009 | 1.480681 | 0.0006749564
| 3530.899824 | 1.351757 | 0.0003428457 |  | 3530.899824 | 1.47643 | 0.001366945 |  | 3530.899824 | 1.48071 | 0.0007338176
| 3530.839559 | 1.351784 | 0.0002927893 |  | 3530.839559 | 1.476436 | 0.001436119 |  | 3530.839559 | 1.480756 | 0.0007731348
| 3530.779293 | 1.351796 | 0.0002428618 |  | 3530.779293 | 1.476457076 | 0.001510278 |  | 3530.779293 | 1.480806763 | 0.0007900189361
| 3530.719028 | 1.351795 | 0.0001971786 |  | 3530.719028 | 1.476498 | 0.001584452 |  | 3530.719028 | 1.480853 | 0.0007875963
| 3530.658762 | 1.351786 | 0.0001576489 |  | 3530.658762 | 1.476559114 | 0.001651334 |  | 3530.658762 | 1.480888265 | 0.0007731752
| 3530.598496 | 1.351771651 | 0.0001248887 |  | 3530.598496 | 1.476639 | 0.001703262 |  | 3530.598496 | 1.480913 | 0.0007541782
| 3530.538231 | 1.351753 | 9.938677e-05 |  | 3530.538231 | 1.476733 | 0.001733936 |  | 3530.538231 | 1.480930269 | 0.0007352043249
| 3530.477965 | 1.351734 | 8.125702245e-05 |  | 3530.477965 | 1.476833697 | 0.001739724 |  | 3530.477965 | 1.480944 | 0.0007166266
| 3530.4177 | 1.351716 | 7.021608e-05 |  | 3530.4177 | 1.476933342 | 0.001719213 |  | 3530.4177 | 1.480957 | 0.0006958531016
| 3530.357434 | 1.351702692 | 6.460657462e-05 |  | 3530.357434 | 1.477024 | 0.001673105816 |  | 3530.357434 | 1.480967 | 0.0006700754
| 3530.297169 | 1.351696502 | 6.070538756e-05 |  | 3530.297169 | 1.477099 | 0.00160457 |  | 3530.297169 | 1.480969 | 0.0006392324
| 3530.236903 | 1.351698 | 5.39526142e-05 |  | 3530.236903 | 1.477151 | 0.001518832 |  | 3530.236903 | 1.480959 | 0.000606865
| 3530.176637 | 1.351703 | 3.948063332e-05 |  | 3530.176637 | 1.477174853 | 0.001424726 |  | 3530.176637 | 1.480937 | 0.0005795231
| 3530.116372 | 1.351708 | 1.428796e-05 |  | 3530.116372 | 1.477169703 | 0.001332417 |  | 3530.116372 | 1.480906 | 0.0005639644
| 3530.056106 | 1.351707 | -2.134985759e-05 |  | 3530.056106 | 1.477139 | 0.001252436 |  | 3530.056106 | 1.480874 | 0.0005636558
| 3529.995841 | 1.351692122 | -6.371071e-05 |  | 3529.995841 | 1.477091 | 0.001192195 |  | 3529.995841 | 1.480848238 | 0.0005769885235
| 3529.935575 | 1.351661651 | -0.0001062808 |  | 3529.935575 | 1.477036 | 0.001154223 |  | 3529.935575 | 1.480836 | 0.0005973689
| 3529.87531 | 1.351616 | -0.0001420367 |  | 3529.87531 | 1.476984 | 0.001135079 |  | 3529.87531 | 1.480838 | 0.0006156777
| 3529.815044 | 1.351559 | -0.0001653852 |  | 3529.815044 | 1.47694 | 0.001127393 |  | 3529.815044 | 1.48085 | 0.0006237789175
| 3529.754778 | 1.351496 | -0.0001734264 |  | 3529.754778 | 1.476902192 | 0.001123619 |  | 3529.754778 | 1.480864 | 0.0006177417815
| 3529.694513 | 1.351432 | -0.0001660705 |  | 3529.694513 | 1.476866751 | 0.001119203 |  | 3529.694513 | 1.48087 | 0.0005993118378
| 3529.634247 | 1.35137163 | -0.0001448787 |  | 3529.634247 | 1.476827 | 0.001115383 |  | 3529.634247 | 1.480862 | 0.0005749649
| 3529.573982 | 1.351317 | -0.00011194 |  | 3529.573982 | 1.476778381 | 0.001118413 |  | 3529.573982 | 1.480838 | 0.0005539957
| 3529.513716 | 1.351268 | -6.809031e-05 |  | 3529.513716 | 1.476724 | 0.001136552 |  | 3529.513716 | 1.480801 | 0.0005448368
| 3529.45345 | 1.351229 | -1.378523e-05 |  | 3529.45345 | 1.476671528 | 0.001175445 |  | 3529.45345 | 1.480759 | 0.0005529808
| 3529.393185 | 1.351203 | 5.009164e-05 |  | 3529.393185 | 1.476632 | 0.001235411 |  | 3529.393185 | 1.48072 | 0.0005795067784
| 3529.332919 | 1.351193558 | 0.000120307 |  | 3529.332919 | 1.476616195 | 0.00130952 |  | 3529.332919 | 1.480693321 | 0.0006215197851
| 3529.272654 | 1.351204721 | 0.0001907137 |  | 3529.272654 | 1.47662906 | 0.001386093 |  | 3529.272654 | 1.480683 | 0.0006729615571
| 3529.212388 | 1.351237 | 0.0002526684 |  | 3529.212388 | 1.476669555 | 0.001451997 |  | 3529.212388 | 1.480693 | 0.0007264000294
| 3529.152123 | 1.35128454 | 0.0002973306 |  | 3529.152123 | 1.47673 | 0.001496571 |  | 3529.152123 | 1.480722 | 0.000774145
| 3529.091857 | 1.351339 | 0.0003188313 |  | 3529.091857 | 1.476799 | 0.001514518 |  | 3529.091857 | 1.480766 | 0.0008092876
| 3529.031591 | 1.351388 | 0.0003172763 |  | 3529.031591 | 1.476866 | 0.001505708 |  | 3529.031591 | 1.480821 | 0.0008265059
| 3528.971326 | 1.351421 | 0.000299211 |  | 3528.971326 | 1.476921 | 0.001474818 |  | 3528.971326 | 1.480877 | 0.0008233080706
| 3528.91106 | 1.351433467 | 0.0002767339 |  | 3528.91106 | 1.476957 | 0.001428355 |  | 3528.91106 | 1.480928 | 0.0008003051
| 3528.850795 | 1.351427 | 0.0002627757 |  | 3528.850795 | 1.476971 | 0.001374184 |  | 3528.850795 | 1.480966 | 0.0007621106
| 3528.790529 | 1.351411 | 0.0002668637 |  | 3528.790529 | 1.476962 | 0.001320918 |  | 3528.790529 | 1.480985 | 0.0007162111
| 3528.730264 | 1.3514 | 0.0002908723 |  | 3528.730264 | 1.476929544 | 0.001277493 |  | 3528.730264 | 1.480986 | 0.000671601
| 3528.669998 | 1.351407 | 0.0003280452 |  | 3528.669998 | 1.47688 | 0.001253153 |  | 3528.669998 | 1.480973 | 0.0006362535
| 3528.609732 | 1.351438 | 0.0003648846 |  | 3528.609732 | 1.476820735 | 0.001255433 |  | 3528.609732 | 1.480953004 | 0.000614679
| 3528.549467 | 1.351491 | 0.0003858549 |  | 3528.549467 | 1.476765371 | 0.001288181 |  | 3528.549467 | 1.480936 | 0.0006062643
| 3528.489201 | 1.351553707 | 0.0003791319 |  | 3528.489201 | 1.476728 | 0.001348673 |  | 3528.489201 | 1.480927 | 0.0006055529068
| 3528.428936 | 1.35161 | 0.0003411362 |  | 3528.428936 | 1.476722529 | 0.001426586 |  | 3528.428936 | 1.48093 | 0.0006041188097
| 3528.36867 | 1.351642 | 0.0002785021 |  | 3528.36867 | 1.476754 | 0.001505707 |  | 3528.36867 | 1.480940902 | 0.0005938931
| 3528.308405 | 1.351641 | 0.0002061268 |  | 3528.308405 | 1.476821881 | 0.00156786 |  | 3528.308405 | 1.480952181 | 0.0005700630291
| 3528.248139 | 1.351603 | 0.0001426819 |  | 3528.248139 | 1.476913978 | 0.001597995 |  | 3528.248139 | 1.480954 | 0.0005335004
| 3528.187873 | 1.351539442 | 0.0001050475 |  | 3528.187873 | 1.477014 | 0.001588002 |  | 3528.187873 | 1.48094 | 0.0004904802
| 3528.127608 | 1.351465 | 0.0001026751 |  | 3528.127608 | 1.477102 | 0.001539668 |  | 3528.127608 | 1.480906666 | 0.0004508404
| 3528.067342 | 1.35139771 | 0.0001358403 |  | 3528.067342 | 1.477166 | 0.001462107 |  | 3528.067342 | 1.480857 | 0.000424361
| 3528.007077 | 1.351354 | 0.0001955665 |  | 3528.007077 | 1.477198 | 0.001369336 |  | 3528.007077 | 1.480800622 | 0.000417469
| 3527.946811 | 1.351341 | 0.0002672325 |  | 3527.946811 | 1.477195761 | 0.001275151 |  | 3527.946811 | 1.480746477 | 0.0004311964135
| 3527.886546 | 1.351359185 | 0.000334781 |  | 3527.886546 | 1.477165 | 0.00119051 |  | 3527.886546 | 1.480703916 | 0.0004609401
| 3527.82628 | 1.351401 | 0.0003854718 |  | 3527.82628 | 1.477114 | 0.001122264 |  | 3527.82628 | 1.480677898 | 0.0004985099
| 3527.766014 | 1.351455 | 0.0004123212 |  | 3527.766014 | 1.477047 | 0.001073604 |  | 3527.766014 | 1.480668 | 0.0005347211
| 3527.705749 | 1.351508987 | 0.0004151408 |  | 3527.705749 | 1.476972 | 0.001046626 |  | 3527.705749 | 1.480669 | 0.0005628488
| 3527.645483 | 1.351551861 | 0.0003992444 |  | 3527.645483 | 1.476894621 | 0.001042 |  | 3527.645483 | 1.480675 | 0.0005800981
| 3527.585218 | 1.351578315 | 0.0003733924 |  | 3527.585218 | 1.476820767 | 0.001060083 |  | 3527.585218 | 1.480677 | 0.0005882518
| 3527.524952 | 1.351587547 | 0.0003471849 |  | 3527.524952 | 1.476758 | 0.001098668 |  | 3527.524952 | 1.480672 | 0.000592360299
| 3527.464686 | 1.351583 | 0.0003290144 |  | 3527.464686 | 1.476713 | 0.001152432 |  | 3527.464686 | 1.480659628 | 0.0005984161
| 3527.404421 | 1.351573 | 0.0003238244 |  | 3527.404421 | 1.476689 | 0.001213237 |  | 3527.404421 | 1.480642 | 0.0006118698486
| 3527.344155 | 1.351563 | 0.0003329405 |  | 3527.344155 | 1.47668626 | 0.001271938 |  | 3527.344155 | 1.480624 | 0.0006351259
| 3527.28389 | 1.351563942 | 0.0003535257 |  | 3527.28389 | 1.476699 | 0.001321597 |  | 3527.28389 | 1.480611545 | 0.0006681696
| 3527.223624 | 1.35158 | 0.0003789445 |  | 3527.223624 | 1.476719619 | 0.001359529 |  | 3527.223624 | 1.480609 | 0.0007080539
| 3527.163359 | 1.351612 | 0.0004006057 |  | 3527.163359 | 1.476742 | 0.001388111 |  | 3527.163359 | 1.48062 | 0.0007504248853
| 3527.103093 | 1.35166 | 0.0004091013 |  | 3527.103093 | 1.476765202 | 0.001412505 |  | 3527.103093 | 1.480643773 | 0.0007901958
| 3527.042827 | 1.351714 | 0.0003975268 |  | 3527.042827 | 1.476791431 | 0.00143632 |  | 3527.042827 | 1.48068 | 0.0008223520285
| 3526.982562 | 1.351765 | 0.0003629691 |  | 3526.982562 | 1.476827 | 0.001458501 |  | 3526.982562 | 1.480727 | 0.000842529
| 3526.922296 | 1.351802 | 0.0003082624 |  | 3526.922296 | 1.476876 | 0.001471597 |  | 3526.922296 | 1.480779 | 0.0008473198101
| 3526.862031 | 1.351816 | 0.0002411986 |  | 3526.862031 | 1.476936981 | 0.001464472 |  | 3526.862031 | 1.480830444 | 0.000834744
| 3526.801765 | 1.351804 | 0.0001733748 |  | 3526.801765 | 1.476998 | 0.001426737 |  | 3526.801765 | 1.480876 | 0.0008049909361
| 3526.7415 | 1.351767 | 0.0001165555 |  | 3526.7415 | 1.477042 | 0.001356439 |  | 3526.7415 | 1.480909 | 0.0007606709992
| 3526.681234 | 1.351713 | 8.015852e-05 |  | 3526.681234 | 1.477049 | 0.001262442 |  | 3526.681234 | 1.480923052 | 0.0007071492
| 3526.620968 | 1.351653 | 6.877742e-05 |  | 3526.620968 | 1.477007611 | 0.001165318985 |  | 3526.620968 | 1.480917 | 0.0006521987
| 3526.560703 | 1.351598 | 8.135242e-05 |  | 3526.560703 | 1.476917066 | 0.001091503 |  | 3526.560703 | 1.48089 | 0.0006042676662
| 3526.500437 | 1.351556 | 0.0001125629 |  | 3526.500437 | 1.476793 | 0.0010649 |  | 3526.500437 | 1.480847759 | 0.0005709459
| 3526.440172 | 1.351533 | 0.0001543901 |  | 3526.440172 | 1.476661 | 0.001099117 |  | 3526.440172 | 1.480797 | 0.0005571347
| 3526.379906 | 1.351529 | 0.0001986676 |  | 3526.379906 | 1.476552731 | 0.00119153 |  | 3526.379906 | 1.480748 | 0.0005635713
| 3526.319641 | 1.351543 | 0.0002385311 |  | 3526.319641 | 1.476492939 | 0.001324084 |  | 3526.319641 | 1.480707062 | 0.0005869814
| 3526.259375 | 1.35157 | 0.0002688312 |  | 3526.259375 | 1.476494 | 0.001468942 |  | 3526.259375 | 1.48068 | 0.0006211235519
| 3526.199109 | 1.351608 | 0.0002859735 |  | 3526.199109 | 1.476550702 | 0.001596932 |  | 3526.199109 | 1.480668 | 0.0006588207
| 3526.138844 | 1.35165 | 0.0002876561 |  | 3526.138844 | 1.476646817 | 0.001686895 |  | 3526.138844 | 1.480669 | 0.0006938959
| 3526.078578 | 1.351691 | 0.0002725997 |  | 3526.078578 | 1.476758 | 0.001730114 |  | 3526.078578 | 1.480679 | 0.0007228922985
| 3526.018313 | 1.351725 | 0.000241583 |  | 3526.018313 | 1.476863 | 0.001731123 |  | 3526.018313 | 1.480693 | 0.0007451363189
| 3525.958047 | 1.351746 | 0.0001980955409 |  | 3525.958047 | 1.476946975 | 0.001703267 |  | 3525.958047 | 1.480709 | 0.0007621774
| 3525.897782 | 1.351748058 | 0.0001483844 |  | 3525.897782 | 1.477005712 | 0.001662631 |  | 3525.897782 | 1.480725 | 0.0007760671244
| 3525.837516 | 1.35173 | 0.0001013441 |  | 3525.837516 | 1.477044 | 0.001621552 |  | 3525.837516 | 1.480744 | 0.0007880120478
| 3525.77725 | 1.351695 | 6.599768e-05 |  | 3525.77725 | 1.477069793 | 0.001585859 |  | 3525.77725 | 1.480765 | 0.0007973084
| 3525.716985 | 1.35165 | 4.88347e-05 |  | 3525.716985 | 1.477091 | 0.001554651 |  | 3525.716985 | 1.480791 | 0.0008019381
| 3525.656719 | 1.351605 | 5.192923806e-05 |  | 3525.656719 | 1.477109 | 0.001524399 |  | 3525.656719 | 1.480819 | 0.0007993153
| 3525.596454 | 1.351569 | 7.190102e-05 |  | 3525.596454 | 1.477123895 | 0.001491532 |  | 3525.596454 | 1.480846556 | 0.0007873892306
| 3525.536188 | 1.351548746 | 0.0001012647 |  | 3525.536188 | 1.477130817 | 0.00145651 |  | 3525.536188 | 1.48087 | 0.0007662433306
| 3525.475922 | 1.351544 | 0.000131413 |  | 3525.475922 | 1.477128 | 0.001423572 |  | 3525.475922 | 1.480885 | 0.0007378859
| 3525.415657 | 1.35154968 | 0.0001557658 |  | 3525.415657 | 1.477115444 | 0.001398582 |  | 3525.415657 | 1.480889 | 0.0007060157
| 3525.355391 | 1.351561318 | 0.0001722504 |  | 3525.355391 | 1.477100141 | 0.001386298 |  | 3525.355391 | 1.48088211 | 0.0006751392
| 3525.295126 | 1.351574 | 0.0001824754 |  | 3525.295126 | 1.477089715 | 0.001386312 |  | 3525.295126 | 1.480865 | 0.0006490861
| 3525.23486 | 1.351585 | 0.0001904243 |  | 3525.23486 | 1.477091444 | 0.001393653 |  | 3525.23486 | 1.480841 | 0.0006309039979
| 3525.174595 | 1.351599 | 0.0001987528 |  | 3525.174595 | 1.477108099 | 0.001398724 |  | 3525.174595 | 1.480814 | 0.0006220744
| 3525.114329 | 1.351618178 | 0.0002066105 |  | 3525.114329 | 1.477136259 | 0.00139202 |  | 3525.114329 | 1.480784984 | 0.0006230985
| 3525.054063 | 1.351646 | 0.0002089982 |  | 3525.054063 | 1.477167 | 0.001367027 |  | 3525.054063 | 1.480759 | 0.0006334628946
| 3524.993798 | 1.351681 | 0.0001986075 |  | 3524.993798 | 1.477189 | 0.001324177 |  | 3524.993798 | 1.480737839 | 0.0006520094866
| 3524.933532 | 1.351715 | 0.0001700831 |  | 3524.933532 | 1.477192 | 0.00126978 |  | 3524.933532 | 1.48072453 | 0.0006766732
| 3524.873267 | 1.351737 | 0.0001231489 |  | 3524.873267 | 1.477171 | 0.001215559 |  | 3524.873267 | 1.480721 | 0.0007046876
| 3524.813001 | 1.351738201 | 6.444983e-05 |  | 3524.813001 | 1.477130062 | 0.001173658 |  | 3524.813001 | 1.480728 | 0.0007321157524
| 3524.752736 | 1.351712 | 6.70625725e-06 |  | 3524.752736 | 1.477077 | 0.001153098 |  | 3524.752736 | 1.480744 | 0.0007550077
| 3524.69247 | 1.351661 | -3.546918308e-05 |  | 3524.69247 | 1.477024 | 0.001156559 |  | 3524.69247 | 1.480768428 | 0.000769602466
| 3524.632204 | 1.351595559 | -5.06074189e-05 |  | 3524.632204 | 1.476982671 | 0.001179844 |  | 3524.632204 | 1.48079566 | 0.0007736932
| 3524.571939 | 1.351532499 | -3.520290304e-05 |  | 3524.571939 | 1.476959 | 0.001214107 |  | 3524.571939 | 1.480821 | 0.000766834413
| 3524.511673 | 1.351487 | 5.6942398e-06 |  | 3524.511673 | 1.476955381 | 0.00124916 |  | 3524.511673 | 1.480841 | 0.0007512616752
| 3524.451408 | 1.351468 | 5.928291e-05 |  | 3524.451408 | 1.476966 | 0.00127668 |  | 3524.451408 | 1.48085242 | 0.0007305447834
| 3524.391142 | 1.351478 | 0.0001096825 |  | 3524.391142 | 1.476985072 | 0.001293054 |  | 3524.391142 | 1.480854 | 0.0007091982
| 3524.330877 | 1.351511 | 0.000143331 |  | 3524.330877 | 1.477006 | 0.001298897 |  | 3524.330877 | 1.480849 | 0.0006910293178
| 3524.270611 | 1.351554 | 0.0001523987 |  | 3524.270611 | 1.477023957 | 0.001297748 |  | 3524.270611 | 1.480838 | 0.0006783919489
| 3524.210345 | 1.351593 | 0.000136824 |  | 3524.210345 | 1.477041 | 0.001293445 |  | 3524.210345 | 1.480826 | 0.0006715994
| 3524.15008 | 1.351617 | 0.0001029175 |  | 3524.15008 | 1.477058 | 0.001287305 |  | 3524.15008 | 1.480815732 | 0.0006692851919
| 3524.089814 | 1.351622 | 6.026391166e-05 |  | 3524.089814 | 1.477079 | 0.001277048 |  | 3524.089814 | 1.480807597 | 0.0006690575057
| 3524.029549 | 1.351608 | 1.827674262e-05 |  | 3524.029549 | 1.477103 | 0.001258129 |  | 3524.029549 | 1.480801 | 0.0006687511
| 3523.969283 | 1.351576904 | -1.577661474e-05 |  | 3523.969283 | 1.477128 | 0.001226033 |  | 3523.969283 | 1.480794189 | 0.0006674775414
| 3523.909018 | 1.351535 | -3.763413724e-05 |  | 3523.909018 | 1.477145 | 0.001178169 |  | 3523.909018 | 1.480785 | 0.0006661940046
| 3523.848752 | 1.351485 | -4.519853902e-05 |  | 3523.848752 | 1.477146 | 0.001116801 |  | 3523.848752 | 1.480772 | 0.0006673846
| 3523.788486 | 1.351434 | -3.73261684e-05 |  | 3523.788486 | 1.477123 | 0.001048605 |  | 3523.788486 | 1.480756309 | 0.000674466
| 3523.728221 | 1.351383 | -1.310133e-05 |  | 3523.728221 | 1.477073 | 0.000984107841 |  | 3523.728221 | 1.480741 | 0.000690188
| 3523.667955 | 1.351339307 | 2.81242e-05 |  | 3523.667955 | 1.476997431 | 0.0009345786302 |  | 3523.667955 | 1.480733 | 0.0007149993664
| 3523.60769 | 1.35130841 | 8.488658e-05 |  | 3523.60769 | 1.476902 | 0.000910478 |  | 3523.60769 | 1.480736 | 0.0007459335
| 3523.547424 | 1.351297 | 0.0001531313 |  | 3523.547424 | 1.476796658 | 0.00091916 |  | 3523.547424 | 1.480754 | 0.0007767454226
| 3523.487158 | 1.35131 | 0.0002252962 |  | 3523.487158 | 1.476693766 | 0.0009639692 |  | 3523.487158 | 1.480788 | 0.0007990948
| 3523.426893 | 1.35135 | 0.0002911676 |  | 3523.426893 | 1.476606 | 0.001043587 |  | 3523.426893 | 1.480833 | 0.0008046232
| 3523.366627 | 1.351412 | 0.0003399346 |  | 3523.366627 | 1.476546792 | 0.001152135 |  | 3523.366627 | 1.480879 | 0.0007883324
| 3523.306362 | 1.35149 | 0.0003628726 |  | 3523.306362 | 1.476525147 | 0.001279347 |  | 3523.306362 | 1.480916 | 0.0007505937
| 3523.246096 | 1.35157 | 0.0003555962 |  | 3523.246096 | 1.476548 | 0.001411254 |  | 3523.246096 | 1.480933 | 0.0006978739
| 3523.185831 | 1.351642 | 0.0003193330246 |  | 3523.185831 | 1.476616678 | 0.001530657 |  | 3523.185831 | 1.480924 | 0.000641425
| 3523.125565 | 1.351695 | 0.0002603674 |  | 3523.125565 | 1.476724597 | 0.00162056 |  | 3523.125565 | 1.48089 | 0.0005942235
| 3523.065299 | 1.351721 | 0.0001886918 |  | 3523.065299 | 1.476859 | 0.001666569 |  | 3523.065299 | 1.48084 | 0.0005669801
| 3523.005034 | 1.35172 | 0.0001153089 |  | 3523.005034 | 1.477 | 0.00166077 |  | 3523.005034 | 1.480785 | 0.0005647088
| 3522.944768 | 1.351695196 | 5.026774e-05 |  | 3522.944768 | 1.477126191 | 0.00160439 |  | 3522.944768 | 1.480737 | 0.000585366
| 3522.884503 | 1.35165191 | 6.592959e-07 |  | 3522.884503 | 1.477219 | 0.001508541 |  | 3522.884503 | 1.480705493 | 0.0006209287066
| 3522.824237 | 1.351598 | -2.959128301e-05 |  | 3522.824237 | 1.477265 | 0.001391974 |  | 3522.824237 | 1.480693131 | 0.0006610501
| 3522.763972 | 1.351542 | -4.010044e-05 |  | 3522.763972 | 1.477262374 | 0.00127694 |  | 3522.763972 | 1.4806968 | 0.0006963357
| 3522.703706 | 1.351488 | -3.283763e-05 |  | 3522.703706 | 1.47722 | 0.001183432 |  | 3522.703706 | 1.48071 | 0.0007220306
| 3522.64344 | 1.351444 | -1.137748e-05 |  | 3522.64344 | 1.477155 | 0.001124457 |  | 3522.64344 | 1.480724 | 0.0007384507
| 3522.583175 | 1.351409 | 2.019191e-05 |  | 3522.583175 | 1.477085 | 0.00110314 |  | 3522.583175 | 1.480738 | 0.0007496079
| 3522.522909 | 1.351387 | 5.793512e-05 |  | 3522.522909 | 1.47703 | 0.001113121 |  | 3522.522909 | 1.480749 | 0.0007598992561
| 3522.462644 | 1.351377 | 9.849415631e-05 |  | 3522.462644 | 1.476999 | 0.001141025 |  | 3522.462644 | 1.480764 | 0.0007710852
| 3522.402378 | 1.35138 | 0.0001390558 |  | 3522.402378 | 1.47699681 | 0.001170389 |  | 3522.402378 | 1.480784139 | 0.0007809332287
| 3522.342113 | 1.351393 | 0.0001767726 |  | 3522.342113 | 1.477018 | 0.001186601 |  | 3522.342113 | 1.480811916 | 0.0007838811
| 3522.281847 | 1.351418 | 0.000208948 |  | 3522.281847 | 1.47705045 | 0.001179704 |  | 3522.281847 | 1.480843405 | 0.0007737888
| 3522.221581 | 1.351453 | 0.0002324057 |  | 3522.221581 | 1.477081 | 0.001146374 |  | 3522.221581 | 1.480871 | 0.0007477067
| 3522.161316 | 1.351496 | 0.0002436954 |  | 3522.161316 | 1.477097 | 0.001090193 |  | 3522.161316 | 1.480884 | 0.0007080518
| 3522.10105 | 1.351542 | 0.0002398388 |  | 3522.10105 | 1.477085 | 0.001020221 |  | 3522.10105 | 1.480878 | 0.000662867
| 3522.040785 | 1.351587733 | 0.0002191558 |  | 3522.040785 | 1.477042 | 0.0009502481 |  | 3522.040785 | 1.480849 | 0.0006234246
| 3521.980519 | 1.35162562 | 0.0001819618 |  | 3521.980519 | 1.476967 | 0.0008956077 |  | 3521.980519 | 1.480802 | 0.0006005989342
| 3521.920254 | 1.35165 | 0.0001312434 |  | 3521.920254 | 1.476868 | 0.0008712013 |  | 3521.920254 | 1.480749 | 0.0006012221191
| 3521.859988 | 1.351657 | 7.241032e-05 |  | 3521.859988 | 1.476761 | 0.000886984 |  | 3521.859988 | 1.4807 | 0.0006257618
| 3521.799722 | 1.351644 | 1.213404e-05 |  | 3521.799722 | 1.476664942 | 0.0009458366 |  | 3521.799722 | 1.480666 | 0.0006690489
| 3521.739457 | 1.351611517 | -4.253201e-05 |  | 3521.739457 | 1.476599 | 0.001040585 |  | 3521.739457 | 1.480653 | 0.0007220206
| 3521.679191 | 1.351564 | -8.587635e-05 |  | 3521.679191 | 1.476579 | 0.001154722 |  | 3521.679191 | 1.480662 | 0.0007747617
| 3521.618926 | 1.351506024 | -0.0001142612571 |  | 3521.618926 | 1.47661 | 0.001264625 |  | 3521.618926 | 1.480688 | 0.0008192708
| 3521.55866 | 1.351443 | -0.0001263466 |  | 3521.55866 | 1.476686 | 0.001346215 |  | 3521.55866 | 1.480728 | 0.0008502130098
| 3521.498394 | 1.351379651 | -0.0001226084 |  | 3521.498394 | 1.476788 | 0.001381118 |  | 3521.498394 | 1.480774 | 0.0008651466
| 3521.438129 | 1.35132 | -0.00010468 |  | 3521.438129 | 1.476891482 | 0.001362335 |  | 3521.438129 | 1.480821 | 0.0008636716
| 3521.377863 | 1.351266 | -7.437610915e-05 |  | 3521.377863 | 1.47696993 | 0.001296513 |  | 3521.377863 | 1.480864 | 0.0008464317
| 3521.317598 | 1.351219 | -3.361873e-05 |  | 3521.317598 | 1.477005 | 0.001202369 |  | 3521.317598 | 1.480898 | 0.0008154912
| 3521.257332 | 1.351183321 | 1.557722e-05 |  | 3521.257332 | 1.47699 | 0.001104974 |  | 3521.257332 | 1.480917 | 0.0007746052
| 3521.197067 | 1.351159 | 7.060141539e-05 |  | 3521.197067 | 1.476933 | 0.00102756 |  | 3521.197067 | 1.480919 | 0.0007297796522
| 3521.136801 | 1.351147 | 0.0001283068 |  | 3521.136801 | 1.47685 | 0.0009855026 |  | 3521.136801 | 1.480902 | 0.000689218
| 3521.076535 | 1.351147895 | 0.0001847136 |  | 3521.076535 | 1.476762803 | 0.0009827865261 |  | 3521.076535 | 1.480869 | 0.000661084
| 3521.01627 | 1.351159 | 0.0002365589 |  | 3521.01627 | 1.476688946 | 0.001012302 |  | 3521.01627 | 1.480828061 | 0.0006516046
| 3520.956004 | 1.35117906 | 0.0002812403 |  | 3520.956004 | 1.476638 | 0.00106036 |  | 3520.956004 | 1.480789 | 0.0006626735
| 3520.895739 | 1.351203 | 0.0003181243 |  | 3520.895739 | 1.476612 | 0.001112333 |  | 3520.895739 | 1.480761 | 0.0006905612
| 3520.835473 | 1.351227 | 0.0003486434 |  | 3520.835473 | 1.476603 | 0.001157674 |  | 3520.835473 | 1.48075 | 0.0007271645
| 3520.775208 | 1.351250667 | 0.0003753373 |  | 3520.775208 | 1.476603 | 0.001192388 |  | 3520.775208 | 1.480758 | 0.000762335886
| 3520.714942 | 1.351273803 | 0.0004010202 |  | 3520.714942 | 1.476603437 | 0.001218329 |  | 3520.714942 | 1.48078 | 0.0007874647689
| 3520.654676 | 1.351298 | 0.0004275932 |  | 3520.654676 | 1.476601 | 0.00124081 |  | 3520.654676 | 1.480808 | 0.0007983632626
| 3520.594411 | 1.351327 | 0.0004550002 |  | 3520.594411 | 1.476595 | 0.00126489 |  | 3520.594411 | 1.480834 | 0.0007960243
| 3520.534145 | 1.351362342 | 0.0004815922 |  | 3520.534145 | 1.476590991 | 0.001293422 |  | 3520.534145 | 1.480851 | 0.0007860311
| 3520.47388 | 1.351405 | 0.0005045116 |  | 3520.47388 | 1.476591 | 0.001325774 |  | 3520.47388 | 1.480858907 | 0.0007753165817
| 3520.413614 | 1.351455 | 0.0005204464 |  | 3520.413614 | 1.476599 | 0.00135949 |  | 3520.413614 | 1.480861 | 0.0007695010033
| 3520.353349 | 1.35150897 | 0.0005272586 |  | 3520.353349 | 1.476614 | 0.001391276 |  | 3520.353349 | 1.480864 | 0.0007702079
| 3520.293083 | 1.351565 | 0.0005238261 |  | 3520.293083 | 1.476636 | 0.001418622 |  | 3520.293083 | 1.480872344 | 0.0007748976
| 3520.232817 | 1.351621 | 0.0005102292 |  | 3520.232817 | 1.476663 | 0.001439954 |  | 3520.232817 | 1.480889 | 0.000778037
| 3520.172552 | 1.351676 | 0.0004868071 |  | 3520.172552 | 1.476692 | 0.001454405 |  | 3520.172552 | 1.480911 | 0.0007737859
| 3520.112286 | 1.351727 | 0.0004538019 |  | 3520.112286 | 1.476724 | 0.001461036 |  | 3520.112286 | 1.480934 | 0.0007584055
| 3520.052021 | 1.351773 | 0.0004112099 |  | 3520.052021 | 1.476756 | 0.001458546 |  | 3520.052021 | 1.480952191 | 0.0007320873
| 3519.991755 | 1.351814 | 0.0003585394 |  | 3519.991755 | 1.476785 | 0.001445774 |  | 3519.991755 | 1.480958578 | 0.0006987312405
| 3519.93149 | 1.351845 | 0.0002956772 |  | 3519.93149 | 1.476807 | 0.001422775 |  | 3519.93149 | 1.480951152 | 0.0006650836
| 3519.871224 | 1.351863 | 0.0002240081 |  | 3519.871224 | 1.476816 | 0.001392116 |  | 3519.871224 | 1.480932 | 0.0006379604
| 3519.810958 | 1.351865 | 0.0001464793 |  | 3519.810958 | 1.476809 | 0.001359217 |  | 3519.810958 | 1.480905 | 0.0006224145103
| 3519.750693 | 1.351849 | 6.740879e-05 |  | 3519.750693 | 1.476785 | 0.001331576 |  | 3519.750693 | 1.480877339 | 0.0006201328833
| 3519.690427 | 1.351812 | -7.8425141e-06 |  | 3519.690427 | 1.476745272 | 0.001317322 |  | 3519.690427 | 1.480856 | 0.0006287251
| 3519.630162 | 1.351757 | -7.322891412e-05 |  | 3519.630162 | 1.476697 | 0.001323457 |  | 3519.630162 | 1.480845768 | 0.0006427456
| 3519.569896 | 1.351685128 | -0.0001236357108 |  | 3519.569896 | 1.476649 | 0.001353406 |  | 3519.569896 | 1.480846 | 0.000655334
| 3519.50963 | 1.351601 | -0.000154467 |  | 3519.50963 | 1.476613 | 0.001406066 |  | 3519.50963 | 1.480855 | 0.000660408
| 3519.449365 | 1.351509 | -0.0001621606 |  | 3519.449365 | 1.476598 | 0.001474819 |  | 3519.449365 | 1.480864491 | 0.0006548244
| 3519.389099 | 1.351416 | -0.0001437158 |  | 3519.389099 | 1.47661 | 0.001550056 |  | 3519.389099 | 1.480869 | 0.0006394246
| 3519.328834 | 1.351329 | -9.729453342e-05 |  | 3519.328834 | 1.476649 | 0.001619672 |  | 3519.328834 | 1.480861702 | 0.0006192401
| 3519.268568 | 1.351258 | -2.330722e-05 |  | 3519.268568 | 1.476711 | 0.001672416 |  | 3519.268568 | 1.480842 | 0.0006019442
| 3519.208303 | 1.351212 | 7.461516e-05 |  | 3519.208303 | 1.476785 | 0.001701024 |  | 3519.208303 | 1.480811 | 0.0005953875
| 3519.148037 | 1.351201 | 0.000188153 |  | 3519.148037 | 1.476861 | 0.001703621 |  | 3519.148037 | 1.480778 | 0.0006047049534
| 3519.087771 | 1.351234 | 0.000303771 |  | 3519.087771 | 1.476926 | 0.001684719 |  | 3519.087771 | 1.48075 | 0.0006304203
| 3519.027506 | 1.351311 | 0.000404102 |  | 3519.027506 | 1.476973 | 0.001654118 |  | 3519.027506 | 1.480737 | 0.0006676495
| 3518.96724 | 1.351427 | 0.0004706204 |  | 3518.96724 | 1.477005 | 0.001622809 |  | 3518.96724 | 1.480743 | 0.0007075617415
| 3518.906975 | 1.351565 | 0.0004883122 |  | 3518.906975 | 1.477025359 | 0.001599755 |  | 3518.906975 | 1.480768 | 0.0007400545
| 3518.846709 | 1.351705 | 0.0004490604 |  | 3518.846709 | 1.477047 | 0.00158737 |  | 3518.846709 | 1.480804 | 0.000757206
| 3518.786444 | 1.351822 | 0.0003556432 |  | 3518.786444 | 1.477079876 | 0.001579528 |  | 3518.786444 | 1.480843339 | 0.0007552942
| 3518.726178 | 1.351896 | 0.0002212821 |  | 3518.726178 | 1.477128 | 0.001563901 |  | 3518.726178 | 1.480876 | 0.0007363281572
| 3518.665912 | 1.351913 | 6.754692941e-05 |  | 3518.665912 | 1.477185405 | 0.001527028 |  | 3518.665912 | 1.480896 | 0.000706048112
| 3518.605647 | 1.351871 | -8.057478e-05 |  | 3518.605647 | 1.477238589 | 0.001460202 |  | 3518.605647 | 1.480900871 | 0.0006721971
| 3518.545381 | 1.35178 | -0.0002007017 |  | 3518.545381 | 1.477268 | 0.001365039 |  | 3518.545381 | 1.480892261 | 0.0006413246
| 3518.485116 | 1.351657 | -0.0002777032 |  | 3518.485116 | 1.477257591 | 0.001255449 |  | 3518.485116 | 1.480874 | 0.0006176103
| 3518.42485 | 1.351523 | -0.0003061163 |  | 3518.42485 | 1.477201 | 0.001154046 |  | 3518.42485 | 1.480851161 | 0.0006021323
| 3518.364585 | 1.351396 | -0.0002900247 |  | 3518.364585 | 1.477105547 | 0.00108469 |  | 3518.364585 | 1.480826 | 0.0005943144524
| 3518.304319 | 1.35129 | -0.0002398528 |  | 3518.304319 | 1.476992352 | 0.001063394 |  | 3518.304319 | 1.480799787 | 0.000593132
| 3518.244053 | 1.351212 | -0.0001684054 |  | 3518.244053 | 1.47688776 | 0.001092655 |  | 3518.244053 | 1.480773 | 0.0005988383
| 3518.183788 | 1.351162 | -8.745974e-05 |  | 3518.183788 | 1.476815 | 0.001159454 |  | 3518.183788 | 1.480747973 | 0.0006122236
| 3518.123522 | 1.351136 | -5.474947e-06 |  | 3518.123522 | 1.476785 | 0.001240941 |  | 3518.123522 | 1.480726186 | 0.0006341372
| 3518.063257 | 1.351132 | 7.239998542e-05 |  | 3518.063257 | 1.476795 | 0.001313194 |  | 3518.063257 | 1.480712 | 0.0006637722
| 3518.002991 | 1.351144697 | 0.0001430165 |  | 3518.002991 | 1.476829 | 0.001360522 |  | 3518.002991 | 1.480708 | 0.0006982768
| 3517.942726 | 1.351173 | 0.0002033524 |  | 3517.942726 | 1.476867441 | 0.001380693 |  | 3517.942726 | 1.480717 | 0.0007325667
| 3517.88246 | 1.351213723 | 0.0002501331 |  | 3517.88246 | 1.476895 | 0.001383864 |  | 3517.88246 | 1.480738 | 0.0007612984004
| 3517.822194 | 1.351263 | 0.0002797309 |  | 3517.822194 | 1.476909 | 0.00138555 |  | 3517.822194 | 1.480766222 | 0.0007802749541
| 3517.761929 | 1.351314 | 0.0002897636 |  | 3517.761929 | 1.476919259 | 0.00139756 |  | 3517.761929 | 1.480798 | 0.0007881251746
| 3517.701663 | 1.351359 | 0.0002808148 |  | 3517.701663 | 1.476940259 | 0.001420554 |  | 3517.701663 | 1.480827 | 0.0007857975
| 3517.641398 | 1.351391077 | 0.0002570404 |  | 3517.641398 | 1.476984 | 0.00144312 |  | 3517.641398 | 1.480853 | 0.0007762597086
| 3517.581132 | 1.351405645 | 0.0002257451 |  | 3517.581132 | 1.477052 | 0.001446128361 |  | 3517.581132 | 1.480873 | 0.0007619072
| 3517.520866 | 1.351402 | 0.0001956028 |  | 3517.520866 | 1.47713 | 0.001413176 |  | 3517.520866 | 1.480889 | 0.0007443643
| 3517.460601 | 1.351383472 | 0.0001742074 |  | 3517.460601 | 1.477197 | 0.001338457 |  | 3517.460601 | 1.480901 | 0.0007233582
| 3517.400335 | 1.351357 | 0.0001663366 |  | 3517.400335 | 1.477228 | 0.00123194 |  | 3517.400335 | 1.480907793 | 0.0006988298
| 3517.34007 | 1.351328 | 0.000172853 |  | 3517.34007 | 1.47721 | 0.001115758 |  | 3517.34007 | 1.480906 | 0.000671864389
| 3517.279804 | 1.351305 | 0.0001916379 |  | 3517.279804 | 1.477145 | 0.001016365 |  | 3517.279804 | 1.480894 | 0.0006460761598
| 3517.219539 | 1.351289043 | 0.0002183412 |  | 3517.219539 | 1.477049939 | 0.0009534164072 |  | 3517.219539 | 1.480871 | 0.0006268597
| 3517.159273 | 1.351282 | 0.0002488579 |  | 3517.159273 | 1.476948 | 0.000933115586 |  | 3517.159273 | 1.480842 | 0.0006198427936
| 3517.099007 | 1.351284 | 0.0002799613 |  | 3517.099007 | 1.47685899 | 0.0009472106 |  | 3517.099007 | 1.480812 | 0.0006281966747
| 3517.038742 | 1.351292 | 0.0003098603 |  | 3517.038742 | 1.476793 | 0.0009783863 |  | 3517.038742 | 1.480791 | 0.000650652
| 3516.978476 | 1.351304736 | 0.0003382253 |  | 3516.978476 | 1.476747 | 0.001010607 |  | 3516.978476 | 1.480785 | 0.0006810889
| 3516.918211 | 1.351323 | 0.0003649985 |  | 3516.918211 | 1.476708 | 0.00103638 |  | 3516.918211 | 1.480797 | 0.0007103885
| 3516.857945 | 1.351345519 | 0.0003900023 |  | 3516.857945 | 1.476664754 | 0.001060095 |  | 3516.857945 | 1.480824 | 0.0007293248097
| 3516.79768 | 1.351373953 | 0.0004127127 |  | 3516.79768 | 1.476613 | 0.001094268 |  | 3516.79768 | 1.480857 | 0.000731886
| 3516.737414 | 1.351409 | 0.0004317549 |  | 3516.737414 | 1.476561 | 0.001151341 |  | 3516.737414 | 1.480889 | 0.0007169358
| 3516.677148 | 1.35145 | 0.0004449322 |  | 3516.677148 | 1.476526 | 0.001234499 |  | 3516.677148 | 1.480910378 | 0.0006883185
| 3516.616883 | 1.351499 | 0.0004491166 |  | 3516.616883 | 1.476527 | 0.001334041 |  | 3516.616883 | 1.48091742 | 0.0006527864409
| 3516.556617 | 1.351550833 | 0.0004406452 |  | 3516.556617 | 1.47657 | 0.001428903 |  | 3516.556617 | 1.48091 | 0.0006175732
| 3516.496352 | 1.351603 | 0.0004163375 |  | 3516.496352 | 1.476651705 | 0.001495241 |  | 3516.496352 | 1.480889482 | 0.0005881469
| 3516.436086 | 1.35165 | 0.0003741466 |  | 3516.436086 | 1.476751777 | 0.001516187 |  | 3516.436086 | 1.480861009 | 0.0005673717
| 3516.375821 | 1.351681 | 0.000315671 |  | 3516.375821 | 1.476844 | 0.001488168 |  | 3516.375821 | 1.480827 | 0.000556476
| 3516.315555 | 1.35169 | 0.0002469903 |  | 3516.315555 | 1.476906282 | 0.00142324 |  | 3516.315555 | 1.480791 | 0.0005560964
| 3516.255289 | 1.35167 | 0.0001791642 |  | 3516.255289 | 1.476926 | 0.00134353 |  | 3516.255289 | 1.480754684 | 0.0005672339
| 3516.195024 | 1.351624329 | 0.0001256188 |  | 3516.195024 | 1.476905035 | 0.001271715 |  | 3516.195024 | 1.480722 | 0.0005911958
| 3516.134758 | 1.35156 | 9.946607e-05 |  | 3516.134758 | 1.47685753 | 0.001223286 |  | 3516.134758 | 1.480697218 | 0.0006276746
| 3516.074493 | 1.351492 | 0.0001083047 |  | 3516.074493 | 1.4768 | 0.001202634 |  | 3516.074493 | 1.480688 | 0.0006738357
| 3516.014227 | 1.3514386 | 0.0001511056 |  | 3516.014227 | 1.476744558 | 0.00120486 |  | 3516.014227 | 1.480698 | 0.0007228625155
| 3515.953962 | 1.351417 | 0.0002167585 |  | 3515.953962 | 1.476696797 | 0.001221279 |  | 3515.953962 | 1.480728421 | 0.000765315
| 3515.893696 | 1.35143585 | 0.0002865832 |  | 3515.893696 | 1.476654 | 0.001246012 |  | 3515.893696 | 1.480776 | 0.0007911927
| 3515.83343 | 1.351493 | 0.0003390274 |  | 3515.83343 | 1.476614 | 0.001279272 |  | 3515.83343 | 1.480831 | 0.0007937409
| 3515.773165 | 1.351575 | 0.0003561451 |  | 3515.773165 | 1.476574 | 0.001327036 |  | 3515.773165 | 1.480882 | 0.0007715207
| 3515.712899 | 1.351661 | 0.0003293078 |  | 3515.712899 | 1.476543 | 0.001395327 |  | 3515.712899 | 1.480917 | 0.0007293668803
| 3515.652634 | 1.351729 | 0.0002614618 |  | 3515.652634 | 1.476533 | 0.001483828 |  | 3515.652634 | 1.48093 | 0.0006770123
| 3515.592368 | 1.351762 | 0.0001666407 |  | 3515.592368 | 1.476557362 | 0.001583812 |  | 3515.592368 | 1.480919 | 0.0006259156
| 3515.532102 | 1.351751 | 6.500514e-05 |  | 3515.532102 | 1.476624 | 0.0016773 |  | 3515.532102 | 1.48089 | 0.0005856621
| 3515.471837 | 1.351699 | -2.262159e-05 |  | 3515.471837 | 1.476728604 | 0.001743695 |  | 3515.471837 | 1.480849 | 0.0005617952139
| 3515.411571 | 1.351618 | -8.049036e-05 |  | 3515.411571 | 1.476856639 | 0.001765785 |  | 3515.411571 | 1.480805 | 0.0005550002656
| 3515.351306 | 1.351527 | -0.0001016331 |  | 3515.351306 | 1.476985733 | 0.001736321 |  | 3515.351306 | 1.480764 | 0.0005628123
| 3515.29104 | 1.351441 | -8.763694e-05 |  | 3515.29104 | 1.477093216 | 0.001660046 |  | 3515.29104 | 1.480729 | 0.0005812325
| 3515.230775 | 1.351372 | -4.709713e-05 |  | 3515.230775 | 1.477162 | 0.001551554 |  | 3515.230775 | 1.480701 | 0.0006071254309
| 3515.170509 | 1.351329 | 8.247567578e-06 |  | 3515.170509 | 1.477185 | 0.001430037 |  | 3515.170509 | 1.48067998 | 0.0006387999
| 3515.110243 | 1.35131 | 6.685181e-05 |  | 3515.110243 | 1.477164 | 0.001314041 |  | 3515.110243 | 1.480666 | 0.0006757964581
| 3515.049978 | 1.351311 | 0.0001197973 |  | 3515.049978 | 1.477107 | 0.001217657 |  | 3515.049978 | 1.480661 | 0.0007175331063
| 3514.989712 | 1.351326513 | 0.0001620156 |  | 3514.989712 | 1.477023884 | 0.001149888 |  | 3514.989712 | 1.480667503 | 0.00076231
| 3514.929447 | 1.35135 | 0.0001918517 |  | 3514.929447 | 1.476926 | 0.001115216 |  | 3514.929447 | 1.480687 | 0.0008064659
| 3514.869181 | 1.351377 | 0.0002098404463 |  | 3514.869181 | 1.476824371 | 0.001115887 |  | 3514.869181 | 1.48072 | 0.0008454891
| 3514.808916 | 1.351403484 | 0.0002178905 |  | 3514.808916 | 1.47673 | 0.00115194 |  | 3514.808916 | 1.48076493 | 0.0008747949
| 3514.74865 | 1.351428 | 0.0002181247 |  | 3514.74865 | 1.476655 | 0.001220157 |  | 3514.74865 | 1.480817555 | 0.0008909371581
| 3514.688384 | 1.35145 | 0.0002117304 |  | 3514.688384 | 1.47661081 | 0.001312361 |  | 3514.688384 | 1.480874 | 0.0008921504164
| 3514.628119 | 1.351469 | 0.0001991555 |  | 3514.628119 | 1.476607 | 0.001414818 |  | 3514.628119 | 1.480929 | 0.0008784572227
| 3514.567853 | 1.351483 | 0.0001803846 |  | 3514.567853 | 1.47664629 | 0.00150916 |  | 3514.567853 | 1.480980065 | 0.000850797
| 3514.507588 | 1.35149 | 0.00015567 |  | 3514.507588 | 1.476721 | 0.001576857 |  | 3514.507588 | 1.481024 | 0.0008103052
| 3514.447322 | 1.351487 | 0.000126647 |  | 3514.447322 | 1.476816 | 0.001603766 |  | 3514.447322 | 1.48105654 | 0.0007585666
| 3514.387057 | 1.35147 | 9.748211801e-05 |  | 3514.387057 | 1.476909 | 0.001585374 |  | 3514.387057 | 1.481076 | 0.000697967
| 3514.326791 | 1.351439 | 7.489944e-05 |  | 3514.326791 | 1.476980276 | 0.001527847 |  | 3514.326791 | 1.481077 | 0.000632061
| 3514.266525 | 1.351396 | 6.672353e-05 |  | 3514.266525 | 1.477014 | 0.001446633 |  | 3514.266525 | 1.481059872 | 0.0005662659
| 3514.20626 | 1.35135 | 7.919734e-05 |  | 3514.20626 | 1.477005 | 0.001361956 |  | 3514.20626 | 1.481022566 | 0.0005073402
| 3514.145994 | 1.351309884 | 0.0001141092 |  | 3514.145994 | 1.476957 | 0.001293402 |  | 3514.145994 | 1.480968 | 0.0004623908
| 3514.085729 | 1.351289 | 0.0001663389 |  | 3514.085729 | 1.476883 | 0.001255726 |  | 3514.085729 | 1.480903 | 0.0004371275
| 3514.025463 | 1.351295664 | 0.0002241846 |  | 3514.025463 | 1.476798 | 0.001256415 |  | 3514.025463 | 1.480834 | 0.0004344879
| 3513.965198 | 1.35133 | 0.0002721608 |  | 3513.965198 | 1.47671967 | 0.001295226 |  | 3513.965198 | 1.48077 | 0.0004538226883
| 3513.904932 | 1.351382 | 0.0002960656 |  | 3513.904932 | 1.476661 | 0.001366852 |  | 3513.904932 | 1.480718 | 0.0004912064
| 3513.844666 | 1.351437 | 0.0002892277 |  | 3513.844666 | 1.476634984 | 0.001460912 |  | 3513.844666 | 1.480683225 | 0.0005402564
| 3513.784401 | 1.351477 | 0.0002548105 |  | 3513.784401 | 1.476647 | 0.001564477 |  | 3513.784401 | 1.480667 | 0.0005939081
| 3513.724135 | 1.351489 | 0.0002063908 |  | 3513.724135 | 1.4767 | 0.001662361 |  | 3513.724135 | 1.480668 | 0.0006456385
| 3513.66387 | 1.351469 | 0.0001630311 |  | 3513.66387 | 1.476789695 | 0.001738596 |  | 3513.66387 | 1.480683618 | 0.0006907579
| 3513.603604 | 1.351428 | 0.0001419269 |  | 3513.603604 | 1.476907 | 0.001779262322 |  | 3513.603604 | 1.480708995 | 0.0007264806
| 3513.543338 | 1.351381666 | 0.0001518009 |  | 3513.543338 | 1.477034 | 0.001775443 |  | 3513.543338 | 1.48074 | 0.0007518239453
| 3513.483073 | 1.351350571 | 0.0001889329 |  | 3513.483073 | 1.477153894 | 0.001726021 |  | 3513.483073 | 1.480775 | 0.0007672853
| 3513.422807 | 1.351348 | 0.0002383875 |  | 3513.422807 | 1.477247614 | 0.001639428 |  | 3513.422807 | 1.480809 | 0.0007740711494
| 3513.362542 | 1.351374 | 0.0002805404 |  | 3513.362542 | 1.477304533 | 0.001531185 |  | 3513.362542 | 1.480843 | 0.0007734224093
| 3513.302276 | 1.351418398 | 0.0002991848 |  | 3513.302276 | 1.477323 | 0.001419362 |  | 3513.302276 | 1.480876 | 0.0007661796
| 3513.242011 | 1.351462 | 0.0002887707 |  | 3513.242011 | 1.477312 | 0.001318237 |  | 3513.242011 | 1.480909 | 0.0007521653
| 3513.181745 | 1.351486 | 0.0002570464737 |  | 3513.181745 | 1.477283 | 0.001233872 |  | 3513.181745 | 1.480939668 | 0.0007304822
| 3513.121479 | 1.351481936 | 0.0002219106 |  | 3513.121479 | 1.477248 | 0.001162999 |  | 3513.121479 | 1.480968 | 0.0006994891
| 3513.061214 | 1.351453 | 0.0002040635 |  | 3513.061214 | 1.477210895 | 0.001096069 |  | 3513.061214 | 1.480989 | 0.0006582625
| 3513.000948 | 1.351416 | 0.0002170538 |  | 3513.000948 | 1.477167 | 0.00102431 |  | 3513.000948 | 1.481 | 0.0006071306
| 3512.940683 | 1.351394 | 0.0002616758 |  | 3512.940683 | 1.477103447 | 0.0009464668 |  | 3512.940683 | 1.480995 | 0.0005490996
| 3512.880417 | 1.351405 | 0.0003245018 |  | 3512.880417 | 1.477008 | 0.0008724613 |  | 3512.880417 | 1.480969777 | 0.0004898461
| 3512.820152 | 1.351459 | 0.0003821643655 |  | 3512.820152 | 1.476875607 | 0.0008217251 |  | 3512.820152 | 1.480923 | 0.000437327
| 3512.759886 | 1.351546 | 0.0004106872 |  | 3512.759886 | 1.476715791 | 0.0008162491 |  | 3512.759886 | 1.480858 | 0.0004004895
| 3512.69962 | 1.351648 | 0.0003939666 |  | 3512.69962 | 1.476551 | 0.0008717012 |  | 3512.69962 | 1.480779 | 0.0003868189
| 3512.639355 | 1.351738 | 0.0003298111 |  | 3512.639355 | 1.476412359 | 0.000988488889 |  | 3512.639355 | 1.480698037 | 0.0004005551
| 3512.579089 | 1.351794196 | 0.0002304748 |  | 3512.579089 | 1.476327 | 0.001150154 |  | 3512.579089 | 1.480625 | 0.0004414623
| 3512.518824 | 1.351805376 | 0.0001175409 |  | 3512.518824 | 1.476310639 | 0.001326218 |  | 3512.518824 | 1.480568877 | 0.0005044285816
| 3512.458558 | 1.351773 | 1.416739376e-05 |  | 3512.458558 | 1.47636 | 0.001482939 |  | 3512.458558 | 1.480537 | 0.0005810085
| 3512.398293 | 1.35171 | -6.22556e-05 |  | 3512.398293 | 1.476454 | 0.001593837 |  | 3512.398293 | 1.480532 | 0.000660746
| 3512.338027 | 1.351635 | -0.0001054082 |  | 3512.338027 | 1.476561983 | 0.001648866 |  | 3512.338027 | 1.480551448 | 0.0007338986
| 3512.277761 | 1.351565 | -0.0001196338 |  | 3512.277761 | 1.476656 | 0.001655904 |  | 3512.277761 | 1.480589 | 0.0007931223053
| 3512.217496 | 1.35151 | -0.0001160133 |  | 3512.217496 | 1.476717833 | 0.001636167 |  | 3512.217496 | 1.480637 | 0.0008347452
| 3512.15723 | 1.35147 | -0.000107119 |  | 3512.15723 | 1.476747 | 0.001614566 |  | 3512.15723 | 1.480687 | 0.0008589488
| 3512.096965 | 1.35143946 | -0.0001012167 |  | 3512.096965 | 1.476755541 | 0.001608631 |  | 3512.096965 | 1.480735 | 0.0008688561
| 3512.036699 | 1.351411 | -0.0001000192 |  | 3512.036699 | 1.476763221 | 0.001622747 |  | 3512.036699 | 1.480775 | 0.0008694608
| 3511.976434 | 1.351378 | -9.989841522e-05 |  | 3511.976434 | 1.476785 | 0.001647997 |  | 3511.976434 | 1.480809 | 0.0008658031
| 3511.916168 | 1.351339 | -9.446741e-05 |  | 3511.916168 | 1.476825 | 0.001668361 |  | 3511.916168 | 1.480836915 | 0.0008619026
| 3511.855902 | 1.3513 | -7.887621e-05 |  | 3511.855902 | 1.476874031 | 0.001670199 |  | 3511.855902 | 1.48086357 | 0.0008594366
| 3511.795637 | 1.351267 | -5.280675843e-05 |  | 3511.795637 | 1.476916902 | 0.001649328 |  | 3511.795637 | 1.480892 | 0.000857896
| 3511.735371 | 1.351245 | -2.073363e-05 |  | 3511.735371 | 1.476938 | 0.001614587 |  | 3511.735371 | 1.480924462 | 0.0008546431
| 3511.675106 | 1.351236 | 9.656722246e-06 |  | 3511.675106 | 1.476931 | 0.001583708 |  | 3511.675106 | 1.480961 | 0.0008463779
| 3511.61484 | 1.351235 | 3.150384e-05 |  | 3511.61484 | 1.476903 | 0.001575278 |  | 3511.61484 | 1.481000463 | 0.0008299221
| 3511.554574 | 1.351235 | 4.184266e-05 |  | 3511.554574 | 1.476873 | 0.001599638 |  | 3511.554574 | 1.481039 | 0.000803524
| 3511.494309 | 1.351227 | 4.344213016e-05 |  | 3511.494309 | 1.476861 | 0.001654040692 |  | 3511.494309 | 1.481073474 | 0.0007670346
| 3511.434043 | 1.351205 | 4.444070774e-05 |  | 3511.434043 | 1.476884 | 0.001722725 |  | 3511.434043 | 1.481100244 | 0.000721974
| 3511.373778 | 1.35117 | 5.595321516e-05 |  | 3511.373778 | 1.476945 | 0.001783327 |  | 3511.373778 | 1.481117 | 0.000670823
| 3511.313512 | 1.35113 | 8.697573772e-05 |  | 3511.313512 | 1.47703297 | 0.001817093 |  | 3511.313512 | 1.481124 | 0.0006160753352
| 3511.253247 | 1.351097099 | 0.0001413921 |  | 3511.253247 | 1.477128541 | 0.001815337 |  | 3511.253247 | 1.481119 | 0.0005601719007
| 3511.192981 | 1.351085 | 0.000214878 |  | 3511.192981 | 1.477212 | 0.001783457 |  | 3511.192981 | 1.481102 | 0.0005053085
| 3511.132715 | 1.351105 | 0.000295447 |  | 3511.132715 | 1.477274263 | 0.001736806 |  | 3511.132715 | 1.481074073 | 0.0004539457737
| 3511.07245 | 1.35116 | 0.0003661217 |  | 3511.07245 | 1.477317 | 0.001692267 |  | 3511.07245 | 1.481034 | 0.0004088971
| 3511.012184 | 1.351243 | 0.0004094405 |  | 3511.012184 | 1.477352306 | 0.001659967 |  | 3511.012184 | 1.480984 | 0.0003740484
| 3510.951919 | 1.351338 | 0.0004132059 |  | 3510.951919 | 1.477398336 | 0.001637409 |  | 3510.951919 | 1.480927 | 0.0003527636
| 3510.891653 | 1.351426 | 0.0003737601 |  | 3510.891653 | 1.477466 | 0.00160982 |  | 3510.891653 | 1.480867421 | 0.0003473142
| 3510.831388 | 1.351487 | 0.0002983358 |  | 3510.831388 | 1.477552 | 0.001556763 |  | 3510.831388 | 1.480811 | 0.0003577449119
| 3510.771122 | 1.351505 | 0.0002030476 |  | 3510.771122 | 1.47764 | 0.001462218 |  | 3510.771122 | 1.480763393 | 0.0003811107684
| 3510.710856 | 1.351476 | 0.0001097391 |  | 3510.710856 | 1.477707 | 0.001322588 |  | 3510.710856 | 1.480728 | 0.0004123893
| 3510.650591 | 1.351406 | 3.995880612e-05 |  | 3510.650591 | 1.477726 | 0.001150161 |  | 3510.650591 | 1.480704 | 0.0004458425
| 3510.590325 | 1.35131 | 1.011272e-05 |  | 3510.590325 | 1.477684 | 0.00097012 |  | 3510.590325 | 1.480689 | 0.0004771162
| 3510.53006 | 1.35120795 | 2.76537e-05 |  | 3510.53006 | 1.477581 | 0.0008121238 |  | 3510.53006 | 1.48068 | 0.000504735
| 3510.469794 | 1.351122699 | 8.933581e-05 |  | 3510.469794 | 1.477435614 | 0.0007000607 |  | 3510.469794 | 1.480672875 | 0.0005298378
| 3510.409529 | 1.351071 | 0.0001825391 |  | 3510.409529 | 1.477272 | 0.0006455628 |  | 3510.409529 | 1.48066614 | 0.0005556279
| 3510.349263 | 1.351062 | 0.0002890236 |  | 3510.349263 | 1.477118 | 0.0006448419 |  | 3510.349263 | 1.480661982 | 0.0005846997
| 3510.288997 | 1.351096 | 0.000388923 |  | 3510.288997 | 1.47699 | 0.0006832824104 |  | 3510.288997 | 1.480664 | 0.0006175513
| 3510.228732 | 1.351164399 | 0.000465731 |  | 3510.228732 | 1.476895 | 0.0007422666284 |  | 3510.228732 | 1.480676522 | 0.0006512629
| 3510.168466 | 1.351252 | 0.0005095087 |  | 3510.168466 | 1.47683 | 0.0008056348 |  | 3510.168466 | 1.4807 | 0.0006804971
| 3510.108201 | 1.351342494 | 0.0005185456 |  | 3510.108201 | 1.476786 | 0.0008645195 |  | 3510.108201 | 1.480733 | 0.0006993966
| 3510.047935 | 1.351423 | 0.0004983244 |  | 3510.047935 | 1.476756269 | 0.0009171275 |  | 3510.047935 | 1.480770175 | 0.0007040547
| 3509.98767 | 1.351486 | 0.00045857879 |  | 3509.98767 | 1.476735 | 0.000965256 |  | 3509.98767 | 1.480804 | 0.0006938788
| 3509.927404 | 1.351529 | 0.000410443 |  | 3509.927404 | 1.476722555 | 0.001010148 |  | 3509.927404 | 1.480827 | 0.000672643
| 3509.867138 | 1.351555 | 0.000361798915 |  | 3509.867138 | 1.47672 | 0.001050056 |  | 3509.867138 | 1.480837 | 0.0006466181
| 3509.806873 | 1.351573 | 0.00031583 |  | 3509.806873 | 1.476725 | 0.001080609 |  | 3509.806873 | 1.480833 | 0.0006228675
| 3509.746607 | 1.351585 | 0.0002706041 |  | 3509.746607 | 1.476733 | 0.001098229 |  | 3509.746607 | 1.480820172 | 0.0006067247
| 3509.686342 | 1.351593 | 0.0002218089 |  | 3509.686342 | 1.476737 | 0.001103035 |  | 3509.686342 | 1.480802 | 0.0006011606
| 3509.626076 | 1.351593 | 0.0001657044 |  | 3509.626076 | 1.476728 | 0.00110024 |  | 3509.626076 | 1.48078538 | 0.0006063382
| 3509.565811 | 1.351578 | 0.0001031202 |  | 3509.565811 | 1.476705005 | 0.001099936 |  | 3509.565811 | 1.480773 | 0.0006204656
| 3509.505545 | 1.35154 | 4.056435e-05 |  | 3509.505545 | 1.476671 | 0.001111677 |  | 3509.505545 | 1.48077 | 0.0006405456
| 3509.445279 | 1.351477 | -1.029297e-05 |  | 3509.445279 | 1.476636 | 0.001140936 |  | 3509.445279 | 1.480776114 | 0.0006629754976
| 3509.385014 | 1.351395 | -3.67784e-05 |  | 3509.385014 | 1.476611 | 0.001185721 |  | 3509.385014 | 1.480793631 | 0.0006837931
| 3509.324748 | 1.351306 | -2.988446e-05 |  | 3509.324748 | 1.476603 | 0.001237609 |  | 3509.324748 | 1.480822 | 0.0006980645274
| 3509.264483 | 1.351225945 | 1.168872e-05 |  | 3509.264483 | 1.476613205 | 0.001285626 |  | 3509.264483 | 1.480858 | 0.0007007968
| 3509.204217 | 1.351171016 | 7.984568e-05 |  | 3509.204217 | 1.47663438 | 0.001321067 |  | 3509.204217 | 1.480898 | 0.000687834837
| 3509.143951 | 1.35115 | 0.000159219 |  | 3509.143951 | 1.476656 | 0.001342321 |  | 3509.143951 | 1.480933 | 0.0006574819
| 3509.083686 | 1.351161624 | 0.0002326152 |  | 3509.083686 | 1.47666997 | 0.001354725 |  | 3509.083686 | 1.480955 | 0.0006121176
| 3509.02342 | 1.351196973 | 0.0002863908 |  | 3509.02342 | 1.476673 | 0.001368675 |  | 3509.02342 | 1.480957149 | 0.0005585776
| 3508.963155 | 1.351241 | 0.0003149174 |  | 3508.963155 | 1.476670388 | 0.001393835 |  | 3508.963155 | 1.480937 | 0.0005068413
| 3508.902889 | 1.351281 | 0.0003215788 |  | 3508.902889 | 1.476674 | 0.001434052 |  | 3508.902889 | 1.480897728 | 0.0004673839661
| 3508.842624 | 1.351307 | 0.0003160915 |  | 3508.842624 | 1.476695 | 0.00148503494 |  | 3508.842624 | 1.480847 | 0.0004478224
| 3508.782358 | 1.351321 | 0.0003095272 |  | 3508.782358 | 1.476742 | 0.00153485 |  | 3508.782358 | 1.480794682 | 0.0004507111
| 3508.722092 | 1.351328 | 0.0003088571 |  | 3508.722092 | 1.476813874 | 0.001568283 |  | 3508.722092 | 1.480752 | 0.000472715
| 3508.661827 | 1.351337 | 0.000314641 |  | 3508.661827 | 1.476902 | 0.001571902 |  | 3508.661827 | 1.480724 | 0.0005065695724
| 3508.601561 | 1.351352 | 0.0003218317 |  | 3508.601561 | 1.47699 | 0.001538808 |  | 3508.601561 | 1.480713 | 0.0005438842
| 3508.541296 | 1.351374 | 0.0003232209 |  | 3508.541296 | 1.477062 | 0.001470849 |  | 3508.541296 | 1.480716058 | 0.0005779186
| 3508.48103 | 1.351396 | 0.000314333 |  | 3508.48103 | 1.477103 | 0.001377984 |  | 3508.48103 | 1.480729 | 0.0006052602
| 3508.420765 | 1.351411871 | 0.0002960496 |  | 3508.420765 | 1.477104 | 0.001275275 |  | 3508.420765 | 1.480747 | 0.000625516
| 3508.360499 | 1.351416 | 0.0002744906 |  | 3508.360499 | 1.477065203 | 0.001179234 |  | 3508.360499 | 1.48076964 | 0.0006395009177
| 3508.300233 | 1.351409 | 0.0002581645 |  | 3508.300233 | 1.476992 | 0.001105283 |  | 3508.300233 | 1.480796 | 0.0006471473
| 3508.239968 | 1.351396412 | 0.0002529404 |  | 3508.239968 | 1.476897217 | 0.001064322 |  | 3508.239968 | 1.480826 | 0.0006465681895
| 3508.179702 | 1.35138828 | 0.0002591669 |  | 3508.179702 | 1.476794 | 0.001061793 |  | 3508.179702 | 1.480858 | 0.0006346694
| 3508.119437 | 1.351391 | 0.0002709238 |  | 3508.119437 | 1.476696 | 0.00109774 |  | 3508.119437 | 1.480886 | 0.0006093726
| 3508.059171 | 1.351406 | 0.0002789638 |  | 3508.059171 | 1.476619129 | 0.001166448 |  | 3508.059171 | 1.480904 | 0.000571626456
| 3507.998906 | 1.351428682 | 0.0002753928 |  | 3507.998906 | 1.476572 | 0.001257433 |  | 3507.998906 | 1.480906 | 0.0005266650293
| 3507.93864 | 1.351449 | 0.0002578312 |  | 3507.93864 | 1.47656 | 0.00135742 |  | 3507.93864 | 1.480889 | 0.0004831399943
| 3507.878374 | 1.351458 | 0.0002307115 |  | 3507.878374 | 1.476583 | 0.001453069 |  | 3507.878374 | 1.480855291 | 0.000450222
| 3507.818109 | 1.351454 | 0.0002025924 |  | 3507.818109 | 1.476633 | 0.001533149 |  | 3507.818109 | 1.480813 | 0.0004343590704
| 3507.757843 | 1.351439 | 0.0001822487 |  | 3507.757843 | 1.476702839 | 0.001591105 |  | 3507.757843 | 1.480773 | 0.0004364655
| 3507.697578 | 1.351422 | 0.0001737084 |  | 3507.697578 | 1.476782 | 0.001624633 |  | 3507.697578 | 1.480742 | 0.0004520942972
| 3507.637312 | 1.351412 | 0.000173757 |  | 3507.637312 | 1.476864 | 0.001635322 |  | 3507.637312 | 1.480724 | 0.0004731630886
| 3507.577047 | 1.351413 | 0.0001737876 |  | 3507.577047 | 1.476942 | 0.001625789 |  | 3507.577047 | 1.480718585 | 0.0004912751
| 3507.516781 | 1.351422 | 0.0001640613902 |  | 3507.516781 | 1.477014 | 0.001598524 |  | 3507.516781 | 1.48072 | 0.0005010949
| 3507.456515 | 1.35143 | 0.0001388617 |  | 3507.456515 | 1.477076 | 0.001555164 |  | 3507.456515 | 1.48072 | 0.0005019414
| 3507.39625 | 1.351425 | 9.965072008e-05 |  | 3507.39625 | 1.477124 | 0.001497967 |  | 3507.39625 | 1.480715 | 0.000497338
| 3507.335984 | 1.351399455 | 5.537106622e-05 |  | 3507.335984 | 1.477153 | 0.001431677 |  | 3507.335984 | 1.480702 | 0.0004928452754
| 3507.275719 | 1.351351 | 1.841258951e-05 |  | 3507.275719 | 1.477162 | 0.00136407 |  | 3507.275719 | 1.48068216 | 0.0004935771
| 3507.215453 | 1.351286 | -1.884016e-07 |  | 3507.215453 | 1.47715 | 0.001305197 |  | 3507.215453 | 1.480661 | 0.0005018953
| 3507.155187 | 1.351214955 | 4.96837671e-06 |  | 3507.155187 | 1.477127 | 0.001263453 |  | 3507.155187 | 1.480641 | 0.0005177251
| 3507.094922 | 1.351148103 | 3.271623e-05 |  | 3507.094922 | 1.477106364 | 0.001241211 |  | 3507.094922 | 1.480627 | 0.000538769
| 3507.034656 | 1.351092 | 7.721655e-05 |  | 3507.034656 | 1.477101 | 0.001231435 |  | 3507.034656 | 1.480617 | 0.0005627275333
| 3506.974391 | 1.35105 | 0.0001319864 |  | 3506.974391 | 1.477117323 | 0.001218433 |  | 3506.974391 | 1.480613 | 0.0005882262
| 3506.914125 | 1.351019 | 0.000193424 |  | 3506.914125 | 1.477151997 | 0.001182848 |  | 3506.914125 | 1.480613061 | 0.0006147544
| 3506.85386 | 1.350998 | 0.0002616925 |  | 3506.85386 | 1.477187052 | 0.001110042 |  | 3506.85386 | 1.480618785 | 0.0006420315
| 3506.793594 | 1.350989239 | 0.0003384848 |  | 3506.793594 | 1.477197 | 0.0009982523 |  | 3506.793594 | 1.480631189 | 0.0006691153
| 3506.733328 | 1.350999833 | 0.0004232896 |  | 3506.733328 | 1.477156 | 0.0008618265349 |  | 3506.733328 | 1.480651 | 0.000693512854
| 3506.673063 | 1.351037 | 0.0005100192 |  | 3506.673063 | 1.477049954 | 0.0007298163 |  | 3506.673063 | 1.480678 | 0.0007120815549
| 3506.612797 | 1.351104 | 0.0005865559 |  | 3506.612797 | 1.476883 | 0.0006368016 |  | 3506.612797 | 1.48071 | 0.0007218621
| 3506.552532 | 1.351199 | 0.0006378508 |  | 3506.552532 | 1.476677006 | 0.0006117169735 |  | 3506.552532 | 1.480743 | 0.0007215557
| 3506.492266 | 1.351308 | 0.0006511391 |  | 3506.492266 | 1.476468 | 0.0006678577 |  | 3506.492266 | 1.480773 | 0.0007117414
| 3506.432001 | 1.351413124 | 0.0006213406 |  | 3506.432001 | 1.476293 | 0.0007987532 |  | 3506.432001 | 1.480797 | 0.0006948004
| 3506.371735 | 1.351494612 | 0.0005543184 |  | 3506.371735 | 1.47618 | 0.0009806111 |  | 3506.371735 | 1.480814 | 0.0006736248
| 3506.311469 | 1.351538 | 0.0004648929 |  | 3506.311469 | 1.47614119 | 0.001180336 |  | 3506.311469 | 1.480824 | 0.0006505044
| 3506.251204 | 1.35154 | 0.0003728088 |  | 3506.251204 | 1.476172 | 0.001365833 |  | 3506.251204 | 1.480828 | 0.0006266645
| 3506.190938 | 1.351505693 | 0.0002959068 |  | 3506.190938 | 1.476254 | 0.001514325 |  | 3506.190938 | 1.480825873 | 0.0006030562
| 3506.130673 | 1.351448 | 0.0002455652 |  | 3506.130673 | 1.476365 | 0.001615323 |  | 3506.130673 | 1.480817 | 0.0005809937
| 3506.070407 | 1.351380078 | 0.0002249666 |  | 3506.070407 | 1.476485 | 0.001668601 |  | 3506.070407 | 1.4808 | 0.0005629389701
| 3506.010142 | 1.351314 | 0.0002308587 |  | 3506.010142 | 1.476598 | 0.00167965 |  | 3506.010142 | 1.480778 | 0.0005523934
| 3505.949876 | 1.351257 | 0.0002573793 |  | 3505.949876 | 1.476693 | 0.00165648 |  | 3505.949876 | 1.480752 | 0.0005526271
| 3505.88961 | 1.35121 | 0.0002997117 |  | 3505.88961 | 1.476762 | 0.001607805 |  | 3505.88961 | 1.480729861 | 0.0005645581
| 3505.829345 | 1.351174 | 0.0003557652 |  | 3505.829345 | 1.476796 | 0.001544787 |  | 3505.829345 | 1.480716 | 0.0005859273
| 3505.769079 | 1.351153132 | 0.0004249868 |  | 3505.769079 | 1.476792 | 0.001482409 |  | 3505.769079 | 1.480715 | 0.00061110377
| 3505.708814 | 1.351152 | 0.0005050669 |  | 3505.708814 | 1.476750958 | 0.001439671 |  | 3505.708814 | 1.480727 | 0.0006330779
| 3505.648548 | 1.351177 | 0.0005904313 |  | 3505.648548 | 1.476686 | 0.001435148 |  | 3505.648548 | 1.480747 | 0.0006459318559
| 3505.588283 | 1.351230908 | 0.0006707264054 |  | 3505.588283 | 1.47662 | 0.00147955 |  | 3505.588283 | 1.480770124 | 0.0006470594
| 3505.528017 | 1.351313 | 0.0007335714 |  | 3505.528017 | 1.476582 | 0.001570339574 |  | 3505.528017 | 1.480789426 | 0.0006380298
| 3505.467751 | 1.351413257 | 0.0007682001 |  | 3505.467751 | 1.476595 | 0.001688064 |  | 3505.467751 | 1.480801 | 0.0006234793364
| 3505.407486 | 1.35152 | 0.0007691529 |  | 3505.407486 | 1.476671 | 0.001801126 |  | 3505.407486 | 1.480806 | 0.0006083318
| 3505.34722 | 1.351617 | 0.0007384544339 |  | 3505.34722 | 1.476801 | 0.00187544 |  | 3505.34722 | 1.480806 | 0.0005956611
| 3505.286955 | 1.351696 | 0.0006840846 |  | 3505.286955 | 1.476958189 | 0.001886555 |  | 3505.286955 | 1.480805 | 0.0005852101
| 3505.226689 | 1.351751 | 0.0006174736 |  | 3505.226689 | 1.477106 | 0.001829138 |  | 3505.226689 | 1.480804 | 0.0005746566
| 3505.166423 | 1.351783 | 0.0005493117 |  | 3505.166423 | 1.47721 | 0.001719074 |  | 3505.166423 | 1.480802 | 0.0005615401
| 3505.106158 | 1.351797 | 0.0004869801 |  | 3505.106158 | 1.477254 | 0.00158706 |  | 3505.106158 | 1.480793457 | 0.0005463853
| 3505.045892 | 1.351801 | 0.0004331951 |  | 3505.045892 | 1.477241 | 0.001467203 |  | 3505.045892 | 1.480776237 | 0.0005332808
| 3504.985627 | 1.351799 | 0.0003876755 |  | 3504.985627 | 1.477188728 | 0.001384027 |  | 3504.985627 | 1.480751 | 0.0005290517
| 3504.925361 | 1.351793 | 0.0003490074 |  | 3504.925361 | 1.477127 | 0.001345112 |  | 3504.925361 | 1.480722322 | 0.0005396963
| 3504.865096 | 1.351787 | 0.000316122 |  | 3504.865096 | 1.477081 | 0.001340525 |  | 3504.865096 | 1.480701 | 0.000567008585
| 3504.80483 | 1.35178 | 0.0002882386 |  | 3504.80483 | 1.47706 | 0.001349895 |  | 3504.80483 | 1.480696584 | 0.0006060042
| 3504.744564 | 1.351776 | 0.0002640709 |  | 3504.744564 | 1.477063 | 0.00135318 |  | 3504.744564 | 1.480715 | 0.0006458196
| 3504.684299 | 1.351776 | 0.0002407466 |  | 3504.684299 | 1.477074 | 0.001339518 |  | 3504.684299 | 1.480755 | 0.0006733227
| 3504.624033 | 1.351781 | 0.0002138240387 |  | 3504.624033 | 1.477077982 | 0.001310168 |  | 3504.624033 | 1.480806841 | 0.0006780209
| 3504.563768 | 1.351786 | 0.0001785952 |  | 3504.563768 | 1.477067 | 0.00127602 |  | 3504.563768 | 1.480857 | 0.000656406257
| 3504.503502 | 1.351786 | 0.0001328559 |  | 3504.503502 | 1.477041205 | 0.001249371 |  | 3504.503502 | 1.480892 | 0.0006135890686
| 3504.443237 | 1.351772 | 7.922308264e-05 |  | 3504.443237 | 1.477011156 | 0.00123702 |  | 3504.443237 | 1.480904 | 0.0005612111
| 3504.382971 | 1.351739 | 2.552766686e-05 |  | 3504.382971 | 1.476987 | 0.001236598 |  | 3504.382971 | 1.480894 | 0.0005127125
| 3504.322705 | 1.351685601 | -1.685647756e-05 |  | 3504.322705 | 1.476974616 | 0.001238695 |  | 3504.322705 | 1.480869 | 0.0004779328
| 3504.26244 | 1.351618499 | -3.723263e-05 |  | 3504.26244 | 1.47697 | 0.001232463 |  | 3504.26244 | 1.48084 | 0.0004599481
| 3504.202174 | 1.351550242 | -2.943372881e-05 |  | 3504.202174 | 1.476961 | 0.001213517 |  | 3504.202174 | 1.480817227 | 0.0004542546
| 3504.141909 | 1.351495489 | 4.542626886e-06 |  | 3504.141909 | 1.476936 | 0.001187114 |  | 3504.141909 | 1.48080459 | 0.0004521969
| 3504.081643 | 1.351466 | 5.50261e-05 |  | 3504.081643 | 1.476888 | 0.001167253 |  | 3504.081643 | 1.4808 | 0.0004452846701
| 3504.021378 | 1.351466 | 0.0001072736 |  | 3504.021378 | 1.476822531 | 0.001170714 |  | 3504.021378 | 1.480795 | 0.0004293649
| 3503.961112 | 1.351494 | 0.0001459188 |  | 3503.961112 | 1.476754 | 0.001209216 |  | 3503.961112 | 1.480783 | 0.000406203
| 3503.900846 | 1.351536122 | 0.0001604296 |  | 3503.900846 | 1.47670371 | 0.001283463 |  | 3503.900846 | 1.480759 | 0.0003821055
| 3503.840581 | 1.351580145 | 0.0001471648 |  | 3503.840581 | 1.476691 | 0.00138169 |  | 3503.840581 | 1.480724 | 0.0003647597
| 3503.780315 | 1.351612046 | 0.0001103333 |  | 3503.780315 | 1.476724 | 0.001482808 |  | 3503.780315 | 1.480683003 | 0.0003594551
| 3503.72005 | 1.351623 | 5.953714e-05 |  | 3503.72005 | 1.476802694 | 0.001563445 |  | 3503.72005 | 1.480643 | 0.0003667483
| 3503.659784 | 1.351611 | 6.293964674e-06 |  | 3503.659784 | 1.476911 | 0.001604834 |  | 3503.659784 | 1.480609733 | 0.0003829778
| 3503.599519 | 1.351578 | -3.901714646e-05 |  | 3503.599519 | 1.477029501 | 0.0015982 |  | 3503.599519 | 1.480584 | 0.0004026287958
| 3503.539253 | 1.351531 | -6.91098e-05 |  | 3503.539253 | 1.477136 | 0.001545259 |  | 3503.539253 | 1.480563 | 0.0004214785403
| 3503.478987 | 1.351478178 | -8.069585e-05 |  | 3503.478987 | 1.477214489 | 0.00145642 |  | 3503.478987 | 1.480543274 | 0.0004389901
| 3503.418722 | 1.351428 | -7.391842e-05 |  | 3503.418722 | 1.477255 | 0.001346712 |  | 3503.418722 | 1.480521 | 0.0004583047
| 3503.358456 | 1.351386 | -5.234578e-05 |  | 3503.358456 | 1.477255101 | 0.001231465 |  | 3503.358456 | 1.48049666 | 0.000484103534
| 3503.298191 | 1.351359736 | -2.205697472e-05 |  | 3503.298191 | 1.477217 | 0.001124332 |  | 3503.298191 | 1.480475 | 0.0005205386252
| 3503.237925 | 1.35135 | 9.154803594e-06 |  | 3503.237925 | 1.477147 | 0.001036559 |  | 3503.237925 | 1.480462957 | 0.0005671931
| 3503.177659 | 1.351354 | 3.253335e-05 |  | 3503.177659 | 1.477054 | 0.0009764463 |  | 3503.177659 | 1.480467 | 0.0006192957
| 3503.117394 | 1.351367 | 4.112392e-05 |  | 3503.117394 | 1.476947 | 0.0009497156 |  | 3503.117394 | 1.480489425 | 0.00066824855
| 3503.057128 | 1.351378 | 3.175874e-05 |  | 3503.057128 | 1.476837187 | 0.0009591277426 |  | 3503.057128 | 1.480528 | 0.0007049835
| 3502.996863 | 1.351375 | 7.963928516e-06 |  | 3502.996863 | 1.476737672 | 0.001003491 |  | 3502.996863 | 1.480575 | 0.0007228508
| 3502.936597 | 1.35135 | -2.063284491e-05 |  | 3502.936597 | 1.476659 | 0.001077299 |  | 3502.936597 | 1.480619567 | 0.0007203445296
| 3502.876332 | 1.351301 | -3.960466e-05 |  | 3502.876332 | 1.476611 | 0.001170867 |  | 3502.876332 | 1.480653 | 0.0007015161485
| 3502.816066 | 1.351235 | -3.437852e-05 |  | 3502.816066 | 1.476596 | 0.001272079 |  | 3502.816066 | 1.48067 | 0.0006747115
| 3502.7558 | 1.351165565 | 4.435162528e-06 |  | 3502.7558 | 1.476613766 | 0.001369148 |  | 3502.7558 | 1.480669 | 0.0006498633
| 3502.695535 | 1.351112739 | 7.69624e-05 |  | 3502.695535 | 1.476658225 | 0.001452168 |  | 3502.695535 | 1.480655 | 0.0006353548
| 3502.635269 | 1.351093 | 0.0001728238 |  | 3502.635269 | 1.476722 | 0.001515654 |  | 3502.635269 | 1.480636279 | 0.0006358599
| 3502.575004 | 1.351116 | 0.0002733585 |  | 3502.575004 | 1.476796 | 0.001557428 |  | 3502.575004 | 1.480621442 | 0.0006510151
| 3502.514738 | 1.351181 | 0.0003570447 |  | 3502.514738 | 1.476874 | 0.001578908 |  | 3502.514738 | 1.480618 | 0.0006761364
| 3502.454473 | 1.351274829 | 0.0004061593 |  | 3502.454473 | 1.476952954 | 0.001582391 |  | 3502.454473 | 1.48062933 | 0.0007035522
| 3502.394207 | 1.351378 | 0.0004115552 |  | 3502.394207 | 1.47703 | 0.001569763 |  | 3502.394207 | 1.480655 | 0.0007250456
| 3502.333941 | 1.351470237 | 0.0003755105 |  | 3502.333941 | 1.477104 | 0.001541403 |  | 3502.333941 | 1.480690133 | 0.0007339560495
| 3502.273676 | 1.351536 | 0.0003091761 |  | 3502.273676 | 1.477172164 | 0.001496876 |  | 3502.273676 | 1.480727 | 0.0007269812
| 3502.21341 | 1.351567 | 0.0002285575 |  | 3502.21341 | 1.477231411 | 0.00143593 |  | 3502.21341 | 1.480759073 | 0.0007048636593
| 3502.153145 | 1.351565 | 0.0001495761 |  | 3502.153145 | 1.477276 | 0.001359449 |  | 3502.153145 | 1.480779 | 0.0006720475
| 3502.092879 | 1.351538 | 8.332157e-05 |  | 3502.092879 | 1.477301 | 0.001271218 |  | 3502.092879 | 1.480782839 | 0.0006353645
| 3502.032614 | 1.351494 | 3.52995e-05 |  | 3502.032614 | 1.477301 | 0.001178034 |  | 3502.032614 | 1.480772 | 0.0006019833
| 3501.972348 | 1.351443 | 5.899360972e-06 |  | 3501.972348 | 1.477275 | 0.001089389 |  | 3501.972348 | 1.480750237 | 0.0005777848
| 3501.912082 | 1.35139 | -6.80910964e-06 |  | 3501.912082 | 1.47722544 | 0.001014607 |  | 3501.912082 | 1.480723 | 0.0005658039
| 3501.851817 | 1.351337764 | -4.687117442e-06 |  | 3501.851817 | 1.477161 | 0.0009620564 |  | 3501.851817 | 1.480695 | 0.0005662176
| 3501.791551 | 1.351289 | 1.110047e-05 |  | 3501.791551 | 1.477092 | 0.0009350135669 |  | 3501.791551 | 1.480673 | 0.0005765049
| 3501.731286 | 1.351247 | 3.998274e-05 |  | 3501.731286 | 1.47703 | 0.0009313855 |  | 3501.731286 | 1.480657 | 0.0005931211
| 3501.67102 | 1.351215 | 8.064243e-05 |  | 3501.67102 | 1.476984989 | 0.0009431429 |  | 3501.67102 | 1.48065 | 0.0006124488
| 3501.610755 | 1.351199 | 0.0001292098 |  | 3501.610755 | 1.47696 | 0.0009589546 |  | 3501.610755 | 1.48065 | 0.0006318223358
| 3501.550489 | 1.351199 | 0.000179763 |  | 3501.550489 | 1.476951663 | 0.0009671122 |  | 3501.550489 | 1.480656 | 0.0006495136644
| 3501.490223 | 1.351217 | 0.0002251728 |  | 3501.490223 | 1.476952 | 0.0009591874 |  | 3501.490223 | 1.480667 | 0.00066421
| 3501.429958 | 1.351246 | 0.0002597089 |  | 3501.429958 | 1.476949 | 0.0009333793017 |  | 3501.429958 | 1.480683 | 0.0006745355
| 3501.369692 | 1.351282094 | 0.0002806025 |  | 3501.369692 | 1.476931092 | 0.000894712 |  | 3501.369692 | 1.480701939 | 0.0006789177
| 3501.309427 | 1.351318 | 0.0002888086 |  | 3501.309427 | 1.476892849 | 0.000853193 |  | 3501.309427 | 1.480721953 | 0.0006759092
| 3501.249161 | 1.35135 | 0.0002882218 |  | 3501.249161 | 1.476834281 | 0.0008205263 |  | 3501.249161 | 1.48074 | 0.0006649971
| 3501.188895 | 1.351378 | 0.0002826222 |  | 3501.188895 | 1.476762 | 0.000805941 |  | 3501.188895 | 1.480751 | 0.0006477249997
| 3501.12863 | 1.351405 | 0.000274459 |  | 3501.12863 | 1.476685 | 0.0008137612 |  | 3501.12863 | 1.480754 | 0.0006276788692
| 3501.068364 | 1.351432 | 0.0002628269 |  | 3501.068364 | 1.476614259 | 0.0008426372408 |  | 3501.068364 | 1.480746854 | 0.000609705863
| 3501.008099 | 1.351461 | 0.0002441231 |  | 3501.008099 | 1.476555781 | 0.0008871753429 |  | 3501.008099 | 1.480733 | 0.0005983986
| 3500.947833 | 1.351488 | 0.0002144475 |  | 3500.947833 | 1.476513 | 0.0009402608 |  | 3500.947833 | 1.480717 | 0.0005964938275
| 3500.887568 | 1.351508 | 0.0001718981 |  | 3500.887568 | 1.476484 | 0.0009957639 |  | 3500.887568 | 1.480704 | 0.0006035774
| 3500.827302 | 1.351512 | 0.0001195075 |  | 3500.827302 | 1.476467436 | 0.001049932 |  | 3500.827302 | 1.480699 | 0.0006161962454
| 3500.767036 | 1.351495 | 6.50833012e-05 |  | 3500.767036 | 1.476459 | 0.00110104 |  | 3500.767036 | 1.480702 | 0.0006290910848
| 3500.706771 | 1.351457 | 1.926367e-05 |  | 3500.706771 | 1.476458012 | 0.001149077 |  | 3500.706771 | 1.480712 | 0.0006374456
| 3500.646505 | 1.351403 | -7.591469406e-06 |  | 3500.646505 | 1.476462 | 0.00119391 |  | 3500.646505 | 1.480725 | 0.0006386263
| 3500.58624 | 1.351345 | -9.37031714e-06 |  | 3500.58624 | 1.476469 | 0.001236337 |  | 3500.58624 | 1.48073698 | 0.0006329496
| 3500.525974 | 1.351295231 | 1.347818286e-05 |  | 3500.525974 | 1.47648 | 0.001277265 |  | 3500.525974 | 1.480744 | 0.0006233996
| 3500.465709 | 1.351266 | 5.284483396e-05 |  | 3500.465709 | 1.476494385 | 0.001318845 |  | 3500.465709 | 1.480745194 | 0.0006138064
| 3500.405443 | 1.351262 | 9.587947202e-05 |  | 3500.405443 | 1.476514 | 0.001363398 |  | 3500.405443 | 1.480744 | 0.0006072898
| 3500.345177 | 1.351282 | 0.0001281518 |  | 3500.345177 | 1.476545 | 0.001411236 |  | 3500.345177 | 1.480742 | 0.0006043542
| 3500.284912 | 1.351315 | 0.0001385622 |  | 3500.284912 | 1.476594134 | 0.001458695 |  | 3500.284912 | 1.480744 | 0.0006030598
| 3500.224646 | 1.351349 | 0.0001225433 |  | 3500.224646 | 1.476666 | 0.001496001 |  | 3500.224646 | 1.480749 | 0.0006000661
| 3500.164381 | 1.351369179 | 8.368388e-05 |  | 3500.164381 | 1.47676 | 0.001508853 |  | 3500.164381 | 1.480756 | 0.000592333059
| 3500.104115 | 1.351364 | 3.2381e-05 |  | 3500.104115 | 1.476867 | 0.001482323 |  | 3500.104115 | 1.480762 | 0.0005787888
| 3500.04385 | 1.351331 | -1.726398e-05 |  | 3500.04385 | 1.476965 | 0.001407275 |  | 3500.04385 | 1.480761 | 0.000560988017
| 3499.983584 | 1.351275 | -5.133815047e-05 |  | 3499.983584 | 1.47703 | 0.001286612 |  | 3499.983584 | 1.480752675 | 0.0005425960775
| 3499.923318 | 1.351205 | -6.048892505e-05 |  | 3499.923318 | 1.477038 | 0.001137685 |  | 3499.923318 | 1.480737 | 0.0005282587
| 3499.863053 | 1.351134 | -4.218175e-05 |  | 3499.863053 | 1.476978 | 0.0009902577 |  | 3499.863053 | 1.480716 | 0.0005213242
| 3499.802787 | 1.351076 | -6.467884e-07 |  | 3499.802787 | 1.476854 | 0.0008785498 |  | 3499.802787 | 1.480695322 | 0.000523082999
| 3499.742522 | 1.35103781 | 5.463187e-05 |  | 3499.742522 | 1.476690658 | 0.0008302094 |  | 3499.742522 | 1.480678657 | 0.0005321503488
| 3499.682256 | 1.351021 | 0.000112154 |  | 3499.682256 | 1.476522193 | 0.0008574965127 |  | 3499.682256 | 1.480669 | 0.00054515
| 3499.621991 | 1.35102 | 0.0001627202 |  | 3499.621991 | 1.476385912 | 0.00095260007 |  | 3499.621991 | 1.480665532 | 0.0005582544
| 3499.561725 | 1.351028 | 0.000201361 |  | 3499.561725 | 1.476309 | 0.001089484 |  | 3499.561725 | 1.480667754 | 0.0005683323
| 3499.501459 | 1.351035 | 0.0002289877 |  | 3499.501459 | 1.4763 | 0.001232647 |  | 3499.501459 | 1.480672 | 0.0005738235
| 3499.441194 | 1.351034 | 0.0002514747 |  | 3499.441194 | 1.47635 | 0.001348651 |  | 3499.441194 | 1.480677 | 0.0005753123
| 3499.380928 | 1.351025577 | 0.0002773004 |  | 3499.380928 | 1.476431204 | 0.001416236 |  | 3499.380928 | 1.480678805 | 0.0005744114
| 3499.320663 | 1.351013 | 0.0003140023 |  | 3499.320663 | 1.476514 | 0.001431276 |  | 3499.320663 | 1.480679 | 0.0005732258
| 3499.260397 | 1.351004 | 0.000365578 |  | 3499.260397 | 1.476572821 | 0.001406127 |  | 3499.260397 | 1.480677 | 0.0005735521
| 3499.200131 | 1.351008 | 0.0004309561 |  | 3499.200131 | 1.476593 | 0.001363418 |  | 3499.200131 | 1.480676265 | 0.0005757755
| 3499.139866 | 1.351034 | 0.0005034662 |  | 3499.139866 | 1.476575 | 0.001327438 |  | 3499.139866 | 1.480677797 | 0.0005791566
| 3499.0796 | 1.351085342 | 0.000573083844 |  | 3499.0796 | 1.476532 | 0.001316617 |  | 3499.0796 | 1.480683 | 0.0005818031
| 3499.019335 | 1.351161 | 0.0006284077 |  | 3499.019335 | 1.476481036 | 0.001339507 |  | 3499.019335 | 1.480691127 | 0.0005812743691
| 3498.959069 | 1.351253901 | 0.000659823 |  | 3498.959069 | 1.476441843 | 0.001394158 |  | 3498.959069 | 1.480701 | 0.0005753526157
| 3498.898804 | 1.351354 | 0.0006617384 |  | 3498.898804 | 1.476428401 | 0.001470797 |  | 3498.898804 | 1.480710049 | 0.0005627738554
| 3498.838538 | 1.351449646 | 0.0006333366 |  | 3498.838538 | 1.476448168 | 0.001554774 |  | 3498.838538 | 1.480714 | 0.0005435765
| 3498.778272 | 1.35153 | 0.000578949 |  | 3498.778272 | 1.476501584 | 0.001630714 |  | 3498.778272 | 1.480711 | 0.0005197425
| 3498.718007 | 1.351587518 | 0.0005065319 |  | 3498.718007 | 1.476583 | 0.001684357 |  | 3498.718007 | 1.480697183 | 0.0004948114
| 3498.657741 | 1.35161849 | 0.0004261298 |  | 3498.657741 | 1.476679 | 0.001705794 |  | 3498.657741 | 1.480673 | 0.0004734393011
| 3498.597476 | 1.351623685 | 0.0003478528 |  | 3498.597476 | 1.476777 | 0.00169067 |  | 3498.597476 | 1.480639 | 0.0004603880034
| 3498.53721 | 1.351607637 | 0.0002802786 |  | 3498.53721 | 1.476861 | 0.001641545 |  | 3498.53721 | 1.480599583 | 0.0004593715
| 3498.476945 | 1.351578 | 0.0002288347891 |  | 3498.476945 | 1.47691631 | 0.001568163 |  | 3498.476945 | 1.480560522 | 0.0004720884
| 3498.416679 | 1.351543 | 0.0001947056 |  | 3498.416679 | 1.476936675 | 0.00148599 |  | 3498.416679 | 1.480527 | 0.0004975431453
| 3498.356413 | 1.35151 | 0.0001759928 |  | 3498.356413 | 1.476924 | 0.001411832 |  | 3498.356413 | 1.480505 | 0.0005321176
| 3498.296148 | 1.351483741 | 0.0001670934 |  | 3498.296148 | 1.476886 | 0.001359223 |  | 3498.296148 | 1.480495 | 0.000570493
| 3498.235882 | 1.351466 | 0.0001614376 |  | 3498.235882 | 1.47684 | 0.001334297 |  | 3498.235882 | 1.480498 | 0.0006068556
| 3498.175617 | 1.351455 | 0.0001529848 |  | 3498.175617 | 1.4768 | 0.001334112 |  | 3498.175617 | 1.480511 | 0.0006362014
| 3498.115351 | 1.351444 | 0.0001387066 |  | 3498.115351 | 1.476775 | 0.001348577 |  | 3498.115351 | 1.480529 | 0.0006559511
| 3498.055086 | 1.351427 | 0.0001197774 |  | 3498.055086 | 1.476768 | 0.001365094 |  | 3498.055086 | 1.480547 | 0.0006660031075
| 3497.99482 | 1.3514 | 0.0001011545 |  | 3497.99482 | 1.476771 | 0.001374623 |  | 3497.99482 | 1.480560679 | 0.0006691295
| 3497.934554 | 1.351362 | 9.077571e-05 |  | 3497.934554 | 1.476774798 | 0.001374994 |  | 3497.934554 | 1.480567461 | 0.0006696789
| 3497.874289 | 1.351317 | 9.609572e-05 |  | 3497.874289 | 1.476773 | 0.001371339 |  | 3497.874289 | 1.480568 | 0.0006722942
| 3497.814023 | 1.351274 | 0.0001210264 |  | 3497.814023 | 1.476765361 | 0.001371924 |  | 3497.814023 | 1.480566552 | 0.0006802506
| 3497.753758 | 1.351245075 | 0.000163985 |  | 3497.753758 | 1.476757512 | 0.001383048 |  | 3497.753758 | 1.480567 | 0.0006944532
| 3497.693492 | 1.351238277 | 0.0002171083 |  | 3497.693492 | 1.47676 | 0.001404114 |  | 3497.693492 | 1.480572938 | 0.0007127194
| 3497.633227 | 1.351258 | 0.0002679371247 |  | 3497.633227 | 1.476781076 | 0.001426245 |  | 3497.633227 | 1.480588 | 0.0007305684
| 3497.572961 | 1.3513 | 0.000302771 |  | 3497.572961 | 1.476820888 | 0.001436129 |  | 3497.572961 | 1.480611 | 0.000742522
| 3497.512695 | 1.351355 | 0.0003112377 |  | 3497.512695 | 1.476871 | 0.001421461 |  | 3497.512695 | 1.480637773 | 0.0007440997177
| 3497.45243 | 1.351406544 | 0.0002898888 |  | 3497.45243 | 1.476915347 | 0.001377136 |  | 3497.45243 | 1.480662 | 0.0007336185
| 3497.392164 | 1.35144 | 0.0002436812 |  | 3497.392164 | 1.476938 | 0.001308479 |  | 3497.392164 | 1.480678 | 0.0007134801894
| 3497.331899 | 1.351445 | 0.0001850432138 |  | 3497.331899 | 1.476927 | 0.001229311 |  | 3497.331899 | 1.48068 | 0.0006895159
| 3497.271633 | 1.351417966 | 0.0001306867 |  | 3497.271633 | 1.476881 | 0.001157722 |  | 3497.271633 | 1.480667 | 0.0006699909
| 3497.211367 | 1.35136549 | 9.635886096e-05 |  | 3497.211367 | 1.476808143 | 0.001108772 |  | 3497.211367 | 1.480644475 | 0.000662636
| 3497.151102 | 1.351301 | 9.283143958e-05 |  | 3497.151102 | 1.476722538 | 0.001090594 |  | 3497.151102 | 1.480619 | 0.0006721393
| 3497.090836 | 1.351242 | 0.0001224433 |  | 3497.090836 | 1.476638142 | 0.001102488877 |  | 3497.090836 | 1.4806 | 0.0006984215
| 3497.030571 | 1.351203426 | 0.0001781103 |  | 3497.030571 | 1.476564 | 0.001138391 |  | 3497.030571 | 1.480597 | 0.000736285
| 3496.970305 | 1.351197 | 0.0002460982 |  | 3496.970305 | 1.476505 | 0.00119080075 |  | 3496.970305 | 1.480613 | 0.0007764871
| 3496.91004 | 1.351224 | 0.0003090434 |  | 3496.91004 | 1.476461 | 0.00125483716 |  | 3496.91004 | 1.480649 | 0.0008086313854
| 3496.849774 | 1.351279 | 0.0003510066 |  | 3496.849774 | 1.476433 | 0.001328634 |  | 3496.849774 | 1.480699121 | 0.0008240437
| 3496.789508 | 1.351346 | 0.000361366 |  | 3496.789508 | 1.476423004 | 0.001410962 |  | 3496.789508 | 1.480753 | 0.0008181397
| 3496.729243 | 1.35141 | 0.0003377298 |  | 3496.729243 | 1.476437 | 0.001498225 |  | 3496.729243 | 1.480802 | 0.0007911619201
| 3496.668977 | 1.351454 | 0.0002860286 |  | 3496.668977 | 1.476481 | 0.00158106 |  | 3496.668977 | 1.480837 | 0.0007480198
| 3496.608712 | 1.351467 | 0.0002192256 |  | 3496.608712 | 1.476554367 | 0.001645788 |  | 3496.608712 | 1.480852 | 0.0006963075
| 3496.548446 | 1.351446 | 0.0001537292 |  | 3496.548446 | 1.476647897 | 0.00167821 |  | 3496.548446 | 1.48084847 | 0.0006442971
| 3496.488181 | 1.351394049 | 0.0001060398 |  | 3496.488181 | 1.476744684 | 0.001669799 |  | 3496.488181 | 1.480827 | 0.0005993116
| 3496.427915 | 1.351323 | 8.850197e-05 |  | 3496.427915 | 1.476824 | 0.001622868 |  | 3496.427915 | 1.480793 | 0.000566425
| 3496.367649 | 1.351249 | 0.0001073669 |  | 3496.367649 | 1.47687 | 0.001550371 |  | 3496.367649 | 1.480751 | 0.000548839
| 3496.307384 | 1.351189 | 0.000161058 |  | 3496.307384 | 1.476873 | 0.001473729 |  | 3496.307384 | 1.480706 | 0.0005480197
| 3496.247118 | 1.351156 | 0.0002410278 |  | 3496.247118 | 1.476838868 | 0.001414881 |  | 3496.247118 | 1.480665 | 0.000563813
| 3496.186853 | 1.35116134 | 0.0003331694 |  | 3496.186853 | 1.476784 | 0.0013893 |  | 3496.186853 | 1.480634 | 0.0005944809
| 3496.126587 | 1.351207 | 0.0004206867 |  | 3496.126587 | 1.47673 | 0.001400554 |  | 3496.126587 | 1.480617 | 0.0006362048
| 3496.066322 | 1.351289 | 0.0004869563 |  | 3496.066322 | 1.476694 | 0.001440794 |  | 3496.066322 | 1.480618 | 0.0006827785
| 3496.006056 | 1.351396937 | 0.0005183537971 |  | 3496.006056 | 1.476688382 | 0.001494432 |  | 3496.006056 | 1.4806399 | 0.0007262402
| 3495.94579 | 1.351515 | 0.0005067595 |  | 3495.94579 | 1.476711 | 0.001544176 |  | 3495.94579 | 1.480679 | 0.0007579795
| 3495.885525 | 1.351626 | 0.0004505191 |  | 3495.885525 | 1.476755 | 0.001577706715 |  | 3495.885525 | 1.480729913 | 0.0007709827
| 3495.825259 | 1.351713 | 0.000354964 |  | 3495.825259 | 1.476808081 | 0.001589482 |  | 3495.825259 | 1.480782555 | 0.0007617376
| 3495.764994 | 1.351763 | 0.0002317246 |  | 3495.764994 | 1.476859412 | 0.001581854 |  | 3495.764994 | 1.480826907 | 0.000731665
| 3495.704728 | 1.351769 | 9.641167e-05 |  | 3495.704728 | 1.476903461 | 0.001559808 |  | 3495.704728 | 1.480855 | 0.0006870471
| 3495.644463 | 1.351729922 | -3.407979e-05 |  | 3495.644463 | 1.476938496 | 0.00152892 |  | 3495.644463 | 1.480862 | 0.0006370418
| 3495.584197 | 1.351651474 | -0.0001441012 |  | 3495.584197 | 1.476966 | 0.001491901846 |  | 3495.584197 | 1.480849434 | 0.0005917211
| 3495.523931 | 1.351545028 | -0.0002227436 |  | 3495.523931 | 1.476984557 | 0.001449317 |  | 3495.523931 | 1.480822671 | 0.0005586089
| 3495.463666 | 1.351424 | -0.0002644322 |  | 3495.463666 | 1.476994 | 0.001401047 |  | 3495.463666 | 1.480789 | 0.0005413293
| 3495.4034 | 1.351302 | -0.0002698949 |  | 3495.4034 | 1.47699 | 0.001348607 |  | 3495.4034 | 1.480758 | 0.0005392714
| 3495.343135 | 1.35119 | -0.0002441867 |  | 3495.343135 | 1.476970491 | 0.001296802 |  | 3495.343135 | 1.480733 | 0.0005484158
| 3495.282869 | 1.351093 | -0.00019442 |  | 3495.282869 | 1.47693372 | 0.001252602 |  | 3495.282869 | 1.480717 | 0.0005636559
| 3495.222603 | 1.351014 | -0.0001275849 |  | 3495.222603 | 1.476884 | 0.00122325 |  | 3495.222603 | 1.480711 | 0.000580184
| 3495.162338 | 1.350954 | -4.890388e-05 |  | 3495.162338 | 1.476828085 | 0.001213323 |  | 3495.162338 | 1.480713 | 0.0005950219
| 3495.102072 | 1.350912 | 3.82222e-05 |  | 3495.102072 | 1.476775361 | 0.001223332 |  | 3495.102072 | 1.48072 | 0.0006066261
| 3495.041807 | 1.350891 | 0.0001312428 |  | 3495.041807 | 1.476733 | 0.001248913 |  | 3495.041807 | 1.480731 | 0.0006144353
| 3494.981541 | 1.350891483 | 0.0002263577 |  | 3494.981541 | 1.476706324 | 0.001283142 |  | 3494.981541 | 1.480745 | 0.0006176694
| 3494.921276 | 1.350915 | 0.0003177679 |  | 3494.921276 | 1.476694241 | 0.001318481 |  | 3494.921276 | 1.480762 | 0.0006150554827
| 3494.86101 | 1.35096191 | 0.000398046 |  | 3494.86101 | 1.476693 | 0.001349387 |  | 3494.86101 | 1.48078 | 0.0006053385
| 3494.800744 | 1.351026 | 0.0004595415 |  | 3494.800744 | 1.476699 | 0.001373727 |  | 3494.800744 | 1.480794703 | 0.0005880312
| 3494.740479 | 1.3511 | 0.0004974567 |  | 3494.740479 | 1.476707635 | 0.001392074 |  | 3494.740479 | 1.480804 | 0.0005645006
| 3494.680213 | 1.351173 | 0.0005114698 |  | 3494.680213 | 1.476716 | 0.001406946 |  | 3494.680213 | 1.480804 | 0.0005380216
| 3494.619948 | 1.351237 | 0.0005066491 |  | 3494.619948 | 1.476726 | 0.001420514 |  | 3494.619948 | 1.480795157 | 0.0005132842
| 3494.559682 | 1.351288 | 0.000491084 |  | 3494.559682 | 1.476737 | 0.001434153 |  | 3494.559682 | 1.480780615 | 0.0004941518
| 3494.499417 | 1.351328 | 0.000473013 |  | 3494.499417 | 1.476753893 | 0.001446901 |  | 3494.499417 | 1.480764759 | 0.0004820183
| 3494.439151 | 1.351361 | 0.0004568019 |  | 3494.439151 | 1.476777293 | 0.001455274 |  | 3494.439151 | 1.480752247 | 0.0004748714
| 3494.378885 | 1.351395262 | 0.0004413264385 |  | 3494.378885 | 1.476807 | 0.001455307398 |  | 3494.378885 | 1.480745524 | 0.0004677122
| 3494.31862 | 1.351433278 | 0.000420512 |  | 3494.31862 | 1.47684 | 0.001442087 |  | 3494.31862 | 1.480743 | 0.0004544361
| 3494.258354 | 1.351472242 | 0.0003869215 |  | 3494.258354 | 1.47687 | 0.001412365 |  | 3494.258354 | 1.480738 | 0.0004312058
| 3494.198089 | 1.351504 | 0.0003363089 |  | 3494.198089 | 1.476889 | 0.001365529 |  | 3494.198089 | 1.480723 | 0.0003987291
| 3494.137823 | 1.351516 | 0.0002712813 |  | 3494.137823 | 1.476887 | 0.001305272 |  | 3494.137823 | 1.48069 | 0.0003632517
| 3494.077558 | 1.3515 | 0.000202303 |  | 3494.077558 | 1.476858 | 0.001240223 |  | 3494.077558 | 1.480636 | 0.0003353326
| 3494.017292 | 1.351454 | 0.0001447093 |  | 3494.017292 | 1.476797 | 0.001183113 |  | 3494.017292 | 1.480566 | 0.0003266533
| 3493.957026 | 1.351386 | 0.0001135181 |  | 3493.957026 | 1.476707 | 0.001148854 |  | 3493.957026 | 1.48049 | 0.0003455702
| 3493.896761 | 1.351311535 | 0.000117675 |  | 3493.896761 | 1.476597 | 0.001150881 |  | 3493.896761 | 1.480421 | 0.0003940546859
| 3493.836495 | 1.351248589 | 0.0001567669 |  | 3493.836495 | 1.476484 | 0.001198469 |  | 3493.836495 | 1.480373018 | 0.00046619
| 3493.77623 | 1.351213 | 0.0002202599 |  | 3493.77623 | 1.476386 | 0.001292787 |  | 3493.77623 | 1.480354712 | 0.0005499448
| 3493.715964 | 1.351211 | 0.0002917722 |  | 3493.715964 | 1.476324 | 0.001425869 |  | 3493.715964 | 1.480367 | 0.0006305947
| 3493.655699 | 1.351241747 | 0.0003541909 |  | 3493.655699 | 1.476313 | 0.001581576 |  | 3493.655699 | 1.480403 | 0.00069573
| 3493.595433 | 1.351294 | 0.0003954525 |  | 3493.595433 | 1.47635932 | 0.001738325 |  | 3493.595433 | 1.480452048 | 0.0007388178525
| 3493.535167 | 1.351356 | 0.0004109367 |  | 3493.535167 | 1.47646 | 0.001873015 |  | 3493.535167 | 1.480501 | 0.0007605415
| 3493.474902 | 1.351415 | 0.0004030076 |  | 3493.474902 | 1.476603 | 0.001965583 |  | 3493.474902 | 1.480543 | 0.0007675041
| 3493.414636 | 1.351464 | 0.0003782378 |  | 3493.414636 | 1.476768147 | 0.002002866 |  | 3493.414636 | 1.480574804 | 0.0007685728
| 3493.354371 | 1.351502 | 0.0003432055 |  | 3493.354371 | 1.476933 | 0.001980933 |  | 3493.354371 | 1.4806 | 0.0007709184
| 3493.294105 | 1.351528 | 0.0003021183 |  | 3493.294105 | 1.477073 | 0.001905684399 |  | 3493.294105 | 1.480625 | 0.0007769231841
| 3493.233839 | 1.351544 | 0.000256973 |  | 3493.233839 | 1.477172 | 0.001791993 |  | 3493.233839 | 1.480656 | 0.0007834782
| 3493.173574 | 1.351548 | 0.0002088651 |  | 3493.173574 | 1.477218122 | 0.001660655 |  | 3493.173574 | 1.480696 | 0.0007839474
| 3493.113308 | 1.351539 | 0.0001605919 |  | 3493.113308 | 1.477211043 | 0.0015357 |  | 3493.113308 | 1.480740711 | 0.0007712253725
| 3493.053043 | 1.351516 | 0.0001172312 |  | 3493.053043 | 1.477161 | 0.00143823 |  | 3493.053043 | 1.480783 | 0.0007416509
| 3492.992777 | 1.351481 | 8.546816506e-05 |  | 3492.992777 | 1.477085814 | 0.001383298 |  | 3492.992777 | 1.480813 | 0.0006966192
| 3492.932512 | 1.35144 | 7.033204e-05 |  | 3492.932512 | 1.47701 | 0.001374628 |  | 3492.932512 | 1.480825 | 0.0006428704
| 3492.872246 | 1.351404 | 7.243906e-05 |  | 3492.872246 | 1.476954626 | 0.00140509 |  | 3492.872246 | 1.480815 | 0.0005901378
| 3492.81198 | 1.351379127 | 8.637954e-05 |  | 3492.81198 | 1.476937 | 0.001456679 |  | 3492.81198 | 1.480788081 | 0.0005479654
| 3492.751715 | 1.351371 | 0.0001024572153 |  | 3492.751715 | 1.476959442 | 0.001506151 |  | 3492.751715 | 1.48075 | 0.0005223886
| 3492.691449 | 1.351377 | 0.0001097442 |  | 3492.691449 | 1.477015 | 0.001531719 |  | 3492.691449 | 1.480711 | 0.0005148237886
| 3492.631184 | 1.351387 | 0.0001011283 |  | 3492.631184 | 1.477084 | 0.001519261 |  | 3492.631184 | 1.480678637 | 0.0005218083
| 3492.570918 | 1.35139 | 7.674651e-05 |  | 3492.570918 | 1.477144 | 0.001467204 |  | 3492.570918 | 1.480656 | 0.0005373766185
| 3492.510653 | 1.351376 | 4.40726e-05 |  | 3492.510653 | 1.477173522 | 0.001386625 |  | 3492.510653 | 1.480645 | 0.0005551249018
| 3492.450387 | 1.351342 | 1.510395e-05 |  | 3492.450387 | 1.47716169 | 0.001297997 |  | 3492.450387 | 1.480641933 | 0.0005708074
| 3492.390121 | 1.351291869 | 1.681722e-06 |  | 3492.390121 | 1.47711 | 0.001224838 |  | 3492.390121 | 1.480644 | 0.0005825205
| 3492.329856 | 1.351236 | 1.085373332e-05 |  | 3492.329856 | 1.477033 | 0.001185432 |  | 3492.329856 | 1.480647 | 0.0005908285221
| 3492.26959 | 1.351188 | 4.213966e-05 |  | 3492.26959 | 1.476951 | 0.001188104 |  | 3492.26959 | 1.480651923 | 0.0005973068
| 3492.209325 | 1.351157 | 8.860757e-05 |  | 3492.209325 | 1.476887539 | 0.001228342 |  | 3492.209325 | 1.480658 | 0.0006028697
| 3492.149059 | 1.351146 | 0.0001398979 |  | 3492.149059 | 1.476857267 | 0.001291327 |  | 3492.149059 | 1.480668 | 0.0006071795
| 3492.088794 | 1.351153 | 0.0001865493 |  | 3492.088794 | 1.476866 | 0.001356517 |  | 3492.088794 | 1.480681 | 0.0006082288
| 3492.028528 | 1.351171 | 0.0002227026 |  | 3492.028528 | 1.476909 | 0.001404446 |  | 3492.028528 | 1.480697 | 0.0006031268
| 3491.968262 | 1.351195 | 0.0002475377 |  | 3491.968262 | 1.476972125 | 0.001421666 |  | 3491.968262 | 1.48071339 | 0.000589747
| 3491.907997 | 1.351218707 | 0.000263441 |  | 3491.907997 | 1.477037 | 0.001404293 |  | 3491.907997 | 1.480726 | 0.0005670883
| 3491.847731 | 1.351241 | 0.0002738514 |  | 3491.847731 | 1.477089 | 0.001356802 |  | 3491.847731 | 1.480731 | 0.0005366108
| 3491.787466 | 1.351263 | 0.000280837 |  | 3491.787466 | 1.477116 | 0.001290476 |  | 3491.787466 | 1.480723 | 0.0005017287
| 3491.7272 | 1.351285386 | 0.0002841418 |  | 3491.7272 | 1.477114953 | 0.001218704 |  | 3491.7272 | 1.480702 | 0.0004676079
| 3491.666935 | 1.351308 | 0.0002827112 |  | 3491.666935 | 1.477089309 | 0.001153523 |  | 3491.666935 | 1.480668 | 0.0004399659
| 3491.606669 | 1.351329 | 0.0002756478 |  | 3491.606669 | 1.477047 | 0.001102707 |  | 3491.606669 | 1.480623 | 0.0004239901
| 3491.546403 | 1.351346585 | 0.0002636865 |  | 3491.546403 | 1.476996 | 0.001068745 |  | 3491.546403 | 1.480572128 | 0.0004234662
| 3491.486138 | 1.351357985 | 0.0002497488 |  | 3491.486138 | 1.47694405 | 0.0010493 |  | 3491.486138 | 1.480522 | 0.0004399278
| 3491.425872 | 1.351364228 | 0.00023735 |  | 3491.425872 | 1.476896 | 0.001039102 |  | 3491.425872 | 1.480479 | 0.0004722658
| 3491.365607 | 1.351368237 | 0.0002290695 |  | 3491.365607 | 1.476851 | 0.00103215 |  | 3491.365607 | 1.480448 | 0.0005170467
| 3491.305341 | 1.351374 | 0.0002249969 |  | 3491.305341 | 1.47680476 | 0.001025049 |  | 3491.305341 | 1.480433 | 0.0005687428366
| 3491.245075 | 1.351386062 | 0.000222346 |  | 3491.245075 | 1.47675 | 0.001018712 |  | 3491.245075 | 1.480435 | 0.0006213609
| 3491.18481 | 1.351405 | 0.0002160833 |  | 3491.18481 | 1.476683 | 0.001019562 |  | 3491.18481 | 1.480452 | 0.000668692931
| 3491.124544 | 1.351429 | 0.0002010856 |  | 3491.124544 | 1.476602 | 0.00103729 |  | 3491.124544 | 1.48048201 | 0.0007062317536
| 3491.064279 | 1.351455 | 0.0001732916 |  | 3491.064279 | 1.476514 | 0.001083196 |  | 3491.064279 | 1.480519 | 0.0007308876
| 3491.004013 | 1.351475 | 0.0001313157 |  | 3491.004013 | 1.476432 | 0.001164289 |  | 3491.004013 | 1.480559 | 0.0007419315
| 3490.943748 | 1.351483 | 7.629255127e-05 |  | 3490.943748 | 1.476372859 | 0.001280593 |  | 3490.943748 | 1.480598 | 0.0007401176
| 3490.883482 | 1.351472 | 1.255869e-05 |  | 3490.883482 | 1.476354085 | 0.001422047 |  | 3490.883482 | 1.480631 | 0.0007273336
| 3490.823216 | 1.35144 | -5.320008e-05 |  | 3490.823216 | 1.476387 | 0.001570045 |  | 3490.823216 | 1.480655 | 0.0007061004
| 3490.762951 | 1.351382 | -0.0001122274 |  | 3490.762951 | 1.476471 | 0.001701099 |  | 3490.762951 | 1.48067 | 0.0006795382
| 3490.702685 | 1.351301 | -0.0001541819 |  | 3490.702685 | 1.476595 | 0.001794208 |  | 3490.702685 | 1.480674 | 0.0006510326
| 3490.64242 | 1.351202 | -0.0001688551 |  | 3490.64242 | 1.476739 | 0.001836573 |  | 3490.64242 | 1.480665813 | 0.0006244752199
| 3490.582154 | 1.351097746 | -0.0001484546 |  | 3490.582154 | 1.476878614 | 0.001827213 |  | 3490.582154 | 1.480647 | 0.00060408
| 3490.521889 | 1.351002 | -9.031951e-05 |  | 3490.521889 | 1.476992604 | 0.001777859 |  | 3490.521889 | 1.480621 | 0.0005938942
| 3490.461623 | 1.350931 | 5.006321e-07 |  | 3490.461623 | 1.477070824 | 0.001707748 |  | 3490.461623 | 1.480592 | 0.0005967207
| 3490.401357 | 1.350898 | 0.0001118255 |  | 3490.401357 | 1.477114785 | 0.001637128 |  | 3490.401357 | 1.480565 | 0.0006136282917
| 3490.341092 | 1.350909 | 0.0002252034 |  | 3490.341092 | 1.477136 | 0.001580355 |  | 3490.341092 | 1.480546 | 0.0006428544935
| 3490.280826 | 1.350961 | 0.0003213696 |  | 3490.280826 | 1.477151 | 0.001541352 |  | 3490.280826 | 1.480541 | 0.0006804124
| 3490.220561 | 1.351041 | 0.0003846998 |  | 3490.220561 | 1.477172 | 0.0015138 |  | 3490.220561 | 1.480551 | 0.0007202067
| 3490.160295 | 1.35113 | 0.0004081522 |  | 3490.160295 | 1.477205 | 0.001485487 |  | 3490.160295 | 1.480578 | 0.0007555165
| 3490.10003 | 1.35121 | 0.0003943958 |  | 3490.10003 | 1.477247 | 0.001443763 |  | 3490.10003 | 1.480618562 | 0.0007802127123
| 3490.039764 | 1.351266388 | 0.000354726 |  | 3490.039764 | 1.477286 | 0.001382008 |  | 3490.039764 | 1.480667 | 0.0007898404
| 3489.979498 | 1.3512944 | 0.0003045382633 |  | 3489.979498 | 1.477308 | 0.00130233 |  | 3489.979498 | 1.480719 | 0.0007820476
| 3489.919233 | 1.351296121 | 0.000258041 |  | 3489.919233 | 1.477305 | 0.00121449 |  | 3489.919233 | 1.480766 | 0.0007570697
| 3489.858967 | 1.35128 | 0.0002248265 |  | 3489.858967 | 1.477275409 | 0.001132188 |  | 3489.858967 | 1.480804 | 0.0007172313
| 3489.798702 | 1.351256 | 0.0002079143 |  | 3489.798702 | 1.477225 | 0.001067116 |  | 3489.798702 | 1.480828 | 0.000666790311
| 3489.738436 | 1.351233 | 0.0002051376 |  | 3489.738436 | 1.477164 | 0.001025293 |  | 3489.738436 | 1.480835 | 0.0006113202478
| 3489.678171 | 1.351214956 | 0.0002119528 |  | 3489.678171 | 1.477107 | 0.001005244 |  | 3489.678171 | 1.480824 | 0.0005570602
| 3489.617905 | 1.351202936 | 0.0002239259 |  | 3489.617905 | 1.47706 | 0.0009993148478 |  | 3489.617905 | 1.480798 | 0.0005100601
| 3489.557639 | 1.351196 | 0.0002382737 |  | 3489.557639 | 1.477025 | 0.0009981836823 |  | 3489.557639 | 1.480760744 | 0.0004751071
| 3489.497374 | 1.351193895 | 0.0002541641 |  | 3489.497374 | 1.476999 | 0.0009940955 |  | 3489.497374 | 1.480718343 | 0.0004545709382
| 3489.437108 | 1.351196 | 0.000271076 |  | 3489.437108 | 1.476975 | 0.0009838349619 |  | 3489.437108 | 1.480677 | 0.0004478504
| 3489.376843 | 1.351205 | 0.0002878323 |  | 3489.376843 | 1.476947 | 0.0009694042449 |  | 3489.376843 | 1.480642 | 0.0004513285
| 3489.316577 | 1.351218 | 0.0003022784 |  | 3489.316577 | 1.476911 | 0.0009554786 |  | 3489.316577 | 1.480615 | 0.0004596846
| 3489.256311 | 1.351237 | 0.0003121098 |  | 3489.256311 | 1.476867323 | 0.0009476394914 |  | 3489.256311 | 1.480595 | 0.0004672908
| 3489.196046 | 1.351258 | 0.0003157970841 |  | 3489.196046 | 1.476819 | 0.0009499815 |  | 3489.196046 | 1.480579 | 0.0004705821671
| 3489.13578 | 1.351279 | 0.000313624 |  | 3489.13578 | 1.476771 | 0.0009639247 |  | 3489.13578 | 1.48056 | 0.0004693613599
| 3489.075515 | 1.3512993 | 0.000306917 |  | 3489.075515 | 1.476726 | 0.0009890029 |  | 3489.075515 | 1.480534 | 0.0004669271
| 3489.015249 | 1.351318 | 0.0002968904 |  | 3489.015249 | 1.476688 | 0.001024165 |  | 3489.015249 | 1.4805 | 0.0004691389
| 3488.954984 | 1.351338 | 0.0002830793 |  | 3488.954984 | 1.476658 | 0.001068234 |  | 3488.954984 | 1.480459 | 0.0004819387
| 3488.894718 | 1.351358 | 0.000262497 |  | 3488.894718 | 1.47664 | 0.00111952 |  | 3488.894718 | 1.480418 | 0.0005092081
| 3488.834452 | 1.351376 | 0.0002312130579 |  | 3488.834452 | 1.476637324 | 0.001175141 |  | 3488.834452 | 1.480385 | 0.00055114
| 3488.774187 | 1.351386 | 0.0001867353 |  | 3488.774187 | 1.476651778 | 0.0012304 |  | 3488.774187 | 1.480364 | 0.0006036952
| 3488.713921 | 1.35138 | 0.0001309186 |  | 3488.713921 | 1.476684391 | 0.00127839 |  | 3488.713921 | 1.480361 | 0.0006600602
| 3488.653656 | 1.351347 | 7.148055e-05 |  | 3488.653656 | 1.476732156 | 0.001311522 |  | 3488.653656 | 1.480373 | 0.0007126652147
| 3488.59339 | 1.351286 | 2.167895e-05 |  | 3488.59339 | 1.476787918 | 0.001323846 |  | 3488.59339 | 1.480397 | 0.0007559597
| 3488.533125 | 1.351199 | -3.729629e-06 |  | 3488.533125 | 1.476842 | 0.001313795 |  | 3488.533125 | 1.480427 | 0.0007877855
| 3488.472859 | 1.3511 | 7.589611e-06 |  | 3488.472859 | 1.476884 | 0.001284974 |  | 3488.472859 | 1.480457 | 0.000809557
| 3488.412593 | 1.351005 | 6.039508e-05 |  | 3488.412593 | 1.476909 | 0.001246063 |  | 3488.412593 | 1.480483266 | 0.000825412
| 3488.352328 | 1.350933 | 0.0001504714 |  | 3488.352328 | 1.476916 | 0.00120705 |  | 3488.352328 | 1.480507 | 0.0008400685
| 3488.292062 | 1.350899 | 0.000265324 |  | 3488.292062 | 1.476909 | 0.001176313 |  | 3488.292062 | 1.480529971 | 0.0008563223
| 3488.231797 | 1.350908434 | 0.0003873136 |  | 3488.231797 | 1.476899 | 0.001157301 |  | 3488.231797 | 1.480558 | 0.0008740355111
| 3488.171531 | 1.350961 | 0.0004985013 |  | 3488.171531 | 1.476892 | 0.001147232 |  | 3488.171531 | 1.480593 | 0.0008898208
| 3488.111266 | 1.351046 | 0.000584585 |  | 3488.111266 | 1.476894 | 0.001138827 |  | 3488.111266 | 1.480637 | 0.0008983709
| 3488.051 | 1.351153145 | 0.0006369978161 |  | 3488.051 | 1.476904 | 0.001123625 |  | 3488.051 | 1.480685 | 0.0008943934
| 3487.990734 | 1.351268 | 0.0006530776 |  | 3487.990734 | 1.476914 | 0.001096083 |  | 3487.990734 | 1.480732 | 0.0008751563
| 3487.930469 | 1.351379 | 0.0006344259975 |  | 3487.930469 | 1.476915 | 0.001055913 |  | 3487.930469 | 1.480771 | 0.0008415153
| 3487.870203 | 1.351477 | 0.0005852025 |  | 3487.870203 | 1.476900178 | 0.001008866 |  | 3487.870203 | 1.480795 | 0.0007986912
| 3487.809938 | 1.351554556 | 0.0005112345 |  | 3487.809938 | 1.476866 | 0.0009646428 |  | 3487.809938 | 1.480802 | 0.0007545766
| 3487.749672 | 1.351606 | 0.000419246 |  | 3487.749672 | 1.476815319 | 0.0009329968 |  | 3487.749672 | 1.480794 | 0.0007174099
| 3487.689407 | 1.351627 | 0.0003174808 |  | 3487.689407 | 1.476757 | 0.0009201599 |  | 3487.689407 | 1.480776 | 0.0006931654
| 3487.629141 | 1.351614 | 0.0002160069 |  | 3487.629141 | 1.476700053 | 0.0009268929 |  | 3487.629141 | 1.480759 | 0.0006831445
| 3487.568875 | 1.351569 | 0.0001261928 |  | 3487.568875 | 1.476654 | 0.0009485819 |  | 3487.568875 | 1.48075 | 0.0006835993639
| 3487.50861 | 1.351497 | 5.944077e-05 |  | 3487.50861 | 1.476622 | 0.0009768093 |  | 3487.50861 | 1.480753 | 0.0006865385
| 3487.448344 | 1.351408695 | 2.468688e-05 |  | 3487.448344 | 1.476604 | 0.001002575 |  | 3487.448344 | 1.480766748 | 0.0006828394
| 3487.388079 | 1.351316764 | 2.658968787e-05 |  | 3487.388079 | 1.47659426 | 0.001019863 |  | 3487.388079 | 1.480785 | 0.0006654537
| 3487.327813 | 1.351237 | 6.390181e-05 |  | 3487.327813 | 1.476584134 | 0.001026432 |  | 3487.327813 | 1.480797 | 0.0006328119
| 3487.267547 | 1.351181 | 0.0001291055 |  | 3487.267547 | 1.476566 | 0.001025296 |  | 3487.267547 | 1.480794 | 0.000589506
| 3487.207282 | 1.351161 | 0.0002094187 |  | 3487.207282 | 1.476535213 | 0.001023315 |  | 3487.207282 | 1.480769 | 0.0005456511
| 3487.147016 | 1.351178 | 0.0002886141 |  | 3487.147016 | 1.476491 | 0.001028728 |  | 3487.147016 | 1.480723574 | 0.0005135218
| 3487.086751 | 1.351229 | 0.0003505791 |  | 3487.086751 | 1.476436827 | 0.001050314 |  | 3487.086751 | 1.480665825 | 0.0005032241
| 3487.026485 | 1.351303 | 0.0003820457 |  | 3487.026485 | 1.476381243 | 0.001093735 |  | 3487.026485 | 1.480608246 | 0.0005190780752
| 3486.96622 | 1.351384444 | 0.0003759756 |  | 3486.96622 | 1.476335 | 0.001160697 |  | 3486.96622 | 1.480563843 | 0.0005575849
| 3486.905954 | 1.3514548 | 0.0003334956 |  | 3486.905954 | 1.476308 | 0.001247337 |  | 3486.905954 | 1.480541674 | 0.0006089381
| 3486.845688 | 1.3515 | 0.0002636058 |  | 3486.845688 | 1.47631 | 0.001344594 |  | 3486.845688 | 1.480544 | 0.0006600168
| 3486.785423 | 1.351509 | 0.0001813064 |  | 3486.785423 | 1.476345 | 0.001439882594 |  | 3486.785423 | 1.48056497 | 0.0006992949
| 3486.725157 | 1.351484 | 0.0001041231 |  | 3486.725157 | 1.476409248 | 0.001519087 |  | 3486.725157 | 1.480594 | 0.0007206711
| 3486.664892 | 1.351431 | 4.654496e-05 |  | 3486.664892 | 1.476494554 | 0.001570742 |  | 3486.664892 | 1.480621 | 0.0007254335
| 3486.604626 | 1.351364 | 1.709576e-05 |  | 3486.604626 | 1.476586 | 0.001589112 |  | 3486.604626 | 1.480637194 | 0.0007207013
| 3486.544361 | 1.351297 | 1.578064e-05 |  | 3486.544361 | 1.47667 | 0.001576304 |  | 3486.544361 | 1.480641 | 0.0007163213
| 3486.484095 | 1.351242 | 3.57053e-05 |  | 3486.484095 | 1.476733 | 0.001541109 |  | 3486.484095 | 1.480637625 | 0.0007204616137
| 3486.423829 | 1.351203 | 6.675204e-05 |  | 3486.423829 | 1.476771 | 0.001497229 |  | 3486.423829 | 1.480635 | 0.0007363303
| 3486.363564 | 1.351178132 | 9.952505e-05 |  | 3486.363564 | 1.476785 | 0.001458089 |  | 3486.363564 | 1.480643089 | 0.0007609449312
| 3486.303298 | 1.351162 | 0.0001295503 |  | 3486.303298 | 1.476785434 | 0.001433105 |  | 3486.303298 | 1.480666 | 0.0007866697
| 3486.243033 | 1.351149 | 0.0001576221 |  | 3486.243033 | 1.476782905 | 0.001424893 |  | 3486.243033 | 1.480702 | 0.0008044404898
| 3486.182767 | 1.351137 | 0.0001880591 |  | 3486.182767 | 1.476788 | 0.001429539 |  | 3486.182767 | 1.480748 | 0.0008072584
| 3486.122502 | 1.35113 | 0.0002246393 |  | 3486.122502 | 1.476805 | 0.001439154 |  | 3486.122502 | 1.480793 | 0.0007926081
| 3486.062236 | 1.351132 | 0.0002676554 |  | 3486.062236 | 1.476834352 | 0.001445642 |  | 3486.062236 | 1.480832 | 0.0007626677738
| 3486.00197 | 1.351149 | 0.0003120269 |  | 3486.00197 | 1.476872 | 0.001443012244 |  | 3486.00197 | 1.480857588 | 0.0007228761
| 3485.941705 | 1.351182 | 0.0003493631 |  | 3485.941705 | 1.476914 | 0.001429657 |  | 3485.941705 | 1.48087 | 0.000679305438
| 3485.881439 | 1.351228 | 0.0003716007 |  | 3485.881439 | 1.476956 | 0.00140577 |  | 3485.881439 | 1.48087 | 0.0006366380569
| 3485.821174 | 1.351275 | 0.0003746903 |  | 3485.821174 | 1.476996 | 0.001371965 |  | 3485.821174 | 1.48086 | 0.0005973451
| 3485.760908 | 1.351315389 | 0.0003614017 |  | 3485.760908 | 1.47703467 | 0.00132715 |  | 3485.760908 | 1.48084309 | 0.0005622110601
| 3485.700643 | 1.351342 | 0.0003395775 |  | 3485.700643 | 1.477069 | 0.001268198 |  | 3485.700643 | 1.480818 | 0.0005317787
| 3485.640377 | 1.351355 | 0.0003188849 |  | 3485.640377 | 1.477091 | 0.001192553 |  | 3485.640377 | 1.480786 | 0.0005079637
| 3485.580111 | 1.351361773 | 0.0003060505 |  | 3485.580111 | 1.477093 | 0.001102145 |  | 3485.580111 | 1.480746 | 0.0004941828492
| 3485.519846 | 1.35137037 | 0.0003014671 |  | 3485.519846 | 1.477065 | 0.001004865 |  | 3485.519846 | 1.480702 | 0.0004943088
| 3485.45958 | 1.351387 | 0.00029946 |  | 3485.45958 | 1.477 | 0.0009157899 |  | 3485.45958 | 1.480661 | 0.0005108473
| 3485.399315 | 1.351414 | 0.0002913031 |  | 3485.399315 | 1.47690311 | 0.0008530366061 |  | 3485.399315 | 1.480629 | 0.0005428153
| 3485.339049 | 1.351444 | 0.0002694812 |  | 3485.339049 | 1.476789 | 0.0008315121059 |  | 3485.339049 | 1.480615 | 0.0005849465463
| 3485.278783 | 1.351469 | 0.0002320283 |  | 3485.278783 | 1.476679 | 0.0008571262588 |  | 3485.278783 | 1.48062 | 0.0006282307
| 3485.218518 | 1.351479 | 0.0001834432 |  | 3485.218518 | 1.476596 | 0.0009225056 |  | 3485.218518 | 1.480645 | 0.0006628645688
| 3485.158252 | 1.351471 | 0.0001326816 |  | 3485.158252 | 1.476557 | 0.001009146 |  | 3485.158252 | 1.480682 | 0.0006807085
| 3485.097987 | 1.351445085 | 8.920893e-05 |  | 3485.097987 | 1.476565777 | 0.001091916 |  | 3485.097987 | 1.480721 | 0.000678234
| 3485.037721 | 1.35141 | 5.892182e-05 |  | 3485.037721 | 1.476613 | 0.001147385557 |  | 3485.037721 | 1.480752834 | 0.0006574324
| 3484.977456 | 1.351372 | 4.226176e-05 |  | 3484.977456 | 1.476677 | 0.00116138 |  | 3484.977456 | 1.480769 | 0.0006254647
| 3484.91719 | 1.351336442 | 3.560233249e-05 |  | 3484.91719 | 1.476735174 | 0.001132827 |  | 3484.91719 | 1.480767079 | 0.0005918064
| 3484.856924 | 1.351305 | 3.434171e-05 |  | 3484.856924 | 1.476768 | 0.00107265 |  | 3484.856924 | 1.480749862 | 0.000565572
| 3484.796659 | 1.351275 | 3.607939e-05 |  | 3484.796659 | 1.476767 | 0.0009981275876 |  | 3484.796659 | 1.480723949 | 0.0005526989
| 3484.736393 | 1.351244 | 4.191649e-05 |  | 3484.736393 | 1.476730641 | 0.0009268978 |  | 3484.736393 | 1.480698 | 0.0005547236183
| 3484.676128 | 1.351212 | 5.562192e-05 |  | 3484.676128 | 1.476669 | 0.0008711266 |  | 3484.676128 | 1.480678 | 0.0005686886
| 3484.615862 | 1.351183 | 8.029045985e-05 |  | 3484.615862 | 1.476590633 | 0.0008361231 |  | 3484.615862 | 1.480669 | 0.0005890104
| 3484.555597 | 1.351165 | 0.0001152085 |  | 3484.555597 | 1.476505 | 0.0008214234 |  | 3484.555597 | 1.480672 | 0.0006091779
| 3484.495331 | 1.351163 | 0.0001540075 |  | 3484.495331 | 1.476415 | 0.0008256353 |  | 3484.495331 | 1.480683 | 0.0006242591622
| 3484.435065 | 1.351178896 | 0.0001872426 |  | 3484.435065 | 1.476321878 | 0.0008491792 |  | 3484.435065 | 1.480698132 | 0.0006320156
| 3484.3748 | 1.351207 | 0.0002055131 |  | 3484.3748 | 1.476229 | 0.0008953784 |  | 3484.3748 | 1.48071366 | 0.0006326698554
| 3484.314534 | 1.351237583 | 0.000204036 |  | 3484.314534 | 1.47614365 | 0.0009682727 |  | 3484.314534 | 1.480727 | 0.0006285627
| 3484.254269 | 1.351259 | 0.0001848422 |  | 3484.254269 | 1.476076568 | 0.001068404 |  | 3484.254269 | 1.480736222 | 0.0006225155901
| 3484.194003 | 1.351262 | 0.0001564079 |  | 3484.194003 | 1.476041 | 0.001189044 |  | 3484.194003 | 1.480744 | 0.0006165602
| 3484.133738 | 1.351247 | 0.0001299899 |  | 3484.133738 | 1.476047 | 0.001315347 |  | 3484.133738 | 1.480751 | 0.0006114347841
| 3484.073472 | 1.351217 | 0.0001154434 |  | 3484.073472 | 1.476095 | 0.001427479 |  | 3484.073472 | 1.480759776 | 0.0006060986393
| 3484.013206 | 1.351182 | 0.0001172011 |  | 3484.013206 | 1.476173 | 0.001506616 |  | 3484.013206 | 1.48077 | 0.0005989196
| 3483.952941 | 1.351151 | 0.0001342014 |  | 3483.952941 | 1.476261874 | 0.001542201 |  | 3483.952941 | 1.480783 | 0.0005877569
| 3483.892675 | 1.351128 | 0.0001612424 |  | 3483.892675 | 1.476338 | 0.001535776 |  | 3483.892675 | 1.480794 | 0.0005715757
| 3483.83241 | 1.351116 | 0.0001927174 |  | 3483.83241 | 1.476382 | 0.001501697 |  | 3483.83241 | 1.480802 | 0.0005503648894
| 3483.772144 | 1.351111 | 0.0002250349 |  | 3483.772144 | 1.476385 | 0.001462772 |  | 3483.772144 | 1.480805411 | 0.0005252027844
| 3483.711879 | 1.351112 | 0.0002580554 |  | 3483.711879 | 1.476353217 | 0.001442148 |  | 3483.711879 | 1.480802561 | 0.0004979163
| 3483.651613 | 1.351120147 | 0.0002927269 |  | 3483.651613 | 1.476303 | 0.001456337 |  | 3483.651613 | 1.480793 | 0.0004702718
| 3483.591347 | 1.351137 | 0.0003291248 |  | 3483.591347 | 1.476258 | 0.0015089 |  | 3483.591347 | 1.480776913 | 0.0004440350934
| 3483.531082 | 1.351166 | 0.000364052 |  | 3483.531082 | 1.476238 | 0.001591081 |  | 3483.531082 | 1.480755 | 0.0004205659747
| 3483.470816 | 1.351209695 | 0.0003912434 |  | 3483.470816 | 1.476254 | 0.001684534 |  | 3483.470816 | 1.480726 | 0.0004012527
| 3483.410551 | 1.351264 | 0.0004031522 |  | 3483.410551 | 1.476306 | 0.001769062 |  | 3483.410551 | 1.480692 | 0.0003878997
| 3483.350285 | 1.351322 | 0.0003946845 |  | 3483.350285 | 1.476383 | 0.001829058 |  | 3483.350285 | 1.480654 | 0.0003826738
| 3483.290019 | 1.351374 | 0.000365442 |  | 3483.290019 | 1.47646918 | 0.001858074 |  | 3483.290019 | 1.480612591 | 0.0003877362
| 3483.229754 | 1.351411765 | 0.0003203985 |  | 3483.229754 | 1.476548 | 0.001860082 |  | 3483.229754 | 1.480573 | 0.0004046932
| 3483.169488 | 1.35143 | 0.000267962 |  | 3483.169488 | 1.476609 | 0.001845807 |  | 3483.169488 | 1.480539 | 0.0004333473
| 3483.109223 | 1.351431452 | 0.0002166992 |  | 3483.109223 | 1.476653 | 0.001828254 |  | 3483.109223 | 1.480514 | 0.0004715451
| 3483.048957 | 1.351419 | 0.0001721447 |  | 3483.048957 | 1.476686 | 0.001816751566 |  | 3483.048957 | 1.480503601 | 0.0005151383
| 3482.988692 | 1.3514 | 0.0001355008 |  | 3482.988692 | 1.476716 | 0.00181431 |  | 3482.988692 | 1.480507015 | 0.0005587555
| 3482.928426 | 1.351377 | 0.0001048572 |  | 3482.928426 | 1.476752 | 0.001816892 |  | 3482.928426 | 1.480523 | 0.0005972697
| 3482.86816 | 1.35135 | 7.738016609e-05 |  | 3482.86816 | 1.476798386 | 0.001816453 |  | 3482.86816 | 1.480549 | 0.0006270614193
| 3482.807895 | 1.351317 | 5.214964e-05 |  | 3482.807895 | 1.476851 | 0.001804996 |  | 3482.807895 | 1.48058 | 0.0006468942367
| 3482.747629 | 1.351275 | 3.162324e-05 |  | 3482.747629 | 1.476902 | 0.001778302 |  | 3482.747629 | 1.480612 | 0.0006573379836
| 3482.687364 | 1.351224 | 2.060404e-05 |  | 3482.687364 | 1.476943 | 0.001738401 |  | 3482.687364 | 1.480645 | 0.0006599403
| 3482.627098 | 1.351166 | 2.471554e-05 |  | 3482.627098 | 1.476968 | 0.001691693 |  | 3482.627098 | 1.480677 | 0.0006557782208
| 3482.566833 | 1.351107398 | 4.715993e-05 |  | 3482.566833 | 1.476976 | 0.001647215 |  | 3482.566833 | 1.480709 | 0.0006447025
| 3482.506567 | 1.351055 | 8.831588e-05 |  | 3482.506567 | 1.476972 | 0.001612482 |  | 3482.506567 | 1.48074 | 0.0006248644815
| 3482.446301 | 1.351016 | 0.0001450197 |  | 3482.446301 | 1.476962 | 0.001590793 |  | 3482.446301 | 1.480769 | 0.0005941247
| 3482.386036 | 1.350994 | 0.0002123698 |  | 3482.386036 | 1.476953 | 0.001580333 |  | 3482.386036 | 1.480789 | 0.0005517049
| 3482.32577 | 1.35099 | 0.0002847185 |  | 3482.32577 | 1.47695 | 0.001577121 |  | 3482.32577 | 1.4807945 | 0.0004997278
| 3482.265505 | 1.351007 | 0.0003573333 |  | 3482.265505 | 1.476951 | 0.001576909 |  | 3482.265505 | 1.480780853 | 0.0004440521657
| 3482.205239 | 1.351043638 | 0.0004248166 |  | 3482.205239 | 1.476953 | 0.001578675 |  | 3482.205239 | 1.480746 | 0.0003936239954
| 3482.144974 | 1.351099 | 0.0004816219 |  | 3482.144974 | 1.476956719 | 0.001584866 |  | 3482.144974 | 1.480692 | 0.0003582069
| 3482.084708 | 1.351172 | 0.0005210637 |  | 3482.084708 | 1.476962499 | 0.001599757 |  | 3482.084708 | 1.480627 | 0.0003457896153
| 3482.024442 | 1.351255 | 0.0005368757 |  | 3482.024442 | 1.476977909 | 0.001625664 |  | 3482.024442 | 1.480563242 | 0.0003594203
| 3481.964177 | 1.35133916 | 0.0005247711 |  | 3481.964177 | 1.477013 | 0.001659404061 |  | 3481.964177 | 1.480511 | 0.0003964669793
| 3481.903911 | 1.351414 | 0.0004854109 |  | 3481.903911 | 1.477074 | 0.001690204 |  | 3481.903911 | 1.480481 | 0.0004485319
| 3481.843646 | 1.351467673 | 0.0004247804 |  | 3481.843646 | 1.477164 | 0.001702507 |  | 3481.843646 | 1.480477 | 0.0005036695
| 3481.78338 | 1.351494 | 0.000353907 |  | 3481.78338 | 1.477271744 | 0.001680577 |  | 3481.78338 | 1.480496 | 0.0005498735
| 3481.723115 | 1.351493851 | 0.0002854455 |  | 3481.723115 | 1.477380525 | 0.001614945 |  | 3481.723115 | 1.48053 | 0.0005777656409
| 3481.662849 | 1.351471674 | 0.0002301733 |  | 3481.662849 | 1.477468715 | 0.001507338 |  | 3481.662849 | 1.480569 | 0.0005831964527
| 3481.602583 | 1.351438 | 0.0001936235 |  | 3481.602583 | 1.477517935 | 0.001370894 |  | 3481.602583 | 1.4806 | 0.000568057
| 3481.542318 | 1.351402 | 0.000175597 |  | 3481.542318 | 1.47752 | 0.001227084 |  | 3481.542318 | 1.480617 | 0.0005390524
| 3481.482052 | 1.351371523 | 0.0001711824 |  | 3481.482052 | 1.477480398 | 0.001097131 |  | 3481.482052 | 1.480615 | 0.0005054975
| 3481.421787 | 1.351348 | 0.0001743381 |  | 3481.421787 | 1.477413435 | 0.0009954682 |  | 3481.421787 | 1.480594496 | 0.0004769151
| 3481.361521 | 1.351331 | 0.0001806153 |  | 3481.361521 | 1.477338 | 0.0009241402654 |  | 3481.361521 | 1.480562 | 0.0004604685
| 3481.301255 | 1.351318 | 0.0001885944 |  | 3481.301255 | 1.477269 | 0.0008746226 |  | 3481.301255 | 1.480523051 | 0.0004596775
| 3481.24099 | 1.351307 | 0.0001996759 |  | 3481.24099 | 1.477209 | 0.0008325133 |  | 3481.24099 | 1.480486 | 0.0004743566
| 3481.180724 | 1.3513 | 0.000214971 |  | 3481.180724 | 1.477151862 | 0.0007862679 |  | 3481.180724 | 1.480457569 | 0.0005012894463
| 3481.120459 | 1.351301 | 0.0002338428 |  | 3481.120459 | 1.477084 | 0.0007336294372 |  | 3481.120459 | 1.48044 | 0.000535587679
| 3481.060193 | 1.351312 | 0.0002526193 |  | 3481.060193 | 1.476993 | 0.000683673 |  | 3481.060193 | 1.480433305 | 0.0005723397
| 3480.999928 | 1.351332 | 0.0002659813 |  | 3480.999928 | 1.476877106 | 0.0006538968505 |  | 3480.999928 | 1.48043755 | 0.0006075142
| 3480.939662 | 1.35136 | 0.0002690376 |  | 3480.939662 | 1.476745 | 0.000661063 |  | 3480.939662 | 1.48045 | 0.0006383154
| 3480.879396 | 1.351388 | 0.0002596901 |  | 3480.879396 | 1.476616 | 0.0007145677 |  | 3480.879396 | 1.480468842 | 0.0006634069096
| 3480.819131 | 1.351412 | 0.0002395051 |  | 3480.819131 | 1.476515613 | 0.0008094888 |  | 3480.819131 | 1.480492 | 0.0006819519283
| 3480.758865 | 1.351427 | 0.000212556 |  | 3480.758865 | 1.476459303 | 0.0009285657995 |  | 3480.758865 | 1.480517027 | 0.0006934906382
| 3480.6986 | 1.351435 | 0.0001829649 |  | 3480.6986 | 1.476452 | 0.001047084 |  | 3480.6986 | 1.480543 | 0.0006974951433
| 3480.638334 | 1.351437 | 0.0001521742 |  | 3480.638334 | 1.476484452 | 0.001143179 |  | 3480.638334 | 1.480567 | 0.000693813
| 3480.578069 | 1.351434711 | 0.0001192897 |  | 3480.578069 | 1.476537 | 0.001204923 |  | 3480.578069 | 1.480587132 | 0.0006830623787
| 3480.517803 | 1.351426 | 8.200503e-05 |  | 3480.517803 | 1.476588 | 0.001233958 |  | 3480.517803 | 1.4806 | 0.0006671114
| 3480.457537 | 1.351405 | 4.00798e-05 |  | 3480.457537 | 1.476623725 | 0.001243246 |  | 3480.457537 | 1.480603645 | 0.0006492324974
| 3480.397272 | 1.351366127 | -1.944299e-06 |  | 3480.397272 | 1.476643 | 0.001249188 |  | 3480.397272 | 1.480598 | 0.000633743
| 3480.337006 | 1.351306 | -3.402533976e-05 |  | 3480.337006 | 1.476653 | 0.001264597 |  | 3480.337006 | 1.480584701 | 0.0006249893
| 3480.276741 | 1.351227 | -4.353114e-05 |  | 3480.276741 | 1.47667 | 0.001291605 |  | 3480.276741 | 1.480568 | 0.0006260329
| 3480.216475 | 1.35114112 | -1.949958e-05 |  | 3480.216475 | 1.476704 | 0.001321699 |  | 3480.216475 | 1.480552966 | 0.0006375079445
| 3480.15621 | 1.351065 | 4.158134e-05 |  | 3480.15621 | 1.47676 | 0.001339558 |  | 3480.15621 | 1.480545 | 0.0006575256
| 3480.095944 | 1.351018245 | 0.0001329175 |  | 3480.095944 | 1.476828587 | 0.001330097 |  | 3480.095944 | 1.480546 | 0.0006817566381
| 3480.035678 | 1.351012 | 0.0002384362 |  | 3480.035678 | 1.476893 | 0.001285405 |  | 3480.035678 | 1.480558 | 0.0007050136
| 3479.975413 | 1.35105 | 0.0003371585 |  | 3479.975413 | 1.476935 | 0.001208946514 |  | 3479.975413 | 1.480579 | 0.0007226741
| 3479.915147 | 1.351122 | 0.0004096223 |  | 3479.915147 | 1.476937 | 0.001114593 |  | 3479.915147 | 1.480605 | 0.0007320658
| 3479.854882 | 1.351212 | 0.0004443416 |  | 3479.854882 | 1.476894 | 0.001023603 |  | 3479.854882 | 1.480631 | 0.0007328491
| 3479.794616 | 1.3513 | 0.0004402878 |  | 3479.794616 | 1.476811 | 0.000957418 |  | 3479.794616 | 1.480654 | 0.0007267555
| 3479.734351 | 1.35137 | 0.0004062251 |  | 3479.734351 | 1.476702 | 0.0009326169 |  | 3479.734351 | 1.480674 | 0.0007161946
| 3479.674085 | 1.351413 | 0.0003563321 |  | 3479.674085 | 1.476588 | 0.0009572051 |  | 3479.674085 | 1.480689172 | 0.0007033331
| 3479.613819 | 1.35143 | 0.0003048697 |  | 3479.613819 | 1.476491 | 0.001029628 |  | 3479.613819 | 1.480701825 | 0.0006887459
| 3479.553554 | 1.351428 | 0.0002620644 |  | 3479.553554 | 1.476429864 | 0.001138711 |  | 3479.553554 | 1.480712 | 0.0006722522
| 3479.493288 | 1.351414 | 0.0002325093 |  | 3479.493288 | 1.476417 | 0.001267455 |  | 3479.493288 | 1.480717604 | 0.0006533259
| 3479.433023 | 1.351397 | 0.0002158634 |  | 3479.433023 | 1.476457679 | 0.001394753 |  | 3479.433023 | 1.480718 | 0.00063264219
| 3479.372757 | 1.351379 | 0.0002102447 |  | 3479.372757 | 1.476547731 | 0.001499092 |  | 3479.372757 | 1.480709 | 0.0006128893144
| 3479.312491 | 1.351365 | 0.0002137707 |  | 3479.312491 | 1.476675401 | 0.001561848388 |  | 3479.312491 | 1.480692741 | 0.0005986532
| 3479.252226 | 1.351355 | 0.0002254765 |  | 3479.252226 | 1.476821 | 0.001569922 |  | 3479.252226 | 1.480670107 | 0.0005950354
| 3479.19196 | 1.351354 | 0.0002445631 |  | 3479.19196 | 1.476962 | 0.001519714 |  | 3479.19196 | 1.480647461 | 0.0006057621
| 3479.131695 | 1.351366 | 0.0002677563 |  | 3479.131695 | 1.477074 | 0.001417324 |  | 3479.131695 | 1.480633 | 0.0006307148
| 3479.071429 | 1.351394 | 0.0002888981 |  | 3479.071429 | 1.477139 | 0.001278626 |  | 3479.071429 | 1.480634 | 0.0006652677
| 3479.011164 | 1.351438774 | 0.0002985812 |  | 3479.011164 | 1.477147181 | 0.00112575 |  | 3479.011164 | 1.480656 | 0.0007005665
| 3478.950898 | 1.351494 | 0.0002869429 |  | 3478.950898 | 1.477098226 | 0.0009825722805 |  | 3478.950898 | 1.480697 | 0.0007261257
| 3478.890632 | 1.351547 | 0.000247952 |  | 3478.890632 | 1.477003 | 0.0008693429 |  | 3478.890632 | 1.480752 | 0.0007322574315
| 3478.830367 | 1.351584597 | 0.0001825937 |  | 3478.830367 | 1.476877648 | 0.0007993605232 |  | 3478.830367 | 1.480811 | 0.0007136439
| 3478.770101 | 1.351592 | 0.000100378 |  | 3478.770101 | 1.476741957 | 0.0007766977 |  | 3478.770101 | 1.480862 | 0.0006706823
| 3478.709836 | 1.351562 | 1.806873e-05 |  | 3478.709836 | 1.476612 | 0.0007982773 |  | 3478.709836 | 1.480894321 | 0.0006095966998
| 3478.64957 | 1.351496 | -4.514489883e-05 |  | 3478.64957 | 1.476501 | 0.0008558033 |  | 3478.64957 | 1.480903 | 0.0005403433
| 3478.589305 | 1.351409 | -7.289012e-05 |  | 3478.589305 | 1.476416145 | 0.000939226015 |  | 3478.589305 | 1.480887 | 0.0004738229
| 3478.529039 | 1.351318 | -5.715944e-05 |  | 3478.529039 | 1.47636 | 0.001039032 |  | 3478.529039 | 1.480852 | 0.0004190145
| 3478.468773 | 1.35124705 | -1.207361e-06 |  | 3478.468773 | 1.476334 | 0.001146958917 |  | 3478.468773 | 1.480805 | 0.000381018
| 3478.408508 | 1.351213 | 8.085988e-05 |  | 3478.408508 | 1.476338 | 0.001255826 |  | 3478.408508 | 1.480754024 | 0.0003607583932
| 3478.348242 | 1.351222768 | 0.0001678821 |  | 3478.348242 | 1.476371 | 0.001357627 |  | 3478.348242 | 1.480705943 | 0.0003559357
| 3478.287977 | 1.351274 | 0.0002374119 |  | 3478.287977 | 1.476430899 | 0.001444562 |  | 3478.287977 | 1.480664 | 0.0003624923982
| 3478.227711 | 1.351351694 | 0.0002725878 |  | 3478.227711 | 1.476511 | 0.001509027 |  | 3478.227711 | 1.480631 | 0.0003762497241
| 3478.167446 | 1.351435 | 0.0002660819 |  | 3478.167446 | 1.476603 | 0.001546101 |  | 3478.167446 | 1.480606 | 0.0003937040189
| 3478.10718 | 1.351504 | 0.0002222072 |  | 3478.10718 | 1.47669614 | 0.001554435 |  | 3478.10718 | 1.480589 | 0.0004122385
| 3478.046914 | 1.351544 | 0.0001547828 |  | 3478.046914 | 1.476781 | 0.001537841 |  | 3478.046914 | 1.480578 | 0.0004295713
| 3477.986649 | 1.351548 | 8.237106e-05 |  | 3477.986649 | 1.47685 | 0.001503576 |  | 3477.986649 | 1.480573 | 0.0004441121
| 3477.926383 | 1.351522026 | 2.261808568e-05 |  | 3477.926383 | 1.476903 | 0.001460399 |  | 3477.926383 | 1.48057 | 0.0004544532
| 3477.866118 | 1.351479 | -1.326096408e-05 |  | 3477.866118 | 1.476940562 | 0.001416094 |  | 3477.866118 | 1.480567721 | 0.0004601537
| 3477.805852 | 1.351435 | -2.28497698e-05 |  | 3477.805852 | 1.476969477 | 0.001374486 |  | 3477.805852 | 1.480563 | 0.0004623335
| 3477.745587 | 1.351402746 | -1.260477e-05 |  | 3477.745587 | 1.476994987 | 0.001335101 |  | 3477.745587 | 1.480554 | 0.0004636234011
| 3477.685321 | 1.351389 | 6.056616286e-06 |  | 3477.685321 | 1.47702 | 0.00129437 |  | 3477.685321 | 1.480541 | 0.0004674620741
| 3477.625055 | 1.351393 | 2.091952e-05 |  | 3477.625055 | 1.477045 | 0.001247433 |  | 3477.625055 | 1.480526566 | 0.0004766587
| 3477.56479 | 1.351407 | 2.368674e-05 |  | 3477.56479 | 1.477066 | 0.001190705 |  | 3477.56479 | 1.480514 | 0.0004924003398
| 3477.504524 | 1.351421 | 1.217031763e-05 |  | 3477.504524 | 1.477075 | 0.001124113 |  | 3477.504524 | 1.480507 | 0.0005129996
| 3477.444259 | 1.351428 | -9.703904542e-06 |  | 3477.444259 | 1.477068477 | 0.001051195 |  | 3477.444259 | 1.480508 | 0.0005346127246
| 3477.383993 | 1.351423 | -3.501857e-05 |  | 3477.383993 | 1.477042 | 0.0009783701 |  | 3477.383993 | 1.480517051 | 0.0005524321
| 3477.323728 | 1.351408 | -5.652581036e-05 |  | 3477.323728 | 1.476996 | 0.0009136494 |  | 3477.323728 | 1.480530672 | 0.0005626477
| 3477.263462 | 1.351387 | -7.01329164e-05 |  | 3477.263462 | 1.476933236 | 0.0008640443639 |  | 3477.263462 | 1.480544 | 0.0005641612
| 3477.203196 | 1.351366955 | -7.549788724e-05 |  | 3477.203196 | 1.476861 | 0.0008346855 |  | 3477.203196 | 1.480552 | 0.0005589570064
| 3477.142931 | 1.35135 | -7.53388187e-05 |  | 3477.142931 | 1.476788 | 0.0008271787 |  | 3477.142931 | 1.480551 | 0.0005515172
| 3477.082665 | 1.351338 | -7.342439168e-05 |  | 3477.082665 | 1.476721 | 0.0008398176 |  | 3477.082665 | 1.480543 | 0.0005470434246
| 3477.0224 | 1.35133 | -7.21656878e-05 |  | 3477.0224 | 1.47666558 | 0.0008682011 |  | 3477.0224 | 1.480529121 | 0.0005497166
| 3476.962134 | 1.351323 | -7.224018852e-05 |  | 3476.962134 | 1.476626 | 0.0009062208813 |  | 3476.962134 | 1.480515 | 0.0005611923832
| 3476.901868 | 1.351316 | -7.27293741e-05 |  | 3476.901868 | 1.476604 | 0.0009475914 |  | 3476.901868 | 1.480505 | 0.0005808941
| 3476.841603 | 1.351309 | -7.266781838e-05 |  | 3476.841603 | 1.476596746 | 0.0009863045135 |  | 3476.841603 | 1.480502 | 0.0006065109678
| 3476.781337 | 1.351306 | -7.279145964e-05 |  | 3476.781337 | 1.476601748 | 0.001018243 |  | 3476.781337 | 1.480507 | 0.0006354278
| 3476.721072 | 1.351304707 | -7.523309494e-05 |  | 3476.721072 | 1.476615459 | 0.001040927 |  | 3476.721072 | 1.480521 | 0.0006651792
| 3476.660806 | 1.351305 | -8.309562888e-05 |  | 3476.660806 | 1.476634 | 0.001052987 |  | 3476.660806 | 1.480547 | 0.0006934099
| 3476.600541 | 1.351302664 | -9.7955851e-05 |  | 3476.600541 | 1.476655 | 0.001053958 |  | 3476.600541 | 1.480583 | 0.0007168511589
| 3476.540275 | 1.351291978 | -0.0001184394974 |  | 3476.540275 | 1.476675 | 0.00104333 |  | 3476.540275 | 1.480631 | 0.0007306998
| 3476.480009 | 1.351269 | -0.0001392695309 |  | 3476.480009 | 1.47669 | 0.001021294 |  | 3476.480009 | 1.480689 | 0.0007288924184
| 3476.419744 | 1.351233 | -0.0001527481 |  | 3476.419744 | 1.476696558 | 0.0009883611 |  | 3476.419744 | 1.48075 | 0.0007056565
| 3476.359478 | 1.351188 | -0.0001513753 |  | 3476.359478 | 1.476689871 | 0.0009469563 |  | 3476.359478 | 1.480805 | 0.000658049182
| 3476.299213 | 1.351143 | -0.0001312426 |  | 3476.299213 | 1.476665 | 0.0009015982 |  | 3476.299213 | 1.480843 | 0.0005887652
| 3476.238947 | 1.351107 | -9.286749e-05 |  | 3476.238947 | 1.47661997 | 0.0008600185 |  | 3476.238947 | 1.480852769 | 0.0005064563
| 3476.178682 | 1.351088 | -4.240402e-05 |  | 3476.178682 | 1.476555 | 0.000831192 |  | 3476.178682 | 1.480831444 | 0.0004246159
| 3476.118416 | 1.351089917 | 1.108909e-05 |  | 3476.118416 | 1.476476 | 0.0008235985 |  | 3476.118416 | 1.480782 | 0.0003575974
| 3476.05815 | 1.351110859 | 5.836018e-05 |  | 3476.05815 | 1.476392 | 0.0008429481 |  | 3476.05815 | 1.480715635 | 0.0003158875
| 3475.997885 | 1.351145 | 9.292797e-05 |  | 3475.997885 | 1.476314 | 0.0008900571 |  | 3475.997885 | 1.480646 | 0.0003024399
| 3475.937619 | 1.351186 | 0.0001123252 |  | 3475.937619 | 1.476254 | 0.0009603094338 |  | 3475.937619 | 1.480588 | 0.0003118012
| 3475.877354 | 1.351226 | 0.000118274829 |  | 3475.877354 | 1.476219 | 0.001044474 |  | 3475.877354 | 1.480547 | 0.0003323638
| 3475.817088 | 1.351263 | 0.0001141329 |  | 3475.817088 | 1.47621 | 0.001131374496 |  | 3475.817088 | 1.480521842 | 0.0003516885
| 3475.756823 | 1.351296 | 0.0001034563 |  | 3475.756823 | 1.476226 | 0.001210781 |  | 3475.756823 | 1.480505 | 0.000361358
| 3475.696557 | 1.351325 | 8.824237e-05 |  | 3475.696557 | 1.476257122 | 0.001275436 |  | 3475.696557 | 1.480484775 | 0.0003608840251
| 3475.636291 | 1.351352 | 6.847878e-05 |  | 3475.636291 | 1.476296 | 0.001323556 |  | 3475.636291 | 1.480452402 | 0.0003572419
| 3475.576026 | 1.351377 | 4.325358e-05 |  | 3475.576026 | 1.476335 | 0.001357088 |  | 3475.576026 | 1.480406 | 0.0003621868
| 3475.51576 | 1.351397 | 1.19124427e-05 |  | 3475.51576 | 1.476369 | 0.001381619 |  | 3475.51576 | 1.480352 | 0.0003859644659
| 3475.455495 | 1.35141 | -2.454995882e-05 |  | 3475.455495 | 1.476397513 | 0.001403148 |  | 3475.455495 | 1.480303 | 0.0004329435
| 3475.395229 | 1.351415 | -6.373331594e-05 |  | 3475.395229 | 1.476422318 | 0.00142689 |  | 3475.395229 | 1.480272 | 0.0004992285
| 3475.334964 | 1.351411 | -0.0001024742103 |  | 3475.334964 | 1.476448 | 0.001455751 |  | 3475.334964 | 1.480267 | 0.0005737748
| 3475.274698 | 1.35139983 | -0.0001378546 |  | 3475.274698 | 1.476481352 | 0.001489665 |  | 3475.274698 | 1.480288701 | 0.0006427872
| 3475.214432 | 1.351384213 | -0.0001685373 |  | 3475.214432 | 1.476526 | 0.001525951 |  | 3475.214432 | 1.48033 | 0.0006945375
| 3475.154167 | 1.351367 | -0.0001950187 |  | 3475.154167 | 1.476587 | 0.001558995 |  | 3475.154167 | 1.48038 | 0.0007236053
| 3475.093901 | 1.351348 | -0.0002189027 |  | 3475.093901 | 1.476665114 | 0.001581429 |  | 3475.093901 | 1.480426 | 0.0007320609436
| 3475.033636 | 1.351329472 | -0.0002419678 |  | 3475.033636 | 1.476758 | 0.001584979 |  | 3475.033636 | 1.480460164 | 0.0007271725243
| 3474.97337 | 1.351308 | -0.0002648364 |  | 3474.97337 | 1.476861 | 0.001561659 |  | 3474.97337 | 1.480481363 | 0.0007182455
| 3474.913104 | 1.351283026 | -0.0002867973 |  | 3474.913104 | 1.476963308 | 0.001505378 |  | 3474.913104 | 1.480493 | 0.0007124193895
| 3474.852839 | 1.351253 | -0.000305749 |  | 3474.852839 | 1.477052564 | 0.001414738 |  | 3474.852839 | 1.4805 | 0.0007129252
| 3474.792573 | 1.351221 | -0.0003194398 |  | 3474.792573 | 1.477115 | 0.001293626 |  | 3474.792573 | 1.480509 | 0.0007188245
| 3474.732308 | 1.351187 | -0.0003265891185 |  | 3474.732308 | 1.477139 | 0.001151922 |  | 3474.732308 | 1.480521603 | 0.0007266219
| 3474.672042 | 1.351156 | -0.0003276763 |  | 3474.672042 | 1.477117534 | 0.001004891 |  | 3474.672042 | 1.480539 | 0.0007326338
| 3474.611777 | 1.351129589 | -0.0003254585 |  | 3474.611777 | 1.477049661 | 0.0008698804074 |  | 3474.611777 | 1.480558598 | 0.0007345889
| 3474.551511 | 1.351109 | -0.0003235614 |  | 3474.551511 | 1.476942649 | 0.0007633591 |  | 3474.551511 | 1.480578 | 0.000731741
| 3474.491245 | 1.351091 | -0.0003257411 |  | 3474.491245 | 1.47681 | 0.0006975983 |  | 3474.491245 | 1.480597 | 0.0007245251
| 3474.43098 | 1.351073379 | -0.0003338009 |  | 3474.43098 | 1.4766686 | 0.000677976 |  | 3474.43098 | 1.480611494 | 0.0007138316283
| 3474.370714 | 1.351049995 | -0.0003470938 |  | 3474.370714 | 1.476535701 | 0.0007025416 |  | 3474.370714 | 1.480622 | 0.0007006938
| 3474.310449 | 1.351017 | -0.0003618534 |  | 3474.310449 | 1.47642551 | 0.0007630536 |  | 3474.310449 | 1.480627 | 0.0006867548
| 3474.250183 | 1.350974 | -0.000372549 |  | 3474.250183 | 1.476347 | 0.0008467612 |  | 3474.250183 | 1.480626 | 0.0006746638
| 3474.189918 | 1.350923084 | -0.0003735337 |  | 3474.189918 | 1.476303 | 0.0009396696648 |  | 3474.189918 | 1.480619 | 0.0006679655553
| 3474.129652 | 1.350869 | -0.0003612783 |  | 3474.129652 | 1.476291065 | 0.00102939 |  | 3474.129652 | 1.480611 | 0.0006702339
| 3474.069386 | 1.350817443 | -0.0003353875 |  | 3474.069386 | 1.476304 | 0.001106453 |  | 3474.069386 | 1.480605 | 0.0006829017
| 3474.009121 | 1.350775 | -0.0002989849 |  | 3474.009121 | 1.476334 | 0.001165529 |  | 3474.009121 | 1.480611 | 0.0007035072
| 3473.948855 | 1.350743 | -0.000257783 |  | 3473.948855 | 1.476372 | 0.001205491 |  | 3473.948855 | 1.480631 | 0.0007253613
| 3473.88859 | 1.350722 | -0.0002173195403 |  | 3473.88859 | 1.476411 | 0.00122795 |  | 3473.88859 | 1.480667 | 0.0007392145
| 3473.828324 | 1.350706 | -0.0001812515 |  | 3473.828324 | 1.476447 | 0.001236298 |  | 3473.828324 | 1.480713 | 0.0007360485
| 3473.768059 | 1.350691 | -0.0001493355 |  | 3473.768059 | 1.476476 | 0.001234581 |  | 3473.768059 | 1.48076 | 0.0007110061
| 3473.707793 | 1.350673128 | -0.0001178239 |  | 3473.707793 | 1.47649875 | 0.001226221 |  | 3473.707793 | 1.480794 | 0.0006659082
| 3473.647527 | 1.350652 | -8.118783082e-05 |  | 3473.647527 | 1.476514684 | 0.001213491 |  | 3473.647527 | 1.480808 | 0.0006091917
| 3473.587262 | 1.350631 | -3.447224e-05 |  | 3473.587262 | 1.476524335 | 0.001197612 |  | 3473.587262 | 1.480797 | 0.0005531648
| 3473.526996 | 1.350618487 | 2.361666e-05 |  | 3473.526996 | 1.476528 | 0.001179252 |  | 3473.526996 | 1.480765722 | 0.0005096762
| 3473.466731 | 1.350621 | 8.983862e-05 |  | 3473.466731 | 1.476523118 | 0.001159053 |  | 3473.466731 | 1.480724 | 0.0004859963
| 3473.406465 | 1.350644 | 0.0001562066 |  | 3473.406465 | 1.476509 | 0.001138866 |  | 3473.406465 | 1.480684 | 0.0004827068
| 3473.3462 | 1.350687 | 0.0002134077 |  | 3473.3462 | 1.476484437 | 0.00112244 |  | 3473.3462 | 1.480654331 | 0.0004943680472
| 3473.285934 | 1.350744 | 0.0002526914 |  | 3473.285934 | 1.476449356 | 0.00111478 |  | 3473.285934 | 1.480638 | 0.0005125246
| 3473.225668 | 1.350807 | 0.0002693427 |  | 3473.225668 | 1.476407 | 0.001121169 |  | 3473.225668 | 1.480635 | 0.0005292857
| 3473.165403 | 1.35086506 | 0.0002637412 |  | 3473.165403 | 1.476364 | 0.001145911 |  | 3473.165403 | 1.48064 | 0.000540047
| 3473.105137 | 1.350911 | 0.0002403819 |  | 3473.105137 | 1.476328 | 0.00118989 |  | 3473.105137 | 1.480648 | 0.0005440458298
| 3473.044872 | 1.350939 | 0.0002066688 |  | 3473.044872 | 1.476308904 | 0.001249645 |  | 3473.044872 | 1.480657 | 0.0005425976399
| 3472.984606 | 1.35095 | 0.000170265 |  | 3472.984606 | 1.476314 | 0.00131694 |  | 3472.984606 | 1.480666 | 0.0005368773
| 3472.92434 | 1.350943237 | 0.0001375398 |  | 3472.92434 | 1.476347053 | 0.001379612 |  | 3472.92434 | 1.480674584 | 0.0005264590135
| 3472.864075 | 1.350924 | 0.0001131172 |  | 3472.864075 | 1.476403 | 0.001424866 |  | 3472.864075 | 1.480682 | 0.0005092462
| 3472.803809 | 1.350894 | 0.0001002734 |  | 3472.803809 | 1.476473536 | 0.001442236 |  | 3472.803809 | 1.480685 | 0.0004837908
| 3472.743544 | 1.350859 | 0.0001011157 |  | 3472.743544 | 1.476543 | 0.001426839 |  | 3472.743544 | 1.480676 | 0.0004515266154
| 3472.683278 | 1.350823 | 0.0001172297 |  | 3472.683278 | 1.476595 | 0.0013823 |  | 3472.683278 | 1.480651 | 0.000418401
| 3472.623013 | 1.350792 | 0.0001488853 |  | 3472.623013 | 1.476617 | 0.001319912 |  | 3472.623013 | 1.480608 | 0.0003939507
| 3472.562747 | 1.350770424 | 0.0001942528 |  | 3472.562747 | 1.476603 | 0.001256951 |  | 3472.562747 | 1.480552 | 0.0003885557
| 3472.502481 | 1.350764 | 0.0002489548 |  | 3472.502481 | 1.476557817 | 0.001211382 |  | 3472.502481 | 1.480492657 | 0.0004088562523
| 3472.442216 | 1.350776 | 0.0003062836 |  | 3472.442216 | 1.476494 | 0.001197298 |  | 3472.442216 | 1.480444672 | 0.0004549694
| 3472.38195 | 1.350805 | 0.0003594053819 |  | 3472.38195 | 1.476429445 | 0.001220025 |  | 3472.38195 | 1.48042 | 0.0005192290075
| 3472.321685 | 1.350847659 | 0.0004025905 |  | 3472.321685 | 1.476384 | 0.00127391 |  | 3472.321685 | 1.480425002 | 0.0005882331935
| 3472.261419 | 1.350899 | 0.0004332606 |  | 3472.261419 | 1.476370248 | 0.001344305 |  | 3472.261419 | 1.480458 | 0.0006475104
| 3472.201154 | 1.350953 | 0.0004519306 |  | 3472.201154 | 1.476391 | 0.001412145 |  | 3472.201154 | 1.480511 | 0.0006855896
| 3472.140888 | 1.351008 | 0.0004609646 |  | 3472.140888 | 1.476437 | 0.001460507 |  | 3472.140888 | 1.48057 | 0.0006974317
| 3472.080622 | 1.351066 | 0.0004618107 |  | 3472.080622 | 1.476494 | 0.001479963 |  | 3472.080622 | 1.480624533 | 0.0006850103
| 3472.020357 | 1.351126 | 0.0004534451 |  | 3472.020357 | 1.476542785 | 0.001472536 |  | 3472.020357 | 1.480665 | 0.0006553638
| 3471.960091 | 1.35119 | 0.0004316601 |  | 3471.960091 | 1.476571 | 0.001450198 |  | 3471.960091 | 1.480687 | 0.0006175306364
| 3471.899826 | 1.351254 | 0.0003910144 |  | 3471.899826 | 1.476575 | 0.001430164 |  | 3471.899826 | 1.48069217 | 0.0005797245
| 3471.83956 | 1.351309 | 0.0003278061 |  | 3471.83956 | 1.476563281 | 0.001427572 |  | 3471.83956 | 1.480684 | 0.0005476981
| 3471.779295 | 1.351344 | 0.0002434636 |  | 3471.779295 | 1.476552 | 0.001449369 |  | 3471.779295 | 1.480667 | 0.0005248575953
| 3471.719029 | 1.351347885 | 0.0001463296 |  | 3471.719029 | 1.47656 | 0.001490826 |  | 3471.719029 | 1.480645 | 0.0005128431061
| 3471.658763 | 1.351315 | 5.070873272e-05 |  | 3471.658763 | 1.476596 | 0.001537196 |  | 3471.658763 | 1.480622272 | 0.0005123977
| 3471.598498 | 1.351247 | -2.639706244e-05 |  | 3471.598498 | 1.476663 | 0.001569099 |  | 3471.598498 | 1.480604 | 0.0005231277
| 3471.538232 | 1.351153 | -7.026046e-05 |  | 3471.538232 | 1.476747 | 0.001569975994 |  | 3471.538232 | 1.480594707 | 0.0005427602
| 3471.477967 | 1.351052428 | -7.28413843e-05 |  | 3471.477967 | 1.476831 | 0.001532731282 |  | 3471.477967 | 1.480599 | 0.0005665244
| 3471.417701 | 1.350962 | -3.503436572e-05 |  | 3471.417701 | 1.47689263 | 0.001462448549 |  | 3471.417701 | 1.480618 | 0.0005871766
| 3471.357436 | 1.350897263 | 3.416231234e-05 |  | 3471.357436 | 1.476919 | 0.001375179 |  | 3471.357436 | 1.480651 | 0.0005965757
| 3471.29717 | 1.350868 | 0.0001200228 |  | 3471.29717 | 1.476906 | 0.001291706 |  | 3471.29717 | 1.480689147 | 0.0005883474
| 3471.236904 | 1.350876 | 0.0002066732 |  | 3471.236904 | 1.476863 | 0.001230466 |  | 3471.236904 | 1.480724 | 0.0005605823278
| 3471.176639 | 1.350916 | 0.0002801269 |  | 3471.176639 | 1.476806861 | 0.001201897 |  | 3471.176639 | 1.480745631 | 0.0005167118
| 3471.116373 | 1.35098 | 0.0003304223 |  | 3471.116373 | 1.476756 | 0.001205978 |  | 3471.116373 | 1.480747 | 0.0004651388
| 3471.056108 | 1.351056 | 0.0003524188 |  | 3471.056108 | 1.476726 | 0.001232682 |  | 3471.056108 | 1.480728 | 0.0004163300044
| 3470.995842 | 1.351133954 | 0.0003448603 |  | 3470.995842 | 1.476722 | 0.001267776 |  | 3470.995842 | 1.480692 | 0.0003795226
| 3470.935576 | 1.351204 | 0.0003094722 |  | 3470.935576 | 1.476744 | 0.00129665 |  | 3470.935576 | 1.480648 | 0.0003598029
| 3470.875311 | 1.351256 | 0.0002510446 |  | 3470.875311 | 1.476783764 | 0.001308674 |  | 3470.875311 | 1.480604 | 0.0003570972
| 3470.815045 | 1.351283891 | 0.0001770011 |  | 3470.815045 | 1.476831028 | 0.001299442 |  | 3470.815045 | 1.480567 | 0.0003671527
| 3470.75478 | 1.351283 | 9.722486e-05 |  | 3470.75478 | 1.476877 | 0.001268427 |  | 3470.75478 | 1.48054 | 0.0003840623
| 3470.694514 | 1.351251 | 2.348774368e-05 |  | 3470.694514 | 1.476913236 | 0.001218523 |  | 3470.694514 | 1.480521 | 0.0004028835488
| 3470.634249 | 1.351195 | -3.227680996e-05 |  | 3470.634249 | 1.476935387 | 0.001153519 |  | 3470.634249 | 1.480507 | 0.0004211259
| 3470.573983 | 1.351122 | -6.101628426e-05 |  | 3470.573983 | 1.476939 | 0.001077477 |  | 3470.573983 | 1.480498 | 0.0004389552
| 3470.513717 | 1.351046 | -5.831910236e-05 |  | 3470.513717 | 1.476918312 | 0.0009959075894 |  | 3470.513717 | 1.48049 | 0.0004575701773
| 3470.453452 | 1.35098 | -2.577795442e-05 |  | 3470.453452 | 1.476872 | 0.0009163232 |  | 3470.453452 | 1.480487196 | 0.0004776294
| 3470.393186 | 1.350937 | 2.862527e-05 |  | 3470.393186 | 1.476797 | 0.0008483116407 |  | 3470.393186 | 1.48049 | 0.0004981676
| 3470.332921 | 1.350922 | 9.311946e-05 |  | 3470.332921 | 1.476698205 | 0.0008030874 |  | 3470.332921 | 1.480499 | 0.0005165285
| 3470.272655 | 1.350937 | 0.0001540272 |  | 3470.272655 | 1.476583156 | 0.0007905837 |  | 3470.272655 | 1.480514185 | 0.0005296753
| 3470.21239 | 1.350977 | 0.0001995817 |  | 3470.21239 | 1.476464572 | 0.0008172714 |  | 3470.21239 | 1.480532 | 0.0005353234193
| 3470.152124 | 1.351032171 | 0.0002211397 |  | 3470.152124 | 1.476357787 | 0.0008837741 |  | 3470.152124 | 1.480549 | 0.0005333483
| 3470.091858 | 1.351091 | 0.0002154051 |  | 3470.091858 | 1.476277 | 0.0009840543 |  | 3470.091858 | 1.480563003 | 0.0005252207
| 3470.031593 | 1.351143 | 0.0001834236 |  | 3470.031593 | 1.476234 | 0.001107064 |  | 3470.031593 | 1.480571695 | 0.0005136305
| 3469.971327 | 1.351178 | 0.0001303743 |  | 3469.971327 | 1.47623349 | 0.001238531947 |  | 3469.971327 | 1.480576 | 0.0005008069
| 3469.911062 | 1.35119 | 6.446979532e-05 |  | 3469.911062 | 1.476276 | 0.001363282 |  | 3469.911062 | 1.480576 | 0.0004880860485
| 3469.850796 | 1.351176 | -5.0398614e-06 |  | 3469.850796 | 1.476358 | 0.001467721589 |  | 3469.850796 | 1.480572877 | 0.0004754506
| 3469.790531 | 1.351136 | -6.874725398e-05 |  | 3469.790531 | 1.476469336 | 0.001540311 |  | 3469.790531 | 1.480567 | 0.0004628686
| 3469.730265 | 1.351074 | -0.0001183323 |  | 3469.730265 | 1.476598872 | 0.001573597 |  | 3469.730265 | 1.480556497 | 0.0004507171
| 3469.669999 | 1.350997 | -0.0001478253 |  | 3469.669999 | 1.476733512 | 0.001563064 |  | 3469.669999 | 1.480541 | 0.0004409853
| 3469.609734 | 1.35091 | -0.0001532793 |  | 3469.609734 | 1.476857981 | 0.00150901 |  | 3469.609734 | 1.480521 | 0.0004363292809
| 3469.549468 | 1.350822 | -0.00013341 |  | 3469.549468 | 1.476958382 | 0.001417083 |  | 3469.549468 | 1.480499004 | 0.0004394722
| 3469.489203 | 1.35074 | -8.882284e-05 |  | 3469.489203 | 1.477022 | 0.001297675 |  | 3469.489203 | 1.480479 | 0.0004515573
| 3469.428937 | 1.350669 | -2.126057e-05 |  | 3469.428937 | 1.477043 | 0.001166426 |  | 3469.428937 | 1.480465 | 0.000471345
| 3469.368672 | 1.350617 | 6.576925e-05 |  | 3469.368672 | 1.477019163 | 0.001039714 |  | 3469.368672 | 1.48046 | 0.0004949734
| 3469.308406 | 1.35059 | 0.0001672694 |  | 3469.308406 | 1.476958 | 0.0009338698 |  | 3469.308406 | 1.480466615 | 0.0005173865
| 3469.24814 | 1.350591 | 0.000275998 |  | 3469.24814 | 1.476871392 | 0.0008603359 |  | 3469.24814 | 1.480482095 | 0.000533559
| 3469.187875 | 1.350623 | 0.0003822963 |  | 3469.187875 | 1.476776 | 0.0008234372222 |  | 3469.187875 | 1.48050262 | 0.0005397856
| 3469.127609 | 1.350686 | 0.0004750943 |  | 3469.127609 | 1.476687 | 0.00082064577 |  | 3469.127609 | 1.480523 | 0.0005350522
| 3469.067344 | 1.350774 | 0.0005435376 |  | 3469.067344 | 1.476615 | 0.0008430222869 |  | 3469.067344 | 1.480538 | 0.000520798
| 3469.007078 | 1.350874 | 0.0005801651 |  | 3469.007078 | 1.476568 | 0.0008781139 |  | 3469.007078 | 1.480545 | 0.0005001952
| 3468.946812 | 1.350974 | 0.0005831377 |  | 3468.946812 | 1.476544 | 0.0009139494 |  | 3468.946812 | 1.480543 | 0.0004773856
| 3468.886547 | 1.351061 | 0.0005569414 |  | 3468.886547 | 1.476538694 | 0.0009404978434 |  | 3468.886547 | 1.480529897 | 0.000456249
| 3468.826281 | 1.351125 | 0.000512075 |  | 3468.826281 | 1.476544 | 0.000951745 |  | 3468.826281 | 1.480508989 | 0.0004402142
| 3468.766016 | 1.351164 | 0.0004612676 |  | 3468.766016 | 1.476549544 | 0.0009461845 |  | 3468.766016 | 1.480482 | 0.0004316483
| 3468.70575 | 1.351183 | 0.0004159734 |  | 3468.70575 | 1.476549 | 0.0009257784 |  | 3468.70575 | 1.480452255 | 0.0004321204
| 3468.645485 | 1.35119 | 0.0003825368 |  | 3468.645485 | 1.476535 | 0.0008949693 |  | 3468.645485 | 1.48042231 | 0.0004421838
| 3468.585219 | 1.351195 | 0.0003612369 |  | 3468.585219 | 1.476504 | 0.0008598969 |  | 3468.585219 | 1.480396 | 0.0004615682
| 3468.524953 | 1.351206153 | 0.0003463125 |  | 3468.524953 | 1.476453164 | 0.0008277199 |  | 3468.524953 | 1.480375 | 0.0004887849
| 3468.464688 | 1.351224046 | 0.0003300503 |  | 3468.464688 | 1.476384 | 0.0008063885 |  | 3468.464688 | 1.480363 | 0.0005214894
| 3468.404422 | 1.351245678 | 0.0003057472 |  | 3468.404422 | 1.476299 | 0.0008032524 |  | 3468.404422 | 1.480360414 | 0.0005564913918
| 3468.344157 | 1.351264 | 0.0002705331 |  | 3468.344157 | 1.476205 | 0.0008252508 |  | 3468.344157 | 1.480368 | 0.0005902767687
| 3468.283891 | 1.351272 | 0.0002264779 |  | 3468.283891 | 1.476109795 | 0.0008772077788 |  | 3468.283891 | 1.480385 | 0.000619534
| 3468.223626 | 1.351265 | 0.0001792253 |  | 3468.223626 | 1.476024962 | 0.0009602817167 |  | 3468.223626 | 1.480408 | 0.000641735534
| 3468.16336 | 1.351242 | 0.0001361509 |  | 3468.16336 | 1.475962 | 0.001071702918 |  | 3468.16336 | 1.480434 | 0.000655156
| 3468.103094 | 1.351205 | 0.0001036051 |  | 3468.103094 | 1.475932 | 0.001203725 |  | 3468.103094 | 1.480461 | 0.0006599266
| 3468.042829 | 1.35116 | 8.61808e-05 |  | 3468.042829 | 1.475942 | 0.001344037 |  | 3468.042829 | 1.480484 | 0.0006572548
| 3467.982563 | 1.351113 | 8.590144e-05 |  | 3467.982563 | 1.475993973 | 0.001477413 |  | 3467.982563 | 1.480501 | 0.0006498612
| 3467.922298 | 1.35107 | 0.0001026558 |  | 3467.922298 | 1.476084358 | 0.001587838 |  | 3467.922298 | 1.480511633 | 0.0006412041
| 3467.862032 | 1.351037 | 0.0001344832 |  | 3467.862032 | 1.476201 | 0.001662082 |  | 3467.862032 | 1.480517 | 0.0006348004
| 3467.801767 | 1.351018 | 0.0001777048 |  | 3467.801767 | 1.476327957 | 0.001693195 |  | 3467.801767 | 1.48052 | 0.0006331945
| 3467.741501 | 1.351018 | 0.0002262533 |  | 3467.741501 | 1.476446204 | 0.001682046 |  | 3467.741501 | 1.480523945 | 0.0006368868
| 3467.681235 | 1.35104 | 0.0002722388 |  | 3467.681235 | 1.47654 | 0.00163852 |  | 3467.681235 | 1.480534 | 0.000643759119
| 3467.62097 | 1.35108 | 0.0003066001 |  | 3467.62097 | 1.476599 | 0.001579258 |  | 3467.62097 | 1.480551 | 0.0006494587
| 3467.560704 | 1.351132 | 0.000321926 |  | 3467.560704 | 1.476624 | 0.001523123 |  | 3467.560704 | 1.480576 | 0.0006484256
| 3467.500439 | 1.351187 | 0.0003143703 |  | 3467.500439 | 1.476626 | 0.001485747 |  | 3467.500439 | 1.480603 | 0.0006360654
| 3467.440173 | 1.351235 | 0.0002853195 |  | 3467.440173 | 1.476621 | 0.001474435 |  | 3467.440173 | 1.480627 | 0.0006104676699
| 3467.379908 | 1.351266 | 0.0002414953 |  | 3467.379908 | 1.476627035 | 0.001486238 |  | 3467.379908 | 1.480639 | 0.0005740143
| 3467.319642 | 1.351279 | 0.0001921408 |  | 3467.319642 | 1.476657 | 0.001508377 |  | 3467.319642 | 1.480634 | 0.0005331307
| 3467.259376 | 1.351274 | 0.0001460105 |  | 3467.259376 | 1.476713 | 0.001523054 |  | 3467.259376 | 1.480611615 | 0.0004966812
| 3467.199111 | 1.351257 | 0.0001084888622 |  | 3467.199111 | 1.476789094 | 0.001513604 |  | 3467.199111 | 1.480574 | 0.0004736017
| 3467.138845 | 1.351235 | 8.022476612e-05 |  | 3467.138845 | 1.476868 | 0.001470704512 |  | 3467.138845 | 1.48053 | 0.0004702404
| 3467.07858 | 1.351211 | 5.889305944e-05 |  | 3467.07858 | 1.476933 | 0.001395167 |  | 3467.07858 | 1.480488659 | 0.0004879554
| 3467.018314 | 1.351185 | 4.172961726e-05 |  | 3467.018314 | 1.476966861 | 0.001297688 |  | 3467.018314 | 1.480461 | 0.0005230166
| 3466.958048 | 1.351154 | 2.870462e-05 |  | 3466.958048 | 1.476965 | 0.001194378 |  | 3466.958048 | 1.480452 | 0.000567388047
| 3466.897783 | 1.351117 | 2.353088e-05 |  | 3466.897783 | 1.476928 | 0.001101972 |  | 3466.897783 | 1.480466 | 0.0006109835
| 3466.837517 | 1.351077 | 3.168267436e-05 |  | 3466.837517 | 1.476866 | 0.001032776 |  | 3466.837517 | 1.48049795 | 0.0006442128
| 3466.777252 | 1.351041 | 5.701573e-05 |  | 3466.777252 | 1.476791116 | 0.0009923373 |  | 3466.777252 | 1.480542 | 0.0006600282
| 3466.716986 | 1.351018 | 9.802010314e-05 |  | 3466.716986 | 1.476715 | 0.0009806372 |  | 3466.716986 | 1.48059 | 0.0006552913
| 3466.656721 | 1.351017 | 0.000146588 |  | 3466.656721 | 1.476647 | 0.0009940273 |  | 3466.656721 | 1.480632 | 0.0006309435
| 3466.596455 | 1.351041 | 0.0001895951 |  | 3466.596455 | 1.476593 | 0.001028462 |  | 3466.596455 | 1.48066 | 0.0005913916
| 3466.536189 | 1.351083 | 0.0002138804 |  | 3466.536189 | 1.476559 | 0.001079183 |  | 3466.536189 | 1.480671 | 0.0005437079
| 3466.475924 | 1.351132 | 0.0002115724 |  | 3466.475924 | 1.476551 | 0.001140241 |  | 3466.475924 | 1.480662 | 0.000496036
| 3466.415658 | 1.351171 | 0.0001836192 |  | 3466.415658 | 1.476573707 | 0.001202163 |  | 3466.415658 | 1.480636 | 0.0004563873797
| 3466.355393 | 1.351188 | 0.000140031 |  | 3466.355393 | 1.476630317 | 0.001250763 |  | 3466.355393 | 1.480597444 | 0.0004309277
| 3466.295127 | 1.351178 | 9.604043e-05 |  | 3466.295127 | 1.476715 | 0.001268948 |  | 3466.295127 | 1.480554265 | 0.0004230526
| 3466.234862 | 1.351148 | 6.585815e-05 |  | 3466.234862 | 1.476813 | 0.001242133 |  | 3466.234862 | 1.480514 | 0.0004323436
| 3466.174596 | 1.351108 | 5.737962e-05 |  | 3466.174596 | 1.476900833 | 0.00116361 |  | 3466.174596 | 1.480484 | 0.0004550858
| 3466.11433 | 1.351074 | 7.006977e-05 |  | 3466.11433 | 1.476952 | 0.001040718 |  | 3466.11433 | 1.480467 | 0.0004849821
| 3466.054065 | 1.351053 | 9.605259423e-05 |  | 3466.054065 | 1.476945 | 0.0008948959 |  | 3466.054065 | 1.480465099 | 0.0005151597
| 3465.993799 | 1.351048425 | 0.0001247715 |  | 3465.993799 | 1.476872458 | 0.0007578204 |  | 3465.993799 | 1.480474 | 0.0005399378616
| 3465.933534 | 1.351056 | 0.0001480881 |  | 3465.933534 | 1.476746 | 0.0006611877 |  | 3465.933534 | 1.48049 | 0.0005561945
| 3465.873268 | 1.35107 | 0.0001626412 |  | 3465.873268 | 1.476592951 | 0.0006275932 |  | 3465.873268 | 1.480509 | 0.0005635364
| 3465.813003 | 1.351083 | 0.0001706759 |  | 3465.813003 | 1.476448104 | 0.0006613797 |  | 3465.813003 | 1.480527 | 0.000563291
| 3465.752737 | 1.351094 | 0.0001765022 |  | 3465.752737 | 1.476343458 | 0.0007469738 |  | 3465.752737 | 1.48054267 | 0.0005571755
| 3465.692471 | 1.351106 | 0.0001831455 |  | 3465.692471 | 1.476298 | 0.0008550352295 |  | 3465.692471 | 1.480556 | 0.0005459013
| 3465.632206 | 1.351121 | 0.0001901833 |  | 3465.632206 | 1.47631 | 0.0009508075 |  | 3465.632206 | 1.480566 | 0.0005291172
| 3465.57194 | 1.351143428 | 0.0001936215 |  | 3465.57194 | 1.476362325 | 0.001007426 |  | 3465.57194 | 1.48057 | 0.0005065246835
| 3465.511675 | 1.351169828 | 0.0001885058 |  | 3465.511675 | 1.476425 | 0.001012821 |  | 3465.511675 | 1.480564 | 0.000479474
| 3465.451409 | 1.351195 | 0.0001721334 |  | 3465.451409 | 1.476468 | 0.0009729992 |  | 3465.451409 | 1.480544878 | 0.0004523623
| 3465.391144 | 1.351213 | 0.000145894 |  | 3465.391144 | 1.476471716 | 0.0009080358 |  | 3465.391144 | 1.480511 | 0.0004324413
| 3465.330878 | 1.35122 | 0.0001150568675 |  | 3465.330878 | 1.476432 | 0.0008433321 |  | 3465.330878 | 1.480465 | 0.0004282303
| 3465.270612 | 1.351215 | 8.64568186e-05 |  | 3465.270612 | 1.476357 | 0.0008009013 |  | 3465.270612 | 1.480416 | 0.0004461004
| 3465.210347 | 1.351202 | 6.52072934e-05 |  | 3465.210347 | 1.476264 | 0.0007931368 |  | 3465.210347 | 1.480375 | 0.0004874156
| 3465.150081 | 1.351186131 | 5.295916486e-05 |  | 3465.150081 | 1.476173 | 0.000820999 |  | 3465.150081 | 1.480354 | 0.0005467698985
| 3465.089816 | 1.351173 | 4.783788232e-05 |  | 3465.089816 | 1.476096222 | 0.0008760962 |  | 3465.089816 | 1.480362 | 0.0006127906
| 3465.02955 | 1.351165 | 4.62307706e-05 |  | 3465.02955 | 1.476041334 | 0.0009469561 |  | 3465.02955 | 1.480397107 | 0.0006711626
| 3464.969284 | 1.351161 | 4.510637498e-05 |  | 3464.969284 | 1.476007 | 0.001022907 |  | 3464.969284 | 1.480454 | 0.0007094400607
| 3464.909019 | 1.351159482 | 4.327118062e-05 |  | 3464.909019 | 1.475988 | 0.001098593 |  | 3464.909019 | 1.480520638 | 0.0007204553
| 3464.848753 | 1.351161 | 4.05705465e-05 |  | 3464.848753 | 1.475980356 | 0.001172594 |  | 3464.848753 | 1.480583 | 0.0007047171
| 3464.788488 | 1.351165 | 3.646695638e-05 |  | 3464.788488 | 1.475982 | 0.00124683 |  | 3464.788488 | 1.480631 | 0.0006687857
| 3464.728222 | 1.351175 | 2.80764328e-05 |  | 3464.728222 | 1.475994 | 0.001322798 |  | 3464.728222 | 1.480659 | 0.0006229284584
| 3464.667957 | 1.351187 | 1.05728117e-05 |  | 3464.667957 | 1.47602 | 0.001399693 |  | 3464.667957 | 1.480668 | 0.0005765703549
| 3464.607691 | 1.351196 | -2.014687294e-05 |  | 3464.607691 | 1.476064 | 0.001473428 |  | 3464.607691 | 1.480665 | 0.0005357807
| 3464.547425 | 1.351193 | -6.439375618e-05 |  | 3464.547425 | 1.476126484 | 0.001537576 |  | 3464.547425 | 1.480652912 | 0.0005022671
| 3464.48716 | 1.351168 | -0.000115311377 |  | 3464.48716 | 1.476205 | 0.001585077 |  | 3464.48716 | 1.480637 | 0.0004747993
| 3464.426894 | 1.351115 | -0.0001590415 |  | 3464.426894 | 1.47629338 | 0.001609957 |  | 3464.426894 | 1.480617 | 0.0004515381
| 3464.366629 | 1.351038 | -0.0001790263 |  | 3464.366629 | 1.476384 | 0.001608886 |  | 3464.366629 | 1.480593 | 0.0004322869
| 3464.306363 | 1.350953 | -0.0001618719 |  | 3464.306363 | 1.476468 | 0.00158212 |  | 3464.306363 | 1.480564 | 0.0004192441
| 3464.246098 | 1.350879 | -0.0001044857 |  | 3464.246098 | 1.476536 | 0.001533526 |  | 3464.246098 | 1.480530607 | 0.0004160205
| 3464.185832 | 1.35084 | -1.685113908e-05 |  | 3464.185832 | 1.476583 | 0.001469994 |  | 3464.185832 | 1.480498104 | 0.0004250185
| 3464.125566 | 1.350847 | 7.94805615e-05 |  | 3464.125566 | 1.476603536 | 0.001400571 |  | 3464.125566 | 1.480472577 | 0.0004457383
| 3464.065301 | 1.350900214 | 0.0001586757 |  | 3464.065301 | 1.476599979 | 0.001334665 |  | 3464.065301 | 1.480459 | 0.0004734601
| 3464.005035 | 1.350983209 | 0.0001994673 |  | 3464.005035 | 1.476576 | 0.001280181 |  | 3464.005035 | 1.480461 | 0.000501026
| 3463.94477 | 1.351072 | 0.0001925219 |  | 3463.94477 | 1.476539 | 0.001242314 |  | 3463.94477 | 1.480473 | 0.0005209528
| 3463.884504 | 1.35114 | 0.000143819 |  | 3463.884504 | 1.476496382 | 0.001222314 |  | 3463.884504 | 1.480492 | 0.0005286709
| 3463.824239 | 1.351172 | 7.13665e-05 |  | 3463.824239 | 1.476454439 | 0.001217873 |  | 3463.824239 | 1.480507 | 0.0005242253154
| 3463.763973 | 1.351164 | -1.597605e-06 |  | 3463.763973 | 1.476417 | 0.001224884 |  | 3463.763973 | 1.480514 | 0.000512454
| 3463.703707 | 1.351124 | -5.512412e-05 |  | 3463.703707 | 1.476383 | 0.001239799 |  | 3463.703707 | 1.48051 | 0.0005005286
| 3463.643442 | 1.35107 | -7.849306e-05 |  | 3463.643442 | 1.476352046 | 0.001261508 |  | 3463.643442 | 1.480498 | 0.0004951697
| 3463.583176 | 1.351021 | -7.271805e-05 |  | 3463.583176 | 1.476322 | 0.001291252 |  | 3463.583176 | 1.480484 | 0.0004997207291
| 3463.522911 | 1.350988919 | -4.763272e-05 |  | 3463.522911 | 1.476295879 | 0.001333056 |  | 3463.522911 | 1.480476 | 0.0005130056
| 3463.462645 | 1.350980061 | -1.706799e-05 |  | 3463.462645 | 1.476278 | 0.001389332 |  | 3463.462645 | 1.480478 | 0.0005296881
| 3463.40238 | 1.350992 | 5.654328752e-06 |  | 3463.40238 | 1.476276273 | 0.001459371 |  | 3463.40238 | 1.480489968 | 0.000542877
| 3463.342114 | 1.351015729 | 1.140816e-05 |  | 3463.342114 | 1.4763 | 0.00153654 |  | 3463.342114 | 1.480508661 | 0.0005466753029
| 3463.281848 | 1.351042 | -3.803405262e-06 |  | 3463.281848 | 1.476351944 | 0.001610005 |  | 3463.281848 | 1.480527 | 0.0005387451
| 3463.221583 | 1.35106 | -3.95677659e-05 |  | 3463.221583 | 1.476432 | 0.001666113 |  | 3463.221583 | 1.480539344 | 0.0005206293
| 3463.161317 | 1.35106 | -9.166739e-05 |  | 3463.161317 | 1.476529046 | 0.001693948149 |  | 3463.161317 | 1.48054 | 0.000497452
| 3463.101052 | 1.351034 | -0.0001524144 |  | 3463.101052 | 1.476631 | 0.001688174 |  | 3463.101052 | 1.480528 | 0.0004758048
| 3463.040786 | 1.350976592 | -0.0002101245 |  | 3463.040786 | 1.476722 | 0.001651251 |  | 3463.040786 | 1.480505758 | 0.0004618548
| 3462.98052 | 1.350887608 | -0.0002499825 |  | 3462.98052 | 1.476791 | 0.001593111 |  | 3462.98052 | 1.480478 | 0.000459550299
| 3462.920255 | 1.350774 | -0.0002560097 |  | 3462.920255 | 1.476835357 | 0.001526842 |  | 3462.920255 | 1.480451 | 0.0004700203633
| 3462.859989 | 1.350651 | -0.0002157665 |  | 3462.859989 | 1.476858029 | 0.001464417 |  | 3462.859989 | 1.48043 | 0.0004918566
| 3462.799724 | 1.350541506 | -0.0001247515 |  | 3462.799724 | 1.476868203 | 0.001412644 |  | 3462.799724 | 1.480418 | 0.0005219125
| 3462.739458 | 1.350468 | 9.668057874e-06 |  | 3462.739458 | 1.476876243 | 0.001371356 |  | 3462.739458 | 1.480418 | 0.0005560541265
| 3462.679193 | 1.350449904 | 0.0001682212 |  | 3462.679193 | 1.476888974 | 0.001334026 |  | 3462.679193 | 1.480432 | 0.0005897491
| 3462.618927 | 1.350493 | 0.0003237378 |  | 3462.618927 | 1.476907 | 0.001291725 |  | 3462.618927 | 1.480458423 | 0.0006184414
| 3462.558661 | 1.35059 | 0.0004489652 |  | 3462.558661 | 1.476924344 | 0.001237254 |  | 3462.558661 | 1.480496 | 0.0006377800764
| 3462.498396 | 1.350721001 | 0.0005239306 |  | 3462.498396 | 1.476931 | 0.001168612 |  | 3462.498396 | 1.480541 | 0.0006437898
| 3462.43813 | 1.350858253 | 0.0005422634 |  | 3462.43813 | 1.476917906 | 0.001090755 |  | 3462.43813 | 1.480588184 | 0.0006335914
| 3462.377865 | 1.350977 | 0.0005112074 |  | 3462.377865 | 1.476878 | 0.001014071 |  | 3462.377865 | 1.480633 | 0.0006061150921
| 3462.317599 | 1.351061373 | 0.0004484876 |  | 3462.317599 | 1.476812151 | 0.0009518275849 |  | 3462.317599 | 1.480667 | 0.0005628573
| 3462.257334 | 1.351106 | 0.0003753131 |  | 3462.257334 | 1.476728 | 0.0009157745 |  | 3462.257334 | 1.480685 | 0.0005082575251
| 3462.197068 | 1.351118 | 0.0003093377 |  | 3462.197068 | 1.476638 | 0.0009127314959 |  | 3462.197068 | 1.480685 | 0.0004490747628
| 3462.136802 | 1.351107437 | 0.000261056 |  | 3462.136802 | 1.476557 | 0.0009427914232 |  | 3462.136802 | 1.480663744 | 0.000393271839
| 3462.076537 | 1.351088 | 0.0002329698 |  | 3462.076537 | 1.476499142 | 0.0009988694 |  | 3462.076537 | 1.480626 | 0.0003481829
| 3462.016271 | 1.35107 | 0.0002217787 |  | 3462.016271 | 1.476473 | 0.001068652 |  | 3462.016271 | 1.480579 | 0.000318818
| 3461.956006 | 1.351056 | 0.0002228926 |  | 3461.956006 | 1.476480503 | 0.001137016 |  | 3461.956006 | 1.480528 | 0.0003065894
| 3461.89574 | 1.35105 | 0.0002321695 |  | 3461.89574 | 1.476518 | 0.00118941 |  | 3461.89574 | 1.480481 | 0.0003092934
| 3461.835475 | 1.351053 | 0.000247036 |  | 3461.835475 | 1.476574 | 0.001214744 |  | 3461.835475 | 1.480442 | 0.0003221044
| 3461.775209 | 1.351067 | 0.0002643172 |  | 3461.775209 | 1.476636 | 0.001207837 |  | 3461.775209 | 1.480412 | 0.0003394585
| 3461.714943 | 1.351094 | 0.0002791533 |  | 3461.714943 | 1.476689 | 0.001169316 |  | 3461.714943 | 1.480388 | 0.000357196
| 3461.654678 | 1.351135 | 0.000284131 |  | 3461.654678 | 1.47671901 | 0.00110653 |  | 3461.654678 | 1.480368 | 0.0003739387323
| 3461.594412 | 1.351184523 | 0.0002710867 |  | 3461.594412 | 1.476717848 | 0.001031465 |  | 3461.594412 | 1.480347 | 0.0003912617
| 3461.534147 | 1.351232 | 0.0002351209399 |  | 3461.534147 | 1.476682396 | 0.0009587336491 |  | 3461.534147 | 1.480325 | 0.0004127656
| 3461.473881 | 1.351264672 | 0.0001778082 |  | 3461.473881 | 1.476616 | 0.0009032185 |  | 3461.473881 | 1.480304 | 0.0004418271
| 3461.413616 | 1.351272 | 0.0001083106 |  | 3461.413616 | 1.476527993 | 0.0008772931 |  | 3461.413616 | 1.480290685 | 0.0004794147
| 3461.35335 | 1.351249 | 4.202347e-05 |  | 3461.35335 | 1.476432 | 0.000888575323 |  | 3461.35335 | 1.480289 | 0.0005230727
| 3461.293084 | 1.351201004 | -5.134527622e-06 |  | 3461.293084 | 1.476345647 | 0.0009383592 |  | 3461.293084 | 1.480302938 | 0.0005667342482
| 3461.232819 | 1.351142695 | -2.25693e-05 |  | 3461.232819 | 1.476284 | 0.001020606 |  | 3461.232819 | 1.480332267 | 0.0006025746
| 3461.172553 | 1.351092 | -9.58661405e-06 |  | 3461.172553 | 1.476259 | 0.001122777932 |  | 3461.172553 | 1.480372 | 0.0006235444
| 3461.112288 | 1.351065 | 2.346095e-05 |  | 3461.112288 | 1.476278536 | 0.001227328 |  | 3461.112288 | 1.480414 | 0.0006261481334
| 3461.052022 | 1.351068 | 5.874149769e-05 |  | 3461.052022 | 1.47634 | 0.001315278 |  | 3461.052022 | 1.48045 | 0.0006115908
| 3460.991756 | 1.351097 | 7.748029e-05 |  | 3460.991756 | 1.476432 | 0.001368939 |  | 3460.991756 | 1.480471 | 0.0005858493
| 3460.931491 | 1.351136 | 6.749363e-05 |  | 3460.931491 | 1.476536379 | 0.001377668 |  | 3460.931491 | 1.480476 | 0.0005573014591
| 3460.871225 | 1.351165 | 2.762972e-05 |  | 3460.871225 | 1.47663209 | 0.001340207 |  | 3460.871225 | 1.480467 | 0.0005345623
| 3460.81096 | 1.351167664 | -3.130303142e-05 |  | 3460.81096 | 1.476698 | 0.001266201 |  | 3460.81096 | 1.480448 | 0.0005233603009
| 3460.750694 | 1.351137 | -9.071708342e-05 |  | 3460.750694 | 1.476721 | 0.001174766 |  | 3460.750694 | 1.480428646 | 0.0005254238
| 3460.690429 | 1.351078 | -0.0001314757 |  | 3460.690429 | 1.476698 | 0.001089569 |  | 3460.690429 | 1.48041415 | 0.0005383835
| 3460.630163 | 1.351005 | -0.000140498 |  | 3460.630163 | 1.47664 | 0.001032461 |  | 3460.630163 | 1.480408791 | 0.0005574238861
| 3460.569897 | 1.350937 | -0.0001158763 |  | 3460.569897 | 1.476568 | 0.001016782 |  | 3460.569897 | 1.480413 | 0.0005771598
| 3460.509632 | 1.350891157 | -6.676821904e-05 |  | 3460.509632 | 1.476505655 | 0.001042981 |  | 3460.509632 | 1.480426 | 0.0005933112
| 3460.449366 | 1.350875 | -9.3465653e-06 |  | 3460.449366 | 1.476474646 | 0.001097646 |  | 3460.449366 | 1.480444 | 0.0006035821
| 3460.389101 | 1.350886 | 3.952163123e-05 |  | 3460.389101 | 1.476485055 | 0.001158495 |  | 3460.389101 | 1.480464 | 0.00060757
| 3460.328835 | 1.350912 | 6.85128e-05 |  | 3460.328835 | 1.476533 | 0.001200811 |  | 3460.328835 | 1.480484 | 0.0006056147
| 3460.26857 | 1.35094 | 7.557678e-05 |  | 3460.26857 | 1.47660232 | 0.001206254 |  | 3460.26857 | 1.480503242 | 0.0005983124
| 3460.208304 | 1.350956 | 6.739077e-05 |  | 3460.208304 | 1.476668 | 0.001169261 |  | 3460.208304 | 1.480521 | 0.000585744869
| 3460.148038 | 1.350957 | 5.531864e-05 |  | 3460.148038 | 1.476708 | 0.001098222 |  | 3460.148038 | 1.480535 | 0.0005681808
| 3460.087773 | 1.350946 | 5.045085591e-05 |  | 3460.087773 | 1.476707 | 0.001012959 |  | 3460.087773 | 1.480543237 | 0.000546337927
| 3460.027507 | 1.350931 | 5.803354e-05 |  | 3460.027507 | 1.476664864 | 0.000936933 |  | 3460.027507 | 1.48054476 | 0.0005222301
| 3459.967242 | 1.350923 | 7.63455e-05 |  | 3459.967242 | 1.476594 | 0.0008895109 |  | 3459.967242 | 1.480538439 | 0.0004987620183
| 3459.906976 | 1.350927 | 9.762947e-05 |  | 3459.906976 | 1.476513 | 0.0008800428 |  | 3459.906976 | 1.480525 | 0.0004792462
| 3459.846711 | 1.350941809 | 0.0001127856 |  | 3459.846711 | 1.476442 | 0.0009055776406 |  | 3459.846711 | 1.480507 | 0.000466383
| 3459.786445 | 1.35096 | 0.0001161661 |  | 3459.786445 | 1.476395802 | 0.0009538979 |  | 3459.786445 | 1.480488123 | 0.0004609768
| 3459.726179 | 1.350973031 | 0.0001084976 |  | 3459.726179 | 1.476378652 | 0.001008588 |  | 3459.726179 | 1.480472 | 0.0004617944
| 3459.665914 | 1.350974 | 9.712514e-05 |  | 3459.665914 | 1.476386 | 0.001055966 |  | 3459.665914 | 1.48046 | 0.0004660061
| 3459.605648 | 1.350961904 | 9.231616e-05 |  | 3459.605648 | 1.476408 | 0.001088594 |  | 3459.605648 | 1.480454 | 0.0004700795
| 3459.545383 | 1.350945 | 0.00010274 |  | 3459.545383 | 1.476435 | 0.0011057 |  | 3459.545383 | 1.48045 | 0.000471264
| 3459.485117 | 1.350936 | 0.0001302088 |  | 3459.485117 | 1.476461 | 0.001111036 |  | 3459.485117 | 1.480446 | 0.0004685559
| 3459.424852 | 1.350945 | 0.0001685278 |  | 3459.424852 | 1.476485858 | 0.001108373 |  | 3459.424852 | 1.480439 | 0.0004630403
| 3459.364586 | 1.350979149 | 0.0002047731 |  | 3459.364586 | 1.47651 | 0.001098812 |  | 3459.364586 | 1.480427 | 0.0004572288592
| 3459.30432 | 1.351035 | 0.0002244904 |  | 3459.30432 | 1.476533919 | 0.001079966 |  | 3459.30432 | 1.48041 | 0.0004544090467
| 3459.244055 | 1.351101 | 0.0002170902 |  | 3459.244055 | 1.476554051 | 0.001048631 |  | 3459.244055 | 1.48039 | 0.0004572772
| 3459.183789 | 1.351162 | 0.0001798286 |  | 3459.183789 | 1.476563239 | 0.001003522 |  | 3459.183789 | 1.480369 | 0.000467505872
| 3459.123524 | 1.351205 | 0.0001187571 |  | 3459.123524 | 1.476552531 | 0.0009490142 |  | 3459.123524 | 1.480350496 | 0.0004849268584
| 3459.063258 | 1.351222 | 4.575637e-05 |  | 3459.063258 | 1.476516 | 0.0008952923 |  | 3459.063258 | 1.480338 | 0.0005081075
| 3459.002992 | 1.351213 | -2.603033738e-05 |  | 3459.002992 | 1.476453 | 0.0008565286 |  | 3459.002992 | 1.480332706 | 0.0005343203
| 3458.942727 | 1.351183 | -8.691338028e-05 |  | 3458.942727 | 1.476372 | 0.0008458256 |  | 3458.942727 | 1.480335 | 0.0005608147
| 3458.882461 | 1.351142671 | -0.0001335149 |  | 3458.882461 | 1.476289 | 0.0008708722 |  | 3458.882461 | 1.480345 | 0.0005845122
| 3458.822196 | 1.351097 | -0.0001672948145 |  | 3458.822196 | 1.47622 | 0.0009309122752 |  | 3458.822196 | 1.480361 | 0.0006033525
| 3458.76193 | 1.35105 | -0.0001921747 |  | 3458.76193 | 1.476182 | 0.001016044 |  | 3458.76193 | 1.480379242 | 0.0006159496
| 3458.701665 | 1.350999709 | -0.0002106074 |  | 3458.701665 | 1.476182 | 0.001110716 |  | 3458.701665 | 1.480398 | 0.0006224744
| 3458.641399 | 1.350944 | -0.0002213921 |  | 3458.641399 | 1.476222 | 0.001197191 |  | 3458.641399 | 1.480414727 | 0.0006239610352
| 3458.581133 | 1.350883 | -0.0002200036 |  | 3458.581133 | 1.476295 | 0.001259793 |  | 3458.581133 | 1.480428 | 0.0006223781939
| 3458.520868 | 1.35082 | -0.000201447 |  | 3458.520868 | 1.476388 | 0.001287707 |  | 3458.520868 | 1.480438339 | 0.0006200205556
| 3458.460602 | 1.350764 | -0.0001640925 |  | 3458.460602 | 1.476486 | 0.001275818 |  | 3458.460602 | 1.480446021 | 0.0006187437487
| 3458.400337 | 1.350723 | -0.0001116248 |  | 3458.400337 | 1.476575547 | 0.001224574 |  | 3458.400337 | 1.480453 | 0.0006195785
| 3458.340071 | 1.350704 | -5.278996e-05 |  | 3458.340071 | 1.476642 | 0.001138764 |  | 3458.340071 | 1.480461646 | 0.0006223513
| 3458.279806 | 1.350706 | 1.368439976e-06 |  | 3458.279806 | 1.476673775 | 0.001027411 |  | 3458.279806 | 1.480473 | 0.0006257572
| 3458.21954 | 1.350721 | 4.191885e-05 |  | 3458.21954 | 1.476661 | 0.0009037366 |  | 3458.21954 | 1.480489 | 0.0006279688
| 3458.159274 | 1.35074 | 6.591592489e-05 |  | 3458.159274 | 1.476601 | 0.0007848167 |  | 3458.159274 | 1.480508 | 0.0006266995
| 3458.099009 | 1.350753 | 7.731714e-05 |  | 3458.099009 | 1.476494 | 0.0006896565 |  | 3458.099009 | 1.48053 | 0.0006200525
| 3458.038743 | 1.350755 | 8.472518e-05 |  | 3458.038743 | 1.476352114 | 0.0006365887 |  | 3458.038743 | 1.480552 | 0.0006065247
| 3457.978478 | 1.350747771 | 9.7524e-05 |  | 3457.978478 | 1.476194 | 0.000638415 |  | 3457.978478 | 1.480573209 | 0.0005853116
| 3457.918212 | 1.350738186 | 0.0001218046 |  | 3457.918212 | 1.476042 | 0.0006988603 |  | 3457.918212 | 1.480589687 | 0.0005562499539
| 3457.857947 | 1.350736 | 0.0001571117 |  | 3457.857947 | 1.475922 | 0.0008104715 |  | 3457.857947 | 1.480598679 | 0.0005203362
| 3457.797681 | 1.350747 | 0.0001973201 |  | 3457.797681 | 1.475850571 | 0.0009555361 |  | 3457.797681 | 1.480597226 | 0.0004796037
| 3457.737415 | 1.350775 | 0.0002335389 |  | 3457.737415 | 1.475835 | 0.001110164 |  | 3457.737415 | 1.480583 | 0.0004376836
| 3457.67715 | 1.350813 | 0.0002577465 |  | 3457.67715 | 1.475872 | 0.001250938 |  | 3457.67715 | 1.480555 | 0.0003993039
| 3457.616884 | 1.350856 | 0.0002662855 |  | 3457.616884 | 1.475945 | 0.001360771 |  | 3457.616884 | 1.480514 | 0.0003698113
| 3457.556619 | 1.350894 | 0.0002607115 |  | 3457.556619 | 1.476037166 | 0.001432212 |  | 3457.556619 | 1.480464 | 0.0003539372
| 3457.496353 | 1.350923 | 0.0002462663 |  | 3457.496353 | 1.47613 | 0.001468255 |  | 3457.496353 | 1.480411 | 0.0003547447
| 3457.436088 | 1.350942 | 0.0002293464 |  | 3457.436088 | 1.476211592 | 0.001478804 |  | 3457.436088 | 1.48036 | 0.0003726105
| 3457.375822 | 1.350954433 | 0.0002140922 |  | 3457.375822 | 1.476279 | 0.001475741 |  | 3457.375822 | 1.480319 | 0.0004050656
| 3457.315556 | 1.350964192 | 0.0002015965 |  | 3457.315556 | 1.476335 | 0.00146858 |  | 3457.315556 | 1.48029 | 0.0004473896
| 3457.255291 | 1.350974 | 0.0001899148 |  | 3457.255291 | 1.476388 | 0.001460682 |  | 3457.255291 | 1.480276589 | 0.0004938461
| 3457.195025 | 1.350984 | 0.0001761479 |  | 3457.195025 | 1.476442 | 0.001450206 |  | 3457.195025 | 1.480277 | 0.000539009
| 3457.13476 | 1.350991508 | 0.0001582974 |  | 3457.13476 | 1.476499435 | 0.001431785 |  | 3457.13476 | 1.480289 | 0.0005790513481
| 3457.074494 | 1.350994 | 0.0001371063 |  | 3457.074494 | 1.476559 | 0.001399412 |  | 3457.074494 | 1.480308698 | 0.0006117944
| 3457.014228 | 1.350987539 | 0.0001154118 |  | 3457.014228 | 1.476613712 | 0.001349619 |  | 3457.014228 | 1.480333 | 0.0006369143
| 3456.953963 | 1.350973388 | 9.747036702e-05 |  | 3456.953963 | 1.476656 | 0.001283224 |  | 3456.953963 | 1.480361 | 0.0006547463
| 3456.893697 | 1.350953 | 8.687315e-05 |  | 3456.893697 | 1.476679898 | 0.001204442 |  | 3456.893697 | 1.480389918 | 0.000665833
| 3456.833432 | 1.350931 | 8.559591e-05 |  | 3456.833432 | 1.476681 | 0.001119928 |  | 3456.833432 | 1.480419 | 0.0006703583
| 3456.773166 | 1.350911517 | 9.3086e-05 |  | 3456.773166 | 1.476657 | 0.001037566 |  | 3456.773166 | 1.480448 | 0.000668589037
| 3456.712901 | 1.350897 | 0.0001075315 |  | 3456.712901 | 1.476611 | 0.0009648188 |  | 3456.712901 | 1.480475 | 0.0006605598993
| 3456.652635 | 1.350889 | 0.0001259798817 |  | 3456.652635 | 1.476547 | 0.0009081863 |  | 3456.652635 | 1.480498086 | 0.0006471449
| 3456.592369 | 1.35089 | 0.0001454761 |  | 3456.592369 | 1.47647 | 0.0008724137 |  | 3456.592369 | 1.480517 | 0.0006293312799
| 3456.532104 | 1.35089707 | 0.0001635435 |  | 3456.532104 | 1.476386252 | 0.0008607954 |  | 3456.532104 | 1.480531 | 0.0006086806
| 3456.471838 | 1.350911 | 0.0001774629 |  | 3456.471838 | 1.476305 | 0.0008743351 |  | 3456.471838 | 1.480539 | 0.0005864009
| 3456.411573 | 1.35092969 | 0.0001850051 |  | 3456.411573 | 1.476233883 | 0.0009106305 |  | 3456.411573 | 1.480543 | 0.0005633894
| 3456.351307 | 1.35095 | 0.0001842949 |  | 3456.351307 | 1.476180112 | 0.0009642971 |  | 3456.351307 | 1.480542 | 0.0005402729583
| 3456.291042 | 1.35097 | 0.0001742684 |  | 3456.291042 | 1.476148 | 0.00102775 |  | 3456.291042 | 1.480535 | 0.0005177538672
| 3456.230776 | 1.350982 | 0.0001559073 |  | 3456.230776 | 1.476138 | 0.001092214 |  | 3456.230776 | 1.480523 | 0.0004970814
| 3456.17051 | 1.350985 | 0.0001323716 |  | 3456.17051 | 1.476148 | 0.001149507 |  | 3456.17051 | 1.480505 | 0.0004800547556
| 3456.110245 | 1.350975 | 0.0001089337 |  | 3456.110245 | 1.476170219 | 0.001194128 |  | 3456.110245 | 1.480483 | 0.0004687249
| 3456.049979 | 1.350953 | 9.163074861e-05 |  | 3456.049979 | 1.476199 | 0.001224603 |  | 3456.049979 | 1.480458 | 0.0004649934
| 3455.989714 | 1.350923 | 8.630398e-05 |  | 3455.989714 | 1.476226437 | 0.001243005 |  | 3455.989714 | 1.480434 | 0.0004692065
| 3455.929448 | 1.350888835 | 9.669745e-05 |  | 3455.929448 | 1.47625 | 0.00125372 |  | 3455.929448 | 1.480412913 | 0.0004806161
| 3455.869183 | 1.350859494 | 0.0001237177 |  | 3455.869183 | 1.476269461 | 0.001261575 |  | 3455.869183 | 1.480397452 | 0.0004967440609
| 3455.808917 | 1.350841 | 0.0001648154 |  | 3455.808917 | 1.476287 | 0.001270077 |  | 3455.808917 | 1.480388 | 0.0005151820035
| 3455.748651 | 1.35084 | 0.0002150828 |  | 3455.748651 | 1.476306 | 0.001280082 |  | 3455.748651 | 1.480383144 | 0.0005338569
| 3455.688386 | 1.35086 | 0.0002672700957 |  | 3455.688386 | 1.476331 | 0.001289331 |  | 3455.688386 | 1.480382 | 0.0005523086
| 3455.62812 | 1.3509 | 0.0003134911 |  | 3455.62812 | 1.476362 | 0.001293196 |  | 3455.62812 | 1.480384 | 0.000570884131
| 3455.567855 | 1.350957 | 0.0003461483 |  | 3455.567855 | 1.476399 | 0.001286732 |  | 3455.567855 | 1.48039 | 0.000590539
| 3455.507589 | 1.351028 | 0.0003584593 |  | 3455.507589 | 1.476436 | 0.001265838 |  | 3455.507589 | 1.480400973 | 0.00061112
| 3455.447324 | 1.351102 | 0.000346353 |  | 3455.447324 | 1.476467 | 0.001229556 |  | 3455.447324 | 1.48042 | 0.0006303695
| 3455.387058 | 1.351173 | 0.0003085986 |  | 3455.387058 | 1.476484 | 0.001180876 |  | 3455.387058 | 1.480448 | 0.0006441045
| 3455.326792 | 1.351229 | 0.0002476887 |  | 3455.326792 | 1.476481018 | 0.001126033 |  | 3455.326792 | 1.480482 | 0.0006476916
| 3455.266527 | 1.351263 | 0.000169936 |  | 3455.266527 | 1.476457299 | 0.001073901 |  | 3455.266527 | 1.480518093 | 0.0006373507
| 3455.206261 | 1.35127 | 8.44112356e-05 |  | 3455.206261 | 1.476415 | 0.001033334 |  | 3455.206261 | 1.480549 | 0.0006126387
| 3455.145996 | 1.351248938 | 1.8627028e-06 |  | 3455.145996 | 1.476362 | 0.001010865 |  | 3455.145996 | 1.480567 | 0.0005768952
| 3455.08573 | 1.351203 | -6.820805004e-05 |  | 3455.08573 | 1.476306 | 0.001008577 |  | 3455.08573 | 1.480569 | 0.0005371235
| 3455.025464 | 1.351139 | -0.0001180322 |  | 3455.025464 | 1.476255 | 0.001024016 |  | 3455.025464 | 1.480555007 | 0.0005016769489
| 3454.965199 | 1.351066 | -0.0001438322 |  | 3454.965199 | 1.476217 | 0.001050836 |  | 3454.965199 | 1.480528692 | 0.0004778743875
| 3454.904933 | 1.350993 | -0.0001452912 |  | 3454.904933 | 1.476190184 | 0.001081357 |  | 3454.904933 | 1.480497899 | 0.0004693276
| 3454.844668 | 1.350927 | -0.000125502 |  | 3454.844668 | 1.476173 | 0.001109853 |  | 3454.844668 | 1.480470596 | 0.0004755086968
| 3454.784402 | 1.350874 | -8.91770494e-05 |  | 3454.784402 | 1.476158 | 0.001134381 |  | 3454.784402 | 1.480453 | 0.0004917042519
| 3454.724137 | 1.350836 | -4.186453066e-05 |  | 3454.724137 | 1.476141 | 0.001157902 |  | 3454.724137 | 1.480448 | 0.0005111945
| 3454.663871 | 1.350815 | 1.108033314e-05 |  | 3454.663871 | 1.47612 | 0.001185925 |  | 3454.663871 | 1.480454 | 0.0005274214
| 3454.603605 | 1.350811 | 6.461595272e-05 |  | 3454.603605 | 1.476097801 | 0.001224406 |  | 3454.603605 | 1.480467 | 0.0005360615235
| 3454.54334 | 1.350821 | 0.0001146446 |  | 3454.54334 | 1.47608233 | 0.001275997 |  | 3454.54334 | 1.480483 | 0.0005355505
| 3454.483074 | 1.350844 | 0.0001575666 |  | 3454.483074 | 1.476081 | 0.001338438 |  | 3454.483074 | 1.480496 | 0.0005268966
| 3454.422809 | 1.350877 | 0.0001907167 |  | 3454.422809 | 1.4761 | 0.001404944 |  | 3454.422809 | 1.480505 | 0.000512326
| 3454.362543 | 1.350916407 | 0.0002125697 |  | 3454.362543 | 1.476139151 | 0.001466253 |  | 3454.362543 | 1.480506655 | 0.0004946308
| 3454.302278 | 1.350958 | 0.0002226119 |  | 3454.302278 | 1.476196 | 0.001514243 |  | 3454.302278 | 1.480502 | 0.0004759437194
| 3454.242012 | 1.350999 | 0.0002215629 |  | 3454.242012 | 1.476263 | 0.001544203 |  | 3454.242012 | 1.480491 | 0.0004582117
| 3454.181746 | 1.351037 | 0.0002110181 |  | 3454.181746 | 1.476332 | 0.001555693 |  | 3454.181746 | 1.480473195 | 0.0004434739
| 3454.121481 | 1.35107 | 0.0001927506 |  | 3454.121481 | 1.4764 | 0.001551185 |  | 3454.121481 | 1.480449 | 0.0004344534
| 3454.061215 | 1.351098 | 0.0001687389 |  | 3454.061215 | 1.476462498 | 0.001533819 |  | 3454.061215 | 1.480420208 | 0.000434093
| 3454.00095 | 1.351119 | 0.0001402783 |  | 3454.00095 | 1.476521 | 0.001504955 |  | 3454.00095 | 1.480390168 | 0.0004451256
| 3453.940684 | 1.351133 | 0.0001089588 |  | 3453.940684 | 1.476573 | 0.001463524 |  | 3453.940684 | 1.480364 | 0.0004686118
| 3453.880419 | 1.351141 | 7.63005017e-05 |  | 3453.880419 | 1.476615395 | 0.001408119 |  | 3453.880419 | 1.480348 | 0.0005029231
| 3453.820153 | 1.351141 | 4.440371594e-05 |  | 3453.820153 | 1.47664158 | 0.001339633 |  | 3453.820153 | 1.480345633 | 0.0005436774
| 3453.759887 | 1.351134096 | 1.534257562e-05 |  | 3453.759887 | 1.476644 | 0.001263602 |  | 3453.759887 | 1.480361 | 0.0005842871
| 3453.699622 | 1.351123 | -8.88146586e-06 |  | 3453.699622 | 1.476618 | 0.001190648 |  | 3453.699622 | 1.480391 | 0.0006173753492
| 3453.639356 | 1.35111 | -2.73092964e-05 |  | 3453.639356 | 1.476565 | 0.001134397 |  | 3453.639356 | 1.480434344 | 0.0006367881941
| 3453.579091 | 1.351098 | -4.04866422e-05 |  | 3453.579091 | 1.476495807 | 0.001106683 |  | 3453.579091 | 1.480483 | 0.0006385942552
| 3453.518825 | 1.351088592 | -5.033730472e-05 |  | 3453.518825 | 1.476424 | 0.0011131 |  | 3453.518825 | 1.480529 | 0.0006223118838
| 3453.45856 | 1.351084 | -5.98926952e-05 |  | 3453.45856 | 1.476368 | 0.001150065 |  | 3453.45856 | 1.480567 | 0.0005900576
| 3453.398294 | 1.351083196 | -7.266896196e-05 |  | 3453.398294 | 1.476339 | 0.001205704 |  | 3453.398294 | 1.480592392 | 0.0005461542
| 3453.338028 | 1.351083 | -9.128282088e-05 |  | 3453.338028 | 1.47634 | 0.001264096 |  | 3453.338028 | 1.480601 | 0.0004959519
| 3453.277763 | 1.35108 | -0.0001165415 |  | 3453.277763 | 1.476366 | 0.001310295 |  | 3453.277763 | 1.480593144 | 0.0004451663
| 3453.217497 | 1.35107 | -0.0001474188 |  | 3453.217497 | 1.476407 | 0.001335992 |  | 3453.217497 | 1.480569 | 0.0003991911
| 3453.157232 | 1.35105 | -0.0001804961 |  | 3453.157232 | 1.476447 | 0.00134112 |  | 3453.157232 | 1.480529734 | 0.0003634483
| 3453.096966 | 1.351018128 | -0.0002110531 |  | 3453.096966 | 1.47648 | 0.001332128 |  | 3453.096966 | 1.480481 | 0.0003423249
| 3453.0367 | 1.350975 | -0.0002336767 |  | 3453.0367 | 1.476501794 | 0.001318151 |  | 3453.0367 | 1.480426204 | 0.0003394375
| 3452.976435 | 1.350924 | -0.0002437525052 |  | 3452.976435 | 1.476516 | 0.001306180926 |  | 3452.976435 | 1.480374 | 0.0003562336
| 3452.916169 | 1.350872 | -0.0002384312 |  | 3452.916169 | 1.476528623 | 0.001298638 |  | 3452.916169 | 1.480330964 | 0.0003915803
| 3452.855904 | 1.350823 | -0.0002176577 |  | 3452.855904 | 1.476545 | 0.001292884 |  | 3452.855904 | 1.480305 | 0.000440819
| 3452.795638 | 1.350784698 | -0.0001844333072 |  | 3452.795638 | 1.476566468 | 0.00128354 |  | 3452.795638 | 1.4803 | 0.0004964223604
| 3452.735373 | 1.35076 | -0.0001440157577 |  | 3452.735373 | 1.47659 | 0.001266419 |  | 3452.735373 | 1.480319 | 0.0005489492
| 3452.675107 | 1.350751 | -0.0001029506 |  | 3452.675107 | 1.476610251 | 0.001240282 |  | 3452.675107 | 1.480357007 | 0.0005891543908
| 3452.614841 | 1.350753 | -6.678586846e-05 |  | 3452.614841 | 1.476623217 | 0.0012075 |  | 3452.614841 | 1.480408 | 0.0006097277
| 3452.554576 | 1.350764 | -3.90166965e-05 |  | 3452.554576 | 1.476627 | 0.001172237 |  | 3452.554576 | 1.480464 | 0.0006070996
| 3452.49431 | 1.350777 | -2.00083471e-05 |  | 3452.49431 | 1.476623 | 0.001137729 |  | 3452.49431 | 1.480512642 | 0.0005821303
| 3452.434045 | 1.35079 | -7.5383483e-06 |  | 3452.434045 | 1.476613 | 0.001105029 |  | 3452.434045 | 1.480547 | 0.000539914
| 3452.373779 | 1.3508 | 1.823253e-06 |  | 3452.373779 | 1.476597471 | 0.001073507 |  | 3452.373779 | 1.480562 | 0.0004883908
| 3452.313514 | 1.35081 | 1.068683468e-05 |  | 3452.313514 | 1.476575 | 0.001042451 |  | 3452.313514 | 1.480556 | 0.0004365927
| 3452.253248 | 1.350822 | 1.930600904e-05 |  | 3452.253248 | 1.476541 | 0.001014213 |  | 3452.253248 | 1.480533 | 0.0003923756
| 3452.192982 | 1.350839 | 2.52674229e-05 |  | 3452.192982 | 1.476494805 | 0.0009947765 |  | 3452.192982 | 1.480498 | 0.000361373
| 3452.132717 | 1.350859 | 2.460251452e-05 |  | 3452.132717 | 1.476437812 | 0.000992971 |  | 3452.132717 | 1.480458 | 0.0003455797
| 3452.072451 | 1.350880769 | 1.400928412e-05 |  | 3452.072451 | 1.476378918 | 0.001016275 |  | 3452.072451 | 1.48042 | 0.0003436528
| 3452.012186 | 1.350897 | -7.44322666e-06 |  | 3452.012186 | 1.476332 | 0.001066849 |  | 3452.012186 | 1.480388066 | 0.0003516946
| 3451.95192 | 1.350903 | -3.695965008e-05 |  | 3451.95192 | 1.476311 | 0.001138249 |  | 3451.95192 | 1.480365 | 0.0003645587
| 3451.891655 | 1.350894897 | -6.838846732e-05 |  | 3451.891655 | 1.476326 | 0.001215768 |  | 3451.891655 | 1.480349397 | 0.0003773391
| 3451.831389 | 1.350873 | -9.466272478e-05 |  | 3451.831389 | 1.476378873 | 0.001279984 |  | 3451.831389 | 1.480338 | 0.0003868666
| 3451.771123 | 1.350843 | -0.000110036027 |  | 3451.771123 | 1.476459 | 0.001312884 |  | 3451.771123 | 1.480327 | 0.0003924198677
| 3451.710858 | 1.35081 | -0.0001124036 |  | 3451.710858 | 1.476547 | 0.001303775 |  | 3451.710858 | 1.480313 | 0.0003959436
| 3451.650592 | 1.350781 | -0.0001034657 |  | 3451.650592 | 1.476622 | 0.001253222 |  | 3451.650592 | 1.480294 | 0.0004010198
| 3451.590327 | 1.350761 | -8.804303668e-05 |  | 3451.590327 | 1.476665 | 0.001173145 |  | 3451.590327 | 1.480272019 | 0.0004114178
| 3451.530061 | 1.35075 | -7.199593788e-05 |  | 3451.530061 | 1.476664 | 0.001082709 |  | 3451.530061 | 1.480249 | 0.0004298147
| 3451.469796 | 1.350744 | -5.962853036e-05 |  | 3451.469796 | 1.476622 | 0.001004049 |  | 3451.469796 | 1.480229995 | 0.0004564119598
| 3451.40953 | 1.35074054 | -5.281776038e-05 |  | 3451.40953 | 1.476548 | 0.0009551496 |  | 3451.40953 | 1.480218332 | 0.0004891007
| 3451.349264 | 1.350735 | -5.078533696e-05 |  | 3451.349264 | 1.47646 | 0.0009471555 |  | 3451.349264 | 1.480216 | 0.0005241605
| 3451.288999 | 1.350724 | -5.091242622e-05 |  | 3451.288999 | 1.476377 | 0.0009824783 |  | 3451.288999 | 1.480223 | 0.0005575718
| 3451.228733 | 1.350707 | -4.96801129e-05 |  | 3451.228733 | 1.476318 | 0.001054811 |  | 3451.228733 | 1.480235342 | 0.0005867779
| 3451.168468 | 1.350685 | -4.39265287e-05 |  | 3451.168468 | 1.476296 | 0.001151768 |  | 3451.168468 | 1.480252 | 0.0006115341
| 3451.108202 | 1.35066 | -3.068169398e-05 |  | 3451.108202 | 1.476319743 | 0.001256800619 |  | 3451.108202 | 1.480269 | 0.0006334297106
| 3451.047936 | 1.350634 | -7.72730696e-06 |  | 3451.047936 | 1.47639 | 0.00135123 |  | 3451.047936 | 1.480288 | 0.0006550145074
| 3450.987671 | 1.350612 | 2.635832099e-05 |  | 3450.987671 | 1.476502 | 0.001416817 |  | 3450.987671 | 1.480312 | 0.0006774672
| 3450.927405 | 1.350598829 | 7.123337179e-05 |  | 3450.927405 | 1.476642 | 0.001438052 |  | 3450.927405 | 1.48034393 | 0.0006996664
| 3450.86714 | 1.35060105 | 0.0001234394 |  | 3450.86714 | 1.476793 | 0.001404808 |  | 3450.86714 | 1.480387 | 0.0007171071126
| 3450.806874 | 1.350623 | 0.0001757977 |  | 3450.806874 | 1.476932 | 0.001314443 |  | 3450.806874 | 1.480441 | 0.0007231681
| 3450.746609 | 1.350665 | 0.000218338 |  | 3450.746609 | 1.477038658 | 0.001173942 |  | 3450.746609 | 1.480502 | 0.0007109423
| 3450.686343 | 1.350722 | 0.0002408301 |  | 3450.686343 | 1.477095 | 0.0009985905 |  | 3450.686343 | 1.480562 | 0.000676184
| 3450.626077 | 1.350782 | 0.0002364465 |  | 3450.626077 | 1.47709 | 0.0008096783652 |  | 3450.626077 | 1.480610401 | 0.0006188591
| 3450.565812 | 1.350831363 | 0.0002052516 |  | 3450.565812 | 1.477024581 | 0.0006309578 |  | 3450.565812 | 1.480638 | 0.0005441275
| 3450.505546 | 1.350856 | 0.0001559732 |  | 3450.505546 | 1.476908 | 0.000482669 |  | 3450.505546 | 1.480638 | 0.0004616279
| 3450.445281 | 1.350849879 | 0.00010378 |  | 3450.445281 | 1.476756436 | 0.0003794466 |  | 3450.445281 | 1.480609393 | 0.0003828827
| 3450.385015 | 1.350814521 | 6.640573318e-05 |  | 3450.385015 | 1.476588804 | 0.0003269266 |  | 3450.385015 | 1.480556 | 0.0003188024
| 3450.32475 | 1.350763 | 5.762332668e-05 |  | 3450.32475 | 1.476422361 | 0.0003231857 |  | 3450.32475 | 1.480486 | 0.0002770413
| 3450.264484 | 1.350712188 | 8.214474296e-05 |  | 3450.264484 | 1.476271 | 0.000361263 |  | 3450.264484 | 1.48041 | 0.0002607286
| 3450.204218 | 1.350681 | 0.0001341857126 |  | 3450.204218 | 1.476142 | 0.0004313921 |  | 3450.204218 | 1.480336 | 0.0002684341
| 3450.143953 | 1.35068 | 0.0001992758 |  | 3450.143953 | 1.476041452 | 0.0005243599 |  | 3450.143953 | 1.480273 | 0.0002953161
| 3450.083687 | 1.350711 | 0.0002596497 |  | 3450.083687 | 1.475969 | 0.0006323384 |  | 3450.083687 | 1.480224 | 0.000334935
| 3450.023422 | 1.350767 | 0.0003004853 |  | 3450.023422 | 1.475926 | 0.000749708 |  | 3450.023422 | 1.480189 | 0.0003811195
| 3449.963156 | 1.350832283 | 0.0003143302 |  | 3449.963156 | 1.475913 | 0.0008711706 |  | 3449.963156 | 1.480168316 | 0.0004291252
| 3449.902891 | 1.350894 | 0.0003027505 |  | 3449.902891 | 1.475933 | 0.0009904673 |  | 3449.902891 | 1.480157959 | 0.0004763192393
| 3449.842625 | 1.350942 | 0.000273535 |  | 3449.842625 | 1.475986 | 0.001099417 |  | 3449.842625 | 1.480156 | 0.0005216474
| 3449.782359 | 1.350973 | 0.0002367646 |  | 3449.782359 | 1.476071191 | 0.00118716 |  | 3449.782359 | 1.480162 | 0.0005653707374
| 3449.722094 | 1.350990777 | 0.0002002047 |  | 3449.722094 | 1.476182 | 0.001242348 |  | 3449.722094 | 1.480175 | 0.0006074349
| 3449.661828 | 1.350999531 | 0.0001677006 |  | 3449.661828 | 1.476308365 | 0.001254777 |  | 3449.661828 | 1.480196 | 0.0006469792
| 3449.601563 | 1.351003791 | 0.0001389846 |  | 3449.601563 | 1.476432645 | 0.001218808 |  | 3449.601563 | 1.480228 | 0.0006816766
| 3449.541297 | 1.351004868 | 0.0001124529 |  | 3449.541297 | 1.476536043 | 0.001136213 |  | 3449.541297 | 1.480268 | 0.0007078975427
| 3449.481032 | 1.351003 | 8.756848e-05 |  | 3449.481032 | 1.4766 | 0.001017688819 |  | 3449.481032 | 1.480315 | 0.0007216631
| 3449.420766 | 1.350996 | 6.546797e-05 |  | 3449.420766 | 1.476614004 | 0.0008814359 |  | 3449.420766 | 1.480364 | 0.0007199084
| 3449.3605 | 1.350987 | 4.850076728e-05 |  | 3449.3605 | 1.476573327 | 0.0007498812 |  | 3449.3605 | 1.480409 | 0.0007019826
| 3449.300235 | 1.350979 | 3.764983295e-05 |  | 3449.300235 | 1.476486351 | 0.0006450862 |  | 3449.300235 | 1.480443 | 0.0006707462
| 3449.239969 | 1.350977 | 3.059488568e-05 |  | 3449.239969 | 1.476369957 | 0.000582366 |  | 3449.239969 | 1.480461 | 0.0006320624
| 3449.179704 | 1.350983 | 2.176708826e-05 |  | 3449.179704 | 1.476246 | 0.0005672324 |  | 3449.179704 | 1.480463 | 0.0005939192907
| 3449.119438 | 1.350994 | 4.29356666e-06 |  | 3449.119438 | 1.476133838 | 0.000593975881 |  | 3449.119438 | 1.480451 | 0.0005636651
| 3449.059172 | 1.351004 | -2.635126076e-05 |  | 3449.059172 | 1.476048 | 0.0006490642 |  | 3449.059172 | 1.480432 | 0.0005456131
| 3448.998907 | 1.351004 | -6.924374742e-05 |  | 3448.998907 | 1.475991 | 0.0007157191 |  | 3448.998907 | 1.480414 | 0.0005396769
| 3448.938641 | 1.350984 | -0.0001171484 |  | 3448.938641 | 1.475959234 | 0.0007803569 |  | 3448.938641 | 1.480403 | 0.0005409923
| 3448.878376 | 1.350944 | -0.0001586077 |  | 3448.878376 | 1.475942 | 0.0008361935 |  | 3448.878376 | 1.4804 | 0.0005423951
| 3448.81811 | 1.350889 | -0.0001823958 |  | 3448.81811 | 1.47593 | 0.0008843778 |  | 3448.81811 | 1.480402 | 0.0005375608
| 3448.757845 | 1.350829 | -0.0001820404 |  | 3448.757845 | 1.475918115 | 0.0009308673 |  | 3448.757845 | 1.480402 | 0.0005238059
| 3448.697579 | 1.35078 | -0.0001594338 |  | 3448.697579 | 1.475909 | 0.0009817771 |  | 3448.697579 | 1.480391 | 0.0005042910376
| 3448.637313 | 1.35075 | -0.0001237603342 |  | 3448.637313 | 1.475910082 | 0.001038909 |  | 3448.637313 | 1.480366 | 0.0004868761229
| 3448.577048 | 1.350743842 | -8.871882736e-05 |  | 3448.577048 | 1.475927 | 0.001097622 |  | 3448.577048 | 1.480329 | 0.0004813746313
| 3448.516782 | 1.350754 | -6.694982094e-05 |  | 3448.516782 | 1.475961 | 0.001148923 |  | 3448.516782 | 1.480286415 | 0.0004952296
| 3448.456517 | 1.350771 | -6.53556791e-05 |  | 3448.456517 | 1.476009 | 0.001182809 |  | 3448.456517 | 1.480251 | 0.000530085
| 3448.396251 | 1.350779 | -8.284530192e-05 |  | 3448.396251 | 1.47606 | 0.00119422 |  | 3448.396251 | 1.480232914 | 0.000580362
| 3448.335986 | 1.35077 | -0.000111303 |  | 3448.335986 | 1.4761 | 0.00118566 |  | 3448.335986 | 1.480238977 | 0.0006350198
| 3448.27572 | 1.350739 | -0.0001389612 |  | 3448.27572 | 1.47612 | 0.001167206 |  | 3448.27572 | 1.480268 | 0.0006809109
| 3448.215454 | 1.350691 | -0.0001540261 |  | 3448.215454 | 1.47612 | 0.001152855 |  | 3448.215454 | 1.480311375 | 0.0007081685104
| 3448.155189 | 1.350633 | -0.000149346 |  | 3448.155189 | 1.476107 | 0.001154689 |  | 3448.155189 | 1.480358 | 0.0007129589
| 3448.094923 | 1.350575 | -0.000122376 |  | 3448.094923 | 1.476095084 | 0.001178298 |  | 3448.094923 | 1.480395 | 0.0006990133
| 3448.034658 | 1.350526 | -7.56082948e-05 |  | 3448.034658 | 1.476098 | 0.001219927 |  | 3448.034658 | 1.480416 | 0.0006750887
| 3447.974392 | 1.350493054 | -1.428807016e-05 |  | 3447.974392 | 1.476127 | 0.001268226 |  | 3447.974392 | 1.48042 | 0.0006517394841
| 3447.914127 | 1.35048 | 5.476764856e-05 |  | 3447.914127 | 1.476183 | 0.001307422 |  | 3447.914127 | 1.480413 | 0.0006372036
| 3447.853861 | 1.350487 | 0.0001248191 |  | 3447.853861 | 1.476259965 | 0.001322971 |  | 3447.853861 | 1.480402 | 0.0006346819
| 3447.793595 | 1.350515 | 0.000188922 |  | 3447.793595 | 1.476345 | 0.001305736 |  | 3447.793595 | 1.480393865 | 0.0006426522
| 3447.73333 | 1.350559 | 0.0002406515 |  | 3447.73333 | 1.476422 | 0.001253996 |  | 3447.73333 | 1.480394 | 0.000656266
| 3447.673064 | 1.350616 | 0.0002740164 |  | 3447.673064 | 1.476476 | 0.001173472 |  | 3447.673064 | 1.480401 | 0.0006703888278
| 3447.612799 | 1.350676 | 0.0002858632 |  | 3447.612799 | 1.476497122 | 0.00107578 |  | 3447.612799 | 1.480414872 | 0.0006815356
| 3447.552533 | 1.3507313 | 0.0002759337 |  | 3447.552533 | 1.476479 | 0.0009760172 |  | 3447.552533 | 1.480432 | 0.0006887448881
| 3447.492268 | 1.350772 | 0.0002494461 |  | 3447.492268 | 1.476424 | 0.0008904603 |  | 3447.492268 | 1.48045 | 0.0006924267
| 3447.432002 | 1.350793 | 0.0002153943 |  | 3447.432002 | 1.47634 | 0.0008335771244 |  | 3447.432002 | 1.480469 | 0.0006930778
| 3447.371736 | 1.350794 | 0.0001849787 |  | 3447.371736 | 1.476242 | 0.0008162040363 |  | 3447.371736 | 1.480490454 | 0.0006902571
| 3447.311471 | 1.350781 | 0.0001680066 |  | 3447.311471 | 1.476148 | 0.0008418725138 |  | 3447.311471 | 1.480512 | 0.0006823558347
| 3447.251205 | 1.350764 | 0.0001692606 |  | 3447.251205 | 1.476077421 | 0.0009053989444 |  | 3447.251205 | 1.480533 | 0.0006681407848
| 3447.19094 | 1.350757 | 0.0001865359 |  | 3447.19094 | 1.476047 | 0.0009914845 |  | 3447.19094 | 1.480548 | 0.0006481927
| 3447.130674 | 1.350766 | 0.0002111562 |  | 3447.130674 | 1.476063307 | 0.001078403 |  | 3447.130674 | 1.480556 | 0.0006256099
| 3447.070408 | 1.350793 | 0.0002310387 |  | 3447.070408 | 1.476121 | 0.00114207 |  | 3447.070408 | 1.480555378 | 0.0006053442
| 3447.010143 | 1.350834 | 0.0002351499 |  | 3447.010143 | 1.476203612 | 0.001164649 |  | 3447.010143 | 1.48055 | 0.000592061
| 3446.949877 | 1.350875 | 0.0002175131 |  | 3446.949877 | 1.476286 | 0.001138961 |  | 3446.949877 | 1.480544 | 0.0005875987275
| 3446.889612 | 1.350906 | 0.0001799321 |  | 3446.889612 | 1.476342 | 0.001072837 |  | 3446.889612 | 1.480545881 | 0.0005896675
| 3446.829346 | 1.350915 | 0.0001314606 |  | 3446.829346 | 1.476358 | 0.0009862363 |  | 3446.829346 | 1.480558 | 0.0005916631
| 3446.769081 | 1.350898 | 8.575284e-05 |  | 3446.769081 | 1.476328 | 0.0009041004 |  | 3446.769081 | 1.48058 | 0.0005855025
| 3446.708815 | 1.350862099 | 5.614046e-05 |  | 3446.708815 | 1.476265 | 0.0008485007 |  | 3446.708815 | 1.48060579 | 0.0005647482
| 3446.648549 | 1.350817 | 5.128007e-05 |  | 3446.648549 | 1.476191 | 0.0008297262 |  | 3446.648549 | 1.480625 | 0.0005279729297
| 3446.588284 | 1.350779 | 7.20604e-05 |  | 3446.588284 | 1.476126 | 0.0008444609 |  | 3446.588284 | 1.48062802 | 0.0004797961
| 3446.528018 | 1.35076 | 0.0001114687 |  | 3446.528018 | 1.476087 | 0.0008769590276 |  | 3446.528018 | 1.48061 | 0.0004296632
| 3446.467753 | 1.350767 | 0.0001565782 |  | 3446.467753 | 1.476073 | 0.0009072189 |  | 3446.467753 | 1.480572 | 0.0003888332
| 3446.407487 | 1.3508 | 0.0001925872 |  | 3446.407487 | 1.476074 | 0.0009195836 |  | 3446.407487 | 1.480520385 | 0.0003664441
| 3446.347222 | 1.35085 | 0.000207758 |  | 3446.347222 | 1.476071422 | 0.0009096800975 |  | 3446.347222 | 1.480465523 | 0.0003665043
| 3446.286956 | 1.350904 | 0.0001961712 |  | 3446.286956 | 1.476048 | 0.0008863793 |  | 3446.286956 | 1.480418 | 0.0003870823
| 3446.22669 | 1.35095 | 0.0001597042 |  | 3446.22669 | 1.475996143 | 0.0008676239 |  | 3446.22669 | 1.480385181 | 0.0004215031
| 3446.166425 | 1.350976 | 0.0001061913 |  | 3446.166425 | 1.475921 | 0.0008739407015 |  | 3446.166425 | 1.48037 | 0.0004613204485
| 3446.106159 | 1.350978 | 4.699665092e-05 |  | 3446.106159 | 1.475839212 | 0.0009190869972 |  | 3446.106159 | 1.480369849 | 0.0004989321
| 3446.045894 | 1.350957 | -6.8816957e-06 |  | 3446.045894 | 1.475774594 | 0.001004838 |  | 3446.045894 | 1.480381023 | 0.0005295771
| 3445.985628 | 1.35092 | -4.729417632e-05 |  | 3445.985628 | 1.475748021 | 0.001119367 |  | 3445.985628 | 1.480398 | 0.0005520151875
| 3445.925363 | 1.350875 | -7.061899734e-05 |  | 3445.925363 | 1.475771148 | 0.001241246 |  | 3445.925363 | 1.480417973 | 0.0005671893
| 3445.865097 | 1.350829 | -7.70404662e-05 |  | 3445.865097 | 1.475844 | 0.001345657 |  | 3445.865097 | 1.480438 | 0.0005770648
| 3445.804831 | 1.350787 | -6.921738202e-05 |  | 3445.804831 | 1.475952 | 0.001411219 |  | 3445.804831 | 1.480459383 | 0.0005831344
| 3445.744566 | 1.350754 | -5.08634085e-05 |  | 3445.744566 | 1.476075 | 0.001426201 |  | 3445.744566 | 1.480481717 | 0.0005857617296
| 3445.6843 | 1.350731 | -2.534525306e-05 |  | 3445.6843 | 1.476188 | 0.001390177 |  | 3445.6843 | 1.480506 | 0.000584275217
| 3445.624035 | 1.35072 | 3.46333882e-06 |  | 3445.624035 | 1.476271058 | 0.001314038 |  | 3445.624035 | 1.480532 | 0.0005771143591
| 3445.563769 | 1.350722361 | 3.090520294e-05 |  | 3445.563769 | 1.476311 | 0.001215776 |  | 3445.563769 | 1.480558 | 0.0005627774
| 3445.503504 | 1.350737 | 5.110751341e-05 |  | 3445.503504 | 1.476305574 | 0.001116492 |  | 3445.503504 | 1.480582867 | 0.0005398665
| 3445.443238 | 1.350759 | 5.778436e-05 |  | 3445.443238 | 1.47626 | 0.001035543 |  | 3445.443238 | 1.480602 | 0.0005078412
| 3445.382972 | 1.350782 | 4.670942026e-05 |  | 3445.382972 | 1.476189159 | 0.0009864681 |  | 3445.382972 | 1.480613 | 0.0004675286761
| 3445.322707 | 1.350795 | 1.786228636e-05 |  | 3445.322707 | 1.47611 | 0.0009747476238 |  | 3445.322707 | 1.480610259 | 0.0004218494
| 3445.262441 | 1.350788 | -2.212986306e-05 |  | 3445.262441 | 1.47604 | 0.0009969787 |  | 3445.262441 | 1.480590878 | 0.0003762024
| 3445.202176 | 1.350754 | -6.08723808e-05 |  | 3445.202176 | 1.475992 | 0.001042344 |  | 3445.202176 | 1.480554 | 0.0003382143959
| 3445.14191 | 1.350695 | -8.298272214e-05 |  | 3445.14191 | 1.475971 | 0.00109648 |  | 3445.14191 | 1.480504 | 0.000316107
| 3445.081645 | 1.350622 | -7.530695818e-05 |  | 3445.081645 | 1.475975 | 0.001145316 |  | 3445.081645 | 1.480447 | 0.0003164598303
| 3445.021379 | 1.350552 | -3.191036208e-05 |  | 3445.021379 | 1.475993 | 0.001179157 |  | 3445.021379 | 1.480394614 | 0.0003415654
| 3444.961113 | 1.350503 | 4.280964898e-05 |  | 3444.961113 | 1.476015246 | 0.00119582 |  | 3444.961113 | 1.480359 | 0.0003877614
| 3444.900848 | 1.350489 | 0.0001350133 |  | 3444.900848 | 1.476031 | 0.001199642 |  | 3444.900848 | 1.480350088 | 0.0004452946
| 3444.840582 | 1.350514 | 0.0002255511 |  | 3444.840582 | 1.476035 | 0.001199702 |  | 3444.840582 | 1.48037004 | 0.0005005515
| 3444.780317 | 1.350571 | 0.0002965725 |  | 3444.780317 | 1.47603 | 0.001204856 |  | 3444.780317 | 1.48041525 | 0.0005395293
| 3444.720051 | 1.350647 | 0.0003367534 |  | 3444.720051 | 1.476022 | 0.001220075169 |  | 3444.720051 | 1.480475056 | 0.0005520148
| 3444.659785 | 1.350724 | 0.0003448381 |  | 3444.659785 | 1.476021 | 0.001244881 |  | 3444.659785 | 1.480535 | 0.0005344176978
| 3444.59952 | 1.350788 | 0.0003283534 |  | 3444.59952 | 1.476031061 | 0.001272938 |  | 3444.59952 | 1.480582 | 0.0004903582
| 3444.539254 | 1.350835 | 0.0002990146 |  | 3444.539254 | 1.476053 | 0.001296435 |  | 3444.539254 | 1.480606 | 0.0004294788
| 3444.478989 | 1.350865 | 0.0002677515 |  | 3444.478989 | 1.47608115 | 0.001309249 |  | 3444.478989 | 1.480603 | 0.0003642536
| 3444.418723 | 1.350885744 | 0.0002400982 |  | 3444.418723 | 1.476107898 | 0.001310078 |  | 3444.418723 | 1.480574623 | 0.0003063247
| 3444.358458 | 1.350904 | 0.0002156069 |  | 3444.358458 | 1.476126 | 0.001303603 |  | 3444.358458 | 1.480529 | 0.0002641499
| 3444.298192 | 1.350923 | 0.0001895056 |  | 3444.298192 | 1.476135 | 0.001297665 |  | 3444.298192 | 1.480473 | 0.0002418919
| 3444.237926 | 1.350941064 | 0.0001568879 |  | 3444.237926 | 1.476136272 | 0.001300009 |  | 3444.237926 | 1.480417 | 0.0002398924
| 3444.177661 | 1.350952 | 0.0001162018 |  | 3444.177661 | 1.47614 | 0.001313991 |  | 3444.177661 | 1.480365918 | 0.0002556019
| 3444.117395 | 1.350950983 | 7.022351286e-05 |  | 3444.117395 | 1.476155 | 0.001336831 |  | 3444.117395 | 1.480326 | 0.0002850961
| 3444.05713 | 1.350935 | 2.538068408e-05 |  | 3444.05713 | 1.476187392 | 0.001359545 |  | 3444.05713 | 1.480299837 | 0.0003233971
| 3443.996864 | 1.350906454 | -1.218635782e-05 |  | 3443.996864 | 1.476236836 | 0.001370859 |  | 3443.996864 | 1.480289 | 0.0003652222
| 3443.936599 | 1.35087 | -3.877716636e-05 |  | 3443.936599 | 1.476296 | 0.001360742 |  | 3443.936599 | 1.480295 | 0.0004046602
| 3443.876333 | 1.35083 | -5.430869186e-05 |  | 3443.876333 | 1.476353141 | 0.001324531 |  | 3443.876333 | 1.480313 | 0.0004360219
| 3443.816067 | 1.350790844 | -6.1522792e-05 |  | 3443.816067 | 1.476394313 | 0.00126502 |  | 3443.816067 | 1.480341 | 0.0004548182715
| 3443.755802 | 1.350751 | -6.261691832e-05 |  | 3443.755802 | 1.47641 | 0.001191583 |  | 3443.755802 | 1.480370913 | 0.0004589419
| 3443.695536 | 1.350708 | -5.711145834e-05 |  | 3443.695536 | 1.47639443 | 0.001117586 |  | 3443.695536 | 1.480397 | 0.000449436
| 3443.635271 | 1.350662651 | -4.137724548e-05 |  | 3443.635271 | 1.476352 | 0.00105711 |  | 3443.635271 | 1.480414 | 0.0004303802
| 3443.575005 | 1.350616944 | -1.037547396e-05 |  | 3443.575005 | 1.476291533 | 0.001020005 |  | 3443.575005 | 1.480419 | 0.0004075010975
| 3443.51474 | 1.350579 | 3.876683004e-05 |  | 3443.51474 | 1.476225 | 0.001011263 |  | 3443.51474 | 1.480413 | 0.0003866886
| 3443.454474 | 1.350558 | 0.0001034654 |  | 3443.454474 | 1.476165 | 0.001029394 |  | 3443.454474 | 1.480401 | 0.0003718835
| 3443.394208 | 1.350563 | 0.0001750743 |  | 3443.394208 | 1.47612 | 0.001067942 |  | 3443.394208 | 1.480385 | 0.0003645086225
| 3443.333943 | 1.350595 | 0.0002403783485 |  | 3443.333943 | 1.476097041 | 0.001117646 |  | 3443.333943 | 1.480371 | 0.0003633623
| 3443.273677 | 1.350649 | 0.0002863381 |  | 3443.273677 | 1.476095295 | 0.001169838 |  | 3443.273677 | 1.480358903 | 0.0003663053
| 3443.213412 | 1.350712769 | 0.0003052733 |  | 3443.213412 | 1.476113 | 0.001217352 |  | 3443.213412 | 1.480350652 | 0.0003707772
| 3443.153146 | 1.350771 | 0.0002973127 |  | 3443.153146 | 1.476146 | 0.001255363 |  | 3443.153146 | 1.480345 | 0.0003754018216
| 3443.092881 | 1.350811 | 0.0002708914 |  | 3443.092881 | 1.476191 | 0.001281191 |  | 3443.092881 | 1.480341069 | 0.0003794984
| 3443.032615 | 1.350829 | 0.0002387743 |  | 3443.032615 | 1.476244646 | 0.001292968 |  | 3443.032615 | 1.480339 | 0.0003830350943
| 3442.972349 | 1.350828 | 0.0002138233 |  | 3442.972349 | 1.476305 | 0.001287649 |  | 3442.972349 | 1.48033736 | 0.0003855242
| 3442.912084 | 1.350816 | 0.0002040371 |  | 3442.912084 | 1.476368 | 0.001261637 |  | 3442.912084 | 1.480337 | 0.0003860947
| 3442.851818 | 1.350805 | 0.0002107946 |  | 3442.851818 | 1.476426139 | 0.001211618 |  | 3442.851818 | 1.480336 | 0.0003840623688
| 3442.791553 | 1.350802242 | 0.0002295916 |  | 3442.791553 | 1.476469968 | 0.001136446 |  | 3442.791553 | 1.480333 | 0.0003797824
| 3442.731287 | 1.350812 | 0.0002535434 |  | 3442.731287 | 1.476487326 | 0.00104111 |  | 3442.731287 | 1.480325679 | 0.000375106
| 3442.671021 | 1.350834 | 0.0002760538 |  | 3442.671021 | 1.476468 | 0.0009366592 |  | 3442.671021 | 1.480314 | 0.000373353
| 3442.610756 | 1.350865 | 0.0002934651 |  | 3442.610756 | 1.476409 | 0.0008397831 |  | 3442.610756 | 1.480299399 | 0.0003778097
| 3442.55049 | 1.350902 | 0.0003046811 |  | 3442.55049 | 1.476313449 | 0.0007688315 |  | 3442.55049 | 1.480287 | 0.0003901145
| 3442.490225 | 1.350944207 | 0.0003099128 |  | 3442.490225 | 1.476196 | 0.0007386873 |  | 3442.490225 | 1.480282544 | 0.0004084646
| 3442.429959 | 1.350991367 | 0.0003087364 |  | 3442.429959 | 1.4760785 | 0.000755221 |  | 3442.429959 | 1.480289 | 0.0004277983
| 3442.369694 | 1.351044 | 0.0002989460099 |  | 3442.369694 | 1.475980449 | 0.0008132682 |  | 3442.369694 | 1.480306771 | 0.0004409264188
| 3442.309428 | 1.351102 | 0.0002769634 |  | 3442.309428 | 1.475918 | 0.0008975657 |  | 3442.309428 | 1.480331 | 0.0004411477
| 3442.249162 | 1.35116 | 0.0002396559 |  | 3442.249162 | 1.475894947 | 0.0009879742 |  | 3442.249162 | 1.480354885 | 0.0004251877
| 3442.188897 | 1.351213 | 0.0001858297 |  | 3442.188897 | 1.475906 | 0.001066137 |  | 3442.188897 | 1.480368 | 0.0003947949
| 3442.128631 | 1.351257 | 0.0001170079 |  | 3442.128631 | 1.475936933 | 0.001120973 |  | 3442.128631 | 1.480364 | 0.0003566359307
| 3442.068366 | 1.351286278 | 3.678348e-05 |  | 3442.068366 | 1.475971643 | 0.001152132 |  | 3442.068366 | 1.480339 | 0.0003204843
| 3442.0081 | 1.3513 | -5.05891482e-05 |  | 3442.0081 | 1.475999 | 0.001167169 |  | 3442.0081 | 1.480298 | 0.0002961096
| 3441.947835 | 1.351299 | -0.0001418395 |  | 3441.947835 | 1.476017 | 0.001176911 |  | 3441.947835 | 1.480246 | 0.0002904457
| 3441.887569 | 1.351282 | -0.0002353819 |  | 3441.887569 | 1.476029208 | 0.001189782 |  | 3441.887569 | 1.480193636 | 0.0003057926
| 3441.827303 | 1.351248 | -0.0003303233 |  | 3441.827303 | 1.476044 | 0.001207621 |  | 3441.827303 | 1.480149432 | 0.0003400817
| 3441.767038 | 1.351196 | -0.0004250932 |  | 3441.767038 | 1.476067 | 0.001226031 |  | 3441.767038 | 1.48012 | 0.0003877866
| 3441.706772 | 1.351121 | -0.0005156754 |  | 3441.706772 | 1.476099 | 0.001237453 |  | 3441.706772 | 1.480107 | 0.0004423332256
| 3441.646507 | 1.351021664 | -0.0005949783 |  | 3441.646507 | 1.476135 | 0.001235507 |  | 3441.646507 | 1.480113 | 0.0004971003
| 3441.586241 | 1.350899 | -0.0006540721 |  | 3441.586241 | 1.476166 | 0.001219675 |  | 3441.586241 | 1.480133946 | 0.0005466906
| 3441.525976 | 1.350757 | -0.0006838645 |  | 3441.525976 | 1.476185604 | 0.001195546 |  | 3441.525976 | 1.480168477 | 0.0005868858
| 3441.46571 | 1.350607 | -0.0006777781 |  | 3441.46571 | 1.476192 | 0.001171754 |  | 3441.46571 | 1.480213 | 0.000614314
| 3441.405444 | 1.35046 | -0.0006333831 |  | 3441.405444 | 1.47619 | 0.001155952 |  | 3441.405444 | 1.480262 | 0.0006266984966
| 3441.345179 | 1.350328 | -0.000552718 |  | 3441.345179 | 1.476188 | 0.001150414 |  | 3441.345179 | 1.480311 | 0.000623123822
| 3441.284913 | 1.35022 | -0.0004413891 |  | 3441.284913 | 1.476195 | 0.001151176 |  | 3441.284913 | 1.480354 | 0.0006048767
| 3441.224648 | 1.350144 | -0.0003076726 |  | 3441.224648 | 1.476214 | 0.001149292 |  | 3441.224648 | 1.480387 | 0.0005753092302
| 3441.164382 | 1.350104826 | -0.000161468 |  | 3441.164382 | 1.476241 | 0.001135256 |  | 3441.164382 | 1.480407 | 0.0005396718
| 3441.104117 | 1.350105 | -1.352672634e-05 |  | 3441.104117 | 1.476268373 | 0.001103796 |  | 3441.104117 | 1.480414 | 0.0005036788
| 3441.043851 | 1.350143 | 0.0001248905 |  | 3441.043851 | 1.476286 | 0.001055536 |  | 3441.043851 | 1.480411 | 0.0004719068
| 3440.983585 | 1.350214 | 0.0002425964 |  | 3440.983585 | 1.476285 | 0.0009966963 |  | 3440.983585 | 1.480401256 | 0.0004464783
| 3440.92332 | 1.35031 | 0.00033033 |  | 3440.92332 | 1.476263 | 0.0009358773 |  | 3440.92332 | 1.480389028 | 0.0004268951
| 3440.863054 | 1.350419213 | 0.000382087 |  | 3440.863054 | 1.47622 | 0.0008814064 |  | 3440.863054 | 1.480376268 | 0.0004109744
| 3440.802789 | 1.350527 | 0.0003977879 |  | 3440.802789 | 1.476161 | 0.00083922 |  | 3440.802789 | 1.480363 | 0.0003964921969
| 3440.742523 | 1.350621 | 0.0003830354 |  | 3440.742523 | 1.47609 | 0.0008133324 |  | 3440.742523 | 1.480346 | 0.000382704
| 3440.682257 | 1.350693 | 0.0003481951 |  | 3440.682257 | 1.476011 | 0.0008063676 |  | 3440.682257 | 1.480325 | 0.0003711509
| 3440.621992 | 1.350742 | 0.0003054283 |  | 3440.621992 | 1.475929 | 0.0008214389 |  | 3440.621992 | 1.480299 | 0.0003652519168
| 3440.561726 | 1.350772 | 0.0002648859 |  | 3440.561726 | 1.475850087 | 0.0008613535 |  | 3440.561726 | 1.48027 | 0.0003683495
| 3440.501461 | 1.350789493 | 0.0002316535 |  | 3440.501461 | 1.475784899 | 0.0009258012 |  | 3440.501461 | 1.480242322 | 0.0003823289
| 3440.441195 | 1.350804 | 0.0002055309 |  | 3440.441195 | 1.475743888 | 0.001008969 |  | 3440.441195 | 1.480222 | 0.0004060788
| 3440.38093 | 1.350818 | 0.0001816527 |  | 3440.38093 | 1.475734516 | 0.001099018 |  | 3440.38093 | 1.480213 | 0.0004356579529
| 3440.320664 | 1.350832 | 0.0001549596 |  | 3440.320664 | 1.475757 | 0.001180115 |  | 3440.320664 | 1.480216 | 0.0004652381
| 3440.260398 | 1.350842 | 0.0001227896416 |  | 3440.260398 | 1.475802 | 0.001237918 |  | 3440.260398 | 1.480231 | 0.0004889052316
| 3440.200133 | 1.350842 | 8.717025452e-05 |  | 3440.200133 | 1.475852846 | 0.00126546 |  | 3440.200133 | 1.480253 | 0.0005025632
| 3440.139867 | 1.350828 | 5.410483e-05 |  | 3440.139867 | 1.475891 | 0.001267739 |  | 3440.139867 | 1.480277 | 0.000504784
| 3440.079602 | 1.350804 | 3.09593777e-05 |  | 3440.079602 | 1.475906 | 0.001260332 |  | 3440.079602 | 1.480297 | 0.0004967053
| 3440.019336 | 1.350775 | 2.273819e-05 |  | 3440.019336 | 1.475897 | 0.001262779 |  | 3440.019336 | 1.480311 | 0.0004813263499
| 3439.959071 | 1.35075 | 2.984037e-05 |  | 3439.959071 | 1.47588 | 0.001290234 |  | 3439.959071 | 1.480315 | 0.0004628689
| 3439.898805 | 1.350737 | 4.721262e-05 |  | 3439.898805 | 1.475875 | 0.001345365 |  | 3439.898805 | 1.480311 | 0.0004453358
| 3439.838539 | 1.350739 | 6.663505936e-05 |  | 3439.838539 | 1.475902386 | 0.001415453 |  | 3439.838539 | 1.4803 | 0.0004323341
| 3439.778274 | 1.350754 | 8.022561e-05 |  | 3439.778274 | 1.475969 | 0.001477291 |  | 3439.778274 | 1.480285 | 0.0004262392
| 3439.718008 | 1.350775 | 8.278402e-05 |  | 3439.718008 | 1.476067 | 0.001506379 |  | 3439.718008 | 1.480269 | 0.0004279388
| 3439.657743 | 1.350796 | 7.376396e-05 |  | 3439.657743 | 1.476173 | 0.001488325 |  | 3439.657743 | 1.480259 | 0.0004364544
| 3439.597477 | 1.350812504 | 5.631959701e-05 |  | 3439.597477 | 1.476258366 | 0.00142491 |  | 3439.597477 | 1.480255 | 0.0004484903
| 3439.537212 | 1.350822668 | 3.479423e-05 |  | 3439.537212 | 1.476302567 | 0.001334967 |  | 3439.537212 | 1.480261 | 0.0004589681
| 3439.476946 | 1.350828 | 1.196165821e-05 |  | 3439.476946 | 1.476299512 | 0.001245817 |  | 3439.476946 | 1.480274 | 0.0004622915
| 3439.41668 | 1.350831611 | -1.241023e-05 |  | 3439.41668 | 1.47626 | 0.001182608 |  | 3439.41668 | 1.480288 | 0.0004543527
| 3439.356415 | 1.350832988 | -4.080744e-05 |  | 3439.356415 | 1.476208 | 0.001158179 |  | 3439.356415 | 1.480298 | 0.0004344424
| 3439.296149 | 1.350829 | -7.586571e-05 |  | 3439.296149 | 1.476169 | 0.001168493 |  | 3439.296149 | 1.480295312 | 0.000406343668
| 3439.235884 | 1.350815 | -0.00011748 |  | 3439.235884 | 1.476159102 | 0.001195388587 |  | 3439.235884 | 1.480276 | 0.0003777963
| 3439.175618 | 1.350785 | -0.0001614229 |  | 3439.175618 | 1.476179 | 0.001216494 |  | 3439.175618 | 1.480242 | 0.0003580010638
| 3439.115353 | 1.350736 | -0.0001991188 |  | 3439.115353 | 1.476217273 | 0.001214463 |  | 3439.115353 | 1.480199 | 0.0003544871081
| 3439.055087 | 1.350669 | -0.0002205282 |  | 3439.055087 | 1.476254 | 0.001184011 |  | 3439.055087 | 1.480157 | 0.0003698037224
| 3438.994821 | 1.350594 | -0.0002177776 |  | 3438.994821 | 1.476274 | 0.001132876 |  | 3438.994821 | 1.480125839 | 0.0004002182675
| 3438.934556 | 1.350522 | -0.0001879892 |  | 3438.934556 | 1.476268 | 0.001076016 |  | 3438.934556 | 1.480111 | 0.0004368467
| 3438.87429 | 1.350466 | -0.0001349445 |  | 3438.87429 | 1.476241704 | 0.001028409 |  | 3438.87429 | 1.480111684 | 0.0004692486
| 3438.814025 | 1.350432 | -6.817114116e-05 |  | 3438.814025 | 1.476206 | 0.0009971664262 |  | 3438.814025 | 1.480121 | 0.000489671468
| 3438.753759 | 1.350425 | 5.230146e-07 |  | 3438.753759 | 1.476173329 | 0.0009797053 |  | 3438.753759 | 1.480127 | 0.0004966487
| 3438.693493 | 1.350439 | 6.01104e-05 |  | 3438.693493 | 1.476149 | 0.0009664772 |  | 3438.693493 | 1.480122207 | 0.0004963165
| 3438.633228 | 1.350467 | 0.0001039851 |  | 3438.633228 | 1.476131 | 0.0009468477 |  | 3438.633228 | 1.480101 | 0.0004999136728
| 3438.572962 | 1.3505 | 0.0001303104 |  | 3438.572962 | 1.476109 | 0.0009151454 |  | 3438.572962 | 1.48007 | 0.00051949
| 3438.512697 | 1.35053 | 0.0001420383 |  | 3438.512697 | 1.476071 | 0.0008743434 |  | 3438.512697 | 1.480038 | 0.0005625956899
| 3438.452431 | 1.350552 | 0.0001444027 |  | 3438.452431 | 1.476009921 | 0.000834807945 |  | 3438.452431 | 1.480023 | 0.0006284945
| 3438.392166 | 1.350565 | 0.0001429857 |  | 3438.392166 | 1.475924 | 0.0008105991598 |  | 3438.392166 | 1.480036 | 0.0007074266275
| 3438.3319 | 1.350571 | 0.0001419062 |  | 3438.3319 | 1.475823 | 0.0008135918 |  | 3438.3319 | 1.480083 | 0.0007834807
| 3438.271634 | 1.350571 | 0.0001436936 |  | 3438.271634 | 1.475718 | 0.0008499638 |  | 3438.271634 | 1.480161 | 0.0008394057
| 3438.211369 | 1.350568 | 0.0001496282 |  | 3438.211369 | 1.475623 | 0.0009190267629 |  | 3438.211369 | 1.480256402 | 0.0008626206857
| 3438.151103 | 1.350562 | 0.0001609151 |  | 3438.151103 | 1.475549 | 0.001014425 |  | 3438.151103 | 1.480353 | 0.0008485527
| 3438.090838 | 1.350557 | 0.0001789621 |  | 3438.090838 | 1.475503 | 0.001126892 |  | 3438.090838 | 1.480435 | 0.000801929
| 3438.030572 | 1.350555 | 0.0002049998 |  | 3438.030572 | 1.475488 | 0.001246212 |  | 3438.030572 | 1.480491 | 0.0007342861
| 3437.970307 | 1.350559 | 0.000238572 |  | 3437.970307 | 1.475502 | 0.001363536 |  | 3437.970307 | 1.480517 | 0.0006597
| 3437.910041 | 1.350576 | 0.0002774432 |  | 3437.910041 | 1.475543 | 0.001470976 |  | 3437.910041 | 1.480519 | 0.0005902936222
| 3437.849775 | 1.350608 | 0.0003165194 |  | 3437.849775 | 1.475605 | 0.001561759 |  | 3437.849775 | 1.480502 | 0.00053331
| 3437.78951 | 1.350656 | 0.000348804 |  | 3437.78951 | 1.475682 | 0.001631302 |  | 3437.78951 | 1.480477 | 0.0004900827
| 3437.729244 | 1.350717659 | 0.0003669231 |  | 3437.729244 | 1.475764686 | 0.00167739 |  | 3437.729244 | 1.48045 | 0.0004579608
| 3437.668979 | 1.350787112 | 0.0003654059 |  | 3437.668979 | 1.475845313 | 0.001702165 |  | 3437.668979 | 1.480421 | 0.0004331134
| 3437.608713 | 1.350856 | 0.0003419224 |  | 3437.608713 | 1.475917 | 0.001711327 |  | 3437.608713 | 1.480392 | 0.0004128233
| 3437.548448 | 1.350917104 | 0.0002977056 |  | 3437.548448 | 1.475978109 | 0.001712427 |  | 3437.548448 | 1.480358 | 0.0003971599
| 3437.488182 | 1.350963 | 0.000237173 |  | 3437.488182 | 1.47603 | 0.001712976 |  | 3437.488182 | 1.48032 | 0.0003887422
| 3437.427916 | 1.35099 | 0.000166166 |  | 3437.427916 | 1.476079 | 0.001716843 |  | 3437.427916 | 1.480279659 | 0.000390768
| 3437.367651 | 1.350997 | 9.08988e-05 |  | 3437.367651 | 1.476132 | 0.001722976 |  | 3437.367651 | 1.480241 | 0.0004053044
| 3437.307385 | 1.350984 | 1.686456064e-05 |  | 3437.307385 | 1.476192929 | 0.001726338 |  | 3437.307385 | 1.480208256 | 0.0004316959
| 3437.24712 | 1.350950848 | -5.098069404e-05 |  | 3437.24712 | 1.476262 | 0.001719995 |  | 3437.24712 | 1.480187 | 0.0004665066
| 3437.186854 | 1.350901 | -0.0001078418 |  | 3437.186854 | 1.476333814 | 0.001698526 |  | 3437.186854 | 1.48018 | 0.0005043061
| 3437.126589 | 1.350836 | -0.0001486091066 |  | 3437.126589 | 1.476402 | 0.001660703 |  | 3437.126589 | 1.480185 | 0.000539377
| 3437.066323 | 1.35076 | -0.0001680904 |  | 3437.066323 | 1.476459876 | 0.001609313 |  | 3437.066323 | 1.480201 | 0.000567178
| 3437.006057 | 1.350682 | -0.000162337 |  | 3437.006057 | 1.476504 | 0.001549801 |  | 3437.006057 | 1.480222 | 0.0005853649
| 3436.945792 | 1.35061 | -0.00013046 |  | 3436.945792 | 1.476536 | 0.001487761 |  | 3436.945792 | 1.480244 | 0.0005939348
| 3436.885526 | 1.350555 | -7.597922e-05 |  | 3436.885526 | 1.476558 | 0.001425794 |  | 3436.885526 | 1.480263331 | 0.0005943422
| 3436.825261 | 1.350525 | -6.90347478e-06 |  | 3436.825261 | 1.476573 | 0.001363606 |  | 3436.825261 | 1.480278 | 0.0005888136
| 3436.764995 | 1.35052379 | 6.510657964e-05 |  | 3436.764995 | 1.476581219 | 0.001299056 |  | 3436.764995 | 1.480287 | 0.0005796676
| 3436.704729 | 1.350549 | 0.0001283564 |  | 3436.704729 | 1.47658 | 0.001230813 |  | 3436.704729 | 1.480289851 | 0.0005691181
| 3436.644464 | 1.350593 | 0.0001733534 |  | 3436.644464 | 1.476564 | 0.001160756 |  | 3436.644464 | 1.480286 | 0.0005596616291
| 3436.584198 | 1.350647 | 0.000195463 |  | 3436.584198 | 1.476530439 | 0.0010942 |  | 3436.584198 | 1.480274777 | 0.0005538496887
| 3436.523933 | 1.350698796 | 0.0001953675 |  | 3436.523933 | 1.47648 | 0.001039326 |  | 3436.523933 | 1.480258749 | 0.0005549312
| 3436.463667 | 1.350742 | 0.0001780078 |  | 3436.463667 | 1.476417 | 0.001004059 |  | 3436.463667 | 1.480241 | 0.0005654499
| 3436.403402 | 1.350773 | 0.0001500021 |  | 3436.403402 | 1.476350804 | 0.0009930024 |  | 3436.403402 | 1.480224302 | 0.0005868733196
| 3436.343136 | 1.350791 | 0.0001174975 |  | 3436.343136 | 1.476294 | 0.00100475 |  | 3436.343136 | 1.480215 | 0.0006184867
| 3436.28287 | 1.350799 | 8.422836e-05 |  | 3436.28287 | 1.476254 | 0.001032706 |  | 3436.28287 | 1.480218 | 0.0006571971
| 3436.222605 | 1.350797 | 5.213175e-05 |  | 3436.222605 | 1.476236994 | 0.001066089 |  | 3436.222605 | 1.480235 | 0.0006976264
| 3436.162339 | 1.350788 | 2.21648474e-05 |  | 3436.162339 | 1.476241 | 0.001092744 |  | 3436.162339 | 1.480267 | 0.000733693396
| 3436.102074 | 1.35077 | -4.3323821e-06 |  | 3436.102074 | 1.476258678 | 0.001103661 |  | 3436.102074 | 1.480311149 | 0.0007599111
| 3436.041808 | 1.350745 | -2.507010796e-05 |  | 3436.041808 | 1.476279 | 0.001094051 |  | 3436.041808 | 1.480362307 | 0.0007729569256
| 3435.981543 | 1.350715 | -3.708050566e-05 |  | 3435.981543 | 1.476289591 | 0.001066707 |  | 3435.981543 | 1.480416 | 0.000771870733
| 3435.921277 | 1.350683 | -3.844973026e-05 |  | 3435.921277 | 1.476282 | 0.00102936 |  | 3435.921277 | 1.480466 | 0.0007579506
| 3435.861011 | 1.350653 | -2.949841592e-05 |  | 3435.861011 | 1.476252 | 0.0009944588 |  | 3435.861011 | 1.480512 | 0.0007336287188
| 3435.800746 | 1.35063 | -1.330859774e-05 |  | 3435.800746 | 1.476205 | 0.0009747432 |  | 3435.800746 | 1.480552 | 0.0007012039
| 3435.74048 | 1.350615 | 5.51128844e-06 |  | 3435.74048 | 1.476149144 | 0.0009792749 |  | 3435.74048 | 1.480584696 | 0.000661985
| 3435.680215 | 1.350607 | 2.250357554e-05 |  | 3435.680215 | 1.476101 | 0.001010334 |  | 3435.680215 | 1.48061 | 0.0006165862
| 3435.619949 | 1.3506 | 3.58387699e-05 |  | 3435.619949 | 1.476074 | 0.00106105 |  | 3435.619949 | 1.480626 | 0.0005654719
| 3435.559684 | 1.350592 | 4.711216e-05 |  | 3435.559684 | 1.47607844 | 0.001117086 |  | 3435.559684 | 1.48063 | 0.0005105422
| 3435.499418 | 1.350579291 | 6.045538953e-05 |  | 3435.499418 | 1.476112868 | 0.001159677 |  | 3435.499418 | 1.48062 | 0.0004555066
| 3435.439152 | 1.350564405 | 8.067987128e-05 |  | 3435.439152 | 1.476166 | 0.001173076 |  | 3435.439152 | 1.480595 | 0.0004058594
| 3435.378887 | 1.350552 | 0.0001105011 |  | 3435.378887 | 1.476218 | 0.001149722 |  | 3435.378887 | 1.480557 | 0.0003675825435
| 3435.318621 | 1.350549 | 0.00014868 |  | 3435.318621 | 1.476247208 | 0.001094819 |  | 3435.318621 | 1.480513 | 0.000345181277
| 3435.258356 | 1.350558076 | 0.0001907502 |  | 3435.258356 | 1.476237594 | 0.001026378 |  | 3435.258356 | 1.48047 | 0.0003397309
| 3435.19809 | 1.350581214 | 0.0002303824 |  | 3435.19809 | 1.476186 | 0.0009690763 |  | 3435.19809 | 1.480435 | 0.0003481615
| 3435.137825 | 1.350615 | 0.0002622785 |  | 3435.137825 | 1.476103 | 0.0009470826 |  | 3435.137825 | 1.480412 | 0.0003638983731
| 3435.077559 | 1.350656 | 0.0002839829 |  | 3435.077559 | 1.476014987 | 0.0009734317 |  | 3435.077559 | 1.480403 | 0.0003792932
| 3435.017293 | 1.350699086 | 0.0002961365 |  | 3435.017293 | 1.475949 | 0.00104598 |  | 3435.017293 | 1.480402 | 0.0003881144
| 3434.957028 | 1.350743 | 0.0003008863 |  | 3434.957028 | 1.475929262 | 0.00114574 |  | 3434.957028 | 1.48040207 | 0.0003882747
| 3434.896762 | 1.350788 | 0.0002995694 |  | 3434.896762 | 1.47596387 | 0.001243777 |  | 3434.896762 | 1.4803976 | 0.0003824846
| 3434.836497 | 1.350835 | 0.0002908029 |  | 3434.836497 | 1.476044559 | 0.001310576131 |  | 3434.836497 | 1.480385 | 0.00037724
| 3434.776231 | 1.350886 | 0.0002711183 |  | 3434.776231 | 1.4761473 | 0.001326163 |  | 3434.776231 | 1.480367 | 0.0003796961246
| 3434.715965 | 1.350934103 | 0.0002365392 |  | 3434.715965 | 1.476241717 | 0.001287387 |  | 3434.715965 | 1.480349 | 0.0003945249808
| 3434.6557 | 1.350974 | 0.0001859292 |  | 3434.6557 | 1.476301 | 0.00120776 |  | 3434.6557 | 1.480342 | 0.0004209539
| 3434.595434 | 1.350996 | 0.0001232744 |  | 3434.595434 | 1.476311 | 0.001112713 |  | 3434.595434 | 1.480352 | 0.0004522508
| 3434.535169 | 1.350996328 | 5.751214e-05 |  | 3434.535169 | 1.476272311 | 0.001030211 |  | 3434.535169 | 1.480384 | 0.0004772815296
| 3434.474903 | 1.350975 | -5.564938e-08 |  | 3434.474903 | 1.476202 | 0.0009818686 |  | 3434.474903 | 1.480432 | 0.0004840257
| 3434.414638 | 1.350939 | -3.980911e-05 |  | 3434.414638 | 1.476123 | 0.000976457 |  | 3434.414638 | 1.480485 | 0.0004638064
| 3434.354372 | 1.350902 | -5.847744968e-05 |  | 3434.354372 | 1.476059 | 0.001008884 |  | 3434.354372 | 1.480531 | 0.0004147359
| 3434.294106 | 1.350874 | -6.024667988e-05 |  | 3434.294106 | 1.476025561 | 0.001062952 |  | 3434.294106 | 1.48055384 | 0.0003427563
| 3434.233841 | 1.350863 | -5.57253737e-05 |  | 3434.233841 | 1.476026477 | 0.001117948 |  | 3434.233841 | 1.480545 | 0.0002604818
| 3434.173575 | 1.350867 | -5.728812646e-05 |  | 3434.173575 | 1.476054 | 0.001155528 |  | 3434.173575 | 1.480501124 | 0.0001836251
| 3434.11331 | 1.350878 | -7.39772006e-05 |  | 3434.11331 | 1.476092732 | 0.001164997 |  | 3434.11331 | 1.480429 | 0.0001269873
| 3434.053044 | 1.350884 | -0.0001077864 |  | 3434.053044 | 1.476124 | 0.001146159 |  | 3434.053044 | 1.480339898 | 0.0001006675
| 3433.992779 | 1.350874 | -0.0001528175 |  | 3433.992779 | 1.476132 | 0.001108397 |  | 3433.992779 | 1.480248 | 0.0001080755
| 3433.932513 | 1.350843 | -0.0001978954 |  | 3433.932513 | 1.476109 | 0.001068085 |  | 3433.932513 | 1.480167 | 0.0001459135
| 3433.872247 | 1.350793 | -0.0002309751 |  | 3433.872247 | 1.476056 | 0.001044205 |  | 3433.872247 | 1.480107 | 0.0002063359
| 3433.811982 | 1.350733 | -0.0002437305 |  | 3433.811982 | 1.475984 | 0.001053485 |  | 3433.811982 | 1.480072 | 0.0002790086
| 3433.751716 | 1.350674 | -0.0002339366 |  | 3433.751716 | 1.475913 | 0.001104521 |  | 3433.751716 | 1.480063762 | 0.0003539011
| 3433.691451 | 1.350626 | -0.0002056978 |  | 3433.691451 | 1.475866 | 0.001195507 |  | 3433.691451 | 1.480079 | 0.0004225612
| 3433.631185 | 1.350594 | -0.0001669177 |  | 3433.631185 | 1.475862 | 0.001312372 |  | 3433.631185 | 1.480113001 | 0.0004787193
| 3433.57092 | 1.35058 | -0.0001261659 |  | 3433.57092 | 1.475912 | 0.001431743 |  | 3433.57092 | 1.480161 | 0.0005178332
| 3433.510654 | 1.350582 | -9.044849e-05 |  | 3433.510654 | 1.476016 | 0.001526223 |  | 3433.510654 | 1.480216 | 0.0005371395565
| 3433.450388 | 1.350593214 | -6.421530768e-05 |  | 3433.450388 | 1.476154 | 0.001572119 |  | 3433.450388 | 1.480271 | 0.0005354979
| 3433.390123 | 1.350609892 | -4.947767902e-05 |  | 3433.390123 | 1.476302 | 0.001557216 |  | 3433.390123 | 1.480319 | 0.0005142299
| 3433.329857 | 1.350627 | -4.626568088e-05 |  | 3433.329857 | 1.476429 | 0.001484638 |  | 3433.329857 | 1.480353423 | 0.0004773378
| 3433.269592 | 1.350639 | -5.330375734e-05 |  | 3433.269592 | 1.476510144 | 0.001372967 |  | 3433.269592 | 1.480369 | 0.0004319675
| 3433.209326 | 1.350642 | -6.715707e-05 |  | 3433.209326 | 1.47653502 | 0.001250579 |  | 3433.209326 | 1.480363 | 0.0003870878
| 3433.149061 | 1.350633 | -8.255904e-05 |  | 3433.149061 | 1.476509754 | 0.001146715 |  | 3433.149061 | 1.480340272 | 0.0003517825
| 3433.088795 | 1.350613 | -9.233632388e-05 |  | 3433.088795 | 1.476454738 | 0.001081767 |  | 3433.088795 | 1.480307 | 0.0003325282
| 3433.028529 | 1.350585528 | -8.976875504e-05 |  | 3433.028529 | 1.476397 | 0.001061209 |  | 3433.028529 | 1.480273 | 0.000331238
| 3432.968264 | 1.350559 | -7.149988e-05 |  | 3432.968264 | 1.476361804 | 0.001074522 |  | 3432.968264 | 1.480247081 | 0.0003445818543
| 3432.907998 | 1.350544 | -3.9581899e-05 |  | 3432.907998 | 1.476362 | 0.001099909 |  | 3432.907998 | 1.480235 | 0.0003649319
| 3432.847733 | 1.350548 | -2.51284982e-06 |  | 3432.847733 | 1.476395 | 0.00111295 |  | 3432.847733 | 1.480237 | 0.0003829223
| 3432.787467 | 1.350573 | 2.73500795e-05 |  | 3432.787467 | 1.476447 | 0.001095949 |  | 3432.787467 | 1.480249 | 0.0003908657
| 3432.727201 | 1.350610501 | 3.791804284e-05 |  | 3432.727201 | 1.476496 | 0.001043416 |  | 3432.727201 | 1.480262 | 0.0003853801961
| 3432.666936 | 1.350648 | 2.27462822e-05 |  | 3432.666936 | 1.476521 | 0.0009640970887 |  | 3432.666936 | 1.480266 | 0.0003688374
| 3432.60667 | 1.35067 | -1.482659476e-05 |  | 3432.60667 | 1.476512 | 0.0008755333 |  | 3432.60667 | 1.480258 | 0.0003480631216
| 3432.546405 | 1.350663 | -6.226864e-05 |  | 3432.546405 | 1.47647139 | 0.0007972574 |  | 3432.546405 | 1.480235 | 0.0003321374
| 3432.486139 | 1.350626382 | -0.0001012486 |  | 3432.486139 | 1.476411322 | 0.0007426656 |  | 3432.486139 | 1.480202 | 0.0003288929821
| 3432.425874 | 1.350567 | -0.0001144345 |  | 3432.425874 | 1.476349 | 0.0007148302 |  | 3432.425874 | 1.480168349 | 0.0003420684
| 3432.365608 | 1.350504 | -9.191021e-05 |  | 3432.365608 | 1.476297437 | 0.0007060509 |  | 3432.365608 | 1.480142 | 0.0003702456
| 3432.305342 | 1.350457153 | -3.541146e-05 |  | 3432.305342 | 1.476263 | 0.0007023848 |  | 3432.305342 | 1.48013 | 0.0004075382
| 3432.245077 | 1.350443749 | 4.178746e-05 |  | 3432.245077 | 1.476241067 | 0.0006904057514 |  | 3432.245077 | 1.480134 | 0.0004458729
| 3432.184811 | 1.35047 | 0.0001193554 |  | 3432.184811 | 1.476219 | 0.0006633188137 |  | 3432.184811 | 1.480152266 | 0.0004780530102
| 3432.124546 | 1.350533 | 0.0001766368 |  | 3432.124546 | 1.476182 | 0.0006247587741 |  | 3432.124546 | 1.480179 | 0.0004996069532
| 3432.06428 | 1.350615 | 0.0001987469 |  | 3432.06428 | 1.476122 | 0.0005867262 |  | 3432.06428 | 1.480208 | 0.0005099259
| 3432.004015 | 1.350699 | 0.0001806497 |  | 3432.004015 | 1.47604 | 0.0005654542 |  | 3432.004015 | 1.480235 | 0.0005111781998
| 3431.943749 | 1.350764 | 0.0001275288 |  | 3431.943749 | 1.475947145 | 0.0005739557 |  | 3431.943749 | 1.480258873 | 0.0005067967
| 3431.883483 | 1.350799 | 5.257697112e-05 |  | 3431.883483 | 1.475862 | 0.0006158518 |  | 3431.883483 | 1.48028 | 0.000499153
| 3431.823218 | 1.350798 | -2.781721744e-05 |  | 3431.823218 | 1.475802 | 0.0006829477 |  | 3431.823218 | 1.480301 | 0.0004887809
| 3431.762952 | 1.350763 | -9.740258031e-05 |  | 3431.762952 | 1.475776255 | 0.0007569621 |  | 3431.762952 | 1.480322 | 0.0004737862
| 3431.702687 | 1.350704 | -0.000143857 |  | 3431.702687 | 1.475782626 | 0.0008167326 |  | 3431.702687 | 1.480342 | 0.0004518288
| 3431.642421 | 1.35063346 | -0.0001598025 |  | 3431.642421 | 1.475804796 | 0.0008464576537 |  | 3431.642421 | 1.480357294 | 0.0004211097483
| 3431.582156 | 1.350565 | -0.0001438314 |  | 3431.582156 | 1.475819 | 0.0008430321 |  | 3431.582156 | 1.480364 | 0.0003824427
| 3431.52189 | 1.350513 | -0.0001002277 |  | 3431.52189 | 1.475804 | 0.0008189274 |  | 3431.52189 | 1.480356222 | 0.000339503
| 3431.461624 | 1.350486 | -3.884926e-05 |  | 3431.461624 | 1.475749 | 0.0007985051 |  | 3431.461624 | 1.48033292 | 0.0002984825
| 3431.401359 | 1.350492 | 2.69006e-05 |  | 3431.401359 | 1.47566 | 0.0008102129 |  | 3431.401359 | 1.480294944 | 0.0002663544
| 3431.341093 | 1.350529 | 8.181458e-05 |  | 3431.341093 | 1.475559285 | 0.0008750768 |  | 3431.341093 | 1.480246532 | 0.0002490348
| 3431.280828 | 1.350589 | 0.0001125697 |  | 3431.280828 | 1.475481333 | 0.0009977536 |  | 3431.280828 | 1.480195 | 0.0002500023
| 3431.220562 | 1.350657515 | 0.0001107834 |  | 3431.220562 | 1.475458123 | 0.001162715 |  | 3431.220562 | 1.480147 | 0.0002691523
| 3431.160297 | 1.350719 | 7.594753772e-05 |  | 3431.160297 | 1.475509392 | 0.001338022 |  | 3431.160297 | 1.480110472 | 0.0003032811
| 3431.100031 | 1.35076 | 1.491412348e-05 |  | 3431.100031 | 1.475635424 | 0.001484532 |  | 3431.100031 | 1.48009 | 0.0003464608
| 3431.039765 | 1.35077 | -5.909688012e-05 |  | 3431.039765 | 1.475815154 | 0.001567840227 |  | 3431.039765 | 1.480087 | 0.0003917915
| 3430.9795 | 1.350749 | -0.0001312705 |  | 3430.9795 | 1.476013 | 0.001569575 |  | 3430.9795 | 1.480100199 | 0.0004323518594
| 3430.919234 | 1.350702 | -0.0001888379 |  | 3430.919234 | 1.47619 | 0.001491229 |  | 3430.919234 | 1.480127 | 0.0004624421
| 3430.858969 | 1.35063959 | -0.0002242507 |  | 3430.858969 | 1.476315 | 0.001352979 |  | 3430.858969 | 1.480161 | 0.0004780121
| 3430.798703 | 1.350572 | -0.0002360393 |  | 3430.798703 | 1.47637 | 0.001185513 |  | 3430.798703 | 1.480198 | 0.0004775492
| 3430.738437 | 1.350509091 | -0.0002273944 |  | 3430.738437 | 1.476355 | 0.001021127 |  | 3430.738437 | 1.480228651 | 0.0004621847
| 3430.678172 | 1.350454879 | -0.0002035891 |  | 3430.678172 | 1.476283 | 0.0008854596 |  | 3430.678172 | 1.48025 | 0.000435379535
| 3430.617906 | 1.350412 | -0.0001697909 |  | 3430.617906 | 1.476174 | 0.0007933342 |  | 3430.617906 | 1.480257 | 0.0004025273
| 3430.557641 | 1.35038 | -0.0001300695 |  | 3430.557641 | 1.476048 | 0.0007493306 |  | 3430.557641 | 1.48025 | 0.0003697568
| 3430.497375 | 1.350359 | -8.735509e-05 |  | 3430.497375 | 1.47592294 | 0.0007512972 |  | 3430.497375 | 1.48023 | 0.0003428825
| 3430.43711 | 1.350348699 | -4.41520437e-05 |  | 3430.43711 | 1.475811 | 0.000793125 |  | 3430.43711 | 1.480203 | 0.0003258391
| 3430.376844 | 1.350349 | -3.436347e-06 |  | 3430.376844 | 1.475721721 | 0.0008672549 |  | 3430.376844 | 1.480173129 | 0.0003198263
| 3430.316578 | 1.350357 | 3.134087e-05 |  | 3430.316578 | 1.475664 | 0.000964523 |  | 3430.316578 | 1.480145 | 0.0003233124
| 3430.256313 | 1.35037 | 5.787401e-05 |  | 3430.256313 | 1.475643 | 0.001073288 |  | 3430.256313 | 1.480122 | 0.0003327714
| 3430.196047 | 1.350384 | 7.608811e-05 |  | 3430.196047 | 1.475662 | 0.001179078 |  | 3430.196047 | 1.480105 | 0.0003442292
| 3430.135782 | 1.350393 | 8.840902e-05 |  | 3430.135782 | 1.475715 | 0.001267246 |  | 3430.135782 | 1.480089 | 0.000355177802
| 3430.075516 | 1.35039561 | 9.958702e-05 |  | 3430.075516 | 1.475791 | 0.001325692 |  | 3430.075516 | 1.480073612 | 0.0003655190121
| 3430.015251 | 1.350394 | 0.0001141293 |  | 3430.015251 | 1.475874 | 0.001349559 |  | 3430.015251 | 1.480055 | 0.0003780089
| 3429.954985 | 1.35039 | 0.0001352931 |  | 3429.954985 | 1.475948 | 0.001342734 |  | 3429.954985 | 1.480034 | 0.0003968077
| 3429.894719 | 1.35039 | 0.0001638709 |  | 3429.894719 | 1.476003568 | 0.001316028 |  | 3429.894719 | 1.480013049 | 0.0004257618
| 3429.834454 | 1.350397 | 0.0001977817 |  | 3429.834454 | 1.476037 | 0.001283082 |  | 3429.834454 | 1.479999789 | 0.0004662032
| 3429.774188 | 1.350414 | 0.0002336138 |  | 3429.774188 | 1.476054 | 0.001254969 |  | 3429.774188 | 1.480000855 | 0.0005150825
| 3429.713923 | 1.35044 | 0.0002683544 |  | 3429.713923 | 1.476063 | 0.001236474 |  | 3429.713923 | 1.480021 | 0.0005651880332
| 3429.653657 | 1.350477 | 0.0002989149 |  | 3429.653657 | 1.476073 | 0.001225377 |  | 3429.653657 | 1.480061478 | 0.0006067552
| 3429.593392 | 1.350524 | 0.0003226686 |  | 3429.593392 | 1.476087697 | 0.001215815 |  | 3429.593392 | 1.480116741 | 0.0006300831
| 3429.533126 | 1.35058 | 0.0003354818 |  | 3429.533126 | 1.476104 | 0.001202611 |  | 3429.533126 | 1.480177 | 0.0006291838
| 3429.47286 | 1.350644 | 0.0003321425 |  | 3429.47286 | 1.476117 | 0.001185374 |  | 3429.47286 | 1.480231 | 0.0006036957
| 3429.412595 | 1.350708759 | 0.0003072306 |  | 3429.412595 | 1.476123 | 0.001168279 |  | 3429.412595 | 1.480266 | 0.0005596881518
| 3429.352329 | 1.350765 | 0.0002580016 |  | 3429.352329 | 1.476126 | 0.001157323 |  | 3429.352329 | 1.480278 | 0.0005081129437
| 3429.292064 | 1.350801478 | 0.0001872829 |  | 3429.292064 | 1.476132 | 0.00115569 |  | 3429.292064 | 1.480265 | 0.000461661212
| 3429.231798 | 1.350806 | 0.0001053979 |  | 3429.231798 | 1.476149 | 0.00116002 |  | 3429.231798 | 1.480235 | 0.0004311465
| 3429.171533 | 1.350774 | 2.897803e-05 |  | 3429.171533 | 1.476185072 | 0.001159797 |  | 3429.171533 | 1.4802 | 0.0004217981
| 3429.111267 | 1.350710379 | -2.380568e-05 |  | 3429.111267 | 1.476236 | 0.001141244 |  | 3429.111267 | 1.48017 | 0.0004323558
| 3429.051001 | 1.350631 | -3.915742e-05 |  | 3429.051001 | 1.476292 | 0.001093482 |  | 3429.051001 | 1.480155 | 0.0004554133
| 3428.990736 | 1.35055665 | -1.343486e-05 |  | 3428.990736 | 1.476334 | 0.001014046 |  | 3428.990736 | 1.480158 | 0.000480057
| 3428.93047 | 1.350507353 | 4.483343e-05 |  | 3428.93047 | 1.476348 | 0.000910478 |  | 3428.93047 | 1.480178 | 0.0004955814
| 3428.870205 | 1.350495 | 0.0001176134 |  | 3428.870205 | 1.476321411 | 0.0007984673 |  | 3428.870205 | 1.480205 | 0.0004944876
| 3428.809939 | 1.350520395 | 0.0001836084 |  | 3428.809939 | 1.476255967 | 0.0006960858 |  | 3428.809939 | 1.480229 | 0.0004750709
| 3428.749673 | 1.350571 | 0.0002261373 |  | 3428.749673 | 1.476159619 | 0.000617194 |  | 3428.749673 | 1.480241 | 0.0004409722
| 3428.689408 | 1.35063 | 0.0002389187 |  | 3428.689408 | 1.476044671 | 0.0005687799025 |  | 3428.689408 | 1.480234 | 0.0004005805
| 3428.629142 | 1.350681 | 0.0002265971 |  | 3428.629142 | 1.475922 | 0.0005503966 |  | 3428.629142 | 1.480206 | 0.0003640397
| 3428.568877 | 1.350715 | 0.0002015348 |  | 3428.568877 | 1.475796 | 0.0005595546 |  | 3428.568877 | 1.480161 | 0.0003408824
| 3428.508611 | 1.350734262 | 0.0001763266 |  | 3428.508611 | 1.475670589 | 0.0005955853 |  | 3428.508611 | 1.480107 | 0.0003376473
| 3428.448346 | 1.350746 | 0.0001583391 |  | 3428.448346 | 1.475546088 | 0.0006621711 |  | 3428.448346 | 1.480053606 | 0.0003567847
| 3428.38808 | 1.350761 | 0.0001462208 |  | 3428.38808 | 1.47543 | 0.0007665054 |  | 3428.38808 | 1.480009 | 0.0003964937
| 3428.327814 | 1.350782768 | 0.0001321338 |  | 3428.327814 | 1.475337898 | 0.0009128644275 |  | 3428.327814 | 1.479982 | 0.0004512122
| 3428.267549 | 1.350809942 | 0.0001066715 |  | 3428.267549 | 1.475289576 | 0.00109724 |  | 3428.267549 | 1.479976 | 0.0005129463
| 3428.207283 | 1.350832 | 6.508961e-05 |  | 3428.207283 | 1.475305 | 0.001303117 |  | 3428.207283 | 1.479993498 | 0.0005726834
| 3428.147018 | 1.350839 | 1.06008e-05 |  | 3428.147018 | 1.475395 | 0.001502866 |  | 3428.147018 | 1.48003 | 0.0006217791733
| 3428.086752 | 1.350822594 | -4.634301736e-05 |  | 3428.086752 | 1.475555 | 0.001664074 |  | 3428.086752 | 1.480081 | 0.0006536686
| 3428.026487 | 1.350784347 | -9.256915874e-05 |  | 3428.026487 | 1.475766 | 0.001758586 |  | 3428.026487 | 1.480137 | 0.0006648908
| 3427.966221 | 1.350733 | -0.0001181534 |  | 3427.966221 | 1.475994 | 0.001771086 |  | 3427.966221 | 1.480191 | 0.000655691
| 3427.905955 | 1.350682 | -0.0001204091 |  | 3427.905955 | 1.476206 | 0.001703199 |  | 3427.905955 | 1.480234 | 0.0006300843
| 3427.84569 | 1.350641 | -0.0001052201 |  | 3427.84569 | 1.476371 | 0.001572535 |  | 3427.84569 | 1.480261 | 0.0005948052551
| 3427.785424 | 1.350617 | -8.285489e-05 |  | 3427.785424 | 1.476474 | 0.001406243 |  | 3427.785424 | 1.480273341 | 0.0005574426
| 3427.725159 | 1.350605 | -6.304048e-05 |  | 3427.725159 | 1.476512913 | 0.001232557 |  | 3427.725159 | 1.480272 | 0.0005245078
| 3427.664893 | 1.3506 | -5.080669e-05 |  | 3427.664893 | 1.476498 | 0.001074185 |  | 3427.664893 | 1.480263 | 0.0004996014
| 3427.604628 | 1.350592 | -4.43982e-05 |  | 3427.604628 | 1.476446972 | 0.0009443336 |  | 3427.604628 | 1.480252283 | 0.0004829688
| 3427.544362 | 1.350578 | -3.720093e-05 |  | 3427.544362 | 1.476375 | 0.0008462515 |  | 3427.544362 | 1.480243106 | 0.0004716763
| 3427.484096 | 1.350561 | -2.256049e-05 |  | 3427.484096 | 1.476296 | 0.0007765402 |  | 3427.484096 | 1.480237 | 0.0004615379
| 3427.423831 | 1.350548 | 2.608982e-06 |  | 3427.423831 | 1.476217 | 0.0007284469 |  | 3427.423831 | 1.480232 | 0.0004488737
| 3427.363565 | 1.350545 | 3.561984465e-05 |  | 3427.363565 | 1.476141 | 0.0006954856 |  | 3427.363565 | 1.480224 | 0.0004326223
| 3427.3033 | 1.350557 | 6.966095179e-05 |  | 3427.3033 | 1.47606647 | 0.000673296 |  | 3427.3033 | 1.480208941 | 0.0004146707
| 3427.243034 | 1.350582452 | 9.694015e-05 |  | 3427.243034 | 1.475991358 | 0.0006600081 |  | 3427.243034 | 1.480185256 | 0.0003993066
| 3427.182769 | 1.350615765 | 0.0001125134 |  | 3427.182769 | 1.475914 | 0.0006566321 |  | 3427.182769 | 1.480153736 | 0.0003918344213
| 3427.122503 | 1.350651 | 0.0001159961 |  | 3427.122503 | 1.47583267 | 0.0006663338 |  | 3427.122503 | 1.480118 | 0.0003962622763
| 3427.062237 | 1.350683 | 0.0001106304 |  | 3427.062237 | 1.475751 | 0.0006935895 |  | 3427.062237 | 1.480085387 | 0.0004139355
| 3427.001972 | 1.350712 | 0.0001001412 |  | 3427.001972 | 1.475673 | 0.0007421541 |  | 3427.001972 | 1.48006 | 0.0004427309
| 3426.941706 | 1.35074 | 8.593594e-05 |  | 3426.941706 | 1.475608929 | 0.0008128241979 |  | 3426.941706 | 1.480047 | 0.0004779813
| 3426.881441 | 1.350771 | 6.533699e-05 |  | 3426.881441 | 1.475568 | 0.0009016242 |  | 3426.881441 | 1.480048 | 0.0005137633758
| 3426.821175 | 1.350802 | 3.335121588e-05 |  | 3426.821175 | 1.475558825 | 0.0009985488 |  | 3426.821175 | 1.480059 | 0.0005444561695
| 3426.760909 | 1.350827 | -1.380692e-05 |  | 3426.760909 | 1.475583647 | 0.001089374 |  | 3426.760909 | 1.480078 | 0.0005664591708
| 3426.700644 | 1.350836157 | -7.515794e-05 |  | 3426.700644 | 1.475638 | 0.001158964 |  | 3426.700644 | 1.480099 | 0.0005785422
| 3426.640378 | 1.350821 | -0.0001432637 |  | 3426.640378 | 1.47570789 | 0.001195798 |  | 3426.640378 | 1.480117254 | 0.0005821514
| 3426.580113 | 1.350778 | -0.000204771 |  | 3426.580113 | 1.475777 | 0.001196728 |  | 3426.580113 | 1.48013 | 0.0005803401
| 3426.519847 | 1.350712 | -0.0002456185 |  | 3426.519847 | 1.475827293 | 0.001167689 |  | 3426.519847 | 1.480136 | 0.0005774182
| 3426.459582 | 1.350634168 | -0.0002556099 |  | 3426.459582 | 1.475848 | 0.001122868 |  | 3426.459582 | 1.480136 | 0.0005772015
| 3426.399316 | 1.350562 | -0.0002325307 |  | 3426.399316 | 1.475836114 | 0.00107956 |  | 3426.399316 | 1.480133086 | 0.0005829145
| 3426.33905 | 1.35051 | -0.0001833896 |  | 3426.33905 | 1.475798 | 0.001053655 |  | 3426.33905 | 1.480131 | 0.0005958354
| 3426.278785 | 1.350488 | -0.0001216268 |  | 3426.278785 | 1.475746846 | 0.001054706 |  | 3426.278785 | 1.48013443 | 0.0006152219
| 3426.218519 | 1.350495738 | -6.317048826e-05 |  | 3426.218519 | 1.475696 | 0.001085048 |  | 3426.218519 | 1.480147034 | 0.0006378817943
| 3426.158254 | 1.350526 | -2.058818918e-05 |  | 3426.158254 | 1.475659 | 0.001141017 |  | 3426.158254 | 1.480171 | 0.0006588439
| 3426.097988 | 1.350568612 | -4.440795e-07 |  | 3426.097988 | 1.475643 | 0.001215453 |  | 3426.097988 | 1.480205 | 0.0006721944
| 3426.037723 | 1.35061 | -2.47295682e-06 |  | 3426.037723 | 1.475654 | 0.001299997 |  | 3426.037723 | 1.480245 | 0.0006728245
| 3425.977457 | 1.350643276 | -2.140045742e-05 |  | 3425.977457 | 1.475697 | 0.00138532 |  | 3425.977457 | 1.480285 | 0.0006581479
| 3425.917191 | 1.350663 | -4.980979254e-05 |  | 3425.917191 | 1.475772519 | 0.001461217 |  | 3425.917191 | 1.480317 | 0.0006294083
| 3425.856926 | 1.350671 | -8.13438137e-05 |  | 3425.856926 | 1.47588 | 0.001514824 |  | 3425.856926 | 1.480336 | 0.0005916441
| 3425.79666 | 1.350668 | -0.0001116999 |  | 3425.79666 | 1.476013 | 0.00153166 |  | 3425.79666 | 1.480338 | 0.0005526933
| 3425.736395 | 1.350657 | -0.0001392532 |  | 3425.736395 | 1.476157079 | 0.001498599 |  | 3425.736395 | 1.480325 | 0.0005208818885
| 3425.676129 | 1.35064 | -0.0001632327 |  | 3425.676129 | 1.476291 | 0.001409264 |  | 3425.676129 | 1.480304648 | 0.0005020526
| 3425.615864 | 1.350617 | -0.0001830472031 |  | 3425.615864 | 1.476389 | 0.001268047 |  | 3425.615864 | 1.480284 | 0.000497636
| 3425.555598 | 1.350589 | -0.0001970543 |  | 3425.555598 | 1.476428576 | 0.001092567 |  | 3425.555598 | 1.480272671 | 0.0005039813
| 3425.495332 | 1.350556666 | -0.0002029345 |  | 3425.495332 | 1.476398 | 0.000910984785 |  | 3425.495332 | 1.480274 | 0.0005132534
| 3425.435067 | 1.350522843 | -0.0001987099 |  | 3425.435067 | 1.4763 | 0.0007551404284 |  | 3425.435067 | 1.480285971 | 0.0005167585
| 3425.374801 | 1.350492 | -0.0001832129 |  | 3425.374801 | 1.476153 | 0.0006521019 |  | 3425.374801 | 1.480303892 | 0.0005077765
| 3425.314536 | 1.350469 | -0.0001578036 |  | 3425.314536 | 1.475986917 | 0.0006157764 |  | 3425.314536 | 1.480318 | 0.0004844611
| 3425.25427 | 1.350458 | -0.0001261301 |  | 3425.25427 | 1.475833 | 0.0006433527173 |  | 3425.25427 | 1.48032 | 0.0004508796
| 3425.194005 | 1.350462 | -9.405062902e-05 |  | 3425.194005 | 1.475717 | 0.0007174394 |  | 3425.194005 | 1.480303 | 0.0004157262
| 3425.133739 | 1.35048 | -6.863330162e-05 |  | 3425.133739 | 1.475648641 | 0.0008122759 |  | 3425.133739 | 1.48027 | 0.0003893584
| 3425.073473 | 1.350508893 | -5.65502413e-05 |  | 3425.073473 | 1.475625 | 0.000902682619 |  | 3425.073473 | 1.480226 | 0.0003804962
| 3425.013208 | 1.350541 | -6.224162478e-05 |  | 3425.013208 | 1.47563 | 0.0009713301 |  | 3425.013208 | 1.480182 | 0.0003929728
| 3424.952942 | 1.350567 | -8.639188346e-05 |  | 3424.952942 | 1.475645 | 0.001013081 |  | 3424.952942 | 1.480147675 | 0.0004247228679
| 3424.892677 | 1.350579 | -0.0001244597 |  | 3424.892677 | 1.475653 | 0.001034129 |  | 3424.892677 | 1.480133 | 0.0004679150571
| 3424.832411 | 1.350569542 | -0.0001680728 |  | 3424.832411 | 1.475644 | 0.001047736 |  | 3424.832411 | 1.480139 | 0.0005120673
| 3424.772145 | 1.350539 | -0.000206103 |  | 3424.772145 | 1.475621 | 0.001068556 |  | 3424.772145 | 1.480165255 | 0.0005465351
| 3424.71188 | 1.350492076 | -0.000228267 |  | 3424.71188 | 1.475590796 | 0.001107594 |  | 3424.71188 | 1.480202 | 0.000564225
| 3424.651614 | 1.350439 | -0.000228645 |  | 3424.651614 | 1.475567972 | 0.001168478 |  | 3424.651614 | 1.480242 | 0.0005626072
| 3424.591349 | 1.350392 | -0.0002075842 |  | 3424.591349 | 1.475566 | 0.001246515 |  | 3424.591349 | 1.480274 | 0.0005441226
| 3424.531083 | 1.350360711 | -0.0001719631 |  | 3424.531083 | 1.475593105 | 0.001330738 |  | 3424.531083 | 1.480293 | 0.0005148603
| 3424.470818 | 1.350349 | -0.0001326009947 |  | 3424.470818 | 1.475653 | 0.001405413 |  | 3424.470818 | 1.480296534 | 0.0004822986
| 3424.410552 | 1.350353735 | -0.0001007067 |  | 3424.410552 | 1.47574 | 0.001455396 |  | 3424.410552 | 1.480286 | 0.0004538082594
| 3424.350286 | 1.350367 | -8.295699e-05 |  | 3424.350286 | 1.475842 | 0.001468769 |  | 3424.350286 | 1.480264 | 0.0004346011
| 3424.290021 | 1.350378 | -7.990170095e-05 |  | 3424.290021 | 1.47594 | 0.001440948 |  | 3424.290021 | 1.480238 | 0.0004277179
| 3424.229755 | 1.350379 | -8.595523e-05 |  | 3424.229755 | 1.476014 | 0.001377149 |  | 3424.229755 | 1.480212 | 0.0004338244
| 3424.16949 | 1.350367 | -9.231533e-05 |  | 3424.16949 | 1.47605 | 0.001291303 |  | 3424.16949 | 1.480191291 | 0.0004515847
| 3424.109224 | 1.350346 | -9.119939548e-05 |  | 3424.109224 | 1.476042 | 0.001204579 |  | 3424.109224 | 1.480181 | 0.0004780262
| 3424.048959 | 1.350322 | -7.90401959e-05 |  | 3424.048959 | 1.475993 | 0.001138894 |  | 3424.048959 | 1.480183 | 0.0005089265
| 3423.988693 | 1.350302 | -5.72544718e-05 |  | 3423.988693 | 1.475919 | 0.001111721 |  | 3423.988693 | 1.4802 | 0.0005387884
| 3423.928427 | 1.350289 | -3.06784571e-05 |  | 3423.928427 | 1.475843 | 0.001130541 |  | 3423.928427 | 1.480231 | 0.0005615417
| 3423.868162 | 1.350282 | -4.07081776e-06 |  | 3423.868162 | 1.475787199 | 0.001190677 |  | 3423.868162 | 1.480272 | 0.0005713875285
| 3423.807896 | 1.350276 | 2.145813562e-05 |  | 3423.807896 | 1.475770021 | 0.001276584 |  | 3423.807896 | 1.480318 | 0.0005640051
| 3423.747631 | 1.350269 | 4.887824312e-05 |  | 3423.747631 | 1.475798 | 0.001366414 |  | 3423.747631 | 1.480361 | 0.0005381913
| 3423.687365 | 1.350260525 | 8.436499033e-05 |  | 3423.687365 | 1.475867688 | 0.001438949 |  | 3423.687365 | 1.480394 | 0.0004964357
| 3423.6271 | 1.350257829 | 0.0001323974 |  | 3423.6271 | 1.475965 | 0.001478374 |  | 3423.6271 | 1.480409 | 0.0004446266
| 3423.566834 | 1.350270981 | 0.0001923341 |  | 3423.566834 | 1.476073 | 0.001478064 |  | 3423.566834 | 1.480405885 | 0.0003909141
| 3423.506568 | 1.35031 | 0.0002556971 |  | 3423.506568 | 1.476175 | 0.001439345 |  | 3423.506568 | 1.480385359 | 0.0003435345
| 3423.446303 | 1.350377 | 0.0003080765 |  | 3423.446303 | 1.476258 | 0.001369908 |  | 3423.446303 | 1.480353141 | 0.0003083242
| 3423.386037 | 1.350467261 | 0.0003338491 |  | 3423.386037 | 1.476315774 | 0.00127970908 |  | 3423.386037 | 1.480316639 | 0.0002874069
| 3423.325772 | 1.350566155 | 0.0003217613 |  | 3423.325772 | 1.476345 | 0.001178097 |  | 3423.325772 | 1.480282 | 0.0002785993
| 3423.265506 | 1.350654 | 0.000270192709 |  | 3423.265506 | 1.476344 | 0.001073668 |  | 3423.265506 | 1.480254 | 0.0002770885
| 3423.205241 | 1.350712 | 0.0001884419 |  | 3423.205241 | 1.476315 | 0.0009740892406 |  | 3423.205241 | 1.480233 | 0.0002772236
| 3423.144975 | 1.350731 | 9.412171e-05 |  | 3423.144975 | 1.47626 | 0.0008870112 |  | 3423.144975 | 1.480213 | 0.000275458
| 3423.084709 | 1.350711355 | 7.1748988e-06 |  | 3423.084709 | 1.476182276 | 0.0008201898 |  | 3423.084709 | 1.480193 | 0.0002713487
| 3423.024444 | 1.35066238 | -5.667524696e-05 |  | 3423.024444 | 1.476089 | 0.0007810158 |  | 3423.024444 | 1.480166 | 0.000268409
| 3422.964178 | 1.3506 | -8.98945678e-05 |  | 3422.964178 | 1.47599 | 0.0007737138 |  | 3422.964178 | 1.480135 | 0.0002717794
| 3422.903913 | 1.350541 | -9.45305522e-05 |  | 3422.903913 | 1.475898 | 0.000798814 |  | 3422.903913 | 1.480100795 | 0.0002862179
| 3422.843647 | 1.350494 | -7.906412716e-05 |  | 3422.843647 | 1.475824 | 0.000851483 |  | 3422.843647 | 1.480072 | 0.0003135927
| 3422.783381 | 1.350462658 | -5.409359764e-05 |  | 3422.783381 | 1.475775 | 0.0009229358 |  | 3422.783381 | 1.480054 | 0.0003513775776
| 3422.723116 | 1.350444 | -2.764685e-05 |  | 3422.723116 | 1.475757 | 0.001002053 |  | 3422.723116 | 1.480053651 | 0.0003929601
| 3422.66285 | 1.350434 | -2.7870469e-06 |  | 3422.66285 | 1.475769 | 0.001077486 |  | 3422.66285 | 1.480071 | 0.0004295983
| 3422.602585 | 1.350428 | 2.135258796e-05 |  | 3422.602585 | 1.475806611 | 0.001139207 |  | 3422.602585 | 1.480101 | 0.0004530819067
| 3422.542319 | 1.350426 | 4.744821e-05 |  | 3422.542319 | 1.475862 | 0.001179986 |  | 3422.542319 | 1.480136 | 0.0004586338
| 3422.482054 | 1.35043 | 7.678591e-05 |  | 3422.482054 | 1.475926608 | 0.001195707062 |  | 3422.482054 | 1.480167 | 0.0004462454
| 3422.421788 | 1.350445 | 0.0001072244 |  | 3422.421788 | 1.475991 | 0.001185339 |  | 3422.421788 | 1.480187 | 0.0004206991
| 3422.361522 | 1.350472 | 0.0001335621315 |  | 3422.361522 | 1.476044799 | 0.001151486 |  | 3422.361522 | 1.480190249 | 0.0003897092951
| 3422.301257 | 1.350509332 | 0.0001494319 |  | 3422.301257 | 1.476081 | 0.001100496 |  | 3422.301257 | 1.480178209 | 0.0003618066
| 3422.240991 | 1.350551 | 0.000150683 |  | 3422.240991 | 1.476094262 | 0.001041739 |  | 3422.240991 | 1.480155 | 0.0003432515
| 3422.180726 | 1.350591 | 0.0001365417 |  | 3422.180726 | 1.476085 | 0.000985289 |  | 3422.180726 | 1.48012793 | 0.0003368725
| 3422.12046 | 1.350622 | 0.0001107632 |  | 3422.12046 | 1.476059 | 0.0009398454 |  | 3422.12046 | 1.480103 | 0.0003416429
| 3422.060195 | 1.35064 | 7.937499e-05 |  | 3422.060195 | 1.476024546 | 0.0009099246 |  | 3422.060195 | 1.480083 | 0.0003538504
| 3421.999929 | 1.350647 | 4.878944076e-05 |  | 3421.999929 | 1.47599 | 0.0008944624 |  | 3421.999929 | 1.480071 | 0.0003686848542
| 3421.939663 | 1.350647 | 2.316458744e-05 |  | 3421.939663 | 1.47596 | 0.000888197 |  | 3421.939663 | 1.480066 | 0.0003821718
| 3421.879398 | 1.350645 | 3.17680566e-06 |  | 3421.879398 | 1.475936 | 0.0008845184 |  | 3421.879398 | 1.480062719 | 0.0003923475829
| 3421.819132 | 1.350643 | -1.330472064e-05 |  | 3421.819132 | 1.475914 | 0.0008792826 |  | 3421.819132 | 1.48006 | 0.0003995261
| 3421.758867 | 1.35064438 | -2.987292868e-05 |  | 3421.758867 | 1.475889 | 0.0008730714 |  | 3421.758867 | 1.480055 | 0.0004056311
| 3421.698601 | 1.350646 | -4.958088394e-05 |  | 3421.698601 | 1.475857 | 0.0008708811 |  | 3421.698601 | 1.480048 | 0.0004129657
| 3421.638336 | 1.350645763 | -7.351255716e-05 |  | 3421.638336 | 1.47582 | 0.0008800183 |  | 3421.638336 | 1.480041 | 0.0004231263
| 3421.57807 | 1.35064 | -0.0001008924 |  | 3421.57807 | 1.475787263 | 0.0009042764 |  | 3421.57807 | 1.480035288 | 0.000436337
| 3421.517804 | 1.350628038 | -0.0001293603762 |  | 3421.517804 | 1.475767 | 0.0009417634 |  | 3421.517804 | 1.480033 | 0.0004514874
| 3421.457539 | 1.350609 | -0.0001563174 |  | 3421.457539 | 1.475769 | 0.0009831817 |  | 3421.457539 | 1.480034 | 0.0004668516
| 3421.397273 | 1.350583 | -0.0001799891 |  | 3421.397273 | 1.475791 | 0.001015309 |  | 3421.397273 | 1.480038 | 0.000480691535
| 3421.337008 | 1.350553 | -0.000199493 |  | 3421.337008 | 1.475827 | 0.001026165 |  | 3421.337008 | 1.480044 | 0.0004925727
| 3421.276742 | 1.350517 | -0.000214104 |  | 3421.276742 | 1.475861 | 0.001011356 |  | 3421.276742 | 1.48005 | 0.0005031728
| 3421.216477 | 1.350477 | -0.0002231965 |  | 3421.216477 | 1.475878 | 0.0009758428 |  | 3421.216477 | 1.480056 | 0.0005139417
| 3421.156211 | 1.350432 | -0.0002247007 |  | 3421.156211 | 1.47587 | 0.0009326546 |  | 3421.156211 | 1.480063 | 0.0005260323
| 3421.095945 | 1.350382 | -0.0002156279 |  | 3421.095945 | 1.475836166 | 0.0008980409 |  | 3421.095945 | 1.480074 | 0.0005395701035
| 3421.03568 | 1.35033 | -0.0001922981 |  | 3421.03568 | 1.475787 | 0.0008846675 |  | 3421.03568 | 1.480091235 | 0.0005523032
| 3420.975414 | 1.3502822 | -0.0001521988792 |  | 3420.975414 | 1.475736 | 0.0008963610151 |  | 3420.975414 | 1.480115 | 0.0005605285
| 3420.915149 | 1.350244 | -9.470308218e-05 |  | 3420.915149 | 1.475698 | 0.0009281271 |  | 3420.915149 | 1.480142 | 0.0005599445
| 3420.854883 | 1.350223 | -2.269936102e-05 |  | 3420.854883 | 1.475678489 | 0.0009683501841 |  | 3420.854883 | 1.48017 | 0.000547846
| 3420.794617 | 1.350227 | 5.735682562e-05 |  | 3420.794617 | 1.475676881 | 0.001005463 |  | 3420.794617 | 1.480191 | 0.000524459
| 3420.734352 | 1.350257636 | 0.0001362857 |  | 3420.734352 | 1.475685 | 0.00103192 |  | 3420.734352 | 1.4802 | 0.0004938131
| 3420.674086 | 1.350315 | 0.0002034553 |  | 3420.674086 | 1.475694 | 0.001047559 |  | 3420.674086 | 1.480193 | 0.0004631528
| 3420.613821 | 1.350395 | 0.0002487596 |  | 3420.613821 | 1.475698 | 0.001057867 |  | 3420.613821 | 1.480173371 | 0.0004407786
| 3420.553555 | 1.350487 | 0.0002650074 |  | 3420.553555 | 1.475695793 | 0.001069949 |  | 3420.553555 | 1.480146 | 0.0004331541
| 3420.49329 | 1.35058 | 0.0002490677 |  | 3420.49329 | 1.475693 | 0.001088264 |  | 3420.49329 | 1.48012 | 0.000442532
| 3420.433024 | 1.350662482 | 0.0002024411054 |  | 3420.433024 | 1.475695 | 0.001112846 |  | 3420.433024 | 1.480105 | 0.0004654909
| 3420.372758 | 1.350724 | 0.0001312413 |  | 3420.372758 | 1.475707894 | 0.001138687 |  | 3420.372758 | 1.48010819 | 0.0004939972
| 3420.312493 | 1.350759 | 4.451332e-05 |  | 3420.312493 | 1.475729898 | 0.001159847 |  | 3420.312493 | 1.480129 | 0.0005175436
| 3420.252227 | 1.350763 | -4.72300474e-05 |  | 3420.252227 | 1.475758 | 0.001171603 |  | 3420.252227 | 1.480163923 | 0.0005265757
| 3420.191962 | 1.350738 | -0.0001338057 |  | 3420.191962 | 1.475786919 | 0.001172408 |  | 3420.191962 | 1.480203 | 0.0005154467
| 3420.131696 | 1.350688198 | -0.0002063981 |  | 3420.131696 | 1.475811648 | 0.00116418 |  | 3420.131696 | 1.480236 | 0.0004840289506
| 3420.071431 | 1.350619358 | -0.0002586848 |  | 3420.071431 | 1.47583 | 0.001150173 |  | 3420.071431 | 1.480253 | 0.000437180051
| 3420.011165 | 1.350539 | -0.000286354 |  | 3420.011165 | 1.475841 | 0.001133489 |  | 3420.011165 | 1.48025 | 0.0003832833
| 3419.950899 | 1.350455 | -0.0002876322592 |  | 3419.950899 | 1.475845 | 0.001116251 |  | 3419.950899 | 1.480225 | 0.0003315615
| 3419.890634 | 1.350377 | -0.000262895 |  | 3419.890634 | 1.475842466 | 0.001100522 |  | 3419.890634 | 1.48018 | 0.0002901451649
| 3419.830368 | 1.35031 | -0.00021471 |  | 3419.830368 | 1.475833 | 0.001089085 |  | 3419.830368 | 1.480122 | 0.000264868
| 3419.770103 | 1.350263975 | -0.0001482847 |  | 3419.770103 | 1.475818 | 0.001086067 |  | 3419.770103 | 1.480057 | 0.0002593663
| 3419.709837 | 1.350242 | -7.111046598e-05 |  | 3419.709837 | 1.475803774 | 0.001095104 |  | 3419.709837 | 1.47999 | 0.000275325
| 3419.649572 | 1.350248 | 7.565239948e-06 |  | 3419.649572 | 1.475797 | 0.001116408 |  | 3419.649572 | 1.479927945 | 0.0003130882
| 3419.589306 | 1.35028 | 7.792124e-05 |  | 3419.589306 | 1.475808 | 0.001144488 |  | 3419.589306 | 1.479879 | 0.0003710098
| 3419.52904 | 1.350333 | 0.0001310555 |  | 3419.52904 | 1.47584 | 0.001167793 |  | 3419.52904 | 1.47985 | 0.0004448635
| 3419.468775 | 1.350398 | 0.0001611844 |  | 3419.468775 | 1.47589 | 0.00117186 |  | 3419.468775 | 1.479848 | 0.0005269974
| 3419.408509 | 1.350465751 | 0.0001661569 |  | 3419.408509 | 1.475945 | 0.001145614 |  | 3419.408509 | 1.479875 | 0.000606746
| 3419.348244 | 1.350527 | 0.0001482569 |  | 3419.348244 | 1.475986 | 0.001086985 |  | 3419.348244 | 1.479929 | 0.0006718209189
| 3419.287978 | 1.350573 | 0.0001131788 |  | 3419.287978 | 1.475994 | 0.00100619 |  | 3419.287978 | 1.480003 | 0.0007113628544
| 3419.227713 | 1.350602 | 6.902013754e-05 |  | 3419.227713 | 1.475958615 | 0.0009240615 |  | 3419.227713 | 1.480083 | 0.0007191067
| 3419.167447 | 1.350611 | 2.418505572e-05 |  | 3419.167447 | 1.475883 | 0.0008655026788 |  | 3419.167447 | 1.480156 | 0.0006958696
| 3419.107181 | 1.350605 | -1.445576692e-05 |  | 3419.107181 | 1.475783719 | 0.0008503104 |  | 3419.107181 | 1.480208003 | 0.0006491966
| 3419.046916 | 1.350589 | -4.183073854e-05 |  | 3419.046916 | 1.475687 | 0.0008856472852 |  | 3419.046916 | 1.480232676 | 0.0005918948
| 3418.98665 | 1.35057 | -5.61796871e-05 |  | 3418.98665 | 1.475619 | 0.0009631296 |  | 3418.98665 | 1.48023 | 0.0005377741
| 3418.926385 | 1.350553749 | -5.873056642e-05 |  | 3418.926385 | 1.475596427 | 0.001062431 |  | 3418.926385 | 1.480208 | 0.000497916
| 3418.866119 | 1.350545736 | -5.328205e-05 |  | 3418.866119 | 1.475621 | 0.00115882 |  | 3418.866119 | 1.480177 | 0.0004775976
| 3418.805853 | 1.35054851 | -4.588503e-05 |  | 3418.805853 | 1.475684 | 0.001231265 |  | 3418.805853 | 1.480147053 | 0.000475729174
| 3418.745588 | 1.350562 | -4.286514e-05 |  | 3418.745588 | 1.475768 | 0.001268501 |  | 3418.745588 | 1.480126 | 0.0004863299
| 3418.685322 | 1.350581 | -5.002326e-05 |  | 3418.685322 | 1.475856 | 0.001269785 |  | 3418.685322 | 1.480117 | 0.0005018466
| 3418.625057 | 1.350601 | -7.04841511e-05 |  | 3418.625057 | 1.475934 | 0.001241648 |  | 3418.625057 | 1.480116566 | 0.0005159063115
| 3418.564791 | 1.350612 | -0.0001032575 |  | 3418.564791 | 1.475998699 | 0.001191456 |  | 3418.564791 | 1.480122 | 0.0005253961123
| 3418.504526 | 1.350609 | -0.0001428899 |  | 3418.504526 | 1.476046861 | 0.001124521 |  | 3418.504526 | 1.480128 | 0.0005304727
| 3418.44426 | 1.350589 | -0.0001810852 |  | 3418.44426 | 1.476077 | 0.001042984 |  | 3418.44426 | 1.480132614 | 0.0005333717
| 3418.383994 | 1.350553 | -0.0002079519 |  | 3418.383994 | 1.476083 | 0.0009487676 |  | 3418.383994 | 1.480137 | 0.0005362001
| 3418.323729 | 1.350509 | -0.0002162029 |  | 3418.323729 | 1.476058 | 0.0008474977 |  | 3418.323729 | 1.480141 | 0.0005398656671
| 3418.263463 | 1.350468 | -0.0002033471 |  | 3418.263463 | 1.475995754 | 0.0007510852 |  | 3418.263463 | 1.480148 | 0.0005437041
| 3418.203198 | 1.350441 | -0.000173575808 |  | 3418.203198 | 1.475896087 | 0.0006764275 |  | 3418.203198 | 1.480157 | 0.000546144
| 3418.142932 | 1.350435 | -0.0001361308 |  | 3418.142932 | 1.47576894 | 0.0006406591 |  | 3418.142932 | 1.480166118 | 0.0005459724
| 3418.082667 | 1.350452 | -0.0001031331344 |  | 3418.082667 | 1.475633 | 0.0006544751 |  | 3418.082667 | 1.480175 | 0.0005433304714
| 3418.022401 | 1.350486 | -8.563816308e-05 |  | 3418.022401 | 1.475512 | 0.0007180045 |  | 3418.022401 | 1.480182 | 0.0005396584
| 3417.962135 | 1.350527505 | -8.999620672e-05 |  | 3417.962135 | 1.475425 | 0.0008195349534 |  | 3417.962135 | 1.480187 | 0.0005369671
| 3417.90187 | 1.350565 | -0.0001162655 |  | 3417.90187 | 1.475382632 | 0.0009391040002 |  | 3417.90187 | 1.480193 | 0.0005362699111
| 3417.841604 | 1.350588 | -0.0001592883 |  | 3417.841604 | 1.475386029 | 0.001055596 |  | 3417.841604 | 1.480202 | 0.0005368891
| 3417.781339 | 1.350594 | -0.0002104009 |  | 3417.781339 | 1.475424 | 0.001151781 |  | 3417.781339 | 1.480215 | 0.0005359779
| 3417.721073 | 1.350582 | -0.0002614195 |  | 3417.721073 | 1.475482 | 0.001219909 |  | 3417.721073 | 1.480232374 | 0.0005301358
| 3417.660808 | 1.350556 | -0.0003068942 |  | 3417.660808 | 1.475546 | 0.001260045 |  | 3417.660808 | 1.48025079 | 0.0005164537478
| 3417.600542 | 1.350519789 | -0.0003445165 |  | 3417.600542 | 1.475605 | 0.001278412 |  | 3417.600542 | 1.480266 | 0.0004941569
| 3417.540276 | 1.350477 | -0.0003745352 |  | 3417.540276 | 1.475655 | 0.001282355 |  | 3417.540276 | 1.480272 | 0.0004655144113
| 3417.480011 | 1.350428758 | -0.0003974143 |  | 3417.480011 | 1.475695511 | 0.001278362 |  | 3417.480011 | 1.480268353 | 0.0004349813
| 3417.419745 | 1.350373699 | -0.0004119882 |  | 3417.419745 | 1.475728 | 0.001270439 |  | 3417.419745 | 1.480253724 | 0.0004080633
| 3417.35948 | 1.350313 | -0.0004150562 |  | 3417.35948 | 1.475753155 | 0.001260803 |  | 3417.35948 | 1.480232 | 0.0003892200855
| 3417.299214 | 1.350248 | -0.0004027048 |  | 3417.299214 | 1.475772 | 0.00125174 |  | 3417.299214 | 1.48020702 | 0.0003805489
| 3417.238949 | 1.350187 | -0.0003726073 |  | 3417.238949 | 1.475788 | 0.001245579 |  | 3417.238949 | 1.480185 | 0.0003811762
| 3417.178683 | 1.350137 | -0.0003258765 |  | 3417.178683 | 1.475801 | 0.001243987 |  | 3417.178683 | 1.480169424 | 0.0003874799
| 3417.118417 | 1.350103 | -0.0002679495 |  | 3417.118417 | 1.475818072 | 0.00124712 |  | 3417.118417 | 1.480160952 | 0.0003950579
| 3417.058152 | 1.35009 | -0.0002072064 |  | 3417.058152 | 1.475841913 | 0.00125192 |  | 3417.058152 | 1.480158 | 0.0003995753
| 3416.997886 | 1.350093942 | -0.0001524885 |  | 3416.997886 | 1.475875 | 0.001253424 |  | 3416.997886 | 1.480157 | 0.0003990134
| 3416.937621 | 1.35011 | -0.0001096735 |  | 3416.937621 | 1.475914704 | 0.001245849 |  | 3416.937621 | 1.480153 | 0.0003937866
| 3416.877355 | 1.35013 | -8.015887828e-05 |  | 3416.877355 | 1.475957804 | 0.001225435 |  | 3416.877355 | 1.480144 | 0.0003867594
| 3416.817089 | 1.35014734 | -6.094580698e-05 |  | 3416.817089 | 1.475998 | 0.001190724 |  | 3416.817089 | 1.480129 | 0.0003821795
| 3416.756824 | 1.350159308 | -4.658147e-05 |  | 3416.756824 | 1.476031 | 0.001143752 |  | 3416.756824 | 1.480109981 | 0.0003840364
| 3416.696558 | 1.350167011 | -3.180883386e-05 |  | 3416.696558 | 1.476053 | 0.001087249 |  | 3416.696558 | 1.480091 | 0.0003945169
| 3416.636293 | 1.350174 | -1.424994e-05 |  | 3416.636293 | 1.476063 | 0.001023699 |  | 3416.636293 | 1.480077 | 0.0004132045
| 3416.576027 | 1.350185 | 4.871087492e-06 |  | 3416.576027 | 1.476058 | 0.000954332 |  | 3416.576027 | 1.480072 | 0.0004366563
| 3416.515762 | 1.350201 | 2.248949e-05 |  | 3416.515762 | 1.476037 | 0.000881062 |  | 3416.515762 | 1.480078 | 0.000459565
| 3416.455496 | 1.35022 | 3.519607e-05 |  | 3416.455496 | 1.475992438 | 0.0008081317 |  | 3416.455496 | 1.480093 | 0.0004762503
| 3416.39523 | 1.35024 | 4.179926e-05 |  | 3416.39523 | 1.475922174 | 0.0007447963 |  | 3416.39523 | 1.48011346 | 0.000482606
| 3416.334965 | 1.350258 | 4.345759e-05 |  | 3416.334965 | 1.475827183 | 0.0007033421 |  | 3416.334965 | 1.480132 | 0.0004776937
| 3416.274699 | 1.350271405 | 4.335488841e-05 |  | 3416.274699 | 1.475715996 | 0.0006971224 |  | 3416.274699 | 1.480143 | 0.0004643254
| 3416.214434 | 1.350283266 | 4.367627e-05 |  | 3416.214434 | 1.475606 | 0.0007341842 |  | 3416.214434 | 1.480143 | 0.0004481746
| 3416.154168 | 1.350295606 | 4.447341005e-05 |  | 3416.154168 | 1.475517563 | 0.0008127675 |  | 3416.154168 | 1.480132915 | 0.0004360242
| 3416.093903 | 1.350311 | 4.330331e-05 |  | 3416.093903 | 1.475470238 | 0.000918903 |  | 3416.093903 | 1.480116 | 0.00043336
| 3416.033637 | 1.350327 | 3.587648382e-05 |  | 3416.033637 | 1.475473 | 0.001029917 |  | 3416.033637 | 1.480099 | 0.0004424998
| 3415.973371 | 1.350339 | 2.047777518e-05 |  | 3415.973371 | 1.475520524 | 0.001121065 |  | 3415.973371 | 1.480089 | 0.0004617297257
| 3415.913106 | 1.350341 | -1.000568e-06 |  | 3415.913106 | 1.475597 | 0.001173457 |  | 3415.913106 | 1.48009 | 0.0004861265062
| 3415.85284 | 1.350328 | -2.107371862e-05 |  | 3415.85284 | 1.47567733 | 0.001180841 |  | 3415.85284 | 1.480104 | 0.0005089579943
| 3415.792575 | 1.350301 | -2.96317938e-05 |  | 3415.792575 | 1.475739259 | 0.001151094 |  | 3415.792575 | 1.480128 | 0.0005244406
| 3415.732309 | 1.350268104 | -1.748396748e-05 |  | 3415.732309 | 1.475769 | 0.001102468 |  | 3415.732309 | 1.480156 | 0.00052919
| 3415.672044 | 1.350243 | 1.837778698e-05 |  | 3415.672044 | 1.475767 | 0.001055429 |  | 3415.672044 | 1.480184 | 0.0005231234
| 3415.611778 | 1.350241 | 7.210300699e-05 |  | 3415.611778 | 1.475744 | 0.001025261 |  | 3415.611778 | 1.480208 | 0.0005085727
| 3415.551512 | 1.350271 | 0.0001287709 |  | 3415.551512 | 1.475714 | 0.001017184 |  | 3415.551512 | 1.480225 | 0.0004891608
| 3415.491247 | 1.350334 | 0.0001691763 |  | 3415.491247 | 1.475693 | 0.001026076 |  | 3415.491247 | 1.480236 | 0.0004681256
| 3415.430981 | 1.35041742 | 0.0001759962 |  | 3415.430981 | 1.475685244 | 0.001040454 |  | 3415.430981 | 1.480243 | 0.0004469829269
| 3415.370716 | 1.350502 | 0.0001406319 |  | 3415.370716 | 1.47569 | 0.001048687 |  | 3415.370716 | 1.480247 | 0.0004258248
| 3415.31045 | 1.350564 | 6.691525e-05 |  | 3415.31045 | 1.475696653 | 0.001044749 |  | 3415.31045 | 1.480248 | 0.0004038173
| 3415.250185 | 1.350588 | -2.990032122e-05 |  | 3415.250185 | 1.475696 | 0.001029902 |  | 3415.250185 | 1.480246 | 0.0003804146
| 3415.189919 | 1.350567 | -0.0001276333 |  | 3415.189919 | 1.475682 | 0.001011527 |  | 3415.189919 | 1.480239 | 0.0003559705
| 3415.129653 | 1.350508 | -0.0002048589 |  | 3415.129653 | 1.475653 | 0.000999003 |  | 3415.129653 | 1.480227 | 0.0003320713
| 3415.069388 | 1.350426 | -0.0002475965 |  | 3415.069388 | 1.475614 | 0.001000122 |  | 3415.069388 | 1.480208 | 0.0003111522
| 3415.009122 | 1.350342 | -0.0002530155 |  | 3415.009122 | 1.475573 | 0.001018593 |  | 3415.009122 | 1.480185 | 0.0002953155
| 3414.948857 | 1.350272 | -0.0002289591 |  | 3414.948857 | 1.475537 | 0.001053345 |  | 3414.948857 | 1.480158462 | 0.0002861191
| 3414.888591 | 1.350224 | -0.0001894128 |  | 3414.888591 | 1.475513 | 0.001100584 |  | 3414.888591 | 1.480132 | 0.0002838077
| 3414.828325 | 1.350196947 | -0.0001479902 |  | 3414.828325 | 1.475502491 | 0.001155286 |  | 3414.828325 | 1.480107 | 0.0002878423
| 3414.76806 | 1.350181606 | -0.0001127026 |  | 3414.76806 | 1.475507 | 0.001213106 |  | 3414.76806 | 1.480086 | 0.0002969472
| 3414.707794 | 1.350168765 | -8.353068e-05 |  | 3414.707794 | 1.475527168 | 0.001270007 |  | 3414.707794 | 1.48007 | 0.0003097799
| 3414.647529 | 1.350152964 | -5.412557e-05 |  | 3414.647529 | 1.475562 | 0.001322212 |  | 3414.647529 | 1.480058 | 0.0003247408
| 3414.587263 | 1.350135 | -1.626074e-05 |  | 3414.587263 | 1.475609 | 0.001365665 |  | 3414.587263 | 1.480052731 | 0.0003401143
| 3414.526998 | 1.350124 | 3.568236e-05 |  | 3414.526998 | 1.475667464 | 0.001396655 |  | 3414.526998 | 1.480053 | 0.0003538033
| 3414.466732 | 1.35012916 | 0.0001001834 |  | 3414.466732 | 1.475731476 | 0.00141261 |  | 3414.466732 | 1.480057 | 0.0003636776
| 3414.406466 | 1.350160484 | 0.0001683432 |  | 3414.406466 | 1.475796318 | 0.001413013 |  | 3414.406466 | 1.480064407 | 0.0003680849
| 3414.346201 | 1.35022 | 0.0002265684 |  | 3414.346201 | 1.475857 | 0.001399837 |  | 3414.346201 | 1.480071 | 0.000366457
| 3414.285935 | 1.350303 | 0.0002608132 |  | 3414.285935 | 1.475912 | 0.00137684 |  | 3414.285935 | 1.480075 | 0.0003596169
| 3414.22567 | 1.350397 | 0.0002617597 |  | 3414.22567 | 1.47596 | 0.00134773 |  | 3414.22567 | 1.480073 | 0.0003499582
| 3414.165404 | 1.35048493 | 0.000227432 |  | 3414.165404 | 1.476003153 | 0.001314158 |  | 3414.165404 | 1.480066 | 0.0003403611
| 3414.105139 | 1.350554 | 0.0001641292 |  | 3414.105139 | 1.476044 | 0.001275545 |  | 3414.105139 | 1.480053291 | 0.0003337878
| 3414.044873 | 1.350594 | 8.342416e-05 |  | 3414.044873 | 1.4760829 | 0.001229703 |  | 3414.044873 | 1.480038 | 0.0003319854
| 3413.984607 | 1.350603 | -1.24531472e-06 |  | 3413.984607 | 1.476117 | 0.001173345 |  | 3413.984607 | 1.480023 | 0.0003351773
| 3413.924342 | 1.350586359 | -7.82929779e-05 |  | 3413.924342 | 1.476142797 | 0.001105767 |  | 3413.924342 | 1.48001 | 0.0003424351
| 3413.864076 | 1.35055 | -0.0001407467 |  | 3413.864076 | 1.476154 | 0.001028266 |  | 3413.864076 | 1.480001 | 0.0003520956
| 3413.803811 | 1.350503 | -0.0001862541 |  | 3413.803811 | 1.476145591 | 0.0009457768 |  | 3413.803811 | 1.479995 | 0.0003626885
| 3413.743545 | 1.350452032 | -0.0002160846 |  | 3413.743545 | 1.476116 | 0.00086483 |  | 3413.743545 | 1.479991607 | 0.0003728959
| 3413.68328 | 1.3504 | -0.0002328268 |  | 3413.68328 | 1.476066 | 0.0007925323 |  | 3413.68328 | 1.479991586 | 0.0003817274
| 3413.623014 | 1.350348 | -0.0002387561 |  | 3413.623014 | 1.476 | 0.0007349611 |  | 3413.623014 | 1.479994 | 0.0003880865
| 3413.562748 | 1.350298 | -0.0002346382 |  | 3413.562748 | 1.475921 | 0.0006968807 |  | 3413.562748 | 1.479998 | 0.0003905863139
| 3413.502483 | 1.350249 | -0.0002201758 |  | 3413.502483 | 1.475836 | 0.0006811888608 |  | 3413.502483 | 1.480002 | 0.0003879520059
| 3413.442217 | 1.350205 | -0.0001951941 |  | 3413.442217 | 1.475752 | 0.0006888043 |  | 3413.442217 | 1.480002 | 0.0003799495991
| 3413.381952 | 1.350167 | -0.000160338 |  | 3413.381952 | 1.475677822 | 0.0007184472 |  | 3413.381952 | 1.479995 | 0.0003684602
| 3413.321686 | 1.350139924 | -0.0001177118464 |  | 3413.321686 | 1.475619 | 0.0007659893141 |  | 3413.321686 | 1.479978 | 0.0003574937
| 3413.261421 | 1.350124 | -7.045362524e-05 |  | 3413.261421 | 1.475580851 | 0.0008247672 |  | 3413.261421 | 1.479951 | 0.0003528857
| 3413.201155 | 1.350118567 | -2.16345e-05 |  | 3413.201155 | 1.475566 | 0.0008853914 |  | 3413.201155 | 1.479918 | 0.0003602613
| 3413.140889 | 1.350124002 | 2.665322e-05 |  | 3413.140889 | 1.475572 | 0.0009387551 |  | 3413.140889 | 1.479885 | 0.0003831115
| 3413.080624 | 1.350139 | 7.320666e-05 |  | 3413.080624 | 1.475592755 | 0.0009778425 |  | 3413.080624 | 1.479860992 | 0.0004207365
| 3413.020358 | 1.350164 | 0.0001175838 |  | 3413.020358 | 1.47561856 | 0.0009998231 |  | 3413.020358 | 1.479852 | 0.0004678631
| 3412.960093 | 1.350201 | 0.0001582222 |  | 3412.960093 | 1.475641431 | 0.001007511 |  | 3412.960093 | 1.479862 | 0.0005159341
| 3412.899827 | 1.350251 | 0.0001915453 |  | 3412.899827 | 1.475656733 | 0.001006717 |  | 3412.899827 | 1.479889 | 0.0005560329
| 3412.839562 | 1.350314389 | 0.0002114177 |  | 3412.839562 | 1.475664161 | 0.001004337 |  | 3412.839562 | 1.479926775 | 0.0005815766
| 3412.779296 | 1.350388 | 0.0002103252 |  | 3412.779296 | 1.475668055 | 0.001004929 |  | 3412.779296 | 1.479967 | 0.0005905337
| 3412.71903 | 1.350462 | 0.0001820165 |  | 3412.71903 | 1.475674 | 0.001008062 |  | 3412.71903 | 1.480002 | 0.000585371459
| 3412.658765 | 1.350526 | 0.0001245222 |  | 3412.658765 | 1.475685 | 0.001009177 |  | 3412.658765 | 1.480027 | 0.0005720197071
| 3412.598499 | 1.350565 | 4.274948258e-05 |  | 3412.598499 | 1.475700548 | 0.00100201 |  | 3412.598499 | 1.480043 | 0.0005564148
| 3412.538234 | 1.350569 | -5.08224217e-05 |  | 3412.538234 | 1.475714 | 0.0009821292 |  | 3412.538234 | 1.480052 | 0.0005429228
| 3412.477968 | 1.350533 | -0.000139077 |  | 3412.477968 | 1.475715 | 0.0009501739 |  | 3412.477968 | 1.480059 | 0.0005323676
| 3412.417702 | 1.350464 | -0.0002037752 |  | 3412.417702 | 1.475696667 | 0.0009133241 |  | 3412.417702 | 1.480066 | 0.0005229042
| 3412.357437 | 1.350376 | -0.0002315919 |  | 3412.357437 | 1.475656 | 0.0008834982223 |  | 3412.357437 | 1.480073 | 0.0005116947
| 3412.297171 | 1.350289 | -0.0002180835 |  | 3412.297171 | 1.475597 | 0.000873489492 |  | 3412.297171 | 1.480079 | 0.0004966271
| 3412.236906 | 1.35022224 | -0.0001696132 |  | 3412.236906 | 1.475531 | 0.0008924771 |  | 3412.236906 | 1.48008 | 0.0004778819
| 3412.17664 | 1.350189 | -0.0001021474 |  | 3412.17664 | 1.475474 | 0.0009424446 |  | 3412.17664 | 1.480073 | 0.000458024
| 3412.116375 | 1.350193 | -3.537098e-05 |  | 3412.116375 | 1.47544 | 0.001016832 |  | 3412.116375 | 1.480058 | 0.0004406503
| 3412.056109 | 1.350226 | 1.283893e-05 |  | 3412.056109 | 1.475440642 | 0.00110233 |  | 3412.056109 | 1.480037 | 0.0004291077
| 3411.995843 | 1.350272 | 3.218661e-05 |  | 3411.995843 | 1.475476877 | 0.001182256 |  | 3411.995843 | 1.480012 | 0.0004251562
| 3411.935578 | 1.350312 | 2.290592881e-05 |  | 3411.935578 | 1.475543 | 0.001240658 |  | 3411.935578 | 1.479985 | 0.0004294581357
| 3411.875312 | 1.350334 | -5.177625852e-06 |  | 3411.875312 | 1.475626 | 0.001266601 |  | 3411.875312 | 1.479959 | 0.0004419814
| 3411.815047 | 1.350331 | -3.676650234e-05 |  | 3411.815047 | 1.475709368 | 0.001256474 |  | 3411.815047 | 1.479935201 | 0.0004629155
| 3411.754781 | 1.350308 | -5.688919906e-05 |  | 3411.754781 | 1.475777547 | 0.001214513 |  | 3411.754781 | 1.479915 | 0.0004930765
| 3411.694516 | 1.350276 | -5.637161976e-05 |  | 3411.694516 | 1.475818 | 0.001151791 |  | 3411.694516 | 1.479902842 | 0.0005329951
| 3411.63425 | 1.350249 | -3.4422468e-05 |  | 3411.63425 | 1.475826 | 0.001083674 |  | 3411.63425 | 1.479903519 | 0.0005812809
| 3411.573984 | 1.350239 | 1.467393e-06 |  | 3411.573984 | 1.475804 | 0.001026348 |  | 3411.573984 | 1.479922 | 0.0006331519
| 3411.513719 | 1.350250199 | 3.894529584e-05 |  | 3411.513719 | 1.475760501 | 0.0009925341 |  | 3411.513719 | 1.479963 | 0.0006802692
| 3411.453453 | 1.35028 | 6.570712e-05 |  | 3411.453453 | 1.475712 | 0.000988855 |  | 3411.453453 | 1.480023378 | 0.0007120138
| 3411.393188 | 1.350319 | 7.358062142e-05 |  | 3411.393188 | 1.475674 | 0.001013396 |  | 3411.393188 | 1.480096 | 0.0007188689
| 3411.332922 | 1.350355 | 6.161407e-05 |  | 3411.332922 | 1.475661 | 0.001056263 |  | 3411.332922 | 1.480169 | 0.0006956615
| 3411.272657 | 1.350379 | 3.52154234e-05 |  | 3411.272657 | 1.475679 | 0.001101696 |  | 3411.272657 | 1.480227775 | 0.0006442377
| 3411.212391 | 1.350385138 | 4.024513736e-06 |  | 3411.212391 | 1.475725 | 0.001132856 |  | 3411.212391 | 1.48026 | 0.0005737848
| 3411.152125 | 1.350375 | -2.165105e-05 |  | 3411.152125 | 1.475789 | 0.001136231 |  | 3411.152125 | 1.480261 | 0.0004985103
| 3411.09186 | 1.350355 | -3.451404e-05 |  | 3411.09186 | 1.475856 | 0.00110507 |  | 3411.09186 | 1.480231 | 0.0004335043
| 3411.031594 | 1.350334771 | -3.209239e-05 |  | 3411.031594 | 1.475908 | 0.001041505 |  | 3411.031594 | 1.480180643 | 0.0003904862
| 3410.971329 | 1.350322 | -1.720594642e-05 |  | 3410.971329 | 1.475932 | 0.0009550697 |  | 3410.971329 | 1.480123 | 0.0003746067756
| 3410.911063 | 1.350321929 | 3.81258334e-06 |  | 3410.911063 | 1.475919 | 0.00086056 |  | 3410.911063 | 1.480069837 | 0.0003837324
| 3410.850798 | 1.350336 | 2.283148256e-05 |  | 3410.850798 | 1.47587 | 0.0007738135 |  | 3410.850798 | 1.480031 | 0.0004103847
| 3410.790532 | 1.350361 | 3.316541328e-05 |  | 3410.790532 | 1.475791 | 0.0007085693 |  | 3410.790532 | 1.480011 | 0.0004445044
| 3410.730266 | 1.35039 | 3.058224422e-05 |  | 3410.730266 | 1.475693 | 0.0006748879865 |  | 3410.730266 | 1.480005 | 0.0004777031
| 3410.670001 | 1.350418 | 1.477011086e-05 |  | 3410.670001 | 1.475589094 | 0.0006776626 |  | 3410.670001 | 1.480010304 | 0.0005050209
| 3410.609735 | 1.350437 | -1.15227432e-05 |  | 3410.609735 | 1.475493 | 0.0007163787 |  | 3410.609735 | 1.48002 | 0.000525566
| 3410.54947 | 1.350446 | -4.329883876e-05 |  | 3410.54947 | 1.475419133 | 0.0007854367 |  | 3410.54947 | 1.480031 | 0.0005414352
| 3410.489204 | 1.350441687 | -7.48475387e-05 |  | 3410.489204 | 1.475377 | 0.0008739793 |  | 3410.489204 | 1.480042 | 0.0005557483
| 3410.428938 | 1.350428 | -0.0001006841 |  | 3410.428938 | 1.475371769 | 0.000967644088 |  | 3410.428938 | 1.480055 | 0.0005704674
| 3410.368673 | 1.350408 | -0.0001173636 |  | 3410.368673 | 1.475402714 | 0.0010501 |  | 3410.368673 | 1.480073 | 0.0005856605
| 3410.308407 | 1.350387 | -0.0001237817 |  | 3410.308407 | 1.47546 | 0.00110693 |  | 3410.308407 | 1.480097 | 0.0005992137
| 3410.248142 | 1.350369442 | -0.0001212316 |  | 3410.248142 | 1.475530096 | 0.001129749 |  | 3410.248142 | 1.480128165 | 0.0006079266
| 3410.187876 | 1.35036 | -0.0001128823 |  | 3410.187876 | 1.475594 | 0.001118645 |  | 3410.187876 | 1.480165 | 0.0006082807
| 3410.127611 | 1.350359673 | -0.0001033545 |  | 3410.127611 | 1.475638 | 0.001082597 |  | 3410.127611 | 1.480205 | 0.000597502
| 3410.067345 | 1.350368274 | -9.727942438e-05 |  | 3410.067345 | 1.47565431 | 0.001036265 |  | 3410.067345 | 1.48024404 | 0.0005742308
| 3410.007079 | 1.350383125 | -9.885934206e-05 |  | 3410.007079 | 1.475644939 | 0.0009954102 |  | 3410.007079 | 1.480277569 | 0.0005386683
| 3409.946814 | 1.3504 | -0.0001104626 |  | 3409.946814 | 1.475619962 | 0.0009709306 |  | 3409.946814 | 1.480301495 | 0.0004926371
| 3409.886548 | 1.350414855 | -0.0001330031 |  | 3409.886548 | 1.475593 | 0.0009649547 |  | 3409.886548 | 1.480312 | 0.0004396065
| 3409.826283 | 1.350422 | -0.0001650463 |  | 3409.826283 | 1.475573 | 0.0009714984 |  | 3409.826283 | 1.480308561 | 0.0003839731
| 3409.766017 | 1.350417 | -0.0002030742 |  | 3409.766017 | 1.47556538 | 0.0009803971 |  | 3409.766017 | 1.480289502 | 0.0003309412
| 3409.705752 | 1.350398 | -0.0002417886 |  | 3409.705752 | 1.475564 | 0.0009824891 |  | 3409.705752 | 1.480257423 | 0.0002853232
| 3409.645486 | 1.350365 | -0.0002748313524 |  | 3409.645486 | 1.475561 | 0.0009752071 |  | 3409.645486 | 1.480216 | 0.0002504511
| 3409.58522 | 1.350320573 | -0.0002956655562 |  | 3409.58522 | 1.475547 | 0.0009629287 |  | 3409.58522 | 1.48017 | 0.0002276443
| 3409.524955 | 1.350271 | -0.0002996612 |  | 3409.524955 | 1.475519 | 0.0009558003 |  | 3409.524955 | 1.480122777 | 0.0002161485
| 3409.464689 | 1.350225 | -0.0002854855 |  | 3409.464689 | 1.475483 | 0.0009633584 |  | 3409.464689 | 1.480078 | 0.000213736
| 3409.404424 | 1.35019 | -0.0002563222 |  | 3409.404424 | 1.475448 | 0.0009901267964 |  | 3409.404424 | 1.480035318 | 0.0002178908
| 3409.344158 | 1.350174706 | -0.0002196612 |  | 3409.344158 | 1.475425 | 0.001032894 |  | 3409.344158 | 1.479995 | 0.0002271901
| 3409.283893 | 1.350179598 | -0.0001863743349 |  | 3409.283893 | 1.475422 | 0.001082223 |  | 3409.283893 | 1.479955 | 0.0002419784
| 3409.223627 | 1.350201 | -0.0001674572 |  | 3409.223627 | 1.475438 | 0.001127264 |  | 3409.223627 | 1.479916 | 0.0002637128
| 3409.163361 | 1.350228 | -0.0001704116 |  | 3409.163361 | 1.475466 | 0.001160531 |  | 3409.163361 | 1.47988 | 0.0002943102
| 3409.103096 | 1.350249 | -0.0001965579 |  | 3409.103096 | 1.475497 | 0.001181225 |  | 3409.103096 | 1.47985106 | 0.000334339
| 3409.04283 | 1.35025 | -0.000239846 |  | 3409.04283 | 1.475526 | 0.001193642 |  | 3409.04283 | 1.479832 | 0.0003819144
| 3408.982565 | 1.350224056 | -0.0002878727 |  | 3408.982565 | 1.475552817 | 0.001204137 |  | 3408.982565 | 1.479827363 | 0.0004328005
| 3408.922299 | 1.350171 | -0.000325446 |  | 3408.922299 | 1.475583 | 0.001215188 |  | 3408.922299 | 1.479837 | 0.0004813196
| 3408.862034 | 1.350099 | -0.0003397909 |  | 3408.862034 | 1.475622153 | 0.001223192 |  | 3408.862034 | 1.479858 | 0.0005222103
| 3408.801768 | 1.350021 | -0.0003242558 |  | 3408.801768 | 1.475671637 | 0.001219589 |  | 3408.801768 | 1.479886 | 0.0005522559
| 3408.741502 | 1.349954 | -0.0002803574 |  | 3408.741502 | 1.475725508 | 0.00119541 |  | 3408.741502 | 1.479916 | 0.0005712392
| 3408.681237 | 1.349906 | -0.0002170228 |  | 3408.681237 | 1.475771 | 0.001146511 |  | 3408.681237 | 1.479943 | 0.0005813643
| 3408.620971 | 1.349883 | -0.0001467507 |  | 3408.620971 | 1.47579487 | 0.001078013 |  | 3408.620971 | 1.479966575 | 0.0005861901
| 3408.560706 | 1.349882 | -8.093720636e-05 |  | 3408.560706 | 1.475787 | 0.001003532 |  | 3408.560706 | 1.479986 | 0.0005889301
| 3408.50044 | 1.349895 | -2.590581e-05 |  | 3408.50044 | 1.475748 | 0.0009404643 |  | 3408.50044 | 1.480003 | 0.0005912378159
| 3408.440174 | 1.349912045 | 1.830338272e-05 |  | 3408.440174 | 1.475688105 | 0.0009033230355 |  | 3408.440174 | 1.480019 | 0.0005930883
| 3408.379909 | 1.34993 | 5.652766208e-05 |  | 3408.379909 | 1.475624779 | 0.0008973424 |  | 3408.379909 | 1.480036 | 0.0005934605327
| 3408.319643 | 1.349948 | 9.427051846e-05 |  | 3408.319643 | 1.475574 | 0.0009179218 |  | 3408.319643 | 1.480051 | 0.0005917300207
| 3408.259378 | 1.349973 | 0.000133917 |  | 3408.259378 | 1.475546 | 0.000951751 |  | 3408.259378 | 1.480064 | 0.0005883559
| 3408.199112 | 1.350011 | 0.0001719629 |  | 3408.199112 | 1.475542 | 0.0009838195 |  | 3408.199112 | 1.480074 | 0.0005852686
| 3408.138847 | 1.350062 | 0.0002000847 |  | 3408.138847 | 1.475552 | 0.001003024 |  | 3408.138847 | 1.480082 | 0.000584712
| 3408.078581 | 1.350123 | 0.000208543 |  | 3408.078581 | 1.475566 | 0.00100533 |  | 3408.078581 | 1.48009 | 0.0005883186
| 3408.018315 | 1.350183 | 0.0001916045 |  | 3408.018315 | 1.475573918 | 0.0009941866 |  | 3408.018315 | 1.480103 | 0.000595437
| 3407.95805 | 1.350228 | 0.0001509126 |  | 3407.95805 | 1.47557 | 0.0009763897 |  | 3407.95805 | 1.480122 | 0.0006033496
| 3407.897784 | 1.350246 | 9.711813e-05 |  | 3407.897784 | 1.475555 | 0.0009587495 |  | 3407.897784 | 1.480149 | 0.0006076839
| 3407.837519 | 1.350232389 | 4.658723995e-05 |  | 3407.837519 | 1.47553 | 0.0009456809 |  | 3407.837519 | 1.480182 | 0.0006039921
| 3407.777253 | 1.350195 | 1.575769e-05 |  | 3407.777253 | 1.475497562 | 0.0009395165 |  | 3407.777253 | 1.480217 | 0.0005893871323
| 3407.716988 | 1.350147311 | 1.476875963e-05 |  | 3407.716988 | 1.475459 | 0.0009425193 |  | 3407.716988 | 1.480249 | 0.0005635611609
| 3407.656722 | 1.350109 | 4.347072194e-05 |  | 3407.656722 | 1.475414 | 0.0009580878 |  | 3407.656722 | 1.480273168 | 0.0005288147
| 3407.596456 | 1.350094 | 9.087160096e-05 |  | 3407.596456 | 1.475368 | 0.0009918351014 |  | 3407.596456 | 1.480287 | 0.0004890416
| 3407.536191 | 1.350109 | 0.0001395184 |  | 3407.536191 | 1.47533 | 0.001047324 |  | 3407.536191 | 1.480291 | 0.0004482276
| 3407.475925 | 1.350147 | 0.0001723778 |  | 3407.475925 | 1.475310965 | 0.001123084 |  | 3407.475925 | 1.480287 | 0.0004094867
| 3407.41566 | 1.350195 | 0.0001790103 |  | 3407.41566 | 1.475323334 | 0.001209656 |  | 3407.41566 | 1.480275405 | 0.0003742063
| 3407.355394 | 1.350234 | 0.0001599117 |  | 3407.355394 | 1.475372 | 0.001290644 |  | 3407.355394 | 1.480259109 | 0.0003427579
| 3407.295129 | 1.350252 | 0.0001261549 |  | 3407.295129 | 1.475453778 | 0.00134711 |  | 3407.295129 | 1.480239 | 0.0003150583
| 3407.234863 | 1.350242687 | 9.414545e-05 |  | 3407.234863 | 1.475551976 | 0.001364997 |  | 3407.234863 | 1.480214 | 0.0002913568
| 3407.174597 | 1.350214 | 7.990045448e-05 |  | 3407.174597 | 1.475646 | 0.001340316 |  | 3407.174597 | 1.480185867 | 0.0002726025
| 3407.114332 | 1.350179 | 9.237274e-05 |  | 3407.114332 | 1.475716 | 0.001281408 |  | 3407.114332 | 1.480155 | 0.0002601936
| 3407.054066 | 1.350156 | 0.0001306441 |  | 3407.054066 | 1.475749 | 0.001206311 |  | 3407.054066 | 1.480122388 | 0.0002551627
| 3406.993801 | 1.350157125 | 0.000184668 |  | 3406.993801 | 1.475747 | 0.00113536745 |  | 3406.993801 | 1.480091503 | 0.0002577625
| 3406.933535 | 1.350187891 | 0.0002392689 |  | 3406.933535 | 1.475718 | 0.001083948076 |  | 3406.933535 | 1.480064 | 0.0002668307
| 3406.87327 | 1.350245 | 0.0002794567 |  | 3406.87327 | 1.47568 | 0.001058289 |  | 3406.87327 | 1.480042562 | 0.0002805003
| 3406.813004 | 1.350318 | 0.0002946024 |  | 3406.813004 | 1.475645 | 0.001055215 |  | 3406.813004 | 1.480026479 | 0.0002964641
| 3406.752738 | 1.350395 | 0.0002808525 |  | 3406.752738 | 1.475623 | 0.001065625 |  | 3406.752738 | 1.480015532 | 0.0003130995
| 3406.692473 | 1.350462891 | 0.0002402846 |  | 3406.692473 | 1.475612523 | 0.001080728 |  | 3406.692473 | 1.480009 | 0.0003294528
| 3406.632207 | 1.350514 | 0.0001788053 |  | 3406.632207 | 1.475612 | 0.001095396063 |  | 3406.632207 | 1.480006 | 0.0003452518
| 3406.571942 | 1.350541 | 0.0001040338 |  | 3406.571942 | 1.475617 | 0.001109118 |  | 3406.571942 | 1.480007 | 0.0003604314
| 3406.511676 | 1.350543 | 2.433077492e-05 |  | 3406.511676 | 1.475629 | 0.001122436 |  | 3406.511676 | 1.480013 | 0.000374373
| 3406.45141 | 1.350518 | -5.16905837e-05 |  | 3406.45141 | 1.475650666 | 0.001133997 |  | 3406.45141 | 1.480023 | 0.0003855082
| 3406.391145 | 1.350467 | -0.0001147012 |  | 3406.391145 | 1.475684357 | 0.00113763 |  | 3406.391145 | 1.480038 | 0.0003917879
| 3406.330879 | 1.350395 | -0.0001544507 |  | 3406.330879 | 1.475727 | 0.001124386 |  | 3406.330879 | 1.480056583 | 0.0003907547
| 3406.270614 | 1.350312 | -0.0001622533 |  | 3406.270614 | 1.47577 | 0.001086655 |  | 3406.270614 | 1.480075 | 0.0003806931
| 3406.210348 | 1.350231 | -0.0001333296 |  | 3406.210348 | 1.475797 | 0.001024106 |  | 3406.210348 | 1.480090221 | 0.0003610425
| 3406.150083 | 1.35017 | -7.02806e-05 |  | 3406.150083 | 1.475794 | 0.0009460342 |  | 3406.150083 | 1.480098 | 0.0003330683
| 3406.089817 | 1.350144 | 1.600493885e-05 |  | 3406.089817 | 1.475753 | 0.0008708504 |  | 3406.089817 | 1.480094663 | 0.0002994827
| 3406.029551 | 1.35016 | 0.000107566 |  | 3406.029551 | 1.47568 | 0.0008190374 |  | 3406.029551 | 1.480078 | 0.0002643821
| 3405.969286 | 1.350218 | 0.0001837771 |  | 3405.969286 | 1.475589437 | 0.000806223 |  | 3405.969286 | 1.480048 | 0.000232605
| 3405.90902 | 1.350305 | 0.0002271172 |  | 3405.90902 | 1.475505 | 0.0008362294 |  | 3405.90902 | 1.480004 | 0.0002096181
| 3405.848755 | 1.350403 | 0.0002282908 |  | 3405.848755 | 1.475449 | 0.0008992756 |  | 3405.848755 | 1.47995 | 0.0002005948
| 3405.788489 | 1.350491 | 0.0001890642 |  | 3405.788489 | 1.475433 | 0.000975522 |  | 3405.788489 | 1.47989 | 0.0002099523
| 3405.728224 | 1.350553 | 0.0001207839 |  | 3405.728224 | 1.475456894 | 0.001042008 |  | 3405.728224 | 1.479831 | 0.0002403379
| 3405.667958 | 1.350581 | 3.980269e-05 |  | 3405.667958 | 1.475508 | 0.00108052 |  | 3405.667958 | 1.479781733 | 0.000291796
| 3405.607692 | 1.350579 | -3.77486e-05 |  | 3405.607692 | 1.475565743 | 0.001083167 |  | 3405.607692 | 1.47975 | 0.0003609491
| 3405.547427 | 1.350554 | -0.0001007881 |  | 3405.547427 | 1.475612 | 0.00105326 |  | 3405.547427 | 1.479743 | 0.0004409261
| 3405.487161 | 1.350518 | -0.0001455048 |  | 3405.487161 | 1.475633972 | 0.001002522 |  | 3405.487161 | 1.479765 | 0.0005218526
| 3405.426896 | 1.350479 | -0.0001736919 |  | 3405.426896 | 1.475625 | 0.0009465920295 |  | 3405.426896 | 1.479815592 | 0.0005924971
| 3405.36663 | 1.350442 | -0.0001897629 |  | 3405.36663 | 1.475586896 | 0.000901052664 |  | 3405.36663 | 1.479889 | 0.0006421269
| 3405.306365 | 1.350408 | -0.0001974973 |  | 3405.306365 | 1.475529611 | 0.000877452 |  | 3405.306365 | 1.479978 | 0.0006626833
| 3405.246099 | 1.350376 | -0.0001980233 |  | 3405.246099 | 1.475465 | 0.0008822174399 |  | 3405.246099 | 1.480068 | 0.0006502015
| 3405.185833 | 1.350348 | -0.0001909179 |  | 3405.185833 | 1.475406 | 0.0009166255 |  | 3405.185833 | 1.480149 | 0.0006059568
| 3405.125568 | 1.350327 | -0.00017582 |  | 3405.125568 | 1.475367932 | 0.0009755159 |  | 3405.125568 | 1.480208 | 0.0005358852
| 3405.065302 | 1.350317 | -0.0001553905 |  | 3405.065302 | 1.475361 | 0.001047174 |  | 3405.065302 | 1.480237775 | 0.0004498205
| 3405.005037 | 1.350319968 | -0.0001356164 |  | 3405.005037 | 1.475389 | 0.001114583 |  | 3405.005037 | 1.480235 | 0.000359594
| 3404.944771 | 1.350336 | -0.0001243387 |  | 3404.944771 | 1.475449 | 0.001158414 |  | 3404.944771 | 1.480202 | 0.0002775006
| 3404.884506 | 1.350358 | -0.000128423 |  | 3404.884506 | 1.475524 | 0.0011634 |  | 3404.884506 | 1.480142 | 0.0002140221
| 3404.82424 | 1.350377 | -0.0001496534 |  | 3404.82424 | 1.475591 | 0.001123755 |  | 3404.82424 | 1.480067 | 0.0001765853
| 3404.763974 | 1.350383 | -0.0001837757 |  | 3404.763974 | 1.475623808 | 0.001048366554 |  | 3404.763974 | 1.479987 | 0.0001682667
| 3404.703709 | 1.350369 | -0.0002210081 |  | 3404.703709 | 1.475605 | 0.0009607942 |  | 3404.703709 | 1.479912817 | 0.0001875185
| 3404.643443 | 1.350337 | -0.0002498872 |  | 3404.643443 | 1.475533 | 0.0008925532 |  | 3404.643443 | 1.479855 | 0.0002283737
| 3404.583178 | 1.350295248 | -0.0002616835 |  | 3404.583178 | 1.475424 | 0.0008727819 |  | 3404.583178 | 1.479818 | 0.0002818161144
| 3404.522912 | 1.350253879 | -0.0002536088 |  | 3404.522912 | 1.47531 | 0.0009171963 |  | 3404.522912 | 1.479804 | 0.0003378023
| 3404.462646 | 1.350223568 | -0.0002302506 |  | 3404.462646 | 1.475227 | 0.001021238 |  | 3404.462646 | 1.479809 | 0.0003876317
| 3404.402381 | 1.35021 | -0.0002005602 |  | 3404.402381 | 1.475203694 | 0.001160791 |  | 3404.402381 | 1.479827 | 0.0004253871
| 3404.342115 | 1.350211 | -0.0001742934 |  | 3404.342115 | 1.475250082 | 0.001299398 |  | 3404.342115 | 1.47985 | 0.0004492587379
| 3404.28185 | 1.350221 | -0.0001576852 |  | 3404.28185 | 1.475355 | 0.001402226 |  | 3404.28185 | 1.479873052 | 0.0004609234
| 3404.221584 | 1.350232 | -0.0001511882 |  | 3404.221584 | 1.475490673 | 0.00144681 |  | 3404.221584 | 1.479891 | 0.0004644433
| 3404.161319 | 1.350239 | -0.0001504036 |  | 3404.161319 | 1.475624 | 0.00143052 |  | 3404.161319 | 1.479903661 | 0.0004639812
| 3404.101053 | 1.350241 | -0.0001488569 |  | 3404.101053 | 1.475728 | 0.00136768 |  | 3404.101053 | 1.479912 | 0.0004625071
| 3404.040787 | 1.350244 | -0.0001426908 |  | 3404.040787 | 1.475792 | 0.00128207 |  | 3404.040787 | 1.479917 | 0.0004610569
| 3403.980522 | 1.350254 | -0.0001328412 |  | 3403.980522 | 1.475817 | 0.001196284 |  | 3403.980522 | 1.47992 | 0.0004592373
| 3403.920256 | 1.350276 | -0.0001259211 |  | 3403.920256 | 1.475815 | 0.001123816 |  | 3403.920256 | 1.479921388 | 0.0004565798
| 3403.859991 | 1.350309 | -0.000131457544 |  | 3403.859991 | 1.475802 | 0.001066944 |  | 3403.859991 | 1.479918 | 0.0004538745
| 3403.799725 | 1.350347 | -0.0001580288 |  | 3403.799725 | 1.475783086 | 0.001021014 |  | 3403.799725 | 1.47991 | 0.0004536633
| 3403.73946 | 1.350375 | -0.0002089961 |  | 3403.73946 | 1.47576 | 0.0009811477 |  | 3403.73946 | 1.479899 | 0.0004597434
| 3403.679194 | 1.350382111 | -0.0002801982 |  | 3403.679194 | 1.47572963 | 0.0009473839 |  | 3403.679194 | 1.479886641 | 0.000475231
| 3403.618928 | 1.350356 | -0.0003598435 |  | 3403.618928 | 1.47569 | 0.0009256921 |  | 3403.618928 | 1.479881 | 0.0005005728756
| 3403.558663 | 1.350294 | -0.0004313242 |  | 3403.558663 | 1.47564825 | 0.0009234589 |  | 3403.558663 | 1.479886876 | 0.0005323799
| 3403.498397 | 1.3502 | -0.0004779344 |  | 3403.498397 | 1.475616283 | 0.0009435476 |  | 3403.498397 | 1.479909 | 0.0005635089
| 3403.438132 | 1.350089 | -0.0004864714 |  | 3403.438132 | 1.475609 | 0.0009779421 |  | 3403.438132 | 1.479946 | 0.0005850149
| 3403.377866 | 1.349977 | -0.0004513887 |  | 3403.377866 | 1.475636 | 0.00100852 |  | 3403.377866 | 1.479993 | 0.0005889466
| 3403.317601 | 1.349883 | -0.00037554 |  | 3403.317601 | 1.475691 | 0.001013006 |  | 3403.317601 | 1.480039346 | 0.0005714763979
| 3403.257335 | 1.349824 | -0.0002698722 |  | 3403.257335 | 1.475756382 | 0.0009738039 |  | 3403.257335 | 1.480074126 | 0.0005346204
| 3403.197069 | 1.349809 | -0.0001510357847 |  | 3403.197069 | 1.475803 | 0.0008871219214 |  | 3403.197069 | 1.480089 | 0.0004859301
| 3403.136804 | 1.349838 | -3.806790852e-05 |  | 3403.136804 | 1.475805 | 0.000766525 |  | 3403.136804 | 1.480080005 | 0.0004365625
| 3403.076538 | 1.349905 | 5.151131892e-05 |  | 3403.076538 | 1.475744 | 0.0006399861 |  | 3403.076538 | 1.48005 | 0.0003977621
| 3403.016273 | 1.349995 | 0.0001051952 |  | 3403.016273 | 1.475623 | 0.0005411152 |  | 3403.016273 | 1.480007 | 0.0003780032
| 3402.956007 | 1.350092197 | 0.0001179784 |  | 3402.956007 | 1.475462 | 0.0004976381 |  | 3402.956007 | 1.479961 | 0.0003804731
| 3402.895742 | 1.350178 | 9.297815172e-05 |  | 3402.895742 | 1.47529 | 0.0005233528 |  | 3402.895742 | 1.479923 | 0.000403019439
| 3402.835476 | 1.350238 | 4.082159138e-05 |  | 3402.835476 | 1.475140491 | 0.0006143465 |  | 3402.835476 | 1.479899 | 0.0004394932
| 3402.77521 | 1.350266634 | -2.35013779e-05 |  | 3402.77521 | 1.475038 | 0.0007524214 |  | 3402.77521 | 1.479892989 | 0.0004818615
| 3402.714945 | 1.350263904 | -8.428712e-05 |  | 3402.714945 | 1.474995 | 0.0009119771 |  | 3402.714945 | 1.479904 | 0.0005225335
| 3402.654679 | 1.350238022 | -0.0001288845 |  | 3402.654679 | 1.475009 | 0.001068033 |  | 3402.654679 | 1.479930034 | 0.0005557805618
| 3402.594414 | 1.350201 | -0.0001510892 |  | 3402.594414 | 1.47507 | 0.001201213 |  | 3402.594414 | 1.479965499 | 0.0005781934
| 3402.534148 | 1.350166 | -0.0001513632 |  | 3402.534148 | 1.475164 | 0.001300643 |  | 3402.534148 | 1.480007 | 0.0005883225016
| 3402.473882 | 1.350141 | -0.0001359737 |  | 3402.473882 | 1.475276 | 0.001361735 |  | 3402.473882 | 1.48005 | 0.0005855079
| 3402.413617 | 1.350132 | -0.0001142304 |  | 3402.413617 | 1.475394 | 0.00138454905 |  | 3402.413617 | 1.480092719 | 0.00056971
| 3402.353351 | 1.350136 | -9.49096572e-05 |  | 3402.353351 | 1.475507579 | 0.001371089 |  | 3402.353351 | 1.480130703 | 0.0005409214907
| 3402.293086 | 1.350149 | -8.386288378e-05 |  | 3402.293086 | 1.475606 | 0.001325349 |  | 3402.293086 | 1.48016 | 0.0005001423
| 3402.23282 | 1.35016331 | -8.278409228e-05 |  | 3402.23282 | 1.475681766 | 0.001253957 |  | 3402.23282 | 1.480177 | 0.0004495852
| 3402.172555 | 1.350174 | -8.964137126e-05 |  | 3402.172555 | 1.475728 | 0.001166114 |  | 3402.172555 | 1.480177234 | 0.0003937018501
| 3402.112289 | 1.350178 | -9.987642e-05 |  | 3402.112289 | 1.475741059 | 0.001073016 |  | 3402.112289 | 1.480158867 | 0.000338554
| 3402.052023 | 1.350175508 | -0.0001086309 |  | 3402.052023 | 1.475724 | 0.0009861219 |  | 3402.052023 | 1.480122 | 0.0002913658
| 3401.991758 | 1.350169 | -0.0001123233 |  | 3401.991758 | 1.475681 | 0.0009146377 |  | 3401.991758 | 1.480072 | 0.0002589736669
| 3401.931492 | 1.350161 | -0.0001090789 |  | 3401.931492 | 1.475622 | 0.0008642269581 |  | 3401.931492 | 1.480012919 | 0.0002463044
| 3401.871227 | 1.350159 | -9.983455e-05 |  | 3401.871227 | 1.475554 | 0.0008362998 |  | 3401.871227 | 1.479955 | 0.000255055
| 3401.810961 | 1.350163 | -8.727257e-05 |  | 3401.810961 | 1.475484 | 0.0008309361 |  | 3401.810961 | 1.479906 | 0.0002831981
| 3401.750696 | 1.350177 | -7.585516e-05 |  | 3401.750696 | 1.475416 | 0.0008474723 |  | 3401.750696 | 1.479874 | 0.0003248781
| 3401.69043 | 1.350200057 | -7.060923e-05 |  | 3401.69043 | 1.475357 | 0.0008858574 |  | 3401.69043 | 1.479860788 | 0.0003720935
| 3401.630164 | 1.350228554 | -7.616073e-05 |  | 3401.630164 | 1.475313304 | 0.000944606 |  | 3401.630164 | 1.479867287 | 0.0004157589
| 3401.569899 | 1.350257 | -9.53675715e-05 |  | 3401.569899 | 1.475294 | 0.001019082 |  | 3401.569899 | 1.479888629 | 0.0004486
| 3401.509633 | 1.350279 | -0.0001279921 |  | 3401.509633 | 1.475307622 | 0.001099375 |  | 3401.509633 | 1.479918 | 0.0004660702
| 3401.449368 | 1.350289008 | -0.0001702111 |  | 3401.449368 | 1.475356919 | 0.001170026 |  | 3401.449368 | 1.479947069 | 0.0004676996
| 3401.389102 | 1.350282 | -0.0002155093 |  | 3401.389102 | 1.475436555 | 0.001213415 |  | 3401.389102 | 1.479969 | 0.000456832
| 3401.328837 | 1.35026001 | -0.0002557006 |  | 3401.328837 | 1.475531 | 0.001215686 |  | 3401.328837 | 1.479981 | 0.0004391497
| 3401.268571 | 1.350227 | -0.0002843259 |  | 3401.268571 | 1.475619 | 0.001172086 |  | 3401.268571 | 1.479981 | 0.000421096
| 3401.208305 | 1.35019059 | -0.0002987783 |  | 3401.208305 | 1.475677 | 0.001090309 |  | 3401.208305 | 1.479973502 | 0.0004076254
| 3401.14804 | 1.350159 | -0.000301418 |  | 3401.14804 | 1.475689 | 0.0009899811 |  | 3401.14804 | 1.47996185 | 0.0004009522
| 3401.087774 | 1.350137 | -0.0002988723 |  | 3401.087774 | 1.475652 | 0.0008972047 |  | 3401.087774 | 1.479951 | 0.000400586
| 3401.027509 | 1.350123359 | -0.0002991408 |  | 3401.027509 | 1.475576 | 0.0008359207 |  | 3401.027509 | 1.479943 | 0.0004037411
| 3400.967243 | 1.350113 | -0.0003084615 |  | 3400.967243 | 1.475482936 | 0.0008212127 |  | 3400.967243 | 1.47993782 | 0.0004073874
| 3400.906978 | 1.350097 | -0.0003281309 |  | 3400.906978 | 1.47539971 | 0.0008535946627 |  | 3400.906978 | 1.479935 | 0.0004093599
| 3400.846712 | 1.350068 | -0.0003532625 |  | 3400.846712 | 1.475347693 | 0.0009208216 |  | 3400.846712 | 1.47993 | 0.0004097454
| 3400.786446 | 1.350019827 | -0.0003745335 |  | 3400.786446 | 1.475339092 | 0.001001641 |  | 3400.786446 | 1.479923121 | 0.0004104653
| 3400.726181 | 1.349956 | -0.0003811576 |  | 3400.726181 | 1.475373163 | 0.00107297 |  | 3400.726181 | 1.479914 | 0.0004140782788
| 3400.665915 | 1.349885 | -0.000365124 |  | 3400.665915 | 1.475439 | 0.001116212 |  | 3400.665915 | 1.479904 | 0.0004226361
| 3400.60565 | 1.349817 | -0.0003241139 |  | 3400.60565 | 1.475518 | 0.001121652 |  | 3400.60565 | 1.479898 | 0.0004361236836
| 3400.545384 | 1.349764 | -0.0002617425 |  | 3400.545384 | 1.475593 | 0.00108882 |  | 3400.545384 | 1.479898652 | 0.0004521017
| 3400.485118 | 1.349732 | -0.0001867216 |  | 3400.485118 | 1.47564834 | 0.001024844 |  | 3400.485118 | 1.479906 | 0.0004667611
| 3400.424853 | 1.349721 | -0.0001086679 |  | 3400.424853 | 1.475675 | 0.000941291 |  | 3400.424853 | 1.479920334 | 0.0004757096
| 3400.364587 | 1.34973 | -3.522768e-05 |  | 3400.364587 | 1.475668 | 0.000851039 |  | 3400.364587 | 1.479936459 | 0.0004763312
| 3400.304322 | 1.349751748 | 2.990916571e-05 |  | 3400.304322 | 1.475628744 | 0.0007667009 |  | 3400.304322 | 1.479950266 | 0.0004681817
| 3400.244056 | 1.349781 | 8.736467e-05 |  | 3400.244056 | 1.475563 | 0.0006990935 |  | 3400.244056 | 1.479957 | 0.0004534173492
| 3400.183791 | 1.349817 | 0.0001396864 |  | 3400.183791 | 1.475477 | 0.0006562437 |  | 3400.183791 | 1.479955 | 0.0004359213
| 3400.123525 | 1.34986 | 0.0001890346962 |  | 3400.123525 | 1.47538383 | 0.0006428053 |  | 3400.123525 | 1.479944 | 0.000420222
| 3400.063259 | 1.349915 | 0.0002344628 |  | 3400.063259 | 1.475294 | 0.0006590494 |  | 3400.063259 | 1.479925 | 0.0004098578623
| 3400.002994 | 1.349983 | 0.0002714087 |  | 3400.002994 | 1.475217 | 0.0007000427 |  | 3400.002994 | 1.4799 | 0.000407427208
| 3399.942728 | 1.350065 | 0.0002925306 |  | 3399.942728 | 1.475162 | 0.0007565921 |  | 3399.942728 | 1.479874 | 0.0004142121
| 3399.882463 | 1.350155675 | 0.000290253 |  | 3399.882463 | 1.475130936 | 0.0008173357 |  | 3399.882463 | 1.479847 | 0.0004308167928
| 3399.822197 | 1.350246 | 0.0002596981 |  | 3399.822197 | 1.475119 | 0.0008720664 |  | 3399.822197 | 1.479824 | 0.0004575754043
| 3399.761932 | 1.350323 | 0.000201244 |  | 3399.761932 | 1.475119 | 0.0009140174 |  | 3399.761932 | 1.479807 | 0.0004944707
| 3399.701666 | 1.350376 | 0.0001211334812 |  | 3399.701666 | 1.47512 | 0.0009420905 |  | 3399.701666 | 1.479801 | 0.0005403156
| 3399.6414 | 1.350397 | 3.10577e-05 |  | 3399.6414 | 1.475113 | 0.0009610894 |  | 3399.6414 | 1.479809 | 0.0005922228
| 3399.581135 | 1.350385197 | -5.453981994e-05 |  | 3399.581135 | 1.475095354 | 0.0009792682 |  | 3399.581135 | 1.479836 | 0.0006446219228
| 3399.520869 | 1.350346 | -0.0001220561464 |  | 3399.520869 | 1.475066004 | 0.001006498 |  | 3399.520869 | 1.479884 | 0.0006897904
| 3399.460604 | 1.350292 | -0.000161874 |  | 3399.460604 | 1.475031673 | 0.001051267 |  | 3399.460604 | 1.47994782 | 0.0007190305
| 3399.400338 | 1.350237 | -0.000171643 |  | 3399.400338 | 1.475002173 | 0.00111808 |  | 3399.400338 | 1.480023 | 0.0007249408
| 3399.340073 | 1.350197 | -0.0001566287 |  | 3399.340073 | 1.474989613 | 0.00120669 |  | 3399.340073 | 1.480097 | 0.0007035109
| 3399.279807 | 1.35018 | -0.0001288247505 |  | 3399.279807 | 1.475006 | 0.001310742 |  | 3399.279807 | 1.48016 | 0.0006562324
| 3399.219541 | 1.350189 | -0.0001032699787 |  | 3399.219541 | 1.47506 | 0.00141827 |  | 3399.219541 | 1.480201 | 0.0005899808528
| 3399.159276 | 1.350217 | -9.364620954e-05 |  | 3399.159276 | 1.475155 | 0.001513061 |  | 3399.159276 | 1.480214 | 0.0005161262
| 3399.09901 | 1.350251 | -0.0001078175 |  | 3399.09901 | 1.475288287 | 0.001576497 |  | 3399.09901 | 1.480198 | 0.0004477507331
| 3399.038745 | 1.350277 | -0.0001452055 |  | 3399.038745 | 1.475446 | 0.001591302 |  | 3399.038745 | 1.48016 | 0.0003963176
| 3398.978479 | 1.350283 | -0.0001971122 |  | 3398.978479 | 1.475607 | 0.001546861 |  | 3398.978479 | 1.480111045 | 0.000369058
| 3398.918214 | 1.350263 | -0.0002495808 |  | 3398.918214 | 1.475743867 | 0.001443982 |  | 3398.918214 | 1.480063251 | 0.0003668742
| 3398.857948 | 1.350221468 | -0.0002883554 |  | 3398.857948 | 1.475834 | 0.001295955 |  | 3398.857948 | 1.480028 | 0.0003846461
| 3398.797682 | 1.35017 | -0.0003039696 |  | 3398.797682 | 1.47586 | 0.001127835 |  | 3398.797682 | 1.480012 | 0.0004127411
| 3398.737417 | 1.350123 | -0.0002951643 |  | 3398.737417 | 1.475820695 | 0.0009700081 |  | 3398.737417 | 1.480017 | 0.0004394852
| 3398.677151 | 1.350092 | -0.000269194 |  | 3398.677151 | 1.475731 | 0.0008497695 |  | 3398.677151 | 1.480038 | 0.0004548682
| 3398.616886 | 1.350084488 | -0.0002385543 |  | 3398.616886 | 1.475615846 | 0.0007830041 |  | 3398.616886 | 1.480067 | 0.000452475
| 3398.55662 | 1.35009778 | -0.0002165877 |  | 3398.55662 | 1.475506 | 0.00076817 |  | 3398.55662 | 1.480092 | 0.000431251
| 3398.496354 | 1.350124 | -0.0002131535 |  | 3398.496354 | 1.475423865 | 0.0007884952 |  | 3398.496354 | 1.480105 | 0.0003953319
| 3398.436089 | 1.35015 | -0.0002316154 |  | 3398.436089 | 1.475377 | 0.0008178459 |  | 3398.436089 | 1.480099466 | 0.000352796
| 3398.375823 | 1.350166 | -0.0002686329 |  | 3398.375823 | 1.475355 | 0.0008327712 |  | 3398.375823 | 1.480074 | 0.0003134866
| 3398.315558 | 1.350164 | -0.0003168325 |  | 3398.315558 | 1.475337551 | 0.0008211045 |  | 3398.315558 | 1.480032 | 0.000286363
| 3398.255292 | 1.350144 | -0.0003679597 |  | 3398.255292 | 1.475298375 | 0.0007887118 |  | 3398.255292 | 1.479981197 | 0.0002777941
| 3398.195027 | 1.350105 | -0.0004151369 |  | 3398.195027 | 1.475222131 | 0.0007563875 |  | 3398.195027 | 1.47993 | 0.0002903476138
| 3398.134761 | 1.350051454 | -0.0004539811 |  | 3398.134761 | 1.47511 | 0.0007523717784 |  | 3398.134761 | 1.479886 | 0.0003223459
| 3398.074495 | 1.349985 | -0.0004816289 |  | 3398.074495 | 1.47498 | 0.0007997966 |  | 3398.074495 | 1.479859 | 0.0003686657
| 3398.01423 | 1.349907301 | -0.0004949089835 |  | 3398.01423 | 1.474863 | 0.000907007642 |  | 3398.01423 | 1.479852 | 0.0004216982
| 3397.953964 | 1.349821 | -0.0004896703837 |  | 3397.953964 | 1.474791 | 0.001063288 |  | 3397.953964 | 1.479865 | 0.0004728918
| 3397.893699 | 1.34973 | -0.0004608353 |  | 3397.893699 | 1.474784 | 0.001241825 |  | 3397.893699 | 1.479898 | 0.0005140022
| 3397.833433 | 1.349643 | -0.0004049158 |  | 3397.833433 | 1.474844 | 0.001409303 |  | 3397.833433 | 1.479943 | 0.0005387301537
| 3397.773168 | 1.349571 | -0.0003219562 |  | 3397.773168 | 1.474957 | 0.001536609 |  | 3397.773168 | 1.479993 | 0.000543561
| 3397.712902 | 1.349524 | -0.0002176473 |  | 3397.712902 | 1.475097 | 0.001607945 |  | 3397.712902 | 1.480039 | 0.0005286143447
| 3397.652636 | 1.349509181 | -0.0001025871 |  | 3397.652636 | 1.475233197 | 0.001624328 |  | 3397.652636 | 1.480074 | 0.0004976657646
| 3397.592371 | 1.349529307 | 1.012902e-05 |  | 3397.592371 | 1.475346 | 0.001599787 |  | 3397.592371 | 1.480092 | 0.0004575859645
| 3397.532105 | 1.34958 | 0.0001080563 |  | 3397.532105 | 1.475425 | 0.001554778 |  | 3397.532105 | 1.480093 | 0.0004167811
| 3397.47184 | 1.349651293 | 0.0001827863 |  | 3397.47184 | 1.475474 | 0.001507994 |  | 3397.47184 | 1.480078 | 0.0003833069
| 3397.411574 | 1.349734 | 0.0002309509 |  | 3397.411574 | 1.475503 | 0.001471447 |  | 3397.411574 | 1.480054 | 0.0003628189
| 3397.351309 | 1.349818 | 0.0002540599 |  | 3397.351309 | 1.475524 | 0.00144822 |  | 3397.351309 | 1.480029 | 0.0003568335
| 3397.291043 | 1.349897 | 0.0002558082 |  | 3397.291043 | 1.475544924 | 0.001435873 |  | 3397.291043 | 1.48001 | 0.0003623872
| 3397.230777 | 1.349968 | 0.0002400845 |  | 3397.230777 | 1.475572 | 0.001428793 |  | 3397.230777 | 1.480002 | 0.0003731817
| 3397.170512 | 1.350029 | 0.0002096635 |  | 3397.170512 | 1.475606603 | 0.001421932 |  | 3397.170512 | 1.480005 | 0.0003815026788
| 3397.110246 | 1.350076 | 0.0001665011 |  | 3397.110246 | 1.475647721 | 0.001411262 |  | 3397.110246 | 1.480015 | 0.0003811898
| 3397.049981 | 1.350107 | 0.0001136465 |  | 3397.049981 | 1.475695 | 0.001393616 |  | 3397.049981 | 1.480025 | 0.0003698525
| 3396.989715 | 1.350117 | 5.63699253e-05 |  | 3396.989715 | 1.475746 | 0.001365269 |  | 3396.989715 | 1.480026987 | 0.0003497825231
| 3396.92945 | 1.350104 | 3.1541071e-06 |  | 3396.92945 | 1.475799 | 0.001321999 |  | 3396.92945 | 1.480017175 | 0.0003270592
| 3396.869184 | 1.350071 | -3.599456e-05 |  | 3396.869184 | 1.475846 | 0.00126071 |  | 3396.869184 | 1.479995 | 0.0003092132226
| 3396.808918 | 1.350025 | -5.252314e-05 |  | 3396.808918 | 1.47588 | 0.001181268 |  | 3396.808918 | 1.479966 | 0.0003024665
| 3396.748653 | 1.349978 | -4.252825e-05 |  | 3396.748653 | 1.475889922 | 0.00108901 |  | 3396.748653 | 1.479937 | 0.0003092834
| 3396.688387 | 1.349944 | -8.494583876e-06 |  | 3396.688387 | 1.475871 | 0.0009941179 |  | 3396.688387 | 1.479914637 | 0.000327565
| 3396.628122 | 1.349934 | 4.014436882e-05 |  | 3396.628122 | 1.475822912 | 0.0009095727 |  | 3396.628122 | 1.4799041 | 0.0003514142
| 3396.567856 | 1.349951 | 8.98125667e-05 |  | 3396.567856 | 1.475751828 | 0.0008472327 |  | 3396.567856 | 1.479905739 | 0.0003736249
| 3396.50759 | 1.349991 | 0.0001267032193 |  | 3396.50759 | 1.475669401 | 0.0008140963 |  | 3396.50759 | 1.479916 | 0.0003882288927
| 3396.447325 | 1.350046 | 0.0001408634 |  | 3396.447325 | 1.475588698 | 0.0008106739 |  | 3396.447325 | 1.479928072 | 0.0003928167
| 3396.387059 | 1.350101724 | 0.0001286386 |  | 3396.387059 | 1.475521 | 0.000831377 |  | 3396.387059 | 1.479937 | 0.0003889761
| 3396.326794 | 1.350145 | 9.411390588e-05 |  | 3396.326794 | 1.475470677 | 0.0008672687 |  | 3396.326794 | 1.479938 | 0.0003811823
| 3396.266528 | 1.350167669 | 4.686933e-05 |  | 3396.266528 | 1.47544 | 0.0009097714 |  | 3396.266528 | 1.47993072 | 0.0003750445
| 3396.206263 | 1.350167055 | -5.355102e-07 |  | 3396.206263 | 1.475426 | 0.0009526896 |  | 3396.206263 | 1.479919174 | 0.0003747351
| 3396.145997 | 1.350148 | -3.69524128e-05 |  | 3396.145997 | 1.475427 | 0.000992292 |  | 3396.145997 | 1.479907 | 0.0003817489
| 3396.085731 | 1.350119439 | -5.53075894e-05 |  | 3396.085731 | 1.47544 | 0.001026433 |  | 3396.085731 | 1.479899306 | 0.0003948461
| 3396.025466 | 1.350094 | -5.500591796e-05 |  | 3396.025466 | 1.475463 | 0.001052538 |  | 3396.025466 | 1.479898 | 0.000410778267
| 3395.9652 | 1.35008 | -4.2118305e-05 |  | 3395.9652 | 1.475496 | 0.001067112 |  | 3395.9652 | 1.479902 | 0.0004260452
| 3395.904935 | 1.350083 | -2.681125968e-05 |  | 3395.904935 | 1.475533 | 0.001066558 |  | 3395.904935 | 1.479912276 | 0.0004378977
| 3395.844669 | 1.350101 | -2.049389146e-05 |  | 3395.844669 | 1.475568 | 0.001049495 |  | 3395.844669 | 1.479925 | 0.00044514
| 3395.784404 | 1.350124 | -3.137034232e-05 |  | 3395.784404 | 1.475593 | 0.001018406 |  | 3395.784404 | 1.479938 | 0.0004477964
| 3395.724138 | 1.350141 | -6.098966886e-05 |  | 3395.724138 | 1.475602425 | 0.0009800679 |  | 3395.724138 | 1.47995 | 0.0004464042954
| 3395.663872 | 1.35014 | -0.0001031208 |  | 3395.663872 | 1.475597 | 0.0009433217 |  | 3395.663872 | 1.479961 | 0.0004414276
| 3395.603607 | 1.350113978 | -0.0001451091917 |  | 3395.603607 | 1.47558 | 0.0009154088 |  | 3395.603607 | 1.47997 | 0.0004330362
| 3395.543341 | 1.350066 | -0.00017195 |  | 3395.543341 | 1.47556131 | 0.0008985877 |  | 3395.543341 | 1.479974 | 0.0004217753618
| 3395.483076 | 1.350006 | -0.0001717713 |  | 3395.483076 | 1.475547 | 0.0008893543 |  | 3395.483076 | 1.479973 | 0.0004090036751
| 3395.42281 | 1.349951 | -0.000140867 |  | 3395.42281 | 1.475541364 | 0.0008797471732 |  | 3395.42281 | 1.479965 | 0.0003976306616
| 3395.362545 | 1.349917 | -8.567034352e-05 |  | 3395.362545 | 1.475539 | 0.0008617818 |  | 3395.362545 | 1.47995121 | 0.000391286
| 3395.302279 | 1.349916 | -2.129517264e-05 |  | 3395.302279 | 1.475531 | 0.0008324112 |  | 3395.302279 | 1.479933 | 0.000393745819
| 3395.242013 | 1.349946 | 3.377924e-05 |  | 3395.242013 | 1.475508 | 0.0007962069 |  | 3395.242013 | 1.479917 | 0.0004068345
| 3395.181748 | 1.349997 | 6.447998065e-05 |  | 3395.181748 | 1.475464 | 0.0007643729 |  | 3395.181748 | 1.479907 | 0.0004295679
| 3395.121482 | 1.350052 | 6.429851e-05 |  | 3395.121482 | 1.475402 | 0.0007504698342 |  | 3395.121482 | 1.479908544 | 0.0004577615
| 3395.061217 | 1.350093 | 3.780302e-05 |  | 3395.061217 | 1.475333 | 0.0007652231 |  | 3395.061217 | 1.479924 | 0.000485068
| 3395.000951 | 1.350111 | -1.627501e-06 |  | 3395.000951 | 1.475274 | 0.0008106734 |  | 3395.000951 | 1.479951 | 0.0005047806
| 3394.940686 | 1.350103 | -3.777927e-05 |  | 3394.940686 | 1.475239925 | 0.0008790602255 |  | 3394.940686 | 1.479984 | 0.0005123534502
| 3394.88042 | 1.350078 | -5.75037e-05 |  | 3394.88042 | 1.475241123 | 0.0009547339592 |  | 3394.88042 | 1.480017558 | 0.0005067522
| 3394.820154 | 1.350049 | -5.553497e-05 |  | 3394.820154 | 1.475276 | 0.00101972 |  | 3394.820154 | 1.480044 | 0.0004909025
| 3394.759889 | 1.35003 | -3.572287e-05 |  | 3394.759889 | 1.475337 | 0.001059174 |  | 3394.759889 | 1.480062 | 0.0004702173
| 3394.699623 | 1.350027377 | -7.362553224e-06 |  | 3394.699623 | 1.475406 | 0.001065539 |  | 3394.699623 | 1.480071 | 0.0004504039
| 3394.639358 | 1.350042 | 1.892596116e-05 |  | 3394.639358 | 1.475469084 | 0.001039817 |  | 3394.639358 | 1.480076 | 0.0004351783
| 3394.579092 | 1.350067 | 3.564815e-05 |  | 3394.579092 | 1.475514 | 0.0009893755 |  | 3394.579092 | 1.480081 | 0.0004248523
| 3394.518826 | 1.350098 | 4.048889e-05 |  | 3394.518826 | 1.475534 | 0.0009247813 |  | 3394.518826 | 1.480089861 | 0.0004163103
| 3394.458561 | 1.350128 | 3.505777409e-05 |  | 3394.458561 | 1.475526722 | 0.000856663 |  | 3394.458561 | 1.480104 | 0.0004046969046
| 3394.398295 | 1.35015547 | 2.196954e-05 |  | 3394.398295 | 1.475495 | 0.0007939763 |  | 3394.398295 | 1.48012 | 0.0003856873
| 3394.33803 | 1.350181 | 2.237691912e-06 |  | 3394.33803 | 1.47544 | 0.0007445077 |  | 3394.33803 | 1.480132 | 0.0003578763
| 3394.277764 | 1.350203 | -2.540538e-05 |  | 3394.277764 | 1.475369283 | 0.0007152234 |  | 3394.277764 | 1.480136 | 0.0003234582
| 3394.217499 | 1.350219 | -6.274807e-05 |  | 3394.217499 | 1.475288416 | 0.0007118915 |  | 3394.217499 | 1.480128 | 0.0002880211
| 3394.157233 | 1.350223 | -0.0001087192 |  | 3394.157233 | 1.475207698 | 0.0007382982 |  | 3394.157233 | 1.480108483 | 0.0002580819
| 3394.096967 | 1.350208 | -0.000157563439 |  | 3394.096967 | 1.475139 | 0.0007940871 |  | 3394.096967 | 1.480082 | 0.0002389457
| 3394.036702 | 1.350172 | -0.0001992337 |  | 3394.036702 | 1.475096 | 0.0008727499 |  | 3394.036702 | 1.480056218 | 0.0002322541
| 3393.976436 | 1.35012 | -0.0002222278 |  | 3393.976436 | 1.475084905 | 0.0009623051 |  | 3393.976436 | 1.480037 | 0.0002353974
| 3393.916171 | 1.350064 | -0.0002190898 |  | 3393.916171 | 1.475109 | 0.001047265 |  | 3393.916171 | 1.480029455 | 0.0002421225
| 3393.855905 | 1.350017 | -0.0001902178 |  | 3393.855905 | 1.475161 | 0.00111323 |  | 3393.855905 | 1.480033 | 0.0002451074
| 3393.79564 | 1.349993 | -0.0001447159 |  | 3393.79564 | 1.475231 | 0.001150853 |  | 3393.79564 | 1.480042644 | 0.000238341
| 3393.735374 | 1.349995295 | -9.734085796e-05 |  | 3393.735374 | 1.475301 | 0.001158319 |  | 3393.735374 | 1.480053 | 0.0002189815
| 3393.675108 | 1.35002 | -6.2826523e-05 |  | 3393.675108 | 1.475361934 | 0.001140981 |  | 3393.675108 | 1.480056042 | 0.000188297
| 3393.614843 | 1.350056 | -4.97351211e-05 |  | 3393.614843 | 1.475405 | 0.001108247 |  | 3393.614843 | 1.480047186 | 0.0001508392
| 3393.554577 | 1.350087943 | -5.767046596e-05 |  | 3393.554577 | 1.47543 | 0.001070082 |  | 3393.554577 | 1.480024 | 0.0001127647
| 3393.494312 | 1.350106452 | -7.810247572e-05 |  | 3393.494312 | 1.475441 | 0.001033301 |  | 3393.494312 | 1.479988 | 7.977525e-05
| 3393.434046 | 1.35011 | -9.979082294e-05 |  | 3393.434046 | 1.475441 | 0.001000977 |  | 3393.434046 | 1.479943 | 5.594084e-05
| 3393.373781 | 1.350104 | -0.000114137 |  | 3393.373781 | 1.475433 | 0.0009734658 |  | 3393.373781 | 1.479891 | 4.32613e-05
| 3393.313515 | 1.350096 | -0.0001193341 |  | 3393.313515 | 1.475419 | 0.0009510998 |  | 3393.313515 | 1.479836 | 4.227898e-05
| 3393.253249 | 1.350094626 | -0.0001200609977 |  | 3393.253249 | 1.4753992 | 0.0009356301 |  | 3393.253249 | 1.47978 | 5.300428784e-05
| 3393.192984 | 1.350099 | -0.0001237316 |  | 3393.192984 | 1.475375 | 0.0009305413 |  | 3393.192984 | 1.479727 | 7.53725e-05
| 3393.132718 | 1.350102 | -0.000135016 |  | 3393.132718 | 1.47535 | 0.0009392953 |  | 3393.132718 | 1.479677 | 0.0001097121
| 3393.072453 | 1.350097 | -0.0001516138463 |  | 3393.072453 | 1.47533443 | 0.0009620816 |  | 3393.072453 | 1.479635 | 0.0001559077
| 3393.012187 | 1.350078147 | -0.0001648971 |  | 3393.012187 | 1.475335 | 0.0009944198 |  | 3393.012187 | 1.479603525 | 0.0002124448
| 3392.951922 | 1.35005 | -0.0001636653 |  | 3392.951922 | 1.475356 | 0.001026527 |  | 3392.951922 | 1.479587 | 0.000276052
| 3392.891656 | 1.350024347 | -0.0001409622 |  | 3392.891656 | 1.475398 | 0.001046264 |  | 3392.891656 | 1.479587372 | 0.0003419751
| 3392.83139 | 1.350016 | -9.911411e-05 |  | 3392.83139 | 1.475453 | 0.001043308 |  | 3392.83139 | 1.479605 | 0.0004045730642
| 3392.771125 | 1.350039 | -5.14467188e-05 |  | 3392.771125 | 1.475506 | 0.00101282 |  | 3392.771125 | 1.479637 | 0.0004588346
| 3392.710859 | 1.350093 | -1.795529e-05 |  | 3392.710859 | 1.475545 | 0.0009582889 |  | 3392.710859 | 1.479679 | 0.0005012763
| 3392.650594 | 1.350169 | -1.74577836e-05 |  | 3392.650594 | 1.475558 | 0.0008899466 |  | 3392.650594 | 1.479729 | 0.0005304093
| 3392.590328 | 1.350245 | -5.99145e-05 |  | 3392.590328 | 1.475543921 | 0.0008223339 |  | 3392.590328 | 1.479781162 | 0.0005460877
| 3392.530062 | 1.350297 | -0.0001413623 |  | 3392.530062 | 1.475507 | 0.0007684374 |  | 3392.530062 | 1.479834 | 0.0005487899
| 3392.469797 | 1.350306 | -0.0002444712937 |  | 3392.469797 | 1.475458 | 0.0007367662 |  | 3392.469797 | 1.479883 | 0.0005389253
| 3392.409531 | 1.350267 | -0.0003446035078 |  | 3392.409531 | 1.475410583 | 0.0007276484 |  | 3392.409531 | 1.479928 | 0.0005169035
| 3392.349266 | 1.350188 | -0.0004180259239 |  | 3392.349266 | 1.475377 | 0.000734541 |  | 3392.349266 | 1.479964 | 0.0004836365673
| 3392.289 | 1.350087 | -0.0004496325486 |  | 3392.289 | 1.475362 | 0.0007457021 |  | 3392.289 | 1.479986 | 0.0004419086
| 3392.228735 | 1.349989 | -0.0004368044 |  | 3392.228735 | 1.475364 | 0.0007482271 |  | 3392.228735 | 1.479993 | 0.0003970568
| 3392.168469 | 1.349911 | -0.0003883775 |  | 3392.168469 | 1.475374 | 0.0007322322 |  | 3392.168469 | 1.479982 | 0.0003564605607
| 3392.108203 | 1.349864302 | -0.0003200705 |  | 3392.108203 | 1.475378 | 0.000693835 |  | 3392.108203 | 1.479958287 | 0.0003276742
| 3392.047938 | 1.349851 | -0.0002482356 |  | 3392.047938 | 1.475364 | 0.0006371281 |  | 3392.047938 | 1.479928575 | 0.0003158438
| 3391.987672 | 1.349864 | -0.0001855578 |  | 3391.987672 | 1.475318588 | 0.0005734899 |  | 3391.987672 | 1.479903 | 0.000321272
| 3391.927407 | 1.349896 | -0.0001392272 |  | 3391.927407 | 1.475239 | 0.0005200228 |  | 3391.927407 | 1.479890184 | 0.0003386172
| 3391.867141 | 1.349938 | -0.0001112394 |  | 3391.867141 | 1.475131 | 0.0004945874 |  | 3391.867141 | 1.479895 | 0.0003581601
| 3391.806876 | 1.349983 | -0.000101075 |  | 3391.806876 | 1.475007615 | 0.0005111177 |  | 3391.806876 | 1.479915 | 0.0003688937
| 3391.74661 | 1.350027 | -0.0001074831 |  | 3391.74661 | 1.474891 | 0.0005753283 |  | 3391.74661 | 1.479943 | 0.0003627828
| 3391.686344 | 1.350066 | -0.0001293349 |  | 3391.686344 | 1.474802722 | 0.0006813745 |  | 3391.686344 | 1.479966 | 0.0003380258
| 3391.626079 | 1.350094776 | -0.0001647493 |  | 3391.626079 | 1.47476004 | 0.0008130090778 |  | 3391.626079 | 1.479975 | 0.000299797
| 3391.565813 | 1.350109644 | -0.0002103048 |  | 3391.565813 | 1.47477 | 0.0009466721 |  | 3391.565813 | 1.479964 | 0.0002586288
| 3391.505548 | 1.350107 | -0.0002605324031 |  | 3391.505548 | 1.474827 | 0.001058529 |  | 3391.505548 | 1.479935 | 0.0002262824
| 3391.445282 | 1.350086 | -0.0003087174 |  | 3391.445282 | 1.474913256 | 0.001130827 |  | 3391.445282 | 1.479895 | 0.0002112701
| 3391.385017 | 1.350048 | -0.0003479487 |  | 3391.385017 | 1.475007 | 0.001157113 |  | 3391.385017 | 1.479857 | 0.0002153303
| 3391.324751 | 1.349998 | -0.0003728147 |  | 3391.324751 | 1.475085 | 0.001143387 |  | 3391.324751 | 1.479829 | 0.0002334422
| 3391.264485 | 1.349942442 | -0.0003803655 |  | 3391.264485 | 1.475133 | 0.001105494 |  | 3391.264485 | 1.479818 | 0.0002558335795
| 3391.20422 | 1.349886 | -0.0003698008 |  | 3391.20422 | 1.475146829 | 0.001063787 |  | 3391.20422 | 1.479819284 | 0.0002725219
| 3391.143954 | 1.349835888 | -0.0003421906 |  | 3391.143954 | 1.475132 | 0.00103631 |  | 3391.143954 | 1.47982686 | 0.0002774693
| 3391.083689 | 1.349796 | -0.0002995949 |  | 3391.083689 | 1.475104 | 0.001034202 |  | 3391.083689 | 1.479831 | 0.0002707676
| 3391.023423 | 1.349771 | -0.0002451928 |  | 3391.023423 | 1.475078 | 0.001059686 |  | 3391.023423 | 1.479825 | 0.0002581421
| 3390.963158 | 1.349766 | -0.0001843144 |  | 3390.963158 | 1.475069 | 0.001107275 |  | 3390.963158 | 1.479807 | 0.0002482333
| 3390.902892 | 1.349784 | -0.0001243216 |  | 3390.902892 | 1.475086 | 0.001165724 |  | 3390.902892 | 1.479783 | 0.0002479311
| 3390.842626 | 1.349823 | -7.443098e-05 |  | 3390.842626 | 1.475134 | 0.001221571 |  | 3390.842626 | 1.479758 | 0.0002598406
| 3390.782361 | 1.34988 | -4.418033e-05 |  | 3390.782361 | 1.475209501 | 0.001260998 |  | 3390.782361 | 1.479741834 | 0.0002811516
| 3390.722095 | 1.349945136 | -4.052802e-05 |  | 3390.722095 | 1.475306 | 0.001271619 |  | 3390.722095 | 1.479736 | 0.0003050824
| 3390.66183 | 1.350005 | -6.488414e-05 |  | 3390.66183 | 1.47541084 | 0.00124439 |  | 3390.66183 | 1.47974 | 0.0003248929
| 3390.601564 | 1.350047 | -0.0001121942 |  | 3390.601564 | 1.475508108 | 0.001174787842 |  | 3390.601564 | 1.479748 | 0.0003366936
| 3390.541298 | 1.350063 | -0.0001713629 |  | 3390.541298 | 1.475578884 | 0.001066095 |  | 3390.541298 | 1.479754313 | 0.0003411597
| 3390.481033 | 1.350052 | -0.0002290278 |  | 3390.481033 | 1.47560584 | 0.0009305982 |  | 3390.481033 | 1.479754 | 0.0003431449
| 3390.420767 | 1.350019 | -0.0002727235 |  | 3390.420767 | 1.475578 | 0.0007892804 |  | 3390.420767 | 1.479749 | 0.0003484586
| 3390.360502 | 1.349974 | -0.0002953459 |  | 3390.360502 | 1.475497 | 0.0006678883 |  | 3390.360502 | 1.479743 | 0.0003607028
| 3390.300236 | 1.34993 | -0.0002962045 |  | 3390.300236 | 1.475375 | 0.0005896961 |  | 3390.300236 | 1.479743 | 0.0003791806
| 3390.239971 | 1.349895 | -0.0002807666 |  | 3390.239971 | 1.475239 | 0.0005681203 |  | 3390.239971 | 1.479752 | 0.0003989778
| 3390.179705 | 1.349874 | -0.0002574202 |  | 3390.179705 | 1.475118 | 0.000601465 |  | 3390.179705 | 1.479770761 | 0.0004130181
| 3390.119439 | 1.349866 | -0.0002343865 |  | 3390.119439 | 1.475034 | 0.0006722127 |  | 3390.119439 | 1.479794 | 0.0004159862
| 3390.059174 | 1.349867 | -0.0002165378 |  | 3390.059174 | 1.474998 | 0.0007535645 |  | 3390.059174 | 1.479814 | 0.0004068378
| 3389.998908 | 1.349871 | -0.000205318 |  | 3389.998908 | 1.475001588 | 0.0008190248 |  | 3389.998908 | 1.479823581 | 0.0003900258
| 3389.938643 | 1.349873585 | -0.0001984518 |  | 3389.938643 | 1.475025018 | 0.0008524195 |  | 3389.938643 | 1.47982 | 0.0003736765
| 3389.878377 | 1.349874 | -0.0001924954 |  | 3389.878377 | 1.475043 | 0.0008535626 |  | 3389.878377 | 1.479807573 | 0.0003659493
| 3389.818112 | 1.349874 | -0.0001845828 |  | 3389.818112 | 1.475037 | 0.000837564 |  | 3389.818112 | 1.479793 | 0.0003715274
| 3389.757846 | 1.349876 | -0.0001736364 |  | 3389.757846 | 1.475004 | 0.0008264343 |  | 3389.757846 | 1.479786 | 0.0003889917
| 3389.69758 | 1.349882 | -0.0001609179 |  | 3389.69758 | 1.474953603 | 0.0008393628 |  | 3389.69758 | 1.479793 | 0.0004112741
| 3389.637315 | 1.349896 | -0.0001491904 |  | 3389.637315 | 1.474908 | 0.0008829629 |  | 3389.637315 | 1.479816588 | 0.0004281003
| 3389.577049 | 1.349916 | -0.000142114 |  | 3389.577049 | 1.474886 | 0.000949144 |  | 3389.577049 | 1.47985 | 0.0004300632
| 3389.516784 | 1.349942 | -0.0001432179 |  | 3389.516784 | 1.474899 | 0.001018002 |  | 3389.516784 | 1.479884 | 0.0004125454129
| 3389.456518 | 1.349969202 | -0.0001552022001 |  | 3389.456518 | 1.474942179 | 0.001068003 |  | 3389.456518 | 1.479908 | 0.0003773474
| 3389.396253 | 1.349993801 | -0.0001792793822 |  | 3389.396253 | 1.474997914 | 0.001084884 |  | 3389.396253 | 1.479912 | 0.0003322407
| 3389.335987 | 1.35001 | -0.0002145328 |  | 3389.335987 | 1.47504439 | 0.001068455 |  | 3389.335987 | 1.479894 | 0.0002883166
| 3389.275721 | 1.350014 | -0.0002574987 |  | 3389.275721 | 1.475064 | 0.00103132 |  | 3389.275721 | 1.479857 | 0.0002562022
| 3389.215456 | 1.350002 | -0.0003024926 |  | 3389.215456 | 1.475051947 | 0.0009937302 |  | 3389.215456 | 1.479810202 | 0.000243198
| 3389.15519 | 1.349973 | -0.0003424465 |  | 3389.15519 | 1.475014 | 0.0009740156 |  | 3389.15519 | 1.4797623 | 0.0002515305
| 3389.094925 | 1.349932 | -0.0003705765 |  | 3389.094925 | 1.474967 | 0.0009821622 |  | 3389.094925 | 1.479723 | 0.0002784519
| 3389.034659 | 1.349885072 | -0.0003831656 |  | 3389.034659 | 1.474928 | 0.001016943 |  | 3389.034659 | 1.479699 | 0.0003178805
| 3388.974394 | 1.34984 | -0.0003799255 |  | 3388.974394 | 1.474907247 | 0.001068993 |  | 3388.974394 | 1.479692 | 0.0003623125
| 3388.914128 | 1.349802 | -0.0003650975 |  | 3388.914128 | 1.474909 | 0.001125825 |  | 3388.914128 | 1.479703 | 0.0004042857
| 3388.853862 | 1.349775 | -0.0003449858 |  | 3388.853862 | 1.474931 | 0.001177784 |  | 3388.853862 | 1.479729 | 0.0004375384
| 3388.793597 | 1.349756 | -0.0003257143888 |  | 3388.793597 | 1.474967 | 0.001219021 |  | 3388.793597 | 1.479765 | 0.0004577683
| 3388.733331 | 1.34974 | -0.0003102699 |  | 3388.733331 | 1.475013 | 0.001248254 |  | 3388.733331 | 1.479804441 | 0.0004623889
| 3388.673066 | 1.349723 | -0.0002970517 |  | 3388.673066 | 1.475065 | 0.001264086 |  | 3388.673066 | 1.479842 | 0.0004513381
| 3388.6128 | 1.349701 | -0.0002808363 |  | 3388.6128 | 1.475122 | 0.001263578 |  | 3388.6128 | 1.479871 | 0.0004268196
| 3388.552534 | 1.349677 | -0.0002553115 |  | 3388.552534 | 1.475178763 | 0.00124277 |  | 3388.552534 | 1.479887893 | 0.000393516
| 3388.492269 | 1.349657 | -0.0002166672 |  | 3388.492269 | 1.475225 | 0.001199462 |  | 3388.492269 | 1.479889 | 0.0003577596
| 3388.432003 | 1.349651 | -0.0001661771 |  | 3388.432003 | 1.47525 | 0.001138019 |  | 3388.432003 | 1.479877 | 0.000326248
| 3388.371738 | 1.349666889 | -0.0001115311 |  | 3388.371738 | 1.475243 | 0.001070073 |  | 3388.371738 | 1.47985456 | 0.0003042364
| 3388.311472 | 1.349706493 | -6.447998e-05 |  | 3388.311472 | 1.475203 | 0.001013308 |  | 3388.311472 | 1.479828 | 0.0002943814
| 3388.251207 | 1.349765 | -3.746952297e-05 |  | 3388.251207 | 1.475139 | 0.0009847558 |  | 3388.251207 | 1.479803 | 0.0002957807523
| 3388.190941 | 1.349832 | -3.882045538e-05 |  | 3388.190941 | 1.47507 | 0.0009932608377 |  | 3388.190941 | 1.479785 | 0.0003049127
| 3388.130675 | 1.349893 | -7.025862e-05 |  | 3388.130675 | 1.475017204 | 0.001035626 |  | 3388.130675 | 1.479775 | 0.0003169283
| 3388.07041 | 1.349934 | -0.0001259578 |  | 3388.07041 | 1.474994806 | 0.001096511 |  | 3388.07041 | 1.479771 | 0.0003275316
| 3388.010144 | 1.349947 | -0.0001940756 |  | 3388.010144 | 1.475006 | 0.001154838 |  | 3388.010144 | 1.47977 | 0.0003343291
| 3387.949879 | 1.34993 | -0.0002606779 |  | 3387.949879 | 1.47504 | 0.001192574 |  | 3387.949879 | 1.479770281 | 0.0003373021907
| 3387.889613 | 1.349888 | -0.0003134354 |  | 3387.889613 | 1.475079 | 0.001203202 |  | 3387.889613 | 1.479768 | 0.0003379497
| 3387.829348 | 1.349831 | -0.0003444285 |  | 3387.829348 | 1.47510361 | 0.001193336 |  | 3387.829348 | 1.479764 | 0.0003381886
| 3387.769082 | 1.34977 | -0.000351672 |  | 3387.769082 | 1.475105524 | 0.001179964 |  | 3387.769082 | 1.479757888 | 0.0003396818
| 3387.708816 | 1.349715 | -0.0003382763 |  | 3387.708816 | 1.47509 | 0.001181026 |  | 3387.708816 | 1.479751 | 0.0003430804
| 3387.648551 | 1.349672 | -0.0003107931 |  | 3387.648551 | 1.475072353 | 0.001206386 |  | 3387.648551 | 1.479743009 | 0.000348397
| 3387.588285 | 1.349644 | -0.0002771283 |  | 3387.588285 | 1.475071543 | 0.001253108 |  | 3387.588285 | 1.479735 | 0.0003560447
| 3387.52802 | 1.349628 | -0.0002439337 |  | 3387.52802 | 1.4751 | 0.001306381 |  | 3387.52802 | 1.479727238 | 0.0003666744
| 3387.467754 | 1.34962 | -0.0002157564 |  | 3387.467754 | 1.475157 | 0.001346542 |  | 3387.467754 | 1.47972 | 0.0003815057
| 3387.407489 | 1.349615 | -0.0001938073 |  | 3387.407489 | 1.475232 | 0.001358385 |  | 3387.407489 | 1.479717 | 0.0004010987
| 3387.347223 | 1.349608 | -0.0001760353 |  | 3387.347223 | 1.475303818 | 0.001338016 |  | 3387.347223 | 1.47972 | 0.0004245895
| 3387.286957 | 1.349596 | -0.0001578625 |  | 3387.286957 | 1.475357 | 0.001293859 |  | 3387.286957 | 1.479732 | 0.0004491909
| 3387.226692 | 1.34958 | -0.0001335719 |  | 3387.226692 | 1.475384 | 0.001242291 |  | 3387.226692 | 1.479754 | 0.0004706347
| 3387.166426 | 1.349563 | -9.82704151e-05 |  | 3387.166426 | 1.475391 | 0.001199076 |  | 3387.166426 | 1.479783 | 0.0004847173
| 3387.106161 | 1.349554 | -5.015592922e-05 |  | 3387.106161 | 1.4753887 | 0.001172501 |  | 3387.106161 | 1.479816 | 0.0004887975
| 3387.045895 | 1.349561 | 8.132473614e-06 |  | 3387.045895 | 1.475393 | 0.001160044 |  | 3387.045895 | 1.479849 | 0.0004824592
| 3386.98563 | 1.34959 | 6.910491676e-05 |  | 3386.98563 | 1.47541175 | 0.00115043 |  | 3386.98563 | 1.47987788 | 0.0004679047968
| 3386.925364 | 1.349643 | 0.0001214409568 |  | 3386.925364 | 1.475443 | 0.001130797 |  | 3386.925364 | 1.479901 | 0.000448122
| 3386.865098 | 1.349717366 | 0.0001530201 |  | 3386.865098 | 1.475478258 | 0.001092265 |  | 3386.865098 | 1.47992 | 0.0004256382
| 3386.804833 | 1.349802 | 0.0001541633 |  | 3386.804833 | 1.475504 | 0.001034591 |  | 3386.804833 | 1.479936 | 0.0004008892
| 3386.744567 | 1.349882158 | 0.0001212668 |  | 3386.744567 | 1.475511 | 0.000964972 |  | 3386.744567 | 1.47995 | 0.0003725645
| 3386.684302 | 1.349943 | 5.810433e-05 |  | 3386.684302 | 1.475497007 | 0.0008931312 |  | 3386.684302 | 1.479960082 | 0.0003388407
| 3386.624036 | 1.349971 | -2.397004e-05 |  | 3386.624036 | 1.475465 | 0.0008276868 |  | 3386.624036 | 1.479963 | 0.000299382
| 3386.56377 | 1.349961 | -0.0001089515 |  | 3386.56377 | 1.475419 | 0.0007717182 |  | 3386.56377 | 1.479954 | 0.0002565775
| 3386.503505 | 1.349915 | -0.000179152 |  | 3386.503505 | 1.475364824 | 0.0007247871995 |  | 3386.503505 | 1.479933 | 0.0002156858
| 3386.443239 | 1.349845 | -0.000220575 |  | 3386.443239 | 1.475300398 | 0.0006858486 |  | 3386.443239 | 1.479899 | 0.00018306
| 3386.382974 | 1.349763616 | -0.0002248465 |  | 3386.382974 | 1.475223 | 0.0006576212 |  | 3386.382974 | 1.479858 | 0.000163436
| 3386.322708 | 1.34969 | -0.0001918972 |  | 3386.322708 | 1.475131 | 0.0006483068 |  | 3386.322708 | 1.479819 | 0.0001575707
| 3386.262443 | 1.349639787 | -0.0001292958 |  | 3386.262443 | 1.475031 | 0.0006690028266 |  | 3386.262443 | 1.479785 | 0.0001617141
| 3386.202177 | 1.349622 | -5.045572e-05 |  | 3386.202177 | 1.474936 | 0.0007277106324 |  | 3386.202177 | 1.479761 | 0.0001691814
| 3386.141911 | 1.349641 | 2.852258505e-05 |  | 3386.141911 | 1.474867 | 0.0008232351 |  | 3386.141911 | 1.479744197 | 0.000173338
| 3386.081646 | 1.349691 | 9.232307378e-05 |  | 3386.081646 | 1.474842 | 0.0009424331 |  | 3386.081646 | 1.479727567 | 0.000171012
| 3386.02138 | 1.349762 | 0.0001296615933 |  | 3386.02138 | 1.474873 | 0.001061159 |  | 3386.02138 | 1.479704429 | 0.0001641504
| 3385.961115 | 1.349841 | 0.0001353988 |  | 3385.961115 | 1.474954 | 0.001151367 |  | 3385.961115 | 1.479671 | 0.0001593971
| 3385.900849 | 1.349913 | 0.0001112582 |  | 3385.900849 | 1.475066639 | 0.001190031 |  | 3385.900849 | 1.479628 | 0.0001647538
| 3385.840584 | 1.349966761 | 6.45798467e-05 |  | 3385.840584 | 1.475181464 | 0.001167285 |  | 3385.840584 | 1.479583 | 0.0001862595
| 3385.780318 | 1.349997 | 6.6722323e-06 |  | 3385.780318 | 1.475268 | 0.001089931 |  | 3385.780318 | 1.479544 | 0.0002245883015
| 3385.720052 | 1.350005 | -5.110521e-05 |  | 3385.720052 | 1.475304 | 0.0009787037 |  | 3385.720052 | 1.47952 | 0.0002747537
| 3385.659787 | 1.349994668 | -9.988257e-05 |  | 3385.659787 | 1.47528 | 0.000862491 |  | 3385.659787 | 1.479514 | 0.000328268
| 3385.599521 | 1.349975 | -0.0001355095 |  | 3385.599521 | 1.475203 | 0.0007694146 |  | 3385.599521 | 1.479524 | 0.0003764959
| 3385.539256 | 1.349954 | -0.0001591162 |  | 3385.539256 | 1.475090224 | 0.0007196357 |  | 3385.539256 | 1.479545 | 0.0004144109
| 3385.47899 | 1.349937 | -0.0001753513 |  | 3385.47899 | 1.474966 | 0.0007213603 |  | 3385.47899 | 1.479568101 | 0.0004416178
| 3385.418725 | 1.349925 | -0.0001903849 |  | 3385.418725 | 1.474853 | 0.0007718336 |  | 3385.418725 | 1.47959 | 0.0004620260648
| 3385.358459 | 1.349912823 | -0.0002084175 |  | 3385.358459 | 1.474767869 | 0.0008593036 |  | 3385.358459 | 1.479611614 | 0.0004802363225
| 3385.298193 | 1.349897 | -0.0002301508 |  | 3385.298193 | 1.47472 | 0.0009684844 |  | 3385.298193 | 1.479635135 | 0.0004985332
| 3385.237928 | 1.34987154 | -0.0002521439 |  | 3385.237928 | 1.474712 | 0.001082842 |  | 3385.237928 | 1.479665 | 0.000515051
| 3385.177662 | 1.349836 | -0.000268311 |  | 3385.177662 | 1.474739 | 0.001188511 |  | 3385.177662 | 1.479703 | 0.0005244
| 3385.117397 | 1.349793 | -0.0002720632 |  | 3385.117397 | 1.474794 | 0.001275188 |  | 3385.117397 | 1.479747 | 0.0005203061
| 3385.057131 | 1.349749 | -0.0002596009 |  | 3385.057131 | 1.474866429 | 0.00133662 |  | 3385.057131 | 1.479788 | 0.000499195
| 3384.996866 | 1.349711373 | -0.0002307887 |  | 3384.996866 | 1.474945 | 0.001371773 |  | 3384.996866 | 1.479818692 | 0.0004626302
| 3384.9366 | 1.349688 | -0.000190216 |  | 3384.9366 | 1.475021 | 0.00138306 |  | 3384.9366 | 1.479831 | 0.0004173811
| 3384.876334 | 1.349683 | -0.0001452019 |  | 3384.876334 | 1.475088 | 0.001377024 |  | 3384.876334 | 1.479824 | 0.000373118
| 3384.816069 | 1.349695 | -0.000103931 |  | 3384.816069 | 1.475143 | 0.001360267 |  | 3384.816069 | 1.4798 | 0.0003390346
| 3384.755803 | 1.349721 | -7.31629939e-05 |  | 3384.755803 | 1.475189 | 0.001338643 |  | 3384.755803 | 1.479768 | 0.0003202033
| 3384.695538 | 1.349755 | -5.643646726e-05 |  | 3384.695538 | 1.475227 | 0.001314691 |  | 3384.695538 | 1.479736 | 0.0003166124
| 3384.635272 | 1.34979 | -5.4367917e-05 |  | 3384.635272 | 1.475262 | 0.001287699 |  | 3384.635272 | 1.479711 | 0.0003239158
| 3384.575006 | 1.34982 | -6.47428352e-05 |  | 3384.575006 | 1.475292719 | 0.001255091 |  | 3384.575006 | 1.479693732 | 0.0003359191
| 3384.514741 | 1.349844 | -8.420068516e-05 |  | 3384.514741 | 1.475316 | 0.001215389 |  | 3384.514741 | 1.479683 | 0.0003477334
| 3384.454475 | 1.349858 | -0.0001092702 |  | 3384.454475 | 1.475327 | 0.001170562 |  | 3384.454475 | 1.479676 | 0.0003572541
| 3384.39421 | 1.349864 | -0.000136807 |  | 3384.39421 | 1.475323352 | 0.001126423 |  | 3384.39421 | 1.479668292 | 0.0003653694
| 3384.333944 | 1.34986 | -0.0001641628 |  | 3384.333944 | 1.475304806 | 0.001091202 |  | 3384.333944 | 1.479659 | 0.0003745387
| 3384.273679 | 1.349849 | -0.0001887864 |  | 3384.273679 | 1.475279 | 0.001071579 |  | 3384.273679 | 1.47965 | 0.0003871789
| 3384.213413 | 1.34983 | -0.0002081456 |  | 3384.213413 | 1.475254766 | 0.001068762 |  | 3384.213413 | 1.479642 | 0.0004041783
| 3384.153147 | 1.349806 | -0.0002197448 |  | 3384.153147 | 1.475243 | 0.00107718 |  | 3384.153147 | 1.479639 | 0.0004248485
| 3384.092882 | 1.34978 | -0.0002218554 |  | 3384.092882 | 1.475246 | 0.001085915 |  | 3384.092882 | 1.479641 | 0.0004477187027
| 3384.032616 | 1.349758 | -0.0002148118 |  | 3384.032616 | 1.475261 | 0.001083625 |  | 3384.032616 | 1.479649 | 0.0004713399
| 3383.972351 | 1.349743 | -0.0002012279 |  | 3383.972351 | 1.475275 | 0.001064491 |  | 3383.972351 | 1.479663115 | 0.0004942978
| 3383.912085 | 1.349737 | -0.0001857738 |  | 3383.912085 | 1.475275 | 0.001031881 |  | 3383.912085 | 1.479685 | 0.0005149153
| 3383.85182 | 1.34974 | -0.0001743298 |  | 3383.85182 | 1.475252 | 0.0009982298 |  | 3383.85182 | 1.479715 | 0.0005303905
| 3383.791554 | 1.349748658 | -0.0001716085 |  | 3383.791554 | 1.475207 | 0.0009804654857 |  | 3383.791554 | 1.479752101 | 0.0005366712723
| 3383.731288 | 1.349755 | -0.0001793331 |  | 3383.731288 | 1.475151 | 0.0009927725 |  | 3383.731288 | 1.479793 | 0.0005295419
| 3383.671023 | 1.349753 | -0.0001949314 |  | 3383.671023 | 1.475106343 | 0.001039038 |  | 3383.671023 | 1.479831 | 0.0005064290156
| 3383.610757 | 1.349739 | -0.0002118697 |  | 3383.610757 | 1.475090884 | 0.001110516 |  | 3383.610757 | 1.479858 | 0.000468567282
| 3383.550492 | 1.349711 | -0.0002211783 |  | 3383.550492 | 1.475117 | 0.001187384 |  | 3383.550492 | 1.479868 | 0.000422156
| 3383.490226 | 1.349676432 | -0.0002154486 |  | 3383.490226 | 1.475182 | 0.001246159 |  | 3383.490226 | 1.479857 | 0.0003770173
| 3383.429961 | 1.349645 | -0.0001911412 |  | 3383.429961 | 1.47527 | 0.001268751 |  | 3383.429961 | 1.479828 | 0.0003437006
| 3383.369695 | 1.349627 | -0.0001514475 |  | 3383.369695 | 1.475360006 | 0.001248998 |  | 3383.369695 | 1.479791 | 0.0003293433
| 3383.309429 | 1.349631 | -0.0001057865 |  | 3383.309429 | 1.475429321 | 0.001194471 |  | 3383.309429 | 1.479757 | 0.0003349085
| 3383.249164 | 1.349658 | -6.715291816e-05 |  | 3383.249164 | 1.475465 | 0.001123594 |  | 3383.249164 | 1.479736 | 0.00035456
| 3383.188898 | 1.349701 | -4.78899433e-05 |  | 3383.188898 | 1.47547 | 0.001056873 |  | 3383.188898 | 1.479732 | 0.0003777673
| 3383.128633 | 1.349748 | -5.478348728e-05 |  | 3383.128633 | 1.475453092 | 0.001009095 |  | 3383.128633 | 1.479744 | 0.0003936638
| 3383.068367 | 1.349784 | -8.662676704e-05 |  | 3383.068367 | 1.475433 | 0.0009846407 |  | 3383.068367 | 1.479762 | 0.0003953956
| 3383.008102 | 1.349797 | -0.0001335162 |  | 3383.008102 | 1.475425 | 0.0009763669 |  | 3383.008102 | 1.479777225 | 0.0003824974
| 3382.947836 | 1.349781 | -0.0001803805 |  | 3382.947836 | 1.475434 | 0.0009714377 |  | 3382.947836 | 1.479781 | 0.0003607151
| 3382.88757 | 1.349743 | -0.0002122654201 |  | 3382.88757 | 1.475457 | 0.0009564241 |  | 3382.88757 | 1.479771 | 0.000338597
| 3382.827305 | 1.349692907 | -0.0002193954 |  | 3382.827305 | 1.475485 | 0.0009242733 |  | 3382.827305 | 1.479751 | 0.0003239584
| 3382.767039 | 1.349647 | -0.0002004385698 |  | 3382.767039 | 1.475506 | 0.0008754769 |  | 3382.767039 | 1.479726711 | 0.0003203696
| 3382.706774 | 1.349618 | -0.0001629255 |  | 3382.706774 | 1.475513 | 0.0008164525 |  | 3382.706774 | 1.479705 | 0.0003266371
| 3382.646508 | 1.34961224 | -0.0001195117 |  | 3382.646508 | 1.475505 | 0.0007552303 |  | 3382.646508 | 1.47968929 | 0.0003383364
| 3382.586242 | 1.349626 | -8.321594e-05 |  | 3382.586242 | 1.475486 | 0.0006966298 |  | 3382.586242 | 1.479679 | 0.0003509335
| 3382.525977 | 1.349652 | -6.230302e-05 |  | 3382.525977 | 1.475459 | 0.000640891 |  | 3382.525977 | 1.479671 | 0.0003626679
| 3382.465711 | 1.349679001 | -5.851136e-05 |  | 3382.465711 | 1.475425 | 0.0005851867 |  | 3382.465711 | 1.479663 | 0.0003750348
| 3382.405446 | 1.34969758 | -6.682948e-05 |  | 3382.405446 | 1.47538 | 0.0005276075 |  | 3382.405446 | 1.479655 | 0.0003912668
| 3382.34518 | 1.349705 | -7.923974014e-05 |  | 3382.34518 | 1.475317702 | 0.0004710937 |  | 3382.34518 | 1.479651 | 0.0004137712
| 3382.284915 | 1.349704 | -8.885667e-05 |  | 3382.284915 | 1.475232508 | 0.0004250111 |  | 3382.284915 | 1.479655 | 0.0004413409
| 3382.224649 | 1.349699 | -9.240069e-05 |  | 3382.224649 | 1.475127 | 0.0004028679 |  | 3382.224649 | 1.479673 | 0.0004686247
| 3382.164383 | 1.349694895 | -9.108065e-05 |  | 3382.164383 | 1.475011386 | 0.0004171464 |  | 3382.164383 | 1.479704 | 0.0004876884
| 3382.104118 | 1.349695 | -8.919213181e-05 |  | 3382.104118 | 1.4749053 | 0.0004725792494 |  | 3382.104118 | 1.479742 | 0.0004911072
| 3382.043852 | 1.349696299 | -9.047473e-05 |  | 3382.043852 | 1.474828395 | 0.0005628327 |  | 3382.043852 | 1.479779 | 0.0004760410449
| 3381.983587 | 1.349695 | -9.568463e-05 |  | 3381.983587 | 1.47479567 | 0.0006707143 |  | 3381.983587 | 1.479806 | 0.0004451379
| 3381.923321 | 1.349687 | -0.0001019101496 |  | 3381.923321 | 1.474811 | 0.0007723845 |  | 3381.923321 | 1.479814 | 0.0004064020654
| 3381.863056 | 1.349672 | -0.0001038579 |  | 3381.863056 | 1.474863 | 0.0008455832 |  | 3381.863056 | 1.479804005 | 0.0003700747
| 3381.80279 | 1.349653 | -9.65539281e-05 |  | 3381.80279 | 1.474933014 | 0.0008766426 |  | 3381.80279 | 1.479779892 | 0.000344879641
| 3381.742524 | 1.349636165 | -7.776557223e-05 |  | 3381.742524 | 1.474996 | 0.0008654526 |  | 3381.742524 | 1.47975 | 0.0003350936
| 3381.682259 | 1.349627593 | -4.948886615e-05 |  | 3381.682259 | 1.475032 | 0.0008246475 |  | 3381.682259 | 1.479723524 | 0.0003396637
| 3381.621993 | 1.349632 | -1.727820918e-05 |  | 3381.621993 | 1.475033 | 0.0007746503 |  | 3381.621993 | 1.479705653 | 0.0003534819
| 3381.561728 | 1.349649 | 1.222455726e-05 |  | 3381.561728 | 1.475002406 | 0.0007362517 |  | 3381.561728 | 1.479698335 | 0.000369958968
| 3381.501462 | 1.349676 | 3.3752322e-05 |  | 3381.501462 | 1.47495443 | 0.0007235889 |  | 3381.501462 | 1.4797 | 0.000383555512
| 3381.441197 | 1.349708 | 4.464366372e-05 |  | 3381.441197 | 1.474908 | 0.0007395486 |  | 3381.441197 | 1.479706 | 0.0003914219362
| 3381.380931 | 1.349742 | 4.51274307e-05 |  | 3381.380931 | 1.474878662 | 0.0007760752 |  | 3381.380931 | 1.479712215 | 0.0003931640967
| 3381.320665 | 1.349773 | 3.653774934e-05 |  | 3381.320665 | 1.474875 | 0.0008181974287 |  | 3381.320665 | 1.479716797 | 0.000390185
| 3381.2604 | 1.3498 | 2.036490454e-05 |  | 3381.2604 | 1.474893 | 0.0008494633 |  | 3381.2604 | 1.479717753 | 0.0003843071
| 3381.200134 | 1.349822237 | -2.580460388e-06 |  | 3381.200134 | 1.474922 | 0.0008590072 |  | 3381.200134 | 1.479714 | 0.000377393
| 3381.139869 | 1.349838 | -3.1887e-05 |  | 3381.139869 | 1.474947 | 0.000844467 |  | 3381.139869 | 1.479706 | 0.0003711846
| 3381.079603 | 1.349844 | -6.599497e-05 |  | 3381.079603 | 1.474954 | 0.0008126123 |  | 3381.079603 | 1.479693 | 0.0003679827
| 3381.019338 | 1.349836932 | -0.0001009919 |  | 3381.019338 | 1.474936 | 0.0007772601 |  | 3381.019338 | 1.479676 | 0.0003706621
| 3380.959072 | 1.349817 | -0.0001311131 |  | 3380.959072 | 1.474893508 | 0.0007540229 |  | 3380.959072 | 1.479657 | 0.0003818774
| 3380.898806 | 1.349787 | -0.000150165 |  | 3380.898806 | 1.474838 | 0.000754709 |  | 3380.898806 | 1.479642 | 0.0004027308
| 3380.838541 | 1.349754 | -0.0001545464 |  | 3380.838541 | 1.474782954 | 0.0007841417 |  | 3380.838541 | 1.479636 | 0.000431775
| 3380.778275 | 1.349725 | -0.0001447143 |  | 3380.778275 | 1.474746 | 0.0008381609 |  | 3380.778275 | 1.479643 | 0.0004639794
| 3380.71801 | 1.349707 | -0.0001259408 |  | 3380.71801 | 1.474737 | 0.0009042654 |  | 3380.71801 | 1.479665 | 0.0004922209
| 3380.657744 | 1.349701 | -0.0001059133 |  | 3380.657744 | 1.474758717 | 0.0009657426 |  | 3380.657744 | 1.479697 | 0.0005092001824
| 3380.597479 | 1.349703 | -9.159261758e-05 |  | 3380.597479 | 1.474806 | 0.001006846 |  | 3380.597479 | 1.479734 | 0.000510058
| 3380.537213 | 1.349707 | -8.576229952e-05 |  | 3380.537213 | 1.474863 | 0.001017215 |  | 3380.537213 | 1.479767 | 0.0004946134
| 3380.476947 | 1.349706 | -8.55487582e-05 |  | 3380.476947 | 1.474913712 | 0.0009955258 |  | 3380.476947 | 1.479788 | 0.0004671841
| 3380.416682 | 1.349695 | -8.364841432e-05 |  | 3380.416682 | 1.474941743 | 0.0009499134 |  | 3380.416682 | 1.479792 | 0.0004356485
| 3380.356416 | 1.349679 | -7.190041048e-05 |  | 3380.356416 | 1.474938 | 0.0008953711 |  | 3380.356416 | 1.479781 | 0.0004087557
| 3380.296151 | 1.349664754 | -4.591684436e-05 |  | 3380.296151 | 1.474903 | 0.0008495082 |  | 3380.296151 | 1.47976 | 0.0003931508
| 3380.235885 | 1.349663 | -7.5098894e-06 |  | 3380.235885 | 1.474845 | 0.0008263759 |  | 3380.235885 | 1.479735 | 0.0003919704243
| 3380.175619 | 1.349680622 | 3.500089e-05 |  | 3380.175619 | 1.474778432 | 0.0008331737 |  | 3380.175619 | 1.479715 | 0.0004040142
| 3380.115354 | 1.349719 | 7.02139e-05 |  | 3380.115354 | 1.474719 | 0.0008686887 |  | 3380.115354 | 1.479704 | 0.0004248173
| 3380.055088 | 1.349771 | 8.824785868e-05 |  | 3380.055088 | 1.474676 | 0.0009250398 |  | 3380.055088 | 1.479705 | 0.0004484378
| 3379.994823 | 1.349826 | 8.453168736e-05 |  | 3379.994823 | 1.474656 | 0.000991814 |  | 3379.994823 | 1.479717024 | 0.0004693106
| 3379.934557 | 1.349874 | 6.186809e-05 |  | 3379.934557 | 1.474656 | 0.001059459 |  | 3379.934557 | 1.479737 | 0.0004829859448
| 3379.874292 | 1.349907988 | 2.821606e-05 |  | 3379.874292 | 1.474672 | 0.001123069 |  | 3379.874292 | 1.479760772 | 0.0004873164
| 3379.814026 | 1.349928 | -6.938435e-06 |  | 3379.814026 | 1.474699902 | 0.001181599 |  | 3379.814026 | 1.479783619 | 0.0004821743
| 3379.75376 | 1.349938287 | -3.720416e-05 |  | 3379.75376 | 1.474739987 | 0.001235811 |  | 3379.75376 | 1.479802 | 0.0004692115
| 3379.693495 | 1.349947324 | -6.174476e-05 |  | 3379.693495 | 1.474795 | 0.001284211 |  | 3379.693495 | 1.479812 | 0.0004517866
| 3379.633229 | 1.34996 | -8.490557342e-05 |  | 3379.633229 | 1.474866 | 0.001321264 |  | 3379.633229 | 1.479813 | 0.000434384
| 3379.572964 | 1.349975702 | -0.0001132538 |  | 3379.572964 | 1.474953 | 0.001337589 |  | 3379.572964 | 1.479806 | 0.0004216096
| 3379.512698 | 1.34999 | -0.0001515968 |  | 3379.512698 | 1.475048 | 0.001323193 |  | 3379.512698 | 1.479795 | 0.0004172507
| 3379.452433 | 1.349995 | -0.0001997573 |  | 3379.452433 | 1.475136 | 0.001272732 |  | 3379.452433 | 1.479784 | 0.0004229408
| 3379.392167 | 1.349985571 | -0.0002524434 |  | 3379.392167 | 1.475199 | 0.001190209 |  | 3379.392167 | 1.47978 | 0.000437446
| 3379.331901 | 1.349959 | -0.0003010368 |  | 3379.331901 | 1.475221 | 0.001089988 |  | 3379.331901 | 1.479787 | 0.0004566975
| 3379.271636 | 1.34992 | -0.0003378034 |  | 3379.271636 | 1.475198323 | 0.0009940736 |  | 3379.271636 | 1.479806 | 0.0004744049
| 3379.21137 | 1.349876656 | -0.0003588596 |  | 3379.21137 | 1.475138 | 0.000925068 |  | 3379.21137 | 1.479837 | 0.0004844368
| 3379.151105 | 1.349837 | -0.0003662479 |  | 3379.151105 | 1.475058012 | 0.0008984428 |  | 3379.151105 | 1.479874 | 0.0004819567063
| 3379.090839 | 1.349806 | -0.0003659087 |  | 3379.090839 | 1.474985 | 0.0009174813 |  | 3379.090839 | 1.479911 | 0.0004654044
| 3379.030574 | 1.349785 | -0.0003655608 |  | 3379.030574 | 1.474940392 | 0.0009707111 |  | 3379.030574 | 1.479942 | 0.0004360593
| 3378.970308 | 1.349767 | -0.0003702859 |  | 3378.970308 | 1.47493791 | 0.001036692 |  | 3378.970308 | 1.479964 | 0.0003977308
| 3378.910042 | 1.349749 | -0.0003814764 |  | 3378.910042 | 1.474976 | 0.001090769 |  | 3378.910042 | 1.479973 | 0.0003553989
| 3378.849777 | 1.349722 | -0.000395826 |  | 3378.849777 | 1.475041392 | 0.001113811 |  | 3378.849777 | 1.479971447 | 0.0003135252
| 3378.789511 | 1.349687 | -0.0004075581 |  | 3378.789511 | 1.475112 | 0.001097818 |  | 3378.789511 | 1.47996 | 0.0002755887
| 3378.729246 | 1.349645 | -0.0004113155 |  | 3378.729246 | 1.47516863 | 0.001046985 |  | 3378.729246 | 1.479942 | 0.0002437695
| 3378.66898 | 1.349599 | -0.0004041067 |  | 3378.66898 | 1.475196106 | 0.0009754092 |  | 3378.66898 | 1.47992 | 0.0002192332
| 3378.608715 | 1.349556 | -0.0003862321 |  | 3378.608715 | 1.475191 | 0.0008999912 |  | 3378.608715 | 1.479896 | 0.0002020341
| 3378.548449 | 1.349519 | -0.0003602232 |  | 3378.548449 | 1.475159 | 0.0008356947 |  | 3378.548449 | 1.479874 | 0.0001914929
| 3378.488183 | 1.349487 | -0.0003290996 |  | 3378.488183 | 1.475109233 | 0.0007906423212 |  | 3378.488183 | 1.479856 | 0.0001857045
| 3378.427918 | 1.34946 | -0.0002945271 |  | 3378.427918 | 1.475054 | 0.0007664834 |  | 3378.427918 | 1.479843 | 0.0001819025
| 3378.367652 | 1.349436 | -0.000256251 |  | 3378.367652 | 1.474999 | 0.0007600235 |  | 3378.367652 | 1.479835 | 0.0001764462
| 3378.307387 | 1.349417 | -0.00021244 |  | 3378.307387 | 1.474950831 | 0.0007667042755 |  | 3378.307387 | 1.479831 | 0.0001660285
| 3378.247121 | 1.349403 | -0.0001614303 |  | 3378.247121 | 1.474909 | 0.0007828982 |  | 3378.247121 | 1.479825386 | 0.0001490608
| 3378.186855 | 1.3494 | -0.0001030601 |  | 3378.186855 | 1.474873 | 0.0008069893 |  | 3378.186855 | 1.479815 | 0.0001261426
| 3378.12659 | 1.349411 | -3.981434e-05 |  | 3378.12659 | 1.474845 | 0.0008380857 |  | 3378.12659 | 1.479795947 | 0.0001004038
| 3378.066324 | 1.349439 | 2.327930014e-05 |  | 3378.066324 | 1.474827461 | 0.0008749901 |  | 3378.066324 | 1.479767 | 7.660447e-05
| 3378.006059 | 1.349486879 | 7.976363728e-05 |  | 3378.006059 | 1.474821 | 0.0009147094 |  | 3378.006059 | 1.47973 | 5.9038e-05
| 3377.945793 | 1.349551 | 0.0001231861 |  | 3377.945793 | 1.474828 | 0.0009536501 |  | 3377.945793 | 1.479687612 | 5.058184e-05
| 3377.885528 | 1.349627 | 0.0001482637 |  | 3377.885528 | 1.474846 | 0.0009880109 |  | 3377.885528 | 1.479644 | 5.159946e-05
| 3377.825262 | 1.349708657 | 0.0001518178 |  | 3377.825262 | 1.474873 | 0.001014718 |  | 3377.825262 | 1.479602549 | 6.063944e-05
| 3377.764996 | 1.34979 | 0.0001326511 |  | 3377.764996 | 1.474907 | 0.001032739 |  | 3377.764996 | 1.479563 | 7.586391e-05
| 3377.704731 | 1.349865 | 9.15198673e-05 |  | 3377.704731 | 1.474947345 | 0.001041363 |  | 3377.704731 | 1.479526 | 9.647e-05
| 3377.644465 | 1.349928 | 3.059964168e-05 |  | 3377.644465 | 1.474993 | 0.001038981 |  | 3377.644465 | 1.479489 | 0.0001234956
| 3377.5842 | 1.349974 | -4.657013208e-05 |  | 3377.5842 | 1.475042 | 0.001021818 |  | 3377.5842 | 1.479455 | 0.0001592772
| 3377.523934 | 1.349997 | -0.0001352007 |  | 3377.523934 | 1.475092 | 0.0009852684187 |  | 3377.523934 | 1.479428 | 0.0002056657
| 3377.463669 | 1.349996315 | -0.000229674 |  | 3377.463669 | 1.475134 | 0.0009251178799 |  | 3377.463669 | 1.479411883 | 0.0002620539
| 3377.403403 | 1.349968 | -0.0003224697 |  | 3377.403403 | 1.475156 | 0.0008422457 |  | 3377.403403 | 1.479414 | 0.0003240715
| 3377.343137 | 1.349914034 | -0.0004057285 |  | 3377.343137 | 1.475146 | 0.0007441915 |  | 3377.343137 | 1.479436 | 0.0003839125
| 3377.282872 | 1.349836 | -0.0004710264 |  | 3377.282872 | 1.475095 | 0.0006461106 |  | 3377.282872 | 1.479477759 | 0.0004323208
| 3377.222606 | 1.349741353 | -0.0005109583 |  | 3377.222606 | 1.475004 | 0.0005676923 |  | 3377.222606 | 1.479533 | 0.0004614428
| 3377.162341 | 1.349638 | -0.0005200794 |  | 3377.162341 | 1.474882076 | 0.0005277581 |  | 3377.162341 | 1.479591 | 0.0004673272
| 3377.102075 | 1.349537277 | -0.0004962815 |  | 3377.102075 | 1.47475 | 0.0005385185416 |  | 3377.102075 | 1.479643 | 0.000451309401
| 3377.04181 | 1.349451 | -0.000442194 |  | 3377.04181 | 1.474632 | 0.0006006173 |  | 3377.04181 | 1.47968 | 0.000419344
| 3376.981544 | 1.349390133 | -0.0003652781 |  | 3376.981544 | 1.47455 | 0.0007026117 |  | 3376.981544 | 1.479699 | 0.0003798807
| 3376.921278 | 1.34936 | -0.0002769146 |  | 3376.921278 | 1.474518437 | 0.0008235954 |  | 3376.921278 | 1.479700491 | 0.0003412988
| 3376.861013 | 1.349363 | -0.0001904765 |  | 3376.861013 | 1.474538 | 0.0009390305 |  | 3376.861013 | 1.479688 | 0.0003096736
| 3376.800747 | 1.349393909 | -0.0001187972615 |  | 3376.800747 | 1.4746 | 0.001027363 |  | 3376.800747 | 1.479666 | 0.0002881241
| 3376.740482 | 1.349442 | -7.036226392e-05 |  | 3376.740482 | 1.474685273 | 0.001075295 |  | 3376.740482 | 1.479640951 | 0.0002771036
| 3376.680216 | 1.349494 | -4.795864e-05 |  | 3376.680216 | 1.474774 | 0.001079506 |  | 3376.680216 | 1.479614808 | 0.0002758956
| 3376.619951 | 1.349539 | -4.80035e-05 |  | 3376.619951 | 1.474848962 | 0.001045906 |  | 3376.619951 | 1.47959 | 0.0002835773
| 3376.559685 | 1.349569 | -6.158734e-05 |  | 3376.559685 | 1.474898 | 0.0009862427859 |  | 3376.559685 | 1.47957 | 0.0002995016
| 3376.499419 | 1.349583 | -7.849502656e-05 |  | 3376.499419 | 1.474915 | 0.0009137933 |  | 3376.499419 | 1.479555 | 0.0003228992
| 3376.439154 | 1.349583 | -8.97857e-05 |  | 3376.439154 | 1.474902 | 0.0008406838168 |  | 3376.439154 | 1.47955 | 0.0003517104
| 3376.378888 | 1.349578071 | -9.077961e-05 |  | 3376.378888 | 1.474862 | 0.0007763020992 |  | 3376.378888 | 1.479557 | 0.000382178
| 3376.318623 | 1.349575 | -8.166804e-05 |  | 3376.318623 | 1.4748 | 0.0007273443 |  | 3376.318623 | 1.479577 | 0.0004086356076
| 3376.258357 | 1.349578 | -6.663135238e-05 |  | 3376.258357 | 1.474723 | 0.0006984146 |  | 3376.258357 | 1.479609 | 0.0004249137
| 3376.198091 | 1.34959 | -5.109626668e-05 |  | 3376.198091 | 1.474635 | 0.000693184 |  | 3376.198091 | 1.479646 | 0.0004259613
| 3376.137826 | 1.349609 | -3.921744686e-05 |  | 3376.137826 | 1.474544 | 0.0007136327 |  | 3376.137826 | 1.47968 | 0.0004099145
| 3376.07756 | 1.349633 | -3.324721e-05 |  | 3376.07756 | 1.474458 | 0.0007604445 |  | 3376.07756 | 1.479705 | 0.0003788637
| 3376.017295 | 1.349658236 | -3.346588007e-05 |  | 3376.017295 | 1.474383 | 0.0008316662 |  | 3376.017295 | 1.479713 | 0.0003391599
| 3375.957029 | 1.349685 | -3.947102354e-05 |  | 3375.957029 | 1.474327 | 0.0009233333 |  | 3375.957029 | 1.479701984 | 0.0002995880232
| 3375.896764 | 1.349712 | -5.207465424e-05 |  | 3375.896764 | 1.474295 | 0.001029337 |  | 3375.896764 | 1.479674 | 0.0002692902
| 3375.836498 | 1.349738 | -7.351329e-05 |  | 3375.836498 | 1.474289803 | 0.001142878 |  | 3375.836498 | 1.479635 | 0.0002553511
| 3375.776232 | 1.34976 | -0.0001059094 |  | 3375.776232 | 1.474312 | 0.001257264 |  | 3375.776232 | 1.479595162 | 0.0002608
| 3375.715967 | 1.349773 | -0.0001494897 |  | 3375.715967 | 1.474361 | 0.001365926 |  | 3375.715967 | 1.479563 | 0.0002834875
| 3375.655701 | 1.349767 | -0.0001998653 |  | 3375.655701 | 1.474437 | 0.001462439 |  | 3375.655701 | 1.479547 | 0.0003168694
| 3375.595436 | 1.34974 | -0.0002480577 |  | 3375.595436 | 1.474536399 | 0.001539984 |  | 3375.595436 | 1.479549434 | 0.0003515546
| 3375.53517 | 1.349692 | -0.0002825534 |  | 3375.53517 | 1.474656 | 0.001591368 |  | 3375.53517 | 1.479568 | 0.0003780994
| 3375.474905 | 1.349630964 | -0.0002926303 |  | 3375.474905 | 1.474787459 | 0.001609489 |  | 3375.474905 | 1.479595 | 0.0003895208
| 3375.414639 | 1.349571 | -0.0002734161 |  | 3375.414639 | 1.474921 | 0.001589476 |  | 3375.414639 | 1.479622 | 0.0003836936
| 3375.354373 | 1.349528 | -0.0002280683 |  | 3375.354373 | 1.475043 | 0.001530763 |  | 3375.354373 | 1.479639174 | 0.0003639077
| 3375.294108 | 1.349512 | -0.0001680937673 |  | 3375.294108 | 1.475139138 | 0.001438517379 |  | 3375.294108 | 1.479641 | 0.0003380521
| 3375.233842 | 1.349527 | -0.0001093507 |  | 3375.233842 | 1.475198495 | 0.001324145 |  | 3375.233842 | 1.479626 | 0.0003159046
| 3375.173577 | 1.349568 | -6.714459816e-05 |  | 3375.173577 | 1.475216 | 0.001203585 |  | 3375.173577 | 1.479601 | 0.0003058538
| 3375.113311 | 1.349622 | -5.080387162e-05 |  | 3375.113311 | 1.475192 | 0.001093568 |  | 3375.113311 | 1.479573091 | 0.0003119505
| 3375.053046 | 1.349674816 | -6.123805e-05 |  | 3375.053046 | 1.475138 | 0.001008198 |  | 3375.053046 | 1.47955273 | 0.0003324931
| 3374.99278 | 1.349714 | -9.173241198e-05 |  | 3374.99278 | 1.475067506 | 0.0009551125 |  | 3374.99278 | 1.479547 | 0.0003606107
| 3374.932514 | 1.349736 | -0.0001318736252 |  | 3374.932514 | 1.474995 | 0.0009347236 |  | 3374.932514 | 1.479557 | 0.0003866273
| 3374.872249 | 1.34974 | -0.0001719135 |  | 3374.872249 | 1.474934 | 0.0009403057 |  | 3374.872249 | 1.479578 | 0.0004019018
| 3374.811983 | 1.349734 | -0.0002065915 |  | 3374.811983 | 1.47489 | 0.0009620385 |  | 3374.811983 | 1.47960372 | 0.0004017323
| 3374.751718 | 1.349721362 | -0.0002356603 |  | 3374.751718 | 1.474863598 | 0.0009898196 |  | 3374.751718 | 1.479623 | 0.0003869755583
| 3374.691452 | 1.349705 | -0.0002613964 |  | 3374.691452 | 1.474852 | 0.001016428 |  | 3374.691452 | 1.479630684 | 0.0003630463
| 3374.631187 | 1.349684 | -0.0002854831 |  | 3374.631187 | 1.474849 | 0.001039069 |  | 3374.631187 | 1.479623 | 0.0003380124
| 3374.570921 | 1.349654 | -0.0003061271 |  | 3374.570921 | 1.474852 | 0.001057742 |  | 3374.570921 | 1.479602 | 0.0003193525
| 3374.510655 | 1.349616 | -0.0003173814 |  | 3374.510655 | 1.47486 | 0.001074251 |  | 3374.510655 | 1.479573 | 0.0003117297
| 3374.45039 | 1.349571642 | -0.0003121476 |  | 3374.45039 | 1.474874 | 0.001088001 |  | 3374.45039 | 1.479542 | 0.0003161746
| 3374.390124 | 1.349532 | -0.0002867856 |  | 3374.390124 | 1.474896 | 0.001096103 |  | 3374.390124 | 1.479512749 | 0.0003312529
| 3374.329859 | 1.34951 | -0.0002441286 |  | 3374.329859 | 1.474923405 | 0.001093394 |  | 3374.329859 | 1.479488 | 0.0003548123
| 3374.269593 | 1.349514 | -0.0001951429 |  | 3374.269593 | 1.474952 | 0.001075537 |  | 3374.269593 | 1.479467 | 0.0003855394
| 3374.209327 | 1.349547 | -0.0001559188 |  | 3374.209327 | 1.474972 | 0.001041181 |  | 3374.209327 | 1.479452 | 0.0004236018
| 3374.149062 | 1.3496 | -0.0001424535 |  | 3374.149062 | 1.474974 | 0.0009953315 |  | 3374.149062 | 1.479445161 | 0.0004694881
| 3374.088796 | 1.349655 | -0.0001636033 |  | 3374.088796 | 1.474952645 | 0.0009483931 |  | 3374.088796 | 1.47945 | 0.0005225256
| 3374.028531 | 1.349695112 | -0.0002174882 |  | 3374.028531 | 1.474907848 | 0.0009135161688 |  | 3374.028531 | 1.479471 | 0.0005792684
| 3373.968265 | 1.349702 | -0.0002915862 |  | 3373.968265 | 1.474848 | 0.0009027214 |  | 3373.968265 | 1.479512 | 0.0006333284
| 3373.908 | 1.34967 | -0.000365939 |  | 3373.908 | 1.474787 | 0.0009216372 |  | 3373.908 | 1.479571 | 0.000676481
| 3373.847734 | 1.349605 | -0.0004207731343 |  | 3373.847734 | 1.47474 | 0.0009679846 |  | 3373.847734 | 1.479645 | 0.0007011558
| 3373.787468 | 1.349519938 | -0.0004424539 |  | 3373.787468 | 1.474719 | 0.001031518 |  | 3373.787468 | 1.479724864 | 0.0007026806462
| 3373.727203 | 1.349435 | -0.0004277937 |  | 3373.727203 | 1.474728693 | 0.001097802 |  | 3373.727203 | 1.479802 | 0.0006807338756
| 3373.666937 | 1.349366 | -0.0003836938 |  | 3373.666937 | 1.474765423 | 0.001152441 |  | 3373.666937 | 1.479867464 | 0.0006392204
| 3373.606672 | 1.349323 | -0.000323722 |  | 3373.606672 | 1.474819 | 0.001186229 |  | 3373.606672 | 1.479917 | 0.0005845997
| 3373.546406 | 1.349305 | -0.0002619978055 |  | 3373.546406 | 1.47488 | 0.001196395 |  | 3373.546406 | 1.47995 | 0.0005237402463
| 3373.486141 | 1.349305 | -0.000208527 |  | 3373.486141 | 1.474937 | 0.001185707 |  | 3373.486141 | 1.479967922 | 0.0004620647
| 3373.425875 | 1.349314 | -0.0001667534 |  | 3373.425875 | 1.474985 | 0.001159976 |  | 3373.425875 | 1.47997273 | 0.0004028737
| 3373.365609 | 1.349325 | -0.0001340956 |  | 3373.365609 | 1.475025 | 0.001123603 |  | 3373.365609 | 1.479967 | 0.0003478608
| 3373.305344 | 1.349333869 | -0.0001050403 |  | 3373.305344 | 1.475056 | 0.001078886 |  | 3373.305344 | 1.479954 | 0.0002978038
| 3373.245078 | 1.349343504 | -7.499899e-05 |  | 3373.245078 | 1.47507705 | 0.00102476 |  | 3373.245078 | 1.479932793 | 0.0002534444
| 3373.184813 | 1.349357961 | -4.269968381e-05 |  | 3373.184813 | 1.475084912 | 0.0009609583 |  | 3373.184813 | 1.479906 | 0.0002158848
| 3373.124547 | 1.349381 | -1.10958737e-05 |  | 3373.124547 | 1.475073 | 0.0008901319 |  | 3373.124547 | 1.479876 | 0.000185921
| 3373.064282 | 1.349414 | 1.432545694e-05 |  | 3373.064282 | 1.475034647 | 0.0008202292532 |  | 3373.064282 | 1.479845 | 0.0001632476
| 3373.004016 | 1.349454 | 2.830076778e-05 |  | 3373.004016 | 1.47496925 | 0.0007637559 |  | 3373.004016 | 1.479815 | 0.0001465705
| 3372.94375 | 1.349494 | 2.804275098e-05 |  | 3372.94375 | 1.474883 | 0.0007336146 |  | 3372.94375 | 1.479786 | 0.0001337904
| 3372.883485 | 1.349528 | 1.479337704e-05 |  | 3372.883485 | 1.474787 | 0.0007395922 |  | 3372.883485 | 1.479758 | 0.0001233161
| 3372.823219 | 1.34955 | -6.701196052e-06 |  | 3372.823219 | 1.474701502 | 0.0007835266 |  | 3372.823219 | 1.47973 | 0.000114982
| 3372.762954 | 1.349558294 | -2.902132e-05 |  | 3372.762954 | 1.474641 | 0.0008577744 |  | 3372.762954 | 1.479698618 | 0.0001102919
| 3372.702688 | 1.349554809 | -4.507311e-05 |  | 3372.702688 | 1.474618 | 0.0009476076 |  | 3372.702688 | 1.479666 | 0.0001119595
| 3372.642423 | 1.349545 | -4.959036e-05 |  | 3372.642423 | 1.474633 | 0.001035032 |  | 3372.642423 | 1.479635 | 0.000122162
| 3372.582157 | 1.349537185 | -4.108649e-05 |  | 3372.582157 | 1.474679419 | 0.001104679 |  | 3372.582157 | 1.47960968 | 0.0001407846
| 3372.521891 | 1.349538 | -2.202204e-05 |  | 3372.521891 | 1.474745872 | 0.00114643 |  | 3372.521891 | 1.479595 | 0.0001646484
| 3372.461626 | 1.349554 | 1.196965e-06 |  | 3372.461626 | 1.474818 | 0.001157966 |  | 3372.461626 | 1.479592301 | 0.0001881076
| 3372.40136 | 1.349587 | 1.969499e-05 |  | 3372.40136 | 1.474884518 | 0.001142659 |  | 3372.40136 | 1.479601 | 0.0002045973
| 3372.341095 | 1.349633 | 2.422229508e-05 |  | 3372.341095 | 1.474938 | 0.001107601 |  | 3372.341095 | 1.479615 | 0.0002092982
| 3372.280829 | 1.349684 | 7.713526304e-06 |  | 3372.280829 | 1.474975 | 0.00105964603 |  | 3372.280829 | 1.47962858 | 0.0002007284
| 3372.220563 | 1.349730748 | -3.229116e-05 |  | 3372.220563 | 1.474995153 | 0.001004935 |  | 3372.220563 | 1.479634 | 0.0001812088
| 3372.160298 | 1.34976 | -9.241395e-05 |  | 3372.160298 | 1.474999178 | 0.0009479919974 |  | 3372.160298 | 1.479628 | 0.0001563291618
| 3372.100032 | 1.349763 | -0.000162969 |  | 3372.100032 | 1.474988 | 0.0008925926 |  | 3372.100032 | 1.479607894 | 0.0001326786
| 3372.039767 | 1.349736 | -0.0002303751 |  | 3372.039767 | 1.474963 | 0.0008419998 |  | 3372.039767 | 1.479577661 | 0.0001157292
| 3371.979501 | 1.349683 | -0.0002807054 |  | 3371.979501 | 1.474927 | 0.0007989827 |  | 3371.979501 | 1.479541 | 0.0001087889
| 3371.919236 | 1.349616 | -0.0003034573 |  | 3371.919236 | 1.474883 | 0.0007650283 |  | 3371.919236 | 1.479502 | 0.0001126364
| 3371.85897 | 1.349549 | -0.0002951973 |  | 3371.85897 | 1.474833 | 0.000740559 |  | 3371.85897 | 1.479464505 | 0.0001265453
| 3371.798704 | 1.349497 | -0.0002604212 |  | 3371.798704 | 1.474778069 | 0.0007239246 |  | 3371.798704 | 1.47943021 | 0.0001494359
| 3371.738439 | 1.34946994 | -0.0002103774 |  | 3371.738439 | 1.474717677 | 0.0007147857 |  | 3371.738439 | 1.479401 | 0.000180389
| 3371.678173 | 1.34947006 | -0.0001595699 |  | 3371.678173 | 1.474649 | 0.0007154271555 |  | 3371.678173 | 1.479378223 | 0.0002190273
| 3371.617908 | 1.349493 | -0.0001209265 |  | 3371.617908 | 1.474571 | 0.0007318398 |  | 3371.617908 | 1.479365142 | 0.0002643943
| 3371.557642 | 1.349526942 | -0.0001024122 |  | 3371.557642 | 1.474487155 | 0.0007729642 |  | 3371.557642 | 1.479364688 | 0.0003140687
| 3371.497377 | 1.349561014 | -0.0001049673 |  | 3371.497377 | 1.474407 | 0.0008469628 |  | 3371.497377 | 1.47937928 | 0.0003637644
| 3371.437111 | 1.349585 | -0.0001235089 |  | 3371.437111 | 1.474347951 | 0.0009561348 |  | 3371.437111 | 1.479409 | 0.0004077748
| 3371.376845 | 1.349593 | -0.0001492523 |  | 3371.376845 | 1.474327885 | 0.001092963 |  | 3371.376845 | 1.479453 | 0.000440035
| 3371.31658 | 1.349587 | -0.0001731168 |  | 3371.31658 | 1.474361 | 0.00123927 |  | 3371.31658 | 1.479505 | 0.0004555568
| 3371.256314 | 1.349571 | -0.0001886309 |  | 3371.256314 | 1.474452283 | 0.001369474 |  | 3371.256314 | 1.479558828 | 0.0004518574
| 3371.196049 | 1.349549994 | -0.0001929092 |  | 3371.196049 | 1.47459 | 0.001457414 |  | 3371.196049 | 1.479607 | 0.0004295436
| 3371.135783 | 1.349531 | -0.0001868594 |  | 3371.135783 | 1.474752256 | 0.00148504 |  | 3371.135783 | 1.479643 | 0.0003919047
| 3371.075518 | 1.349519 | -0.0001735458 |  | 3371.075518 | 1.474909 | 0.001448349 |  | 3371.075518 | 1.479662 | 0.0003445714
| 3371.015252 | 1.349514 | -0.0001568114 |  | 3371.015252 | 1.475033429 | 0.001358162 |  | 3371.015252 | 1.479662 | 0.0002943796
| 3370.954986 | 1.349517 | -0.0001402618 |  | 3370.954986 | 1.475109 | 0.001236922 |  | 3370.954986 | 1.479643228 | 0.0002488152
| 3370.894721 | 1.349527 | -0.0001268289 |  | 3370.894721 | 1.475132625 | 0.001110006 |  | 3370.894721 | 1.479609 | 0.0002144236
| 3370.834455 | 1.349541 | -0.0001185619 |  | 3370.834455 | 1.475115 | 0.0009973796 |  | 3370.834455 | 1.479564831 | 0.0001965422
| 3370.77419 | 1.349557275 | -0.0001164906 |  | 3370.77419 | 1.475072 | 0.0009088507 |  | 3370.77419 | 1.479519 | 0.0001975963
| 3370.713924 | 1.349573 | -0.0001209185 |  | 3370.713924 | 1.475018 | 0.0008426404 |  | 3370.713924 | 1.479478 | 0.0002164006
| 3370.653659 | 1.349586 | -0.000130758 |  | 3370.653659 | 1.474959609 | 0.0007911374 |  | 3370.653659 | 1.479452 | 0.0002480308
| 3370.593393 | 1.349594 | -0.0001434934 |  | 3370.593393 | 1.474896 | 0.0007471068 |  | 3370.593393 | 1.479441671 | 0.0002845215
| 3370.533127 | 1.349597 | -0.0001568461 |  | 3370.533127 | 1.47482 | 0.0007098916 |  | 3370.533127 | 1.479448 | 0.0003168457
| 3370.472862 | 1.349597 | -0.0001684089 |  | 3370.472862 | 1.474724 | 0.0006877056 |  | 3370.472862 | 1.479466 | 0.0003378553543
| 3370.412596 | 1.349595 | -0.0001775652 |  | 3370.412596 | 1.474610751 | 0.0006949466 |  | 3370.412596 | 1.479486 | 0.0003445476
| 3370.352331 | 1.349593908 | -0.0001852325 |  | 3370.352331 | 1.474492 | 0.0007452128 |  | 3370.352331 | 1.479499654 | 0.0003390404
| 3370.292065 | 1.349594 | -0.0001938744 |  | 3370.292065 | 1.474388132 | 0.0008441593445 |  | 3370.292065 | 1.479502345 | 0.0003278933
| 3370.231799 | 1.34959351 | -0.0002051693 |  | 3370.231799 | 1.474323 | 0.0009853758 |  | 3370.231799 | 1.479493 | 0.0003197005
| 3370.171534 | 1.34959 | -0.0002192994 |  | 3370.171534 | 1.474316628 | 0.001149489 |  | 3370.171534 | 1.479477 | 0.0003212662
| 3370.111268 | 1.34958 | -0.0002338869 |  | 3370.111268 | 1.474375 | 0.001308806 |  | 3370.111268 | 1.479460798 | 0.0003350557
| 3370.051003 | 1.349563 | -0.000244662 |  | 3370.051003 | 1.47449 | 0.001435418 |  | 3370.051003 | 1.479453075 | 0.0003581898
| 3369.990737 | 1.349543 | -0.0002474099 |  | 3369.990737 | 1.474642 | 0.001508833 |  | 3369.990737 | 1.479457 | 0.0003838144
| 3369.930472 | 1.349525 | -0.0002406917 |  | 3369.930472 | 1.474806 | 0.001520655 |  | 3369.930472 | 1.479472202 | 0.0004044394363
| 3369.870206 | 1.349513 | -0.0002268014 |  | 3369.870206 | 1.474954474 | 0.001475845 |  | 3369.870206 | 1.479492 | 0.0004152145
| 3369.80994 | 1.349513 | -0.000211437 |  | 3369.80994 | 1.47507 | 0.001389292 |  | 3369.80994 | 1.479509276 | 0.0004164324
| 3369.749675 | 1.349522 | -0.0002018642 |  | 3369.749675 | 1.475144 | 0.001280395 |  | 3369.749675 | 1.479519 | 0.0004133584
| 3369.689409 | 1.349535 | -0.0002030066 |  | 3369.689409 | 1.475177 | 0.001167173 |  | 3369.689409 | 1.47952 | 0.0004135923
| 3369.629144 | 1.349545 | -0.0002156909 |  | 3369.629144 | 1.47517807 | 0.001062561 |  | 3369.629144 | 1.479519 | 0.0004232003
| 3369.568878 | 1.349543 | -0.0002349877 |  | 3369.568878 | 1.475156 | 0.000972692 |  | 3369.568878 | 1.479523382 | 0.0004434194
| 3369.508613 | 1.349528 | -0.0002526672 |  | 3369.508613 | 1.475120544 | 0.000898193 |  | 3369.508613 | 1.479542 | 0.0004693179
| 3369.448347 | 1.349503 | -0.0002601916534 |  | 3369.448347 | 1.475076 | 0.0008371161 |  | 3369.448347 | 1.479578 | 0.0004912362306
| 3369.388081 | 1.349476 | -0.0002529592 |  | 3369.388081 | 1.475023567 | 0.0007874221 |  | 3369.388081 | 1.479628 | 0.0004983861482
| 3369.327816 | 1.349455 | -0.0002324175 |  | 3369.327816 | 1.47496394 | 0.0007490031 |  | 3369.327816 | 1.479684452 | 0.0004832853
| 3369.26755 | 1.349449 | -0.0002051621 |  | 3369.26755 | 1.474897077 | 0.0007244437 |  | 3369.26755 | 1.479734 | 0.0004447928
| 3369.207285 | 1.349457 | -0.000180409 |  | 3369.207285 | 1.474826 | 0.000717421 |  | 3369.207285 | 1.479766 | 0.0003889141
| 3369.147019 | 1.349474 | -0.000165477 |  | 3369.147019 | 1.474755233 | 0.0007309178 |  | 3369.147019 | 1.479774543 | 0.000326362
| 3369.086754 | 1.349493 | -0.0001630129 |  | 3369.086754 | 1.474693674 | 0.0007648646 |  | 3369.086754 | 1.479761 | 0.0002687979
| 3369.026488 | 1.349505 | -0.0001696756 |  | 3369.026488 | 1.474649 | 0.0008152104159 |  | 3369.026488 | 1.479733 | 0.0002245596
| 3368.966222 | 1.349507 | -0.0001781884 |  | 3368.966222 | 1.474626 | 0.000873724119 |  | 3368.966222 | 1.4797 | 0.0001960741
| 3368.905957 | 1.349502 | -0.000181126 |  | 3368.905957 | 1.474627 | 0.000930535 |  | 3368.905957 | 1.479669 | 0.0001799294
| 3368.845691 | 1.349496 | -0.0001742273 |  | 3368.845691 | 1.474646 | 0.0009760929 |  | 3368.845691 | 1.479645188 | 0.0001692694
| 3368.785426 | 1.349496361 | -0.0001586019 |  | 3368.785426 | 1.474675 | 0.001004794 |  | 3368.785426 | 1.479626 | 0.0001573684
| 3368.72516 | 1.349509 | -0.0001402704 |  | 3368.72516 | 1.474705 | 0.001016577 |  | 3368.72516 | 1.479605459 | 0.00014104
| 3368.664895 | 1.349535 | -0.0001271602 |  | 3368.664895 | 1.474727018 | 0.001016343 |  | 3368.664895 | 1.479578 | 0.0001220274
| 3368.604629 | 1.349571 | -0.0001266316 |  | 3368.604629 | 1.474739216 | 0.001012388 |  | 3368.604629 | 1.479539 | 0.0001063818
| 3368.544363 | 1.349608 | -0.0001425233 |  | 3368.544363 | 1.474744 | 0.001012257 |  | 3368.544363 | 1.479490996 | 0.0001015577
| 3368.484098 | 1.349639 | -0.0001745012 |  | 3368.484098 | 1.474747592 | 0.001020113 |  | 3368.484098 | 1.479438723 | 0.000113424
| 3368.423832 | 1.349659187 | -0.0002191372 |  | 3368.423832 | 1.474759 | 0.001034228 |  | 3368.423832 | 1.479391 | 0.0001435743
| 3368.363567 | 1.349663 | -0.0002712765 |  | 3368.363567 | 1.474781291 | 0.001047882 |  | 3368.363567 | 1.479356445 | 0.0001885405
| 3368.303301 | 1.349648 | -0.0003250095 |  | 3368.303301 | 1.474815 | 0.001052589 |  | 3368.303301 | 1.47934 | 0.0002410026
| 3368.243035 | 1.349615063 | -0.000374122 |  | 3368.243035 | 1.474855 | 0.001041588 |  | 3368.243035 | 1.479342 | 0.0002921141
| 3368.18277 | 1.349564 | -0.000411503 |  | 3368.18277 | 1.47489 | 0.001012973 |  | 3368.18277 | 1.47936 | 0.0003345184
| 3368.122504 | 1.349499 | -0.0004296177 |  | 3368.122504 | 1.474912 | 0.0009708871 |  | 3368.122504 | 1.479385 | 0.0003644811
| 3368.062239 | 1.349427 | -0.0004213683 |  | 3368.062239 | 1.474917 | 0.0009240707 |  | 3368.062239 | 1.479412 | 0.000382179
| 3368.001973 | 1.349361315 | -0.0003831628 |  | 3368.001973 | 1.474906 | 0.0008817633 |  | 3368.001973 | 1.479436 | 0.0003910841
| 3367.941708 | 1.349315776 | -0.0003177847143 |  | 3367.941708 | 1.474885 | 0.0008503817 |  | 3367.941708 | 1.479456 | 0.000395781
| 3367.881442 | 1.349304 | -0.0002358906 |  | 3367.881442 | 1.474864 | 0.0008303127 |  | 3367.881442 | 1.479472 | 0.0004000858
| 3367.821176 | 1.349332 | -0.0001551895 |  | 3367.821176 | 1.474847225 | 0.0008168064 |  | 3367.821176 | 1.479489 | 0.0004054922236
| 3367.760911 | 1.349396104 | -9.585129834e-05 |  | 3367.760911 | 1.474837 | 0.0008023225788 |  | 3367.760911 | 1.479508642 | 0.0004106215
| 3367.700645 | 1.349483 | -7.44009453e-05 |  | 3367.700645 | 1.474829 | 0.0007806979 |  | 3367.700645 | 1.479534 | 0.0004119583
| 3367.64038 | 1.349571 | -9.786389e-05 |  | 3367.64038 | 1.474814615 | 0.0007504986 |  | 3367.64038 | 1.479563 | 0.0004053789
| 3367.580114 | 1.349637 | -0.0001606394 |  | 3367.580114 | 1.474787 | 0.0007161513 |  | 3367.580114 | 1.479591 | 0.0003877646
| 3367.519849 | 1.349665 | -0.0002460144 |  | 3367.519849 | 1.474743 | 0.0006866674 |  | 3367.519849 | 1.479614 | 0.0003583463
| 3367.459583 | 1.349651 | -0.0003317713 |  | 3367.459583 | 1.474686 | 0.0006714041 |  | 3367.459583 | 1.479625675 | 0.0003196802419
| 3367.399317 | 1.349603 | -0.0003977082 |  | 3367.399317 | 1.474623459 | 0.0006766675 |  | 3367.399317 | 1.479621 | 0.0002771171
| 3367.339052 | 1.349538 | -0.0004324185 |  | 3367.339052 | 1.474567188 | 0.0007023088 |  | 3367.339052 | 1.479599 | 0.000238294404
| 3367.278786 | 1.349475 | -0.0004356258 |  | 3367.278786 | 1.474526 | 0.0007428222 |  | 3367.278786 | 1.479562 | 0.000211059
| 3367.218521 | 1.349426141 | -0.0004170012 |  | 3367.218521 | 1.474503 | 0.0007882124 |  | 3367.218521 | 1.479516 | 0.000201732
| 3367.158255 | 1.349397571 | -0.0003905776 |  | 3367.158255 | 1.474496 | 0.0008292147 |  | 3367.158255 | 1.479469275 | 0.0002131745
| 3367.09799 | 1.349384 | -0.0003683415 |  | 3367.09799 | 1.474498182 | 0.0008601099 |  | 3367.09799 | 1.479432021 | 0.0002440864
| 3367.037724 | 1.349377 | -0.0003555274 |  | 3367.037724 | 1.474502 | 0.0008803586 |  | 3367.037724 | 1.479412 | 0.0002885886
| 3366.977458 | 1.349366 | -0.0003493208 |  | 3366.977458 | 1.474501 | 0.0008942751 |  | 3366.977458 | 1.479413 | 0.0003377061
| 3366.917193 | 1.349349 | -0.0003417683 |  | 3366.917193 | 1.474493 | 0.0009081012 |  | 3366.917193 | 1.479436 | 0.0003813729272
| 3366.856927 | 1.349327 | -0.0003249512 |  | 3366.856927 | 1.474481 | 0.0009275642 |  | 3366.856927 | 1.479475 | 0.0004111157983
| 3366.796662 | 1.34931003 | -0.0002952258 |  | 3366.796662 | 1.474471 | 0.0009552302 |  | 3366.796662 | 1.479522372 | 0.000421892
| 3366.736396 | 1.349307464 | -0.0002562084 |  | 3366.736396 | 1.474468 | 0.0009894111 |  | 3366.736396 | 1.479569 | 0.0004133129
| 3366.676131 | 1.349325 | -0.0002175455 |  | 3366.676131 | 1.474475 | 0.001025827 |  | 3366.676131 | 1.479606 | 0.0003891074
| 3366.615865 | 1.349361 | -0.0001912732 |  | 3366.615865 | 1.474492 | 0.0010593 |  | 3366.615865 | 1.479630642 | 0.0003557799
| 3366.555599 | 1.349407 | -0.0001871893 |  | 3366.555599 | 1.474516 | 0.001086139 |  | 3366.555599 | 1.479642 | 0.0003201221
| 3366.495334 | 1.34945 | -0.0002085784 |  | 3366.495334 | 1.474543062 | 0.001105008 |  | 3366.495334 | 1.479642569 | 0.0002873165
| 3366.435068 | 1.349476 | -0.0002510461 |  | 3366.435068 | 1.47457 | 0.001117477 |  | 3366.435068 | 1.479637 | 0.0002598175
| 3366.374803 | 1.349477 | -0.0003035006 |  | 3366.374803 | 1.474596341 | 0.00112596 |  | 3366.374803 | 1.479628 | 0.0002373458
| 3366.314537 | 1.349449582 | -0.0003515927 |  | 3366.314537 | 1.474621977 | 0.00113298 |  | 3366.314537 | 1.479619 | 0.0002180949
| 3366.254271 | 1.3494 | -0.0003816288 |  | 3366.254271 | 1.474650016 | 0.001138845 |  | 3366.254271 | 1.47961 | 0.0001999826
| 3366.194006 | 1.349339 | -0.0003845124 |  | 3366.194006 | 1.474682563 | 0.001141529 |  | 3366.194006 | 1.479599 | 0.0001819714
| 3366.13374 | 1.349282 | -0.0003582112874 |  | 3366.13374 | 1.47472 | 0.001137227 |  | 3366.13374 | 1.479585 | 0.0001644591
| 3366.073475 | 1.349242 | -0.0003075201624 |  | 3366.073475 | 1.474761 | 0.001121518 |  | 3366.073475 | 1.479569 | 0.0001485439
| 3366.013209 | 1.349227992 | -0.0002433006 |  | 3366.013209 | 1.474799055 | 0.001091727 |  | 3366.013209 | 1.47955 | 0.0001355861
| 3365.952944 | 1.349244 | -0.0001793 |  | 3365.952944 | 1.474828 | 0.001047739 |  | 3365.952944 | 1.47953 | 0.0001259268
| 3365.892678 | 1.349286 | -0.0001291264 |  | 3365.892678 | 1.474842 | 0.0009932044 |  | 3365.892678 | 1.479509 | 0.0001192747
| 3365.832412 | 1.349344 | -0.000102390406 |  | 3365.832412 | 1.474837 | 0.0009348193 |  | 3365.832412 | 1.479489 | 0.0001145815
| 3365.772147 | 1.349405 | -0.0001026325 |  | 3365.772147 | 1.47480972 | 0.000881095 |  | 3365.772147 | 1.479468359 | 0.0001111534656
| 3365.711881 | 1.349457 | -0.0001267826 |  | 3365.711881 | 1.474765 | 0.000840533 |  | 3365.711881 | 1.479447 | 0.0001091489
| 3365.651616 | 1.349492 | -0.000166209 |  | 3365.651616 | 1.474709 | 0.0008193247 |  | 3365.651616 | 1.479423 | 0.0001097142
| 3365.59135 | 1.349506 | -0.0002099159 |  | 3365.59135 | 1.47465096 | 0.000820314 |  | 3365.59135 | 1.479398 | 0.0001144826
| 3365.531085 | 1.349504356 | -0.0002482249 |  | 3365.531085 | 1.474599 | 0.0008421111 |  | 3365.531085 | 1.479373103 | 0.0001245281
| 3365.470819 | 1.349494 | -0.0002763751 |  | 3365.470819 | 1.474561206 | 0.0008794286 |  | 3365.470819 | 1.479350519 | 0.0001398915
| 3365.410553 | 1.349483 | -0.0002951277 |  | 3365.410553 | 1.47454048 | 0.0009250379 |  | 3365.410553 | 1.479332 | 0.0001595467
| 3365.350288 | 1.349475 | -0.0003098058 |  | 3365.350288 | 1.474537 | 0.0009715305 |  | 3365.350288 | 1.479318 | 0.000181583
| 3365.290022 | 1.349471 | -0.0003269294 |  | 3365.290022 | 1.474549 | 0.001012581449 |  | 3365.290022 | 1.47931 | 0.0002045074
| 3365.229757 | 1.349465 | -0.0003503126 |  | 3365.229757 | 1.47457 | 0.001044806 |  | 3365.229757 | 1.479304 | 0.0002275949
| 3365.169491 | 1.349449 | -0.0003781169 |  | 3365.169491 | 1.474596 | 0.001067435 |  | 3365.169491 | 1.479303 | 0.0002511569
| 3365.109226 | 1.349418 | -0.0004031666 |  | 3365.109226 | 1.474622813 | 0.001082204 |  | 3365.109226 | 1.479305266 | 0.0002755653
| 3365.04896 | 1.349374 | -0.0004152255 |  | 3365.04896 | 1.474648 | 0.00109226 |  | 3365.04896 | 1.47931353 | 0.0003002418
| 3364.988694 | 1.349325336 | -0.0004060367 |  | 3364.988694 | 1.474673671 | 0.001100405597 |  | 3364.988694 | 1.479329 | 0.0003229785
| 3364.928429 | 1.349284 | -0.0003732755041 |  | 3364.928429 | 1.4747 | 0.001108269 |  | 3364.928429 | 1.479351784 | 0.0003403046
| 3364.868163 | 1.349264 | -0.0003226114939 |  | 3364.868163 | 1.474732131 | 0.001115673 |  | 3364.868163 | 1.479379 | 0.0003486154
| 3364.807898 | 1.349272 | -0.000266859 |  | 3364.807898 | 1.474771266 | 0.001119752 |  | 3364.807898 | 1.479408 | 0.0003458824
| 3364.747632 | 1.349309 | -0.0002218584 |  | 3364.747632 | 1.474819 | 0.001116247 |  | 3364.747632 | 1.479431 | 0.0003331758
| 3364.687367 | 1.349365 | -0.0002009882 |  | 3364.687367 | 1.474873 | 0.001099871 |  | 3364.687367 | 1.479445 | 0.0003146178
| 3364.627101 | 1.349427 | -0.0002105619 |  | 3364.627101 | 1.474931 | 0.001065955 |  | 3364.627101 | 1.479449 | 0.0002959849
| 3364.566835 | 1.349479 | -0.0002486781 |  | 3364.566835 | 1.474985 | 0.001011449 |  | 3364.566835 | 1.479447 | 0.0002823969
| 3364.50657 | 1.349510033 | -0.0003060518 |  | 3364.50657 | 1.475026528 | 0.0009362483 |  | 3364.50657 | 1.479445 | 0.0002753853
| 3364.446304 | 1.349516 | -0.0003705955 |  | 3364.446304 | 1.475048 | 0.0008442693 |  | 3364.446304 | 1.479446 | 0.00027256
| 3364.386039 | 1.349499729 | -0.0004311104 |  | 3364.386039 | 1.475042 | 0.0007431954 |  | 3364.386039 | 1.479455 | 0.000267828575
| 3364.325773 | 1.349467 | -0.0004809074 |  | 3364.325773 | 1.475005 | 0.0006429949 |  | 3364.325773 | 1.479469 | 0.000254555
| 3364.265507 | 1.349426 | -0.0005184379 |  | 3364.265507 | 1.474940376 | 0.0005549358 |  | 3364.265507 | 1.479480371 | 0.0002287881
| 3364.205242 | 1.349380201 | -0.0005452139 |  | 3364.205242 | 1.47485256 | 0.0004882792 |  | 3364.205242 | 1.479481 | 0.0001917473
| 3364.144976 | 1.349331 | -0.0005631105797 |  | 3364.144976 | 1.474751 | 0.0004494613 |  | 3364.144976 | 1.479463 | 0.0001503362
| 3364.084711 | 1.349279 | -0.0005723731 |  | 3364.084711 | 1.474648 | 0.0004393752 |  | 3364.084711 | 1.479426 | 0.0001149915
| 3364.024445 | 1.349224 | -0.0005708026412 |  | 3364.024445 | 1.474551 | 0.0004548724 |  | 3364.024445 | 1.479374 | 9.581712e-05
| 3363.96418 | 1.349168 | -0.0005551587 |  | 3363.96418 | 1.474467 | 0.0004895611 |  | 3363.96418 | 1.479316 | 9.931693e-05
| 3363.903914 | 1.349119 | -0.0005240541 |  | 3363.903914 | 1.474397 | 0.0005361706 |  | 3363.903914 | 1.479264757 | 0.0001252616
| 3363.843648 | 1.349082385 | -0.0004799539 |  | 3363.843648 | 1.474341 | 0.0005891108 |  | 3363.843648 | 1.479229 | 0.0001672817
| 3363.783383 | 1.349065 | -0.0004300248 |  | 3363.783383 | 1.474295 | 0.000645914 |  | 3363.783383 | 1.479215 | 0.0002151787
| 3363.723117 | 1.349068 | -0.0003848996 |  | 3363.723117 | 1.474255495 | 0.0007077364 |  | 3363.723117 | 1.479219 | 0.0002585451
| 3363.662852 | 1.349086 | -0.0003546574 |  | 3363.662852 | 1.474223 | 0.0007784431 |  | 3363.662852 | 1.479236 | 0.0002902854
| 3363.602586 | 1.349107 | -0.0003451877 |  | 3363.602586 | 1.474201712 | 0.0008609969 |  | 3363.602586 | 1.479257 | 0.0003079292057
| 3363.542321 | 1.349119 | -0.000355218153 |  | 3363.542321 | 1.4742 | 0.0009552857 |  | 3363.542321 | 1.479276 | 0.000313743
| 3363.482055 | 1.349111 | -0.0003758604 |  | 3363.482055 | 1.474226 | 0.001055776 |  | 3363.482055 | 1.479289096 | 0.0003123654449
| 3363.421789 | 1.3490782 | -0.0003925784 |  | 3363.421789 | 1.474286937 | 0.001150614 |  | 3363.421789 | 1.479295 | 0.0003086338
| 3363.361524 | 1.349025 | -0.0003899883 |  | 3363.361524 | 1.474381667 | 0.001224339 |  | 3363.361524 | 1.479294541 | 0.0003060514697
| 3363.301258 | 1.348966 | -0.0003570946 |  | 3363.301258 | 1.474502 | 0.001261014 |  | 3363.301258 | 1.479291 | 0.0003061846
| 3363.240993 | 1.348917 | -0.0002917121 |  | 3363.240993 | 1.474630025 | 0.001249543 |  | 3363.240993 | 1.479286 | 0.000309391
| 3363.180727 | 1.348898 | -0.0002017188 |  | 3363.180727 | 1.474744 | 0.001188509 |  | 3363.180727 | 1.479281 | 0.0003157313
| 3363.120462 | 1.348918 | -0.0001041678 |  | 3363.120462 | 1.474822254 | 0.001087684 |  | 3363.120462 | 1.479276007 | 0.0003254882729
| 3363.060196 | 1.348978 | -1.997568e-05 |  | 3363.060196 | 1.474849 | 0.0009675858 |  | 3363.060196 | 1.479273456 | 0.0003389649
| 3362.99993 | 1.349068 | 3.207138e-05 |  | 3362.99993 | 1.474823 | 0.0008541673 |  | 3362.99993 | 1.479275 | 0.000355312
| 3362.939665 | 1.349169638 | 4.125002e-05 |  | 3362.939665 | 1.474752 | 0.0007719661 |  | 3362.939665 | 1.479284 | 0.0003723065
| 3362.879399 | 1.34926 | 8.293519988e-06 |  | 3362.879399 | 1.474659014 | 0.0007373744 |  | 3362.879399 | 1.4793 | 0.0003861041
| 3362.819134 | 1.349320226 | -5.475462e-05 |  | 3362.819134 | 1.474571 | 0.0007533113 |  | 3362.819134 | 1.47932 | 0.0003926545
| 3362.758868 | 1.349343 | -0.0001285677 |  | 3362.758868 | 1.474511 | 0.0008083054641 |  | 3362.758868 | 1.479342 | 0.0003894535
| 3362.698603 | 1.349329964 | -0.0001928832 |  | 3362.698603 | 1.474494378 | 0.0008809708 |  | 3362.698603 | 1.479358 | 0.0003771477
| 3362.638337 | 1.349295 | -0.0002331165 |  | 3362.638337 | 1.474520714 | 0.0009466968 |  | 3362.638337 | 1.479365 | 0.0003598761
| 3362.578071 | 1.349255 | -0.0002444748 |  | 3362.578071 | 1.474578 | 0.0009850966 |  | 3362.578071 | 1.479362 | 0.0003440221
| 3362.517806 | 1.349226 | -0.0002327529 |  | 3362.517806 | 1.474646 | 0.000987036 |  | 3362.517806 | 1.479350013 | 0.0003358322
| 3362.45754 | 1.349217 | -0.0002114257 |  | 3362.45754 | 1.474705 | 0.0009551926 |  | 3362.45754 | 1.479337 | 0.0003387944
| 3362.397275 | 1.349228 | -0.0001954027 |  | 3362.397275 | 1.474740198 | 0.0009022533692 |  | 3362.397275 | 1.479329 | 0.0003517488
| 3362.337009 | 1.349249 | -0.0001953918 |  | 3362.337009 | 1.474748736 | 0.0008446435426 |  | 3362.337009 | 1.479333 | 0.000369434
| 3362.276743 | 1.349266 | -0.0002134794 |  | 3362.276743 | 1.474736028 | 0.0007964739637 |  | 3362.276743 | 1.47935 | 0.000383683
| 3362.216478 | 1.349267 | -0.0002428644 |  | 3362.216478 | 1.474714 | 0.0007646282 |  | 3362.216478 | 1.479376 | 0.0003871852
| 3362.156212 | 1.349248 | -0.0002709145 |  | 3362.156212 | 1.474694 | 0.0007479266 |  | 3362.156212 | 1.479403 | 0.0003755028
| 3362.095947 | 1.349211818 | -0.0002843563 |  | 3362.095947 | 1.474684 | 0.000738581 |  | 3362.095947 | 1.479424 | 0.0003491984864
| 3362.035681 | 1.34917 | -0.0002748036 |  | 3362.035681 | 1.47468527 | 0.0007271484 |  | 3362.035681 | 1.479429921 | 0.0003136833
| 3361.975416 | 1.349137 | -0.000241362 |  | 3361.975416 | 1.474694 | 0.0007057944 |  | 3361.975416 | 1.479419 | 0.0002773681
| 3361.91515 | 1.349125366 | -0.0001915406 |  | 3361.91515 | 1.474702 | 0.0006706512 |  | 3361.91515 | 1.479391 | 0.0002489599
| 3361.854884 | 1.349141 | -0.0001382019 |  | 3361.854884 | 1.474704 | 0.0006221228 |  | 3361.854884 | 1.479353776 | 0.0002351933
| 3361.794619 | 1.349183 | -9.588959e-05 |  | 3361.794619 | 1.474691067 | 0.0005629047 |  | 3361.794619 | 1.479314 | 0.0002391141
| 3361.734353 | 1.349243 | -7.608628e-05 |  | 3361.734353 | 1.47466 | 0.000498431 |  | 3361.734353 | 1.47928 | 0.0002595519
| 3361.674088 | 1.349309363 | -8.494013e-05 |  | 3361.674088 | 1.474608 | 0.0004339655 |  | 3361.674088 | 1.479259 | 0.0002917855
| 3361.613822 | 1.349368 | -0.0001221582 |  | 3361.613822 | 1.474532746 | 0.0003769446 |  | 3361.613822 | 1.479253 | 0.0003288777
| 3361.553557 | 1.349408 | -0.0001819173 |  | 3361.553557 | 1.474434023 | 0.0003366166476 |  | 3361.553557 | 1.479263 | 0.0003635351
| 3361.493291 | 1.34942011 | -0.0002538331 |  | 3361.493291 | 1.474316361 | 0.000323961836 |  | 3361.493291 | 1.479287 | 0.0003893271
| 3361.433025 | 1.349403 | -0.0003254294 |  | 3361.433025 | 1.474190378 | 0.0003487351 |  | 3361.433025 | 1.47931677 | 0.0004023717
| 3361.37276 | 1.349359 | -0.0003839956 |  | 3361.37276 | 1.474072 | 0.0004157329 |  | 3361.37276 | 1.479347877 | 0.0004015319
| 3361.312494 | 1.349295 | -0.0004188814 |  | 3361.312494 | 1.473981 | 0.0005208768 |  | 3361.312494 | 1.479374 | 0.0003889575
| 3361.252229 | 1.349224757 | -0.0004234745 |  | 3361.252229 | 1.473933094 | 0.0006502073 |  | 3361.252229 | 1.479392 | 0.0003688531
| 3361.191963 | 1.349162 | -0.0003976479 |  | 3361.191963 | 1.473936 | 0.0007816208 |  | 3361.191963 | 1.479399 | 0.0003461121
| 3361.131698 | 1.349121215 | -0.0003483751 |  | 3361.131698 | 1.47398397 | 0.0008914688613 |  | 3361.131698 | 1.479399308 | 0.0003248848
| 3361.071432 | 1.34911 | -0.0002889393 |  | 3361.071432 | 1.474061 | 0.0009614668 |  | 3361.071432 | 1.479394249 | 0.0003071573
| 3361.011166 | 1.349131 | -0.0002357901 |  | 3361.011166 | 1.474141532 | 0.000985513 |  | 3361.011166 | 1.479387 | 0.0002924936
| 3360.950901 | 1.349175 | -0.00020391 |  | 3360.950901 | 1.474203 | 0.0009718094 |  | 3360.950901 | 1.479379 | 0.0002789804
| 3360.890635 | 1.349227 | -0.000201664 |  | 3360.890635 | 1.47423 | 0.0009396577 |  | 3360.890635 | 1.479368 | 0.0002648177
| 3360.83037 | 1.34927 | -0.0002283547 |  | 3360.83037 | 1.474223 | 0.0009122111 |  | 3360.83037 | 1.479352 | 0.0002503961
| 3360.770104 | 1.349292 | -0.0002737318 |  | 3360.770104 | 1.474193 | 0.0009088568 |  | 3360.770104 | 1.479327 | 0.000239101
| 3360.709839 | 1.349285 | -0.0003217982 |  | 3360.709839 | 1.474161 | 0.0009371931 |  | 3360.709839 | 1.479295 | 0.0002368364
| 3360.649573 | 1.349255 | -0.0003565093 |  | 3360.649573 | 1.474147 | 0.0009917669 |  | 3360.649573 | 1.47926 | 0.0002492927
| 3360.589307 | 1.349215 | -0.0003679454 |  | 3360.589307 | 1.474165 | 0.001057141 |  | 3360.589307 | 1.479229 | 0.000279545
| 3360.529042 | 1.349181 | -0.000355417683 |  | 3360.529042 | 1.474215907 | 0.001113272 |  | 3360.529042 | 1.479214 | 0.0003248632
| 3360.468776 | 1.349165231 | -0.0003278986 |  | 3360.468776 | 1.474291 | 0.001143481 |  | 3360.468776 | 1.479222 | 0.0003763078
| 3360.408511 | 1.349173 | -0.0002996743 |  | 3360.408511 | 1.474375 | 0.001138304 |  | 3360.408511 | 1.479255869 | 0.0004208089498
| 3360.348245 | 1.3492 | -0.0002853379 |  | 3360.348245 | 1.474449 | 0.00109812 |  | 3360.348245 | 1.47931 | 0.0004448172
| 3360.287979 | 1.349234981 | -0.0002937898 |  | 3360.287979 | 1.474501 | 0.001030268 |  | 3360.287979 | 1.479373 | 0.0004392456
| 3360.227714 | 1.349263 | -0.0003255331 |  | 3360.227714 | 1.474521 | 0.0009467595724 |  | 3360.227714 | 1.47942659 | 0.0004028739
| 3360.167448 | 1.349273 | -0.0003733485 |  | 3360.167448 | 1.474506 | 0.0008603877 |  | 3360.167448 | 1.479457 | 0.0003434142
| 3360.107183 | 1.349259 | -0.0004254413 |  | 3360.107183 | 1.474457 | 0.0007841099 |  | 3360.107183 | 1.479456464 | 0.0002755493
| 3360.046917 | 1.349224 | -0.0004697773 |  | 3360.046917 | 1.474378 | 0.0007296605 |  | 3360.046917 | 1.479424172 | 0.0002158731
| 3359.986652 | 1.349173 | -0.0004981225 |  | 3359.986652 | 1.474278 | 0.0007078255 |  | 3359.986652 | 1.479369241 | 0.0001782008
| 3359.926386 | 1.349117486 | -0.0005075812216 |  | 3359.926386 | 1.474168 | 0.0007274326 |  | 3359.926386 | 1.479306 | 0.0001692346
| 3359.86612 | 1.349063532 | -0.0004998187898 |  | 3359.86612 | 1.474067 | 0.0007925612 |  | 3359.86612 | 1.479248 | 0.0001874297
| 3359.805855 | 1.349016 | -0.0004786574 |  | 3359.805855 | 1.473992 | 0.0009002302 |  | 3359.805855 | 1.479206707 | 0.0002248919
| 3359.745589 | 1.348977 | -0.0004480589591 |  | 3359.745589 | 1.473963 | 0.001037904 |  | 3359.745589 | 1.479185658 | 0.0002707744
| 3359.685324 | 1.348947 | -0.0004102553 |  | 3359.685324 | 1.473992 | 0.001183792 |  | 3359.685324 | 1.479183 | 0.0003155101
| 3359.625058 | 1.348926 | -0.0003661426753 |  | 3359.625058 | 1.474079 | 0.001311536 |  | 3359.625058 | 1.479193117 | 0.0003537229
| 3359.564793 | 1.348915 | -0.0003162562 |  | 3359.564793 | 1.474212566 | 0.001396142 |  | 3359.564793 | 1.479211 | 0.0003843338
| 3359.504527 | 1.348919698 | -0.0002625525 |  | 3359.504527 | 1.474368 | 0.001420979 |  | 3359.504527 | 1.479232 | 0.0004094196
| 3359.444261 | 1.348941635 | -0.0002094138 |  | 3359.444261 | 1.474516904 | 0.001382709 |  | 3359.444261 | 1.479259 | 0.0004310449
| 3359.383996 | 1.34898254 | -0.0001634584 |  | 3359.383996 | 1.474631728 | 0.001293066 |  | 3359.383996 | 1.479292 | 0.0004492031
| 3359.32373 | 1.349041 | -0.0001323614 |  | 3359.32373 | 1.474695185 | 0.001174729 |  | 3359.32373 | 1.479334656 | 0.0004603519
| 3359.263465 | 1.349110961 | -0.0001234197 |  | 3359.263465 | 1.474704 | 0.001055661 |  | 3359.263465 | 1.479386 | 0.0004585696
| 3359.203199 | 1.349185 | -0.0001413815 |  | 3359.203199 | 1.474668 | 0.0009599533 |  | 3359.203199 | 1.479442029 | 0.0004377373
| 3359.142934 | 1.349251 | -0.0001872461 |  | 3359.142934 | 1.474608 | 0.000902595399 |  | 3359.142934 | 1.479493689 | 0.0003943955
| 3359.082668 | 1.349301 | -0.0002580158 |  | 3359.082668 | 1.474548 | 0.0008852732 |  | 3359.082668 | 1.479531 | 0.0003297589
| 3359.022402 | 1.349324396 | -0.0003461492 |  | 3359.022402 | 1.474506 | 0.0008976726 |  | 3359.022402 | 1.479545 | 0.0002502019
| 3358.962137 | 1.349316848 | -0.0004413565 |  | 3358.962137 | 1.474494012 | 0.0009216134231 |  | 3358.962137 | 1.479529 | 0.0001660586
| 3358.901871 | 1.349277 | -0.0005319344 |  | 3358.901871 | 1.474508 | 0.000937815268 |  | 3358.901871 | 1.479484745 | 8.960644e-05
| 3358.841606 | 1.34921 | -0.0006065656 |  | 3358.841606 | 1.474538075 | 0.0009321834 |  | 3358.841606 | 1.479416 | 3.15601826e-05
| 3358.78134 | 1.349123 | -0.0006570825 |  | 3358.78134 | 1.474565161 | 0.0009003881562 |  | 3358.78134 | 1.479332378 | -4.461444e-07
| 3358.721075 | 1.349027 | -0.0006792924 |  | 3358.721075 | 1.474574 | 0.0008493113 |  | 3358.721075 | 1.479245 | -3.736186e-06
| 3358.660809 | 1.348932 | -0.0006739514 |  | 3358.660809 | 1.474554 | 0.0007936232 |  | 3358.660809 | 1.479164 | 1.970384e-05
| 3358.600543 | 1.348848 | -0.0006458282 |  | 3358.600543 | 1.474509 | 0.0007515035 |  | 3358.600543 | 1.479099 | 6.413996e-05
| 3358.540278 | 1.348778 | -0.0006021488 |  | 3358.540278 | 1.474448 | 0.0007367848 |  | 3358.540278 | 1.479053 | 0.0001215397
| 3358.480012 | 1.348723 | -0.0005499391 |  | 3358.480012 | 1.474392 | 0.0007538907 |  | 3358.480012 | 1.479028 | 0.0001837789
| 3358.419747 | 1.348682 | -0.0004943723 |  | 3358.419747 | 1.474357 | 0.0007959236 |  | 3358.419747 | 1.479022 | 0.0002435629
| 3358.359481 | 1.348652 | -0.000437994 |  | 3358.359481 | 1.474356015 | 0.0008458641 |  | 3358.359481 | 1.479031 | 0.000295652
| 3358.299215 | 1.34863 | -0.0003809399 |  | 3358.299215 | 1.474387 | 0.0008829803 |  | 3358.299215 | 1.47904993 | 0.0003372647
| 3358.23895 | 1.348616 | -0.0003226264 |  | 3358.23895 | 1.474438 | 0.0008898744 |  | 3358.23895 | 1.479074 | 0.0003679171
| 3358.178684 | 1.34861 | -0.0002628097 |  | 3358.178684 | 1.474487712 | 0.0008595451 |  | 3358.178684 | 1.479098 | 0.0003889774
| 3358.118419 | 1.348614 | -0.0002031044 |  | 3358.118419 | 1.474514 | 0.0007987673 |  | 3358.118419 | 1.479121035 | 0.0004029078682
| 3358.058153 | 1.348629249 | -0.0001457941 |  | 3358.058153 | 1.474504 | 0.000725189165 |  | 3358.058153 | 1.479141 | 0.0004126766
| 3357.997888 | 1.348654 | -9.355483e-05 |  | 3357.997888 | 1.474454 | 0.0006620337 |  | 3357.997888 | 1.479159 | 0.0004204384309
| 3357.937622 | 1.348686 | -4.840432138e-05 |  | 3357.937622 | 1.474378 | 0.0006287643 |  | 3357.937622 | 1.479176 | 0.0004276931
| 3357.877356 | 1.348724462 | -1.115007e-05 |  | 3357.877356 | 1.474295 | 0.0006349337 |  | 3357.877356 | 1.479195 | 0.0004344351
| 3357.817091 | 1.348767 | 1.842402e-05 |  | 3357.817091 | 1.474227 | 0.0006771507 |  | 3357.817091 | 1.479216 | 0.0004395486
| 3357.756825 | 1.348813 | 4.022405e-05 |  | 3357.756825 | 1.474189 | 0.0007411423 |  | 3357.756825 | 1.479241 | 0.000440992
| 3357.69656 | 1.348862 | 5.292726e-05 |  | 3357.69656 | 1.474185 | 0.0008084233 |  | 3357.69656 | 1.479267 | 0.0004365323
| 3357.636294 | 1.34891336 | 5.449023e-05 |  | 3357.636294 | 1.474208 | 0.0008630608 |  | 3357.636294 | 1.479294 | 0.0004244003
| 3357.576029 | 1.348963 | 4.289886e-05 |  | 3357.576029 | 1.474246425 | 0.0008972177 |  | 3357.576029 | 1.479319 | 0.0004037869
| 3357.515763 | 1.349006 | 1.804134e-05 |  | 3357.515763 | 1.474288 | 0.0009112788 |  | 3357.515763 | 1.479337 | 0.0003753294
| 3357.455497 | 1.349036 | -1.655176e-05 |  | 3357.455497 | 1.474325946 | 0.000911281 |  | 3357.455497 | 1.479347 | 0.0003411228
| 3357.395232 | 1.349051 | -5.4537e-05 |  | 3357.395232 | 1.474359387 | 0.0009036139 |  | 3357.395232 | 1.479345 | 0.0003045268
| 3357.334966 | 1.349050718 | -8.760618e-05 |  | 3357.334966 | 1.474392 | 0.0008909065 |  | 3357.334966 | 1.479333 | 0.0002694473
| 3357.274701 | 1.349041 | -0.0001091007 |  | 3357.274701 | 1.474426 | 0.0008707429498 |  | 3357.274701 | 1.479309509 | 0.0002398506
| 3357.214435 | 1.349031 | -0.0001169195 |  | 3357.214435 | 1.47446 | 0.0008378794 |  | 3357.214435 | 1.479278514 | 0.0002190959
| 3357.15417 | 1.34903 | -0.0001145894 |  | 3357.15417 | 1.474489 | 0.0007884263393 |  | 3357.15417 | 1.479243 | 0.0002093842
| 3357.093904 | 1.349043 | -0.0001109717 |  | 3357.093904 | 1.474503 | 0.0007235868 |  | 3357.093904 | 1.479208 | 0.0002113811
| 3357.033638 | 1.349068 | -0.0001166689 |  | 3357.033638 | 1.474493 | 0.0006514341 |  | 3357.033638 | 1.479177 | 0.0002240203
| 3356.973373 | 1.349098 | -0.0001402343 |  | 3356.973373 | 1.474457494 | 0.000583784 |  | 3356.973373 | 1.479153 | 0.0002449226
| 3356.913107 | 1.349122 | -0.0001842732 |  | 3356.913107 | 1.474402214 | 0.0005323047922 |  | 3356.913107 | 1.479139524 | 0.0002705262
| 3356.852842 | 1.349127 | -0.0002444647 |  | 3356.852842 | 1.474338 | 0.0005034075 |  | 3356.852842 | 1.479136 | 0.000296739
| 3356.792576 | 1.349106 | -0.0003100277 |  | 3356.792576 | 1.474277406 | 0.0004958057 |  | 3356.792576 | 1.479142582 | 0.000319343
| 3356.732311 | 1.349057 | -0.0003676107 |  | 3356.732311 | 1.474229 | 0.0005015691 |  | 3356.732311 | 1.479156 | 0.0003351839
| 3356.672045 | 1.348986 | -0.0004048298 |  | 3356.672045 | 1.474195 | 0.0005098334 |  | 3356.672045 | 1.479172 | 0.000342382
| 3356.611779 | 1.348904 | -0.0004136374 |  | 3356.611779 | 1.47417 | 0.000511222 |  | 3356.611779 | 1.479187666 | 0.0003409682
| 3356.551514 | 1.348824 | -0.000392082 |  | 3356.551514 | 1.474146 | 0.000501855 |  | 3356.551514 | 1.479198825 | 0.0003328364
| 3356.491248 | 1.348758 | -0.0003440265 |  | 3356.491248 | 1.474113 | 0.0004843393167 |  | 3356.491248 | 1.479204 | 0.0003212184
| 3356.430983 | 1.348714 | -0.0002780746 |  | 3356.430983 | 1.474065 | 0.0004661544 |  | 3356.430983 | 1.47920172 | 0.0003097567403
| 3356.370717 | 1.348697 | -0.0002050883 |  | 3356.370717 | 1.47400258 | 0.0004564044 |  | 3356.370717 | 1.47919507 | 0.0003013614
| 3356.310451 | 1.348706861 | -0.0001363435 |  | 3356.310451 | 1.473929258 | 0.0004630371441 |  | 3356.310451 | 1.479186426 | 0.0002974405
| 3356.250186 | 1.348737512 | -8.159218e-05 |  | 3356.250186 | 1.473853 | 0.0004905338 |  | 3356.250186 | 1.479179 | 0.0002974672
| 3356.18992 | 1.348781 | -4.742851e-05 |  | 3356.18992 | 1.473781 | 0.0005401874 |  | 3356.18992 | 1.479173 | 0.0002994488
| 3356.129655 | 1.348826 | -3.614653e-05 |  | 3356.129655 | 1.473723063 | 0.000609941 |  | 3356.129655 | 1.4791706 | 0.0003010859
| 3356.069389 | 1.348861 | -4.461048e-05 |  | 3356.069389 | 1.473686 | 0.0006952309 |  | 3356.069389 | 1.479168793 | 0.0003008578
| 3356.009124 | 1.34888 | -6.468797e-05 |  | 3356.009124 | 1.473675 | 0.0007884587 |  | 3356.009124 | 1.479166 | 0.0002988715
| 3355.948858 | 1.348879 | -8.5073836e-05 |  | 3355.948858 | 1.473694 | 0.0008792746 |  | 3355.948858 | 1.47916 | 0.0002969677
| 3355.888592 | 1.348861 | -9.408541e-05 |  | 3355.888592 | 1.473742534 | 0.0009549698 |  | 3355.888592 | 1.479152376 | 0.0002976854
| 3355.828327 | 1.348835857 | -8.371373e-05 |  | 3355.828327 | 1.473813 | 0.001002992 |  | 3355.828327 | 1.479145 | 0.0003029949
| 3355.768061 | 1.348817 | -5.236559062e-05 |  | 3355.768061 | 1.47389035 | 0.00101437 |  | 3355.768061 | 1.479141 | 0.0003125435
| 3355.707796 | 1.348816 | -5.907626932e-06 |  | 3355.707796 | 1.473957335 | 0.0009880011 |  | 3355.707796 | 1.479145 | 0.0003232138
| 3355.64753 | 1.34884 | 4.398788e-05 |  | 3355.64753 | 1.47399598 | 0.0009327764224 |  | 3355.64753 | 1.479158 | 0.0003298658
| 3355.587265 | 1.348888692 | 8.337316e-05 |  | 3355.587265 | 1.473994 | 0.0008658941 |  | 3355.587265 | 1.479175 | 0.0003269422
| 3355.526999 | 1.348954 | 0.0001006316 |  | 3355.526999 | 1.473952 | 0.0008096399143 |  | 3355.526999 | 1.479192 | 0.0003110017
| 3355.466733 | 1.349024 | 8.988859e-05 |  | 3355.466733 | 1.473878 | 0.000783741 |  | 3355.466733 | 1.479201 | 0.0002825407
| 3355.406468 | 1.349085 | 5.265132184e-05 |  | 3355.406468 | 1.473793 | 0.0008000032358 |  | 3355.406468 | 1.479194 | 0.0002469694
| 3355.346202 | 1.349126925 | -3.423295844e-06 |  | 3355.346202 | 1.47372 | 0.0008581100545 |  | 3355.346202 | 1.479169 | 0.0002132316666
| 3355.285937 | 1.349145 | -6.803115e-05 |  | 3355.285937 | 1.473677 | 0.0009463170848 |  | 3355.285937 | 1.479127 | 0.000191508
| 3355.225671 | 1.349141044 | -0.0001310154 |  | 3355.225671 | 1.473673 | 0.001046183 |  | 3355.225671 | 1.479076 | 0.0001896425
| 3355.165406 | 1.349119 | -0.0001847155 |  | 3355.165406 | 1.473708 | 0.001138144 |  | 3355.165406 | 1.479027027 | 0.000210357
| 3355.10514 | 1.349084 | -0.0002254392 |  | 3355.10514 | 1.473771314 | 0.001207463 |  | 3355.10514 | 1.478992 | 0.000249971
| 3355.044874 | 1.349044 | -0.0002518627 |  | 3355.044874 | 1.473848773 | 0.001247148 |  | 3355.044874 | 1.478979 | 0.0002992728245
| 3354.984609 | 1.349002 | -0.0002645903 |  | 3354.984609 | 1.473927 | 0.001257868 |  | 3354.984609 | 1.478989 | 0.0003460456
| 3354.924343 | 1.348964 | -0.0002652508 |  | 3354.924343 | 1.473996 | 0.001245487 |  | 3354.924343 | 1.479018 | 0.0003787715
| 3354.864078 | 1.348932 | -0.0002566196 |  | 3354.864078 | 1.474051262 | 0.001217497 |  | 3354.864078 | 1.479056467 | 0.0003898522846
| 3354.803812 | 1.348909 | -0.0002426499 |  | 3354.803812 | 1.474091 | 0.001180852 |  | 3354.803812 | 1.479091 | 0.0003780082
| 3354.743547 | 1.348895 | -0.0002286807 |  | 3354.743547 | 1.474118 | 0.001140814 |  | 3354.743547 | 1.479112083 | 0.0003483411
| 3354.683281 | 1.348888 | -0.0002198927 |  | 3354.683281 | 1.474133 | 0.001100477 |  | 3354.683281 | 1.479111 | 0.0003107387
| 3354.623015 | 1.348882 | -0.0002193429 |  | 3354.623015 | 1.474138161 | 0.001062136 |  | 3354.623015 | 1.479088 | 0.0002767624
| 3354.56275 | 1.34887 | -0.0002258017 |  | 3354.56275 | 1.474136216 | 0.001026795615 |  | 3354.56275 | 1.479048 | 0.0002570171
| 3354.502484 | 1.348846 | -0.0002330879 |  | 3354.502484 | 1.474129 | 0.0009944783589 |  | 3354.502484 | 1.478998 | 0.0002582281902
| 3354.442219 | 1.34881 | -0.0002318802 |  | 3354.442219 | 1.474119 | 0.000963587 |  | 3354.442219 | 1.478951 | 0.0002820546
| 3354.381953 | 1.348768 | -0.0002132862 |  | 3354.381953 | 1.474104 | 0.0009321686 |  | 3354.381953 | 1.478915241 | 0.0003251376726
| 3354.321687 | 1.348729 | -0.0001730942 |  | 3354.321687 | 1.474082 | 0.0008986369 |  | 3354.321687 | 1.478899 | 0.0003804895
| 3354.261422 | 1.348709 | -0.0001146932 |  | 3354.261422 | 1.474048846 | 0.0008644584 |  | 3354.261422 | 1.478904 | 0.0004389477
| 3354.201156 | 1.348714 | -4.91461319e-05 |  | 3354.201156 | 1.473999388 | 0.0008347236 |  | 3354.201156 | 1.47893 | 0.0004914156
| 3354.140891 | 1.348747767 | 8.38943488e-06 |  | 3354.140891 | 1.473932784 | 0.0008183752 |  | 3354.140891 | 1.478973564 | 0.0005302024514
| 3354.080625 | 1.348801 | 4.460745886e-05 |  | 3354.080625 | 1.473854 | 0.0008251757 |  | 3354.080625 | 1.479027 | 0.0005504619
| 3354.02036 | 1.348859 | 5.293136848e-05 |  | 3354.02036 | 1.473772 | 0.0008627028 |  | 3354.02036 | 1.47908154 | 0.0005504469
| 3353.960094 | 1.348908 | 3.6377132e-05 |  | 3353.960094 | 1.473702 | 0.0009328302 |  | 3353.960094 | 1.479130924 | 0.0005317509
| 3353.899828 | 1.348936 | 6.42013726e-06 |  | 3353.899828 | 1.473658 | 0.00102952 |  | 3353.899828 | 1.479169 | 0.0004983839
| 3353.839563 | 1.348942 | -2.246053892e-05 |  | 3353.839563 | 1.473651 | 0.001140622 |  | 3353.839563 | 1.479191 | 0.0004564407
| 3353.779297 | 1.348935 | -3.822790942e-05 |  | 3353.779297 | 1.473683 | 0.001250419 |  | 3353.779297 | 1.479197 | 0.0004123548
| 3353.719032 | 1.348926 | -3.674851434e-05 |  | 3353.719032 | 1.473752007 | 0.001343691 |  | 3353.719032 | 1.479189 | 0.0003722031
| 3353.658766 | 1.348929 | -2.277296e-05 |  | 3353.658766 | 1.473848 | 0.001408776 |  | 3353.658766 | 1.479169 | 0.0003402811
| 3353.598501 | 1.34895 | -7.855971994e-06 |  | 3353.598501 | 1.473959 | 0.001438918 |  | 3353.598501 | 1.479144335 | 0.0003186507
| 3353.538235 | 1.348987 | -4.937051214e-06 |  | 3353.538235 | 1.474073576 | 0.001432122 |  | 3353.538235 | 1.479118 | 0.0003069559
| 3353.477969 | 1.349029 | -2.284802e-05 |  | 3353.477969 | 1.47417966 | 0.001389441 |  | 3353.477969 | 1.479094242 | 0.0003030374
| 3353.417704 | 1.349064 | -6.296429e-05 |  | 3353.417704 | 1.474267 | 0.00131474 |  | 3353.417704 | 1.479074 | 0.0003037158
| 3353.357438 | 1.34908 | -0.0001190117312 |  | 3353.357438 | 1.474324 | 0.001214953 |  | 3353.357438 | 1.479058 | 0.0003059989
| 3353.297173 | 1.349072 | -0.0001797061 |  | 3353.297173 | 1.474345 | 0.001100669 |  | 3353.297173 | 1.479044 | 0.0003082722
| 3353.236907 | 1.349041 | -0.0002333086 |  | 3353.236907 | 1.474323 | 0.0009861383 |  | 3353.236907 | 1.479031 | 0.0003102375
| 3353.176642 | 1.348992 | -0.0002711108 |  | 3353.176642 | 1.474260395 | 0.0008889727 |  | 3353.176642 | 1.479016 | 0.00031299659
| 3353.116376 | 1.348936068 | -0.0002890379 |  | 3353.116376 | 1.474167 | 0.0008252865 |  | 3353.116376 | 1.479001 | 0.0003185176938
| 3353.05611 | 1.34888 | -0.0002874099 |  | 3353.05611 | 1.474060942 | 0.0008056038 |  | 3353.05611 | 1.478985 | 0.0003281165
| 3352.995845 | 1.34883 | -0.0002693564 |  | 3352.995845 | 1.473963 | 0.0008303497 |  | 3352.995845 | 1.478973 | 0.0003420041
| 3352.935579 | 1.348789 | -0.0002385747 |  | 3352.935579 | 1.473893595 | 0.0008887710938 |  | 3352.935579 | 1.478966273 | 0.0003586919
| 3352.875314 | 1.348761 | -0.0001987959 |  | 3352.875314 | 1.473862 | 0.0009615479554 |  | 3352.875314 | 1.478965898 | 0.0003755149
| 3352.815048 | 1.348745889 | -0.000153554 |  | 3352.815048 | 1.473869 | 0.001027172 |  | 3352.815048 | 1.478972 | 0.000389203
| 3352.754783 | 1.348746 | -0.0001071265 |  | 3352.754783 | 1.4739 | 0.001068546 |  | 3352.754783 | 1.478982 | 0.0003970327392
| 3352.694517 | 1.348761 | -6.452433408e-05 |  | 3352.694517 | 1.473936494 | 0.001079224 |  | 3352.694517 | 1.478993 | 0.0003977791
| 3352.634251 | 1.34878962 | -3.111413436e-05 |  | 3352.634251 | 1.47396 | 0.001065272 |  | 3352.634251 | 1.479002 | 0.0003918630326
| 3352.573986 | 1.34882589 | -1.100979454e-05 |  | 3352.573986 | 1.47396 | 0.001041372 |  | 3352.573986 | 1.479005855 | 0.0003812609
| 3352.51372 | 1.348864176 | -5.75381654e-06 |  | 3352.51372 | 1.473938 | 0.001025078 |  | 3352.51372 | 1.479004 | 0.0003685783721
| 3352.453455 | 1.348898 | -1.364691736e-05 |  | 3352.453455 | 1.473902073 | 0.001029583 |  | 3352.453455 | 1.478997 | 0.0003562215
| 3352.393189 | 1.348924 | -3.02608027e-05 |  | 3352.393189 | 1.473870096 | 0.00105891 |  | 3352.393189 | 1.478986 | 0.0003459475
| 3352.332923 | 1.348941413 | -5.074136754e-05 |  | 3352.332923 | 1.473857 | 0.001106771 |  | 3352.332923 | 1.478971 | 0.0003380841
| 3352.272658 | 1.34895112 | -7.09237252e-05 |  | 3352.272658 | 1.473869901 | 0.001159648 |  | 3352.272658 | 1.478956 | 0.0003324194
| 3352.212392 | 1.348957 | -8.938999e-05 |  | 3352.212392 | 1.473909 | 0.001201807 |  | 3352.212392 | 1.478938 | 0.0003283057
| 3352.152127 | 1.348959812 | -0.0001067799 |  | 3352.152127 | 1.47396556 | 0.001221167 |  | 3352.152127 | 1.478918 | 0.0003257725
| 3352.091861 | 1.348961 | -0.000124679 |  | 3352.091861 | 1.474025329 | 0.001212654 |  | 3352.091861 | 1.478895 | 0.0003256392
| 3352.031596 | 1.348959 | -0.0001437059 |  | 3352.031596 | 1.474075286 | 0.001178634 |  | 3352.031596 | 1.478869 | 0.0003294635
| 3351.97133 | 1.348952 | -0.0001625179849 |  | 3351.97133 | 1.474106069 | 0.001127311 |  | 3351.97133 | 1.478840643 | 0.0003393489
| 3351.911064 | 1.34894 | -0.0001779976 |  | 3351.911064 | 1.474114 | 0.001068823 |  | 3351.911064 | 1.478812 | 0.0003570279
| 3351.850799 | 1.348924 | -0.0001868240143 |  | 3351.850799 | 1.4741 | 0.001012236 |  | 3351.850799 | 1.478786 | 0.0003832421
| 3351.790533 | 1.34891 | -0.0001875426 |  | 3351.790533 | 1.474069 | 0.0009640895 |  | 3351.790533 | 1.478767 | 0.0004170266
| 3351.730268 | 1.348902 | -0.0001819506 |  | 3351.730268 | 1.474025 | 0.0009275760707 |  | 3351.730268 | 1.478757883 | 0.000455728
| 3351.670002 | 1.348903 | -0.0001751743404 |  | 3351.670002 | 1.473971097 | 0.0009041517751 |  | 3351.670002 | 1.47876 | 0.0004952369
| 3351.609737 | 1.348915 | -0.0001739719 |  | 3351.609737 | 1.473911 | 0.0008950311 |  | 3351.609737 | 1.478774 | 0.0005305155
| 3351.549471 | 1.348932 | -0.00018404 |  | 3351.549471 | 1.473845 | 0.0009022038 |  | 3351.549471 | 1.478798 | 0.0005567408246
| 3351.489205 | 1.348947 | -0.0002077882 |  | 3351.489205 | 1.473778 | 0.0009287355 |  | 3351.489205 | 1.478825 | 0.0005704887
| 3351.42894 | 1.348952 | -0.0002432543 |  | 3351.42894 | 1.473714923 | 0.0009780742486 |  | 3351.42894 | 1.478851646 | 0.0005707681097
| 3351.368674 | 1.348943 | -0.0002847008 |  | 3351.368674 | 1.473664 | 0.001051645 |  | 3351.368674 | 1.47887 | 0.0005594321
| 3351.308409 | 1.34891867 | -0.0003245027 |  | 3351.308409 | 1.473637547 | 0.001146953 |  | 3351.308409 | 1.478876 | 0.0005413481
| 3351.248143 | 1.34888 | -0.000356233 |  | 3351.248143 | 1.473645 | 0.001255509 |  | 3351.248143 | 1.478868 | 0.0005231701
| 3351.187878 | 1.348834 | -0.000375445 |  | 3351.187878 | 1.473694006 | 0.001362858 |  | 3351.187878 | 1.478846 | 0.0005120836
| 3351.127612 | 1.348785 | -0.0003812973 |  | 3351.127612 | 1.473784 | 0.001450964 |  | 3351.127612 | 1.478816 | 0.0005137933
| 3351.067346 | 1.348737 | -0.0003750475 |  | 3351.067346 | 1.473906422 | 0.001501761 |  | 3351.067346 | 1.478784 | 0.0005311700136
| 3351.007081 | 1.348695 | -0.0003593103 |  | 3351.007081 | 1.474043 | 0.001502902 |  | 3351.007081 | 1.478758 | 0.0005634994
| 3350.946815 | 1.348658 | -0.0003362992 |  | 3350.946815 | 1.47417 | 0.001451846 |  | 3350.946815 | 1.478743 | 0.0006069896
| 3350.88655 | 1.348627 | -0.0003074297 |  | 3350.88655 | 1.474266 | 0.001358159 |  | 3350.88655 | 1.478744 | 0.0006557135
| 3350.826284 | 1.348604 | -0.0002737132 |  | 3350.826284 | 1.474316664 | 0.001240902 |  | 3350.826284 | 1.478759 | 0.0007036561
| 3350.766019 | 1.348591 | -0.0002367333 |  | 3350.766019 | 1.47432 | 0.001123716 |  | 3350.766019 | 1.478789 | 0.0007455595421
| 3350.705753 | 1.348588 | -0.0001992179 |  | 3350.705753 | 1.474284 | 0.001026987 |  | 3350.705753 | 1.478828 | 0.0007779260818
| 3350.645487 | 1.348596 | -0.0001650597 |  | 3350.645487 | 1.474229 | 0.000962168 |  | 3350.645487 | 1.478875421 | 0.0007986155
| 3350.585222 | 1.348614 | -0.0001388182 |  | 3350.585222 | 1.474175 | 0.0009277271 |  | 3350.585222 | 1.478926 | 0.0008062878659
| 3350.524956 | 1.348638 | -0.0001242013 |  | 3350.524956 | 1.474134 | 0.0009121179951 |  | 3350.524956 | 1.478979 | 0.0007996797
| 3350.464691 | 1.348662 | -0.0001230355 |  | 3350.464691 | 1.474110112 | 0.0008992273 |  | 3350.464691 | 1.479028 | 0.0007778819
| 3350.404425 | 1.348681 | -0.0001342626 |  | 3350.404425 | 1.474095 | 0.0008758000445 |  | 3350.404425 | 1.479069 | 0.0007408656
| 3350.344159 | 1.348689 | -0.0001540674 |  | 3350.344159 | 1.474076 | 0.0008381129 |  | 3350.344159 | 1.479096 | 0.000690813206
| 3350.283894 | 1.348684 | -0.0001769902 |  | 3350.283894 | 1.474039 | 0.0007923817 |  | 3350.283894 | 1.479103 | 0.0006328697
| 3350.223628 | 1.348667 | -0.0001970898 |  | 3350.223628 | 1.473977935 | 0.0007530081 |  | 3350.223628 | 1.479088 | 0.0005752262
| 3350.163363 | 1.348639 | -0.0002090671 |  | 3350.163363 | 1.473899469 | 0.0007348648 |  | 3350.163363 | 1.479051983 | 0.0005273993
| 3350.103097 | 1.348606 | -0.0002096672 |  | 3350.103097 | 1.473816972 | 0.0007465053557 |  | 3350.103097 | 1.478999525 | 0.0004979337
| 3350.042832 | 1.348572 | -0.000197608 |  | 3350.042832 | 1.473747 | 0.0007865175238 |  | 3350.042832 | 1.478941 | 0.0004918504
| 3349.982566 | 1.348542 | -0.0001740114 |  | 3349.982566 | 1.473703 | 0.0008433785 |  | 3349.982566 | 1.478886 | 0.0005090274
| 3349.9223 | 1.348522 | -0.000141599 |  | 3349.9223 | 1.473688 | 0.000900952 |  | 3349.9223 | 1.478844 | 0.000544171162
| 3349.862035 | 1.348513 | -0.0001042759 |  | 3349.862035 | 1.473695 | 0.0009444071 |  | 3349.862035 | 1.478821 | 0.0005886806
| 3349.801769 | 1.348515977 | -6.69123e-05 |  | 3349.801769 | 1.473712 | 0.000965707 |  | 3349.801769 | 1.478815 | 0.000633405
| 3349.741504 | 1.348531 | -3.438972e-05 |  | 3349.741504 | 1.473724 | 0.0009664769525 |  | 3349.741504 | 1.478823 | 0.000671687
| 3349.681238 | 1.348555 | -1.096383e-05 |  | 3349.681238 | 1.473721 | 0.0009554542207 |  | 3349.681238 | 1.478839 | 0.0007007449
| 3349.620973 | 1.348583799 | 6.500837e-07 |  | 3349.620973 | 1.473701 | 0.000944166 |  | 3349.620973 | 1.478857 | 0.0007213719791
| 3349.560707 | 1.348612302 | -8.14939584e-07 |  | 3349.560707 | 1.473668 | 0.0009421556 |  | 3349.560707 | 1.478876 | 0.0007363478
| 3349.500441 | 1.348635 | -1.404206e-05 |  | 3349.500441 | 1.473630989 | 0.0009542142 |  | 3349.500441 | 1.478894 | 0.0007479864
| 3349.440176 | 1.348648 | -3.572678e-05 |  | 3349.440176 | 1.473597225 | 0.0009795833023 |  | 3349.440176 | 1.478914204 | 0.0007567243
| 3349.37991 | 1.348649 | -6.092848e-05 |  | 3349.37991 | 1.473572 | 0.001013712 |  | 3349.37991 | 1.478937 | 0.0007602883254
| 3349.319645 | 1.348636692 | -8.440967e-05 |  | 3349.319645 | 1.473557 | 0.001052024 |  | 3349.319645 | 1.478961 | 0.0007557081524
| 3349.259379 | 1.348614 | -0.0001015174 |  | 3349.259379 | 1.473552 | 0.001089944 |  | 3349.259379 | 1.478982 | 0.0007410387
| 3349.199114 | 1.348585 | -0.0001089760516 |  | 3349.199114 | 1.473555 | 0.001124758 |  | 3349.199114 | 1.478993643 | 0.0007174791
| 3349.138848 | 1.348554 | -0.0001057176 |  | 3349.138848 | 1.473566 | 0.001154764 |  | 3349.138848 | 1.478992 | 0.0006901087981
| 3349.078582 | 1.348524 | -9.224674042e-05 |  | 3349.078582 | 1.473581 | 0.001177479 |  | 3349.078582 | 1.478974 | 0.0006665447296
| 3349.018317 | 1.348499 | -7.040047834e-05 |  | 3349.018317 | 1.4736 | 0.001190992 |  | 3349.018317 | 1.478944 | 0.0006548779763
| 3348.958051 | 1.348481 | -4.234766e-05 |  | 3348.958051 | 1.473616 | 0.001194505653 |  | 3348.958051 | 1.478909701 | 0.0006603437
| 3348.897786 | 1.34847 | -1.041164e-05 |  | 3348.897786 | 1.473626 | 0.001189264 |  | 3348.897786 | 1.47888 | 0.0006834336
| 3348.83752 | 1.348467 | 2.324743e-05 |  | 3348.83752 | 1.473626 | 0.001179234 |  | 3348.83752 | 1.478863 | 0.000719659
| 3348.777255 | 1.348473555 | 5.578111e-05 |  | 3348.777255 | 1.473613835 | 0.001170879 |  | 3348.777255 | 1.478864 | 0.0007606542
| 3348.716989 | 1.348488 | 8.448201e-05 |  | 3348.716989 | 1.473593 | 0.001170013146 |  | 3348.716989 | 1.478881626 | 0.0007971000771
| 3348.656723 | 1.34851 | 0.0001057971 |  | 3348.656723 | 1.473568 | 0.001180007131 |  | 3348.656723 | 1.478912 | 0.0008214045
| 3348.596458 | 1.348534 | 0.0001170047 |  | 3348.596458 | 1.473547 | 0.001200012 |  | 3348.596458 | 1.478947 | 0.0008298688
| 3348.536192 | 1.348557 | 0.0001172283 |  | 3348.536192 | 1.47353317 | 0.001225698 |  | 3348.536192 | 1.478978 | 0.0008233744
| 3348.475927 | 1.348571 | 0.0001083709 |  | 3348.475927 | 1.473527 | 0.001251249 |  | 3348.475927 | 1.478999 | 0.0008065563664
| 3348.415661 | 1.348573 | 9.625146798e-05 |  | 3348.415661 | 1.473524037 | 0.001272542 |  | 3348.415661 | 1.479008 | 0.0007859184
| 3348.355396 | 1.348562 | 8.885917e-05 |  | 3348.355396 | 1.473520016 | 0.001289504 |  | 3348.355396 | 1.479006 | 0.0007678020281
| 3348.29513 | 1.348543 | 9.427551e-05 |  | 3348.29513 | 1.473510637 | 0.001305258618 |  | 3348.29513 | 1.478996 | 0.0007566286
| 3348.234864 | 1.348523 | 0.0001173903 |  | 3348.234864 | 1.473495 | 0.001325834 |  | 3348.234864 | 1.478983 | 0.0007540534
| 3348.174599 | 1.348515 | 0.0001569424 |  | 3348.174599 | 1.473476784 | 0.001356137 |  | 3348.174599 | 1.478972 | 0.000759068
| 3348.114333 | 1.348529 | 0.0002048092 |  | 3348.114333 | 1.473462 | 0.001397731 |  | 3348.114333 | 1.478965809 | 0.000768528
| 3348.054068 | 1.348568 | 0.0002474781 |  | 3348.054068 | 1.473456 | 0.001449221 |  | 3348.054068 | 1.478965 | 0.0007788013
| 3347.993802 | 1.348628 | 0.0002707167 |  | 3347.993802 | 1.473461875 | 0.001505935 |  | 3347.993802 | 1.478967 | 0.0007869421
| 3347.933536 | 1.348695 | 0.0002640616 |  | 3347.933536 | 1.473481 | 0.001563222 |  | 3347.933536 | 1.478969986 | 0.0007916642
| 3347.873271 | 1.348754 | 0.0002258767 |  | 3347.873271 | 1.473512515 | 0.001617585 |  | 3347.873271 | 1.478970398 | 0.0007941447
| 3347.813005 | 1.348788 | 0.0001645316 |  | 3347.813005 | 1.473554 | 0.001667667 |  | 3347.813005 | 1.478966687 | 0.0007973917
| 3347.75274 | 1.348788 | 9.627289e-05 |  | 3347.75274 | 1.473604953 | 0.001712691 |  | 3347.75274 | 1.47896 | 0.0008052169
| 3347.692474 | 1.348754 | 4.007245e-05 |  | 3347.692474 | 1.473667 | 0.001751661 |  | 3347.692474 | 1.478952457 | 0.0008206086
| 3347.632209 | 1.3487 | 1.107829044e-05 |  | 3347.632209 | 1.473741 | 0.001780645 |  | 3347.632209 | 1.478951 | 0.0008438983443
| 3347.571943 | 1.348642 | 1.569964e-05 |  | 3347.571943 | 1.473827 | 0.001794484 |  | 3347.571943 | 1.47896 | 0.0008720184
| 3347.511677 | 1.348599 | 4.918135e-05 |  | 3347.511677 | 1.473919561 | 0.001786947 |  | 3347.511677 | 1.47898227 | 0.0008984475
| 3347.451412 | 1.348582 | 9.829186e-05 |  | 3347.451412 | 1.474012 | 0.001754026 |  | 3347.451412 | 1.479018 | 0.000915131378
| 3347.391146 | 1.348594 | 0.0001462645 |  | 3347.391146 | 1.474095948 | 0.00169529 |  | 3347.391146 | 1.47905965 | 0.0009151821
| 3347.330881 | 1.348628 | 0.000179131363 |  | 3347.330881 | 1.474161 | 0.001614641 |  | 3347.330881 | 1.479099 | 0.0008955571
| 3347.270615 | 1.348671 | 0.000189831 |  | 3347.270615 | 1.474201 | 0.001519408 |  | 3347.270615 | 1.479125 | 0.0008589599
| 3347.21035 | 1.34871 | 0.0001798506 |  | 3347.21035 | 1.474214 | 0.001418038 |  | 3347.21035 | 1.479129 | 0.0008139821
| 3347.150084 | 1.348738 | 0.0001567546 |  | 3347.150084 | 1.474199 | 0.001318722 |  | 3347.150084 | 1.479109313 | 0.0007726336
| 3347.089818 | 1.348753 | 0.0001296831 |  | 3347.089818 | 1.474159 | 0.001229019 |  | 3347.089818 | 1.47907 | 0.0007473803
| 3347.029553 | 1.348759 | 0.0001050659 |  | 3347.029553 | 1.474096 | 0.001155053397 |  | 3347.029553 | 1.47902 | 0.000746587292
| 3346.969287 | 1.348761 | 8.442278e-05 |  | 3346.969287 | 1.47401563 | 0.001103233 |  | 3346.969287 | 1.478975 | 0.0007724422
| 3346.909022 | 1.348765 | 6.435692e-05 |  | 3346.909022 | 1.473924 | 0.001079004 |  | 3346.909022 | 1.47894669 | 0.0008195716483
| 3346.848756 | 1.348768 | 4.012836901e-05 |  | 3346.848756 | 1.473832237 | 0.001086141 |  | 3346.848756 | 1.478943005 | 0.0008772016384
| 3346.788491 | 1.348766 | 8.845789404e-06 |  | 3346.788491 | 1.473751 | 0.001124289 |  | 3346.788491 | 1.478966 | 0.0009321266
| 3346.728225 | 1.348754 | -2.768533e-05 |  | 3346.728225 | 1.473693 | 0.001187436 |  | 3346.728225 | 1.47901 | 0.0009725223902
| 3346.667959 | 1.348725571 | -6.259991e-05 |  | 3346.667959 | 1.473667123 | 0.001263597 |  | 3346.667959 | 1.479066 | 0.0009910055
| 3346.607694 | 1.348682 | -8.700337e-05 |  | 3346.607694 | 1.473675319 | 0.00133748 |  | 3346.607694 | 1.479121548 | 0.0009861938
| 3346.547428 | 1.348631 | -9.284762e-05 |  | 3346.547428 | 1.473712 | 0.001394219 |  | 3346.547428 | 1.479168 | 0.000961882
| 3346.487163 | 1.348581 | -7.687729e-05 |  | 3346.487163 | 1.473766 | 0.001423715 |  | 3346.487163 | 1.479198 | 0.0009253053
| 3346.426897 | 1.348545107 | -4.227018e-05 |  | 3346.426897 | 1.473820283 | 0.001423723 |  | 3346.426897 | 1.479211029 | 0.0008847896
| 3346.366632 | 1.348531 | 1.81549752e-06 |  | 3346.366632 | 1.473863 | 0.001399638 |  | 3346.366632 | 1.479207 | 0.0008477834
| 3346.306366 | 1.34854 | 4.299285704e-05 |  | 3346.306366 | 1.473886 | 0.001362265 |  | 3346.306366 | 1.479191 | 0.0008198004
| 3346.2461 | 1.348569 | 6.939133792e-05 |  | 3346.2461 | 1.47389 | 0.001322881 |  | 3346.2461 | 1.479168355 | 0.0008039887598
| 3346.185835 | 1.348608 | 7.25233554e-05 |  | 3346.185835 | 1.473877789 | 0.001289744 |  | 3346.185835 | 1.479144 | 0.000801393982
| 3346.125569 | 1.348645 | 4.955138312e-05 |  | 3346.125569 | 1.473858 | 0.001266331 |  | 3346.125569 | 1.479123 | 0.0008111594
| 3346.065304 | 1.348666 | 3.759825202e-06 |  | 3346.065304 | 1.47383548 | 0.00125146 |  | 3346.065304 | 1.47911 | 0.0008305243
| 3346.005038 | 1.348663 | -5.615119e-05 |  | 3346.005038 | 1.473813483 | 0.001241811 |  | 3346.005038 | 1.47911 | 0.0008549553
| 3345.944772 | 1.34863 | -0.0001180951 |  | 3345.944772 | 1.473791185 | 0.001234677 |  | 3345.944772 | 1.479123 | 0.0008782983
| 3345.884507 | 1.348567 | -0.0001686532 |  | 3345.884507 | 1.473766 | 0.001229706 |  | 3345.884507 | 1.479148 | 0.000894199
| 3345.824241 | 1.34848 | -0.000195308 |  | 3345.824241 | 1.473738 | 0.001229135 |  | 3345.824241 | 1.47918 | 0.0008971627
| 3345.763976 | 1.348381 | -0.0001890416 |  | 3345.763976 | 1.473706356 | 0.00123638 |  | 3345.763976 | 1.479213 | 0.0008846497
| 3345.70371 | 1.348285 | -0.0001463652 |  | 3345.70371 | 1.473676 | 0.001253727 |  | 3345.70371 | 1.479237 | 0.0008582169
| 3345.643445 | 1.348206 | -7.024168818e-05 |  | 3345.643445 | 1.473651 | 0.001281474 |  | 3345.643445 | 1.479246 | 0.0008237444
| 3345.583179 | 1.348157 | 2.930234e-05 |  | 3345.583179 | 1.473637 | 0.001316521 |  | 3345.583179 | 1.479239231 | 0.0007896612
| 3345.522913 | 1.348146 | 0.0001376455 |  | 3345.522913 | 1.473636 | 0.001353732 |  | 3345.522913 | 1.479218 | 0.0007647034
| 3345.462648 | 1.34817081 | 0.0002384849 |  | 3345.462648 | 1.473649 | 0.001386828 |  | 3345.462648 | 1.47919 | 0.0007546747
| 3345.402382 | 1.348224 | 0.0003179014 |  | 3345.402382 | 1.473672 | 0.001410065 |  | 3345.402382 | 1.479164378 | 0.0007603879
| 3345.342117 | 1.348293196 | 0.0003676805 |  | 3345.342117 | 1.473702 | 0.001419546 |  | 3345.342117 | 1.479149 | 0.0007772353
| 3345.281851 | 1.348363 | 0.0003874812 |  | 3345.281851 | 1.47373 | 0.001413531 |  | 3345.281851 | 1.479148 | 0.000796782
| 3345.221586 | 1.348421 | 0.0003836158 |  | 3345.221586 | 1.47375 | 0.001393749 |  | 3345.221586 | 1.47916 | 0.0008097901448
| 3345.16132 | 1.348461187 | 0.0003664914 |  | 3345.16132 | 1.473756 | 0.001365433 |  | 3345.16132 | 1.479176916 | 0.0008100795
| 3345.101054 | 1.348485 | 0.000346558 |  | 3345.101054 | 1.473745 | 0.001336395 |  | 3345.101054 | 1.479189945 | 0.000796705
| 3345.040789 | 1.348496 | 0.0003309219 |  | 3345.040789 | 1.473718 | 0.001315467 |  | 3345.040789 | 1.47919 | 0.000774852
| 3344.980523 | 1.348503 | 0.0003216019 |  | 3344.980523 | 1.473681 | 0.001310039 |  | 3344.980523 | 1.479175 | 0.0007539417
| 3344.920258 | 1.348509 | 0.0003158237 |  | 3344.920258 | 1.473644011 | 0.001323104 |  | 3344.920258 | 1.479145 | 0.0007442865
| 3344.859992 | 1.348517 | 0.0003091814385 |  | 3344.859992 | 1.473617264 | 0.001351771 |  | 3344.859992 | 1.479109308 | 0.0007534048265
| 3344.799727 | 1.348522 | 0.0002982267 |  | 3344.799727 | 1.473607336 | 0.00138757 |  | 3344.799727 | 1.479079 | 0.0007829804
| 3344.739461 | 1.348519817 | 0.0002834211 |  | 3344.739461 | 1.473615 | 0.001419517 |  | 3344.739461 | 1.479065633 | 0.0008280726
| 3344.679195 | 1.348506 | 0.0002695164 |  | 3344.679195 | 1.47363297 | 0.001438675 |  | 3344.679195 | 1.479075 | 0.0008788133475
| 3344.61893 | 1.348481 | 0.0002638898 |  | 3344.61893 | 1.473651893 | 0.001441656 |  | 3344.61893 | 1.479107 | 0.0009232035271
| 3344.558664 | 1.348449268 | 0.000273571 |  | 3344.558664 | 1.473661 | 0.001432507 |  | 3344.558664 | 1.479158 | 0.0009508049353
| 3344.498399 | 1.348419 | 0.0003021973 |  | 3344.498399 | 1.473655026 | 0.00142108 |  | 3344.498399 | 1.479216025 | 0.0009554772
| 3344.438133 | 1.348401291 | 0.0003475407 |  | 3344.438133 | 1.473636266 | 0.00141839 |  | 3344.438133 | 1.479271 | 0.0009365743
| 3344.377868 | 1.348403 | 0.0004025429 |  | 3344.377868 | 1.473614091 | 0.001431576 |  | 3344.377868 | 1.479314 | 0.0008983183
| 3344.317602 | 1.348427 | 0.0004564675 |  | 3344.317602 | 1.473600347 | 0.001459735 |  | 3344.317602 | 1.479339 | 0.0008482888
| 3344.257336 | 1.348471 | 0.0004988694 |  | 3344.257336 | 1.473604 | 0.001494578 |  | 3344.257336 | 1.479343 | 0.0007951332
| 3344.197071 | 1.348527 | 0.0005225397 |  | 3344.197071 | 1.473627 | 0.001523058 |  | 3344.197071 | 1.479327117 | 0.000747014
| 3344.136805 | 1.348585 | 0.000525492 |  | 3344.136805 | 1.473662103 | 0.001534227422 |  | 3344.136805 | 1.479296 | 0.0007104658498
| 3344.07654 | 1.348636439 | 0.0005106608 |  | 3344.07654 | 1.473697 | 0.001522987 |  | 3344.07654 | 1.479256 | 0.0006901034
| 3344.016274 | 1.348676 | 0.0004840674 |  | 3344.016274 | 1.473719781 | 0.001492317 |  | 3344.016274 | 1.479213 | 0.0006881767
| 3343.956008 | 1.348703899 | 0.000452131 |  | 3343.956008 | 1.473721 | 0.001452429 |  | 3343.956008 | 1.479175082 | 0.0007043107
| 3343.895743 | 1.348720926 | 0.0004194657 |  | 3343.895743 | 1.473699 | 0.001415125 |  | 3343.895743 | 1.47915 | 0.0007352045
| 3343.835477 | 1.34873 | 0.0003877604 |  | 3343.835477 | 1.473659061 | 0.001390656 |  | 3343.835477 | 1.479142 | 0.0007742527
| 3343.775212 | 1.348734 | 0.0003566504 |  | 3343.775212 | 1.473609185 | 0.001384253 |  | 3343.775212 | 1.479155 | 0.0008124067
| 3343.714946 | 1.34873 | 0.0003254731 |  | 3343.714946 | 1.473557 | 0.00139708 |  | 3343.714946 | 1.479187 | 0.0008400475
| 3343.654681 | 1.348719 | 0.0002953268 |  | 3343.654681 | 1.473508 | 0.001428309 |  | 3343.654681 | 1.479230285 | 0.0008491043
| 3343.594415 | 1.348696782 | 0.0002698167 |  | 3343.594415 | 1.473468 | 0.001476634 |  | 3343.594415 | 1.479275 | 0.0008358479
| 3343.534149 | 1.348666 | 0.0002542701 |  | 3343.534149 | 1.473441468 | 0.001540644 |  | 3343.534149 | 1.479310121 | 0.0008019896
| 3343.473884 | 1.348631 | 0.0002534616 |  | 3343.473884 | 1.473437 | 0.001616672 |  | 3343.473884 | 1.479327 | 0.0007548788
| 3343.413618 | 1.348601051 | 0.0002688122 |  | 3343.413618 | 1.473462 | 0.001696042 |  | 3343.413618 | 1.479322 | 0.0007051036
| 3343.353353 | 1.348583 | 0.0002965012 |  | 3343.353353 | 1.473519 | 0.001764177 |  | 3343.353353 | 1.479297 | 0.0006631243
| 3343.293087 | 1.348584 | 0.0003278099918 |  | 3343.293087 | 1.473603767 | 0.001803729 |  | 3343.293087 | 1.479261 | 0.0006361992
| 3343.232822 | 1.348601 | 0.0003518502 |  | 3343.232822 | 1.473699 | 0.00180054 |  | 3343.232822 | 1.479221 | 0.000626691
| 3343.172556 | 1.348629 | 0.0003597094 |  | 3343.172556 | 1.47378 | 0.001751567 |  | 3343.172556 | 1.479186 | 0.0006315697
| 3343.11229 | 1.348656 | 0.0003481713 |  | 3343.11229 | 1.47382251 | 0.00166927 |  | 3343.11229 | 1.479160346 | 0.0006449474
| 3343.052025 | 1.34867 | 0.0003212822 |  | 3343.052025 | 1.473812761 | 0.001578985 |  | 3343.052025 | 1.479145 | 0.0006603587
| 3342.991759 | 1.348664 | 0.0002893844 |  | 3342.991759 | 1.473753 | 0.00151213 |  | 3342.991759 | 1.479137 | 0.0006734402
| 3342.931494 | 1.348639 | 0.0002648941 |  | 3342.931494 | 1.473666 | 0.001493315 |  | 3342.931494 | 1.479132 | 0.0006824729
| 3342.871228 | 1.348604 | 0.0002572957 |  | 3342.871228 | 1.473584 | 0.001530028 |  | 3342.871228 | 1.479129 | 0.0006881947
| 3342.810963 | 1.348569 | 0.0002695533 |  | 3342.810963 | 1.473539 | 0.001608326 |  | 3342.810963 | 1.479125 | 0.0006916873
| 3342.750697 | 1.348546 | 0.0002965844 |  | 3342.750697 | 1.473547 | 0.001698329 |  | 3342.750697 | 1.47912142 | 0.0006933995
| 3342.690431 | 1.348539 | 0.0003284061 |  | 3342.690431 | 1.473605 | 0.001765643 |  | 3342.690431 | 1.479118054 | 0.0006921707
| 3342.630166 | 1.348547 | 0.0003546139 |  | 3342.630166 | 1.473688 | 0.001785619739 |  | 3342.630166 | 1.479112794 | 0.0006865486
| 3342.5699 | 1.348562 | 0.0003686849 |  | 3342.5699 | 1.473762722 | 0.001753415 |  | 3342.5699 | 1.479101999 | 0.000676452013
| 3342.509635 | 1.348573 | 0.0003712861 |  | 3342.509635 | 1.473800077 | 0.001685338 |  | 3342.509635 | 1.479081 | 0.0006647657
| 3342.449369 | 1.348577 | 0.00036861 |  | 3342.449369 | 1.473787428 | 0.001611112 |  | 3342.449369 | 1.479048 | 0.0006575123979
| 3342.389104 | 1.34857 | 0.0003691549462 |  | 3342.389104 | 1.473733 | 0.001560803 |  | 3342.389104 | 1.479005 | 0.0006623875723
| 3342.328838 | 1.348561102 | 0.0003788402237 |  | 3342.328838 | 1.473659 | 0.001552032 |  | 3342.328838 | 1.478957 | 0.0006858776193
| 3342.268572 | 1.348556715 | 0.0003973693144 |  | 3342.268572 | 1.47359435 | 0.001584588 |  | 3342.268572 | 1.478915 | 0.0007302478283
| 3342.208307 | 1.348563 | 0.0004188299 |  | 3342.208307 | 1.473558 | 0.001642419 |  | 3342.208307 | 1.478888 | 0.0007919514
| 3342.148041 | 1.348579589 | 0.0004345431 |  | 3342.148041 | 1.473554 | 0.001702674 |  | 3342.148041 | 1.478885 | 0.0008620336128
| 3342.087776 | 1.3486 | 0.0004382356 |  | 3342.087776 | 1.473572 | 0.001747229 |  | 3342.087776 | 1.478906 | 0.0009288627
| 3342.02751 | 1.34861464 | 0.0004298547 |  | 3342.02751 | 1.473595 | 0.001770447 |  | 3342.02751 | 1.478948 | 0.0009819618372
| 3341.967244 | 1.348615796 | 0.0004162461 |  | 3341.967244 | 1.473606843 | 0.001779893 |  | 3341.967244 | 1.479 | 0.001015129
| 3341.906979 | 1.348602 | 0.0004085023 |  | 3341.906979 | 1.473602533 | 0.001790382 |  | 3341.906979 | 1.479052 | 0.001028002
| 3341.846713 | 1.34858 | 0.0004167588 |  | 3341.846713 | 1.473589 | 0.00181567 |  | 3341.846713 | 1.479096 | 0.00102523
| 3341.786448 | 1.348562767 | 0.0004445772 |  | 3341.786448 | 1.473579368 | 0.001861059 |  | 3341.786448 | 1.47913 | 0.001013919
| 3341.726182 | 1.348563 | 0.0004867481 |  | 3341.726182 | 1.473588665 | 0.001920555 |  | 3341.726182 | 1.479152953 | 0.001000438
| 3341.665917 | 1.348587 | 0.0005308381 |  | 3341.665917 | 1.473623 | 0.001980886 |  | 3341.665917 | 1.479168997 | 0.0009884166
| 3341.605651 | 1.348634 | 0.0005619602 |  | 3341.605651 | 1.473678 | 0.002028347 |  | 3341.605651 | 1.479181 | 0.0009781463
| 3341.545385 | 1.348695 | 0.000568414 |  | 3341.545385 | 1.473744 | 0.002054516 |  | 3341.545385 | 1.479191 | 0.0009681828
| 3341.48512 | 1.348753 | 0.000546514 |  | 3341.48512 | 1.473808 | 0.002060265179 |  | 3341.48512 | 1.479198 | 0.0009572463854
| 3341.424854 | 1.348797 | 0.0005010162 |  | 3341.424854 | 1.473862 | 0.002053561829 |  | 3341.424854 | 1.479198991 | 0.0009463449072
| 3341.364589 | 1.348817 | 0.0004425163 |  | 3341.364589 | 1.473904 | 0.002044638 |  | 3341.364589 | 1.479193 | 0.0009387652
| 3341.304323 | 1.348811 | 0.0003830869 |  | 3341.304323 | 1.473942 | 0.002040958 |  | 3341.304323 | 1.479181063 | 0.0009394226
| 3341.244058 | 1.348784619 | 0.0003320916 |  | 3341.244058 | 1.473983 | 0.002043502019 |  | 3341.244058 | 1.479168 | 0.0009519985
| 3341.183792 | 1.348743 | 0.0002945301 |  | 3341.183792 | 1.474036 | 0.002046990934 |  | 3341.183792 | 1.479162 | 0.0009769689
| 3341.123526 | 1.348692 | 0.0002719672 |  | 3341.123526 | 1.474104 | 0.002041933 |  | 3341.123526 | 1.479169301 | 0.001010419
| 3341.063261 | 1.348635 | 0.0002649766 |  | 3341.063261 | 1.474183 | 0.002018814 |  | 3341.063261 | 1.479194 | 0.001044559
| 3341.002995 | 1.348573241 | 0.0002757526 |  | 3341.002995 | 1.474264 | 0.001970895 |  | 3341.002995 | 1.479236 | 0.001069917
| 3340.94273 | 1.348512 | 0.0003072338 |  | 3340.94273 | 1.474338 | 0.001895826 |  | 3340.94273 | 1.479289169 | 0.001078247
| 3340.882464 | 1.348459547 | 0.0003616468 |  | 3340.882464 | 1.474394 | 0.001795712 |  | 3340.882464 | 1.479345 | 0.001065088
| 3340.822199 | 1.348425 | 0.0004371913 |  | 3340.822199 | 1.474423 | 0.00167709 |  | 3340.822199 | 1.479392 | 0.001031339
| 3340.761933 | 1.348418 | 0.0005258099 |  | 3340.761933 | 1.474416102 | 0.001549906 |  | 3340.761933 | 1.479422 | 0.0009831039214
| 3340.701667 | 1.348444 | 0.0006143044 |  | 3340.701667 | 1.474372 | 0.001427079 |  | 3340.701667 | 1.47943064 | 0.0009297175
| 3340.641402 | 1.348499 | 0.0006883063 |  | 3340.641402 | 1.474292469 | 0.001322958 |  | 3340.641402 | 1.479418 | 0.0008814173
| 3340.581136 | 1.348572 | 0.0007369053 |  | 3340.581136 | 1.474187214 | 0.001249986 |  | 3340.581136 | 1.47939 | 0.0008466851
| 3340.520871 | 1.348650189 | 0.0007571014 |  | 3340.520871 | 1.474070703 | 0.001216081 |  | 3340.520871 | 1.479354 | 0.000830056
| 3340.460605 | 1.34872 | 0.0007543666 |  | 3340.460605 | 1.47396 | 0.001220727 |  | 3340.460605 | 1.479320315 | 0.0008315044675
| 3340.40034 | 1.348775 | 0.0007398187 |  | 3340.40034 | 1.47387 | 0.001255073 |  | 3340.40034 | 1.479295112 | 0.0008467827
| 3340.340074 | 1.348818 | 0.0007243379 |  | 3340.340074 | 1.473809 | 0.00130395 |  | 3340.340074 | 1.479283 | 0.0008693243
| 3340.279808 | 1.348856 | 0.0007133214 |  | 3340.279808 | 1.473774193 | 0.001351495 |  | 3340.279808 | 1.479282 | 0.0008921400341
| 3340.219543 | 1.348901 | 0.0007043767 |  | 3340.219543 | 1.473756 | 0.001386945 |  | 3340.219543 | 1.479291 | 0.0009103606
| 3340.159277 | 1.348955 | 0.0006885633 |  | 3340.159277 | 1.47374 | 0.001407858 |  | 3340.159277 | 1.479304 | 0.0009221778658
| 3340.099012 | 1.349014 | 0.0006554993 |  | 3340.099012 | 1.47371748 | 0.001421238 |  | 3340.099012 | 1.479318 | 0.0009291072385
| 3340.038746 | 1.349069 | 0.0005992849 |  | 3340.038746 | 1.473684 | 0.00143844 |  | 3340.038746 | 1.47933 | 0.0009344268
| 3339.97848 | 1.349105204 | 0.0005223687 |  | 3339.97848 | 1.473646554 | 0.001469718 |  | 3339.97848 | 1.479342 | 0.000941169
| 3339.918215 | 1.349113 | 0.0004353992 |  | 3339.918215 | 1.473616 | 0.001518072 |  | 3339.918215 | 1.479358 | 0.0009498459
| 3339.857949 | 1.349089127 | 0.0003534944 |  | 3339.857949 | 1.473605 | 0.001578312919 |  | 3339.857949 | 1.479383 | 0.0009573078
| 3339.797684 | 1.349041 | 0.0002906961 |  | 3339.797684 | 1.473618 | 0.001638014 |  | 3339.797684 | 1.479416 | 0.0009574250486
| 3339.737418 | 1.348981 | 0.0002550211 |  | 3339.737418 | 1.473653207 | 0.001684034 |  | 3339.737418 | 1.479455 | 0.0009434164389
| 3339.677153 | 1.348924338 | 0.000245766 |  | 3339.677153 | 1.4737 | 0.001706817 |  | 3339.677153 | 1.479491606 | 0.0009111464504
| 3339.616887 | 1.348880717 | 0.0002555208 |  | 3339.616887 | 1.473745857 | 0.001704466 |  | 3339.616887 | 1.479514 | 0.0008619862108
| 3339.556621 | 1.348855 | 0.0002737314 |  | 3339.556621 | 1.473779 | 0.001681917 |  | 3339.556621 | 1.479514585 | 0.0008037419
| 3339.496356 | 1.348846 | 0.000290113 |  | 3339.496356 | 1.473795 | 0.001647652 |  | 3339.496356 | 1.479488 | 0.0007490872
| 3339.43609 | 1.348849 | 0.0002979642 |  | 3339.43609 | 1.47379 | 0.00161031 |  | 3339.43609 | 1.47944 | 0.0007117395826
| 3339.375825 | 1.34885629 | 0.0002940265 |  | 3339.375825 | 1.473767 | 0.001576536 |  | 3339.375825 | 1.479380176 | 0.0007019399
| 3339.315559 | 1.348862 | 0.0002781169 |  | 3339.315559 | 1.473728 | 0.001551315 |  | 3339.315559 | 1.479325 | 0.0007218665
| 3339.255294 | 1.348861 | 0.0002512487 |  | 3339.255294 | 1.473674951 | 0.001539881 |  | 3339.255294 | 1.479289 | 0.0007651272889
| 3339.195028 | 1.348847 | 0.000216616 |  | 3339.195028 | 1.473611 | 0.001548605 |  | 3339.195028 | 1.479281 | 0.0008181885
| 3339.134762 | 1.348815 | 0.0001799155 |  | 3339.134762 | 1.473543486 | 0.001584357 |  | 3339.134762 | 1.4793 | 0.0008652716
| 3339.074497 | 1.348761 | 0.0001504291 |  | 3339.074497 | 1.473486 | 0.001651025 |  | 3339.074497 | 1.479339 | 0.0008935836
| 3339.014231 | 1.348688307 | 0.0001401761 |  | 3339.014231 | 1.473454 | 0.001744569 |  | 3339.014231 | 1.479382842 | 0.0008974725
| 3338.953966 | 1.348605 | 0.0001611453 |  | 3338.953966 | 1.473462335 | 0.001851343 |  | 3338.953966 | 1.47941909 | 0.0008797978
| 3338.8937 | 1.348528 | 0.0002197785 |  | 3338.8937 | 1.473516 | 0.001949742932 |  | 3338.8937 | 1.479438 | 0.0008500735
| 3338.833435 | 1.348477 | 0.0003132998 |  | 3338.833435 | 1.473608 | 0.002016410939 |  | 3338.833435 | 1.479439 | 0.0008200832
| 3338.773169 | 1.34847 | 0.0004266776 |  | 3338.773169 | 1.47371651 | 0.002034767 |  | 3338.773169 | 1.479426 | 0.0007996013
| 3338.712903 | 1.348516 | 0.0005361549 |  | 3338.712903 | 1.473816 | 0.002001798219 |  | 3338.712903 | 1.479409 | 0.0007928438
| 3338.652638 | 1.348607 | 0.0006152579 |  | 3338.652638 | 1.473881 | 0.001929645 |  | 3338.652638 | 1.479395 | 0.0007979798498
| 3338.592372 | 1.348725 | 0.0006434112 |  | 3338.592372 | 1.473899 | 0.001841961 |  | 3338.592372 | 1.479391 | 0.0008093287
| 3338.532107 | 1.348841 | 0.0006131092 |  | 3338.532107 | 1.47386969 | 0.001764751 |  | 3338.532107 | 1.479395 | 0.0008199957
| 3338.471841 | 1.348927 | 0.000532637 |  | 3338.471841 | 1.473808 | 0.001717806 |  | 3338.471841 | 1.479406133 | 0.0008253247191
| 3338.411576 | 1.348962 | 0.0004234083 |  | 3338.411576 | 1.473734735 | 0.001709105 |  | 3338.411576 | 1.479418 | 0.000824188
| 3338.35131 | 1.348942 | 0.0003130809 |  | 3338.35131 | 1.473669 | 0.001734378 |  | 3338.35131 | 1.479427 | 0.0008185981
| 3338.291044 | 1.348873 | 0.0002275473 |  | 3338.291044 | 1.473620553 | 0.00178243998 |  | 3338.291044 | 1.479432 | 0.0008115498
| 3338.230779 | 1.348774 | 0.000183705 |  | 3338.230779 | 1.473593 | 0.001841029 |  | 3338.230779 | 1.479435115 | 0.0008055845
| 3338.170513 | 1.348667566 | 0.0001874233 |  | 3338.170513 | 1.473584 | 0.001902237 |  | 3338.170513 | 1.479437 | 0.000801146036
| 3338.110248 | 1.348573 | 0.0002344174 |  | 3338.110248 | 1.473588569 | 0.001963142571 |  | 3338.110248 | 1.47944 | 0.0007970133
| 3338.049982 | 1.348504302 | 0.0003143631 |  | 3338.049982 | 1.473606178 | 0.002022938 |  | 3338.049982 | 1.479444 | 0.000791767
| 3337.989716 | 1.348469537 | 0.000414761 |  | 3337.989716 | 1.473638 | 0.002079612558 |  | 3337.989716 | 1.479445 | 0.0007850326
| 3337.929451 | 1.348472 | 0.0005230344 |  | 3337.929451 | 1.473686 | 0.002127481811 |  | 3337.929451 | 1.479443237 | 0.0007785179
| 3337.869185 | 1.348513 | 0.0006269981 |  | 3337.869185 | 1.473745 | 0.002158943935 |  | 3337.869185 | 1.479438 | 0.0007750544
| 3337.80892 | 1.348591096 | 0.0007138873 |  | 3337.80892 | 1.473807 | 0.002168824753 |  | 3337.80892 | 1.479433 | 0.0007770153
| 3337.748654 | 1.348699161 | 0.0007702248 |  | 3337.748654 | 1.473859623 | 0.002158963 |  | 3337.748654 | 1.47943 | 0.000784809
| 3337.688389 | 1.348825497 | 0.0007840316 |  | 3337.688389 | 1.473893 | 0.002139198 |  | 3337.688389 | 1.479435 | 0.0007957642583
| 3337.628123 | 1.348952242 | 0.0007482708 |  | 3337.628123 | 1.473906 | 0.002124529551 |  | 3337.628123 | 1.479448 | 0.0008050346
| 3337.567857 | 1.349058 | 0.0006644229 |  | 3337.567857 | 1.473907878 | 0.002127916 |  | 3337.567857 | 1.479467324 | 0.0008073126766
| 3337.507592 | 1.349123 | 0.0005446027 |  | 3337.507592 | 1.473916 | 0.002153317185 |  | 3337.507592 | 1.479488 | 0.0007995555
| 3337.447326 | 1.349133946 | 0.0004095569 |  | 3337.447326 | 1.473946 | 0.002192688 |  | 3337.447326 | 1.479505 | 0.0007821943
| 3337.387061 | 1.349091 | 0.000284166 |  | 3337.387061 | 1.474007 | 0.002228187 |  | 3337.387061 | 1.479511684 | 0.0007595773
| 3337.326795 | 1.349004 | 0.0001907149 |  | 3337.326795 | 1.474093146 | 0.002239272 |  | 3337.326795 | 1.479507573 | 0.0007382399321
| 3337.26653 | 1.348893148 | 0.0001427167 |  | 3337.26653 | 1.474187364 | 0.002212519 |  | 3337.26653 | 1.479495 | 0.000724168
| 3337.206264 | 1.348781 | 0.000142439032 |  | 3337.206264 | 1.474267 | 0.002147340749 |  | 3337.206264 | 1.47948093 | 0.000720469
| 3337.145998 | 1.348686 | 0.0001816780963 |  | 3337.145998 | 1.474313426 | 0.002056961 |  | 3337.145998 | 1.479471 | 0.0007261425295
| 3337.085733 | 1.34862 | 0.0002459892 |  | 3337.085733 | 1.47432 | 0.001962453594 |  | 3337.085733 | 1.479469 | 0.0007367488555
| 3337.025467 | 1.348586 | 0.0003198782 |  | 3337.025467 | 1.474292 | 0.001883804 |  | 3337.025467 | 1.479476 | 0.0007463915
| 3336.965202 | 1.348579 | 0.0003907864 |  | 3336.965202 | 1.474246 | 0.001832751 |  | 3336.965202 | 1.479488903 | 0.0007505607
| 3336.904936 | 1.348593 | 0.0004510441 |  | 3336.904936 | 1.474198474 | 0.001809 |  | 3336.904936 | 1.479504 | 0.0007475709
| 3336.844671 | 1.348619598 | 0.0004972463 |  | 3336.844671 | 1.474162 | 0.001802776 |  | 3336.844671 | 1.479515 | 0.0007391616461
| 3336.784405 | 1.348653481 | 0.0005283149 |  | 3336.784405 | 1.474137 | 0.001802263107 |  | 3336.784405 | 1.479523 | 0.000729011114
| 3336.724139 | 1.348689 | 0.0005442637 |  | 3336.724139 | 1.474118 | 0.001799144 |  | 3336.724139 | 1.479526535 | 0.000720780845
| 3336.663874 | 1.348721 | 0.0005458999 |  | 3336.663874 | 1.474095586 | 0.001793741 |  | 3336.663874 | 1.47953 | 0.0007161997
| 3336.603608 | 1.348743392 | 0.0005358852 |  | 3336.603608 | 1.474065467 | 0.00179272551 |  | 3336.603608 | 1.479537999 | 0.0007139459425
| 3336.543343 | 1.348751084 | 0.0005199705 |  | 3336.543343 | 1.474029 | 0.00180524 |  | 3336.543343 | 1.479551 | 0.0007105068494
| 3336.483077 | 1.348742 | 0.0005069468 |  | 3336.483077 | 1.473995 | 0.001837435 |  | 3336.483077 | 1.479569 | 0.0007016581
| 3336.422812 | 1.348719 | 0.0005066779 |  | 3336.422812 | 1.473975 | 0.001888729518 |  | 3336.422812 | 1.479588 | 0.0006843605
| 3336.362546 | 1.34869 | 0.0005269107 |  | 3336.362546 | 1.473979 | 0.00195182 |  | 3336.362546 | 1.479604 | 0.0006580198
| 3336.30228 | 1.348668 | 0.0005698002 |  | 3336.30228 | 1.474010925 | 0.00201528 |  | 3336.30228 | 1.479613 | 0.0006246105
| 3336.242015 | 1.348665 | 0.0006305147 |  | 3336.242015 | 1.474071 | 0.002066902 |  | 3336.242015 | 1.479611269 | 0.0005879173
| 3336.181749 | 1.34869 | 0.0006976219 |  | 3336.181749 | 1.474152 | 0.002096266 |  | 3336.181749 | 1.479599 | 0.0005519591
| 3336.121484 | 1.348743 | 0.0007566678 |  | 3336.121484 | 1.474247 | 0.002096141402 |  | 3336.121484 | 1.479578 | 0.0005203186
| 3336.061218 | 1.348817482 | 0.0007947784 |  | 3336.061218 | 1.474344 | 0.00206164057 |  | 3336.061218 | 1.479549246 | 0.0004953891
| 3336.000952 | 1.348901 | 0.000804730425 |  | 3336.000952 | 1.474431 | 0.001990779705 |  | 3336.000952 | 1.479515 | 0.0004791384898
| 3335.940687 | 1.348981 | 0.0007870787398 |  | 3335.940687 | 1.474494 | 0.001886164 |  | 3335.940687 | 1.479479 | 0.0004729107835
| 3335.880421 | 1.34904403 | 0.0007493805 |  | 3335.880421 | 1.474517 | 0.001756868 |  | 3335.880421 | 1.479443 | 0.0004778614104
| 3335.820156 | 1.349088 | 0.0007030342864 |  | 3335.820156 | 1.474490117 | 0.001619978 |  | 3335.820156 | 1.479410954 | 0.0004941145
| 3335.75989 | 1.349113 | 0.0006588136 |  | 3335.75989 | 1.474409 | 0.001498401123 |  | 3335.75989 | 1.479388576 | 0.0005199761
| 3335.699625 | 1.349129 | 0.0006236341 |  | 3335.699625 | 1.474284 | 0.001416212 |  | 3335.699625 | 1.47938 | 0.0005511555394
| 3335.639359 | 1.349145 | 0.0005982259 |  | 3335.639359 | 1.474136475 | 0.001390802 |  | 3335.639359 | 1.479386 | 0.0005809628796
| 3335.579093 | 1.349167 | 0.0005774161 |  | 3335.579093 | 1.473993 | 0.001427196963 |  | 3335.579093 | 1.479406 | 0.0006018443
| 3335.518828 | 1.349199 | 0.0005526765 |  | 3335.518828 | 1.473882 | 0.001515263 |  | 3335.518828 | 1.479433 | 0.00060781
| 3335.458562 | 1.349238 | 0.0005150835 |  | 3335.458562 | 1.473820157 | 0.001633614251 |  | 3335.458562 | 1.479459 | 0.0005968081
| 3335.398297 | 1.349276 | 0.0004587369 |  | 3335.398297 | 1.473810809 | 0.00175651 |  | 3335.398297 | 1.479475289 | 0.0005720041
| 3335.338031 | 1.349302 | 0.0003827036 |  | 3335.338031 | 1.473845 | 0.001863026035 |  | 3335.338031 | 1.479475 | 0.0005411269
| 3335.277766 | 1.349305 | 0.0002921357 |  | 3335.277766 | 1.473907 | 0.00194242 |  | 3335.277766 | 1.479457654 | 0.0005142256
| 3335.2175 | 1.349278 | 0.0001973615 |  | 3335.2175 | 1.473983 | 0.001993828921 |  | 3335.2175 | 1.479429 | 0.0004996987
| 3335.157234 | 1.349219695 | 0.0001117493 |  | 3335.157234 | 1.474065 | 0.0020212347 |  | 3335.157234 | 1.479397 | 0.0005017089
| 3335.096969 | 1.349135 | 4.853356e-05 |  | 3335.096969 | 1.474150865 | 0.002027316021 |  | 3335.096969 | 1.479372 | 0.0005184716
| 3335.036703 | 1.349035 | 1.733073e-05 |  | 3335.036703 | 1.474241 | 0.002008804437 |  | 3335.036703 | 1.479361 | 0.0005432975627
| 3334.976438 | 1.348934602 | 2.174227e-05 |  | 3334.976438 | 1.474328611 | 0.001958386205 |  | 3334.976438 | 1.479364349 | 0.0005673062
| 3334.916172 | 1.348847 | 5.815242118e-05 |  | 3334.916172 | 1.4744 | 0.001870965 |  | 3334.916172 | 1.479379 | 0.0005828746
| 3334.855907 | 1.348785 | 0.0001168959 |  | 3334.855907 | 1.474433 | 0.001751239938 |  | 3334.855907 | 1.479396324 | 0.0005862709
| 3334.795641 | 1.348752 | 0.0001844795 |  | 3334.795641 | 1.474411 | 0.001618198 |  | 3334.795641 | 1.47941 | 0.0005788532239
| 3334.735375 | 1.348746 | 0.000248185 |  | 3334.735375 | 1.474326977 | 0.001502503 |  | 3334.735375 | 1.479416 | 0.0005653496
| 3334.67511 | 1.348759 | 0.0002988249 |  | 3334.67511 | 1.474194 | 0.001436594 |  | 3334.67511 | 1.479412 | 0.0005519736
| 3334.614844 | 1.348782 | 0.0003329141 |  | 3334.614844 | 1.474043 | 0.001442043 |  | 3334.614844 | 1.479402 | 0.0005433467
| 3334.554579 | 1.348807 | 0.0003520098 |  | 3334.554579 | 1.473914 | 0.001519793 |  | 3334.554579 | 1.47939 | 0.0005413226
| 3334.494313 | 1.348828441 | 0.0003609107 |  | 3334.494313 | 1.473843031 | 0.001647911 |  | 3334.494313 | 1.479378 | 0.0005448835
| 3334.434048 | 1.348845901 | 0.000364359 |  | 3334.434048 | 1.473846 | 0.001788340352 |  | 3334.434048 | 1.4793695 | 0.0005517285
| 3334.373782 | 1.348861 | 0.0003646692 |  | 3334.373782 | 1.473915 | 0.001901072046 |  | 3334.373782 | 1.479363 | 0.0005597770138
| 3334.313516 | 1.348875 | 0.00036168 |  | 3334.313516 | 1.474024305 | 0.001957387601 |  | 3334.313516 | 1.479358 | 0.0005687982
| 3334.253251 | 1.348888 | 0.000353493 |  | 3334.253251 | 1.474136 | 0.001949877 |  | 3334.253251 | 1.479353096 | 0.0005800731
| 3334.192985 | 1.348897 | 0.0003391924 |  | 3334.192985 | 1.47422 | 0.001891581717 |  | 3334.192985 | 1.47935 | 0.0005950828
| 3334.13272 | 1.348897 | 0.0003205196 |  | 3334.13272 | 1.474258 | 0.001808286 |  | 3334.13272 | 1.479351 | 0.0006142934
| 3334.072454 | 1.348886 | 0.0003029245 |  | 3334.072454 | 1.47425 | 0.001727164 |  | 3334.072454 | 1.479359 | 0.0006361681
| 3334.012188 | 1.348864 | 0.000293339 |  | 3334.012188 | 1.474211 | 0.001667277696 |  | 3334.012188 | 1.479377 | 0.0006569838003
| 3333.951923 | 1.348839 | 0.0002972817 |  | 3333.951923 | 1.474158 | 0.001634637919 |  | 3333.951923 | 1.479403 | 0.0006724612
| 3333.891657 | 1.348818893 | 0.0003160320974 |  | 3333.891657 | 1.474103617 | 0.001625938 |  | 3333.891657 | 1.479434 | 0.000679383
| 3333.831392 | 1.348812 | 0.000344597 |  | 3333.831392 | 1.474056219 | 0.001632941 |  | 3333.831392 | 1.479466 | 0.000676787
| 3333.771126 | 1.348824 | 0.0003736704 |  | 3333.771126 | 1.474015365 | 0.001649401 |  | 3333.771126 | 1.479495 | 0.0006661616
| 3333.710861 | 1.348851 | 0.000391824 |  | 3333.710861 | 1.47398 | 0.001672961 |  | 3333.710861 | 1.47952041 | 0.0006504972278
| 3333.650595 | 1.348887 | 0.0003907413 |  | 3333.650595 | 1.473948396 | 0.001703791 |  | 3333.650595 | 1.479542 | 0.0006322781
| 3333.590329 | 1.348918778 | 0.0003678398 |  | 3333.590329 | 1.473924 | 0.001742111 |  | 3333.590329 | 1.479562 | 0.000612633152
| 3333.530064 | 1.348935 | 0.0003279615535 |  | 3333.530064 | 1.473908 | 0.001785872 |  | 3333.530064 | 1.479581 | 0.0005902994
| 3333.469798 | 1.348928372 | 0.0002812764 |  | 3333.469798 | 1.47390211 | 0.001831051 |  | 3333.469798 | 1.4796 | 0.0005627291
| 3333.409533 | 1.348898777 | 0.0002398202 |  | 3333.409533 | 1.473902565 | 0.001874861816 |  | 3333.409533 | 1.479616 | 0.0005277684
| 3333.349267 | 1.348852 | 0.0002133327 |  | 3333.349267 | 1.473905485 | 0.001918526 |  | 3333.349267 | 1.479625 | 0.0004851957
| 3333.289002 | 1.348795 | 0.0002071400569 |  | 3333.289002 | 1.47391 | 0.001967474 |  | 3333.289002 | 1.479623 | 0.0004376946116
| 3333.228736 | 1.348739 | 0.0002212759 |  | 3333.228736 | 1.47392 | 0.002028314 |  | 3333.228736 | 1.479606 | 0.0003903000792
| 3333.16847 | 1.348689792 | 0.000252603 |  | 3333.16847 | 1.473948 | 0.002102370889 |  | 3333.16847 | 1.479577 | 0.0003490329
| 3333.108205 | 1.34865 | 0.0002971416 |  | 3333.108205 | 1.474008046 | 0.002181562831 |  | 3333.108205 | 1.479537 | 0.0003191402
| 3333.047939 | 1.348621 | 0.0003517828 |  | 3333.047939 | 1.474106765 | 0.002247720535 |  | 3333.047939 | 1.479493 | 0.0003031267
| 3332.987674 | 1.348605 | 0.0004151593 |  | 3332.987674 | 1.474239126 | 0.002277238728 |  | 3332.987674 | 1.47945 | 0.0003006085
| 3332.927408 | 1.348605 | 0.000485858 |  | 3332.927408 | 1.474384938 | 0.002251627 |  | 3332.927408 | 1.479414294 | 0.0003085028
| 3332.867143 | 1.348624 | 0.0005606982 |  | 3332.867143 | 1.474514071 | 0.002165781 |  | 3332.867143 | 1.479386426 | 0.0003223751
| 3332.806877 | 1.348666 | 0.0006331083 |  | 3332.806877 | 1.474596 | 0.002033499 |  | 3332.806877 | 1.479366 | 0.0003381811
| 3332.746611 | 1.348733483 | 0.0006935105 |  | 3332.746611 | 1.474614 | 0.00188372 |  | 3332.746611 | 1.479353 | 0.000353224
| 3332.686346 | 1.34882 | 0.0007316693 |  | 3332.686346 | 1.474566739 | 0.001751178198 |  | 3332.686346 | 1.479342 | 0.0003665323
| 3332.62608 | 1.348918 | 0.0007395142 |  | 3332.62608 | 1.474475 | 0.001664397173 |  | 3332.62608 | 1.479333 | 0.0003789374
| 3332.565815 | 1.349012 | 0.0007146765 |  | 3332.565815 | 1.474369 | 0.001635590283 |  | 3332.565815 | 1.479325 | 0.0003919364
| 3332.505549 | 1.349089859 | 0.0006613755 |  | 3332.505549 | 1.474279 | 0.001658352386 |  | 3332.505549 | 1.479319 | 0.000406987
| 3332.445284 | 1.349143 | 0.0005894418835 |  | 3332.445284 | 1.474224693 | 0.001712217 |  | 3332.445284 | 1.479315934 | 0.0004243464
| 3332.385018 | 1.349167712 | 0.0005110569 |  | 3332.385018 | 1.47421 | 0.001772914 |  | 3332.385018 | 1.479319 | 0.0004429721
| 3332.324752 | 1.349167423 | 0.000437383 |  | 3332.324752 | 1.474226 | 0.001821377011 |  | 3332.324752 | 1.479329 | 0.0004603136
| 3332.264487 | 1.349149 | 0.0003750584553 |  | 3332.264487 | 1.47425663 | 0.001849407 |  | 3332.264487 | 1.479347 | 0.0004729517
| 3332.204221 | 1.349119 | 0.0003262796199 |  | 3332.204221 | 1.474289708 | 0.001859064 |  | 3332.204221 | 1.479368649 | 0.0004776174
| 3332.143956 | 1.349084787 | 0.0002891170881 |  | 3332.143956 | 1.474319 | 0.001857427311 |  | 3332.143956 | 1.479391 | 0.000472655
| 3332.08369 | 1.349046 | 0.0002609135 |  | 3332.08369 | 1.474343635 | 0.00185054701 |  | 3332.08369 | 1.479410442 | 0.0004587113
| 3332.023424 | 1.349003 | 0.0002407478 |  | 3332.023424 | 1.474368153 | 0.001839361119 |  | 3332.023424 | 1.479422179 | 0.0004388107
| 3331.963159 | 1.348955 | 0.0002304377 |  | 3331.963159 | 1.474393 | 0.001820698314 |  | 3331.963159 | 1.479425 | 0.0004176654
| 3331.902893 | 1.348901 | 0.0002341137 |  | 3331.902893 | 1.474413 | 0.00179144111 |  | 3331.902893 | 1.479422 | 0.0003997668798
| 3331.842628 | 1.348848 | 0.0002562078 |  | 3331.842628 | 1.474421908 | 0.00175236 |  | 3331.842628 | 1.479416 | 0.0003874249
| 3331.782362 | 1.348802 | 0.0002983029 |  | 3331.782362 | 1.474413025 | 0.001710286 |  | 3331.782362 | 1.479412373 | 0.0003795301
| 3331.722097 | 1.348773 | 0.0003579328 |  | 3331.722097 | 1.474386 | 0.001675733 |  | 3331.722097 | 1.479414 | 0.0003718249
| 3331.661831 | 1.348766867 | 0.0004279704 |  | 3331.661831 | 1.474345 | 0.00165845 |  | 3331.661831 | 1.479421 | 0.0003583908
| 3331.601565 | 1.348788 | 0.0004981623 |  | 3331.601565 | 1.474304 | 0.001662536017 |  | 3331.601565 | 1.479426369 | 0.0003349145
| 3331.5413 | 1.348835 | 0.0005576277 |  | 3331.5413 | 1.474271 | 0.001684846 |  | 3331.5413 | 1.479424 | 0.0003010306
| 3331.481034 | 1.348902 | 0.0005973616 |  | 3331.481034 | 1.474255092 | 0.001716755 |  | 3331.481034 | 1.479406 | 0.0002618999
| 3331.420769 | 1.34898 | 0.0006116544 |  | 3331.420769 | 1.474254 | 0.001748982 |  | 3331.420769 | 1.479369 | 0.0002269733
| 3331.360503 | 1.349058876 | 0.0005985689 |  | 3331.360503 | 1.474263185 | 0.001775972 |  | 3331.360503 | 1.479317 | 0.0002068692
| 3331.300238 | 1.349130059 | 0.0005594093 |  | 3331.300238 | 1.47427672 | 0.001797824 |  | 3331.300238 | 1.479257665 | 0.000209183
| 3331.239972 | 1.349185304 | 0.0004978027 |  | 3331.239972 | 1.474293 | 0.001818168 |  | 3331.239972 | 1.479204 | 0.0002351283
| 3331.179706 | 1.349217 | 0.0004196528 |  | 3331.179706 | 1.474314 | 0.001839745731 |  | 3331.179706 | 1.479168148 | 0.0002786222
| 3331.119441 | 1.349221 | 0.0003332545 |  | 3331.119441 | 1.474347202 | 0.001861119 |  | 3331.119441 | 1.479155 | 0.0003282428
| 3331.059175 | 1.349193121 | 0.0002487628 |  | 3331.059175 | 1.474395 | 0.001874206 |  | 3331.059175 | 1.479163492 | 0.0003713075
| 3330.99891 | 1.349135 | 0.0001783348 |  | 3330.99891 | 1.474454 | 0.001868665155 |  | 3330.99891 | 1.479185 | 0.0003987079
| 3330.938644 | 1.349052 | 0.0001336823406 |  | 3330.938644 | 1.474514 | 0.001836195 |  | 3330.938644 | 1.479209011 | 0.0004079379
| 3330.878379 | 1.348957 | 0.0001242786 |  | 3330.878379 | 1.474559 | 0.001777137 |  | 3330.878379 | 1.479224776 | 0.000403464
| 3330.818113 | 1.348864 | 0.0001533926 |  | 3330.818113 | 1.474576 | 0.00170114 |  | 3330.818113 | 1.479228 | 0.0003940286
| 3330.757847 | 1.348789 | 0.0002173537 |  | 3330.757847 | 1.474557 | 0.001625328 |  | 3330.757847 | 1.479219422 | 0.0003886508
| 3330.697582 | 1.348746 | 0.0003052208 |  | 3330.697582 | 1.474508743 | 0.001567912 |  | 3330.697582 | 1.479206 | 0.000393085
| 3330.637316 | 1.34874 | 0.000401609 |  | 3330.637316 | 1.474443965 | 0.001541147 |  | 3330.637316 | 1.479195 | 0.0004077851
| 3330.577051 | 1.348769 | 0.0004905098 |  | 3330.577051 | 1.474381 | 0.001547034 |  | 3330.577051 | 1.479191 | 0.000428874
| 3330.516785 | 1.348826 | 0.0005594122 |  | 3330.516785 | 1.474334553 | 0.001577601 |  | 3330.516785 | 1.479198 | 0.0004506062
| 3330.45652 | 1.34889762 | 0.000602072 |  | 3330.45652 | 1.474311572 | 0.001618995 |  | 3330.45652 | 1.479212 | 0.0004683944
| 3330.396254 | 1.348972 | 0.0006185974 |  | 3330.396254 | 1.474309603 | 0.001658068 |  | 3330.396254 | 1.47923 | 0.0004803372
| 3330.335988 | 1.349042 | 0.0006137495 |  | 3330.335988 | 1.474320193 | 0.001687224 |  | 3330.335988 | 1.479249624 | 0.0004869157
| 3330.275723 | 1.349101 | 0.0005937835 |  | 3330.275723 | 1.474334 | 0.001706028 |  | 3330.275723 | 1.47927 | 0.0004892475
| 3330.215457 | 1.34915 | 0.0005635550461 |  | 3330.215457 | 1.474346 | 0.001719236 |  | 3330.215457 | 1.479292 | 0.0004875859
| 3330.155192 | 1.349188 | 0.0005262293 |  | 3330.155192 | 1.474354 | 0.001733461 |  | 3330.155192 | 1.479316218 | 0.000480088
| 3330.094926 | 1.349215 | 0.0004836709 |  | 3330.094926 | 1.474363 | 0.00175225 |  | 3330.094926 | 1.47934 | 0.0004642265
| 3330.03466 | 1.349226992 | 0.0004388237 |  | 3330.03466 | 1.474379 | 0.001775769 |  | 3330.03466 | 1.479359 | 0.000438735
| 3329.974395 | 1.349223577 | 0.0003972656 |  | 3329.974395 | 1.474403204 | 0.001800495 |  | 3329.974395 | 1.479367 | 0.0004056747
| 3329.914129 | 1.349206 | 0.0003667769 |  | 3329.914129 | 1.474438 | 0.001822705 |  | 3329.914129 | 1.479362 | 0.0003709724
| 3329.853864 | 1.349179 | 0.0003554755 |  | 3329.853864 | 1.474480717 | 0.001839124 |  | 3329.853864 | 1.479343 | 0.0003424812
| 3329.793598 | 1.349157 | 0.0003678965294 |  | 3329.793598 | 1.474530721 | 0.001848555 |  | 3329.793598 | 1.479316 | 0.0003269609
| 3329.733333 | 1.349152 | 0.0004008870165 |  | 3329.733333 | 1.474587 | 0.001850046 |  | 3329.733333 | 1.479289 | 0.0003267274
| 3329.673067 | 1.349177 | 0.0004432044 |  | 3329.673067 | 1.474651 | 0.001841742 |  | 3329.673067 | 1.479271549 | 0.0003380999
| 3329.612801 | 1.349237 | 0.0004768937 |  | 3329.612801 | 1.474721 | 0.001819679 |  | 3329.612801 | 1.479268 | 0.0003528163
| 3329.552536 | 1.349326 | 0.000482159 |  | 3329.552536 | 1.474795032 | 0.001778645 |  | 3329.552536 | 1.479276894 | 0.000361193
| 3329.49227 | 1.349428 | 0.0004441131 |  | 3329.49227 | 1.474865882 | 0.001714423 |  | 3329.49227 | 1.479291 | 0.0003569734
| 3329.432005 | 1.349519 | 0.000357859 |  | 3329.432005 | 1.474924335 | 0.001626516 |  | 3329.432005 | 1.479301 | 0.0003398263
| 3329.371739 | 1.349576422 | 0.0002312738 |  | 3329.371739 | 1.474961 | 0.001518775 |  | 3329.371739 | 1.479298 | 0.0003154822
| 3329.311474 | 1.349583626 | 8.307364852e-05 |  | 3329.311474 | 1.474969 | 0.001399329 |  | 3329.311474 | 1.479282 | 0.0002933035
| 3329.251208 | 1.349535 | -6.213838848e-05 |  | 3329.251208 | 1.474944994 | 0.001278769 |  | 3329.251208 | 1.479256243 | 0.0002817898
| 3329.190942 | 1.349437 | -0.0001804159 |  | 3329.190942 | 1.474891 | 0.001167195 |  | 3329.190942 | 1.47923 | 0.0002845614
| 3329.130677 | 1.349307 | -0.0002542543 |  | 3329.130677 | 1.474811 | 0.001072676 |  | 3329.130677 | 1.479211 | 0.0002988417
| 3329.070411 | 1.349168 | -0.0002767538 |  | 3329.070411 | 1.47471 | 0.001001486 |  | 3329.070411 | 1.479206 | 0.0003168561
| 3329.010146 | 1.349039 | -0.0002513727 |  | 3329.010146 | 1.474597 | 0.0009581309 |  | 3329.010146 | 1.479214 | 0.0003292799
| 3328.94988 | 1.348938322 | -0.0001897658 |  | 3328.94988 | 1.474477782 | 0.0009458912658 |  | 3328.94988 | 1.479228313 | 0.0003294886
| 3328.889615 | 1.348873255 | -0.0001080997 |  | 3328.889615 | 1.474363 | 0.0009664854534 |  | 3328.889615 | 1.47924 | 0.0003160198
| 3328.829349 | 1.348845 | -2.249030898e-05 |  | 3328.829349 | 1.474263 | 0.001017903 |  | 3328.829349 | 1.479241 | 0.0002929663
| 3328.769083 | 1.348848 | 5.347537698e-05 |  | 3328.769083 | 1.47419 | 0.001093037 |  | 3328.769083 | 1.479228 | 0.0002680031
| 3328.708818 | 1.348872 | 0.0001108958 |  | 3328.708818 | 1.474149858 | 0.001179782 |  | 3328.708818 | 1.479203 | 0.0002489172
| 3328.648552 | 1.348908 | 0.000145748 |  | 3328.648552 | 1.474144 | 0.001262569 |  | 3328.648552 | 1.479169 | 0.0002413563
| 3328.588287 | 1.348944 | 0.0001588705 |  | 3328.588287 | 1.474166 | 0.00132711 |  | 3328.588287 | 1.479133801 | 0.000247417
| 3328.528021 | 1.348970649 | 0.0001551201 |  | 3328.528021 | 1.4742 | 0.001365548 |  | 3328.528021 | 1.479103 | 0.0002659579
| 3328.467756 | 1.348983999 | 0.0001424585 |  | 3328.467756 | 1.474231 | 0.001378386 |  | 3328.467756 | 1.479081 | 0.0002939571
| 3328.40749 | 1.348983 | 0.0001297938051 |  | 3328.40749 | 1.474248 | 0.001375432 |  | 3328.40749 | 1.479070094 | 0.0003275211
| 3328.347224 | 1.34897 | 0.0001255911207 |  | 3328.347224 | 1.474246281 | 0.00137026 |  | 3328.347224 | 1.479073 | 0.0003624676
| 3328.286959 | 1.348955 | 0.0001346306 |  | 3328.286959 | 1.474231 | 0.001375655 |  | 3328.286959 | 1.479089 | 0.0003937299
| 3328.226693 | 1.348945 | 0.0001569082 |  | 3328.226693 | 1.474215 | 0.001397246 |  | 3328.226693 | 1.479117 | 0.00041565
| 3328.166428 | 1.348949704 | 0.0001867532027 |  | 3328.166428 | 1.47421 | 0.001432091 |  | 3328.166428 | 1.47915424 | 0.0004221984
| 3328.106162 | 1.348972 | 0.0002147908 |  | 3328.106162 | 1.474221 | 0.001470711 |  | 3328.106162 | 1.479192 | 0.0004091103
| 3328.045896 | 1.349008 | 0.0002306284 |  | 3328.045896 | 1.474248 | 0.001501755 |  | 3328.045896 | 1.479222 | 0.0003759601
| 3327.985631 | 1.349052 | 0.0002266558304 |  | 3327.985631 | 1.474283606 | 0.001518153 |  | 3327.985631 | 1.479232 | 0.0003278970931
| 3327.925365 | 1.349089 | 0.0002014667 |  | 3327.925365 | 1.474317 | 0.00151963 |  | 3327.925365 | 1.479217 | 0.0002754090892
| 3327.8651 | 1.349110164 | 0.0001607050209 |  | 3327.8651 | 1.474339806 | 0.0015131 |  | 3327.8651 | 1.479175 | 0.0002319324
| 3327.804834 | 1.349108 | 0.0001159498 |  | 3327.804834 | 1.474353 | 0.001508145 |  | 3327.804834 | 1.479114 | 0.0002100279
| 3327.744569 | 1.349083 | 8.109487e-05 |  | 3327.744569 | 1.474361671 | 0.001511998 |  | 3327.744569 | 1.479045 | 0.0002172673
| 3327.684303 | 1.349045 | 6.764214e-05 |  | 3327.684303 | 1.474376181 | 0.001526259 |  | 3327.684303 | 1.478984 | 0.000253823
| 3327.624037 | 1.349008 | 8.029405e-05 |  | 3327.624037 | 1.474405 | 0.001544835 |  | 3327.624037 | 1.478943 | 0.0003127697
| 3327.563772 | 1.348988 | 0.0001148489 |  | 3327.563772 | 1.474452 | 0.001557131 |  | 3327.563772 | 1.478928 | 0.0003824068
| 3327.503506 | 1.348995 | 0.0001590887 |  | 3327.503506 | 1.474512885 | 0.001552243 |  | 3327.503506 | 1.478941 | 0.0004502424
| 3327.443241 | 1.349033275 | 0.0001959721 |  | 3327.443241 | 1.474578 | 0.001522854 |  | 3327.443241 | 1.478975633 | 0.0005061561
| 3327.382975 | 1.349094709 | 0.0002089976 |  | 3327.382975 | 1.474636 | 0.00146794 |  | 3327.382975 | 1.479025 | 0.0005443073
| 3327.32271 | 1.349165 | 0.0001871423 |  | 3327.32271 | 1.474675 | 0.001392564 |  | 3327.32271 | 1.479081 | 0.0005627985112
| 3327.262444 | 1.349224 | 0.0001291208 |  | 3327.262444 | 1.474689147 | 0.001305595 |  | 3327.262444 | 1.479137588 | 0.000562199026
| 3327.202178 | 1.349255 | 4.339269e-05 |  | 3327.202178 | 1.474676 | 0.001217558 |  | 3327.202178 | 1.479189 | 0.0005438546
| 3327.141913 | 1.349248 | -5.377869e-05 |  | 3327.141913 | 1.474638 | 0.001138293 |  | 3327.141913 | 1.479231 | 0.0005097783
| 3327.081647 | 1.349201 | -0.0001426922 |  | 3327.081647 | 1.47458 | 0.001075208 |  | 3327.081647 | 1.479259 | 0.0004631532
| 3327.021382 | 1.349122 | -0.0002061799 |  | 3327.021382 | 1.47451 | 0.001033631 |  | 3327.021382 | 1.479266 | 0.0004094083071
| 3326.961116 | 1.349028039 | -0.0002341024 |  | 3326.961116 | 1.474437 | 0.001015387 |  | 3326.961116 | 1.479251 | 0.00035708
| 3326.900851 | 1.348936288 | -0.0002254965 |  | 3326.900851 | 1.474369788 | 0.001018388 |  | 3326.900851 | 1.479215 | 0.0003164832
| 3326.840585 | 1.348862 | -0.0001881077 |  | 3326.840585 | 1.474315 | 0.001037129 |  | 3326.840585 | 1.479165 | 0.000297034
| 3326.780319 | 1.348812 | -0.0001351428 |  | 3326.780319 | 1.474277 | 0.001062696 |  | 3326.780319 | 1.479113 | 0.0003036396
| 3326.720054 | 1.348788 | -8.03716e-05 |  | 3326.720054 | 1.474254 | 0.001085619 |  | 3326.720054 | 1.479071728 | 0.0003347554
| 3326.659788 | 1.348782 | -3.414096e-05 |  | 3326.659788 | 1.474239 | 0.001098768 |  | 3326.659788 | 1.479052 | 0.0003815844
| 3326.599523 | 1.348784 | -6.558772e-07 |  | 3326.599523 | 1.474222 | 0.001100896 |  | 3326.599523 | 1.479059 | 0.0004310546
| 3326.539257 | 1.348786673 | 2.209506238e-05 |  | 3326.539257 | 1.474193814 | 0.001097323622 |  | 3326.539257 | 1.479089 | 0.0004696319
| 3326.478992 | 1.348783 | 4.026999822e-05 |  | 3326.478992 | 1.474150201 | 0.001098636 |  | 3326.478992 | 1.479134 | 0.0004881199
| 3326.418726 | 1.348775 | 6.09311364e-05 |  | 3326.418726 | 1.474095 | 0.001116547 |  | 3326.418726 | 1.47918 | 0.0004839201
| 3326.35846 | 1.348764 | 8.873032038e-05 |  | 3326.35846 | 1.474037873 | 0.001158989 |  | 3326.35846 | 1.479217313 | 0.0004612798
| 3326.298195 | 1.348758 | 0.000125115 |  | 3326.298195 | 1.473993 | 0.001226638 |  | 3326.298195 | 1.479241 | 0.0004284727
| 3326.237929 | 1.348761 | 0.0001680239 |  | 3326.237929 | 1.473974 | 0.001311593 |  | 3326.237929 | 1.47925 | 0.0003939811
| 3326.177664 | 1.348777 | 0.0002134073311 |  | 3326.177664 | 1.473984184 | 0.001400923 |  | 3326.177664 | 1.479249 | 0.000363375
| 3326.117398 | 1.348805 | 0.0002568314 |  | 3326.117398 | 1.474022697 | 0.001481602 |  | 3326.117398 | 1.479244 | 0.0003377226
| 3326.057132 | 1.348845 | 0.0002945995 |  | 3326.057132 | 1.474081211 | 0.001544593 |  | 3326.057132 | 1.479238 | 0.0003146568
| 3325.996867 | 1.348896847 | 0.0003235369311 |  | 3325.996867 | 1.47415 | 0.001587455 |  | 3325.996867 | 1.479232 | 0.0002907001
| 3325.936601 | 1.348958 | 0.0003401457 |  | 3325.936601 | 1.474221 | 0.001612764 |  | 3325.936601 | 1.479221 | 0.0002637331
| 3325.876336 | 1.349026 | 0.0003404038 |  | 3325.876336 | 1.474293189 | 0.001625282 |  | 3325.876336 | 1.479204 | 0.0002348204
| 3325.81607 | 1.349097 | 0.0003201137918 |  | 3325.81607 | 1.474366826 | 0.001627131 |  | 3325.81607 | 1.479176358 | 0.0002075963
| 3325.755805 | 1.349162 | 0.000276859 |  | 3325.755805 | 1.474444 | 0.001616397 |  | 3325.755805 | 1.479139378 | 0.0001869759
| 3325.695539 | 1.349211 | 0.0002122227296 |  | 3325.695539 | 1.474523865 | 0.001588081 |  | 3325.695539 | 1.479096 | 0.0001772173
| 3325.635273 | 1.349235 | 0.000133104 |  | 3325.635273 | 1.4746 | 0.001537392 |  | 3325.635273 | 1.479051 | 0.0001800201
| 3325.575008 | 1.349227725 | 5.163881e-05 |  | 3325.575008 | 1.474662083 | 0.001464198 |  | 3325.575008 | 1.479009 | 0.0001948165
| 3325.514742 | 1.349191 | -1.756617e-05 |  | 3325.514742 | 1.474701 | 0.001374366 |  | 3325.514742 | 1.478973 | 0.0002194239
| 3325.454477 | 1.349133 | -6.168895e-05 |  | 3325.454477 | 1.47471 | 0.001279048999 |  | 3325.454477 | 1.478944 | 0.0002512507
| 3325.394211 | 1.349069 | -7.38532888e-05 |  | 3325.394211 | 1.474691 | 0.001191498 |  | 3325.394211 | 1.478925 | 0.0002882677
| 3325.333946 | 1.349014 | -5.564866136e-05 |  | 3325.333946 | 1.474652 | 0.001121861 |  | 3325.333946 | 1.478916 | 0.0003285959
| 3325.27368 | 1.348982 | -1.678151372e-05 |  | 3325.27368 | 1.474602923 | 0.001073993 |  | 3325.27368 | 1.478918854 | 0.0003701388
| 3325.213414 | 1.348978751 | 2.824860596e-05 |  | 3325.213414 | 1.474555403 | 0.00104562 |  | 3325.213414 | 1.478935 | 0.0004091509
| 3325.153149 | 1.349002 | 6.460836162e-05 |  | 3325.153149 | 1.474515 | 0.001030265 |  | 3325.153149 | 1.478963734 | 0.0004402815
| 3325.092883 | 1.349041822 | 8.166655168e-05 |  | 3325.092883 | 1.474482 | 0.001021563 |  | 3325.092883 | 1.479003184 | 0.000457365011
| 3325.032618 | 1.349086909 | 7.530892862e-05 |  | 3325.032618 | 1.474454 | 0.001015792 |  | 3325.032618 | 1.479047 | 0.0004554485
| 3324.972352 | 1.349126 | 4.796293328e-05 |  | 3324.972352 | 1.474430285 | 0.001012782 |  | 3324.972352 | 1.479085 | 0.000433077
| 3324.912087 | 1.349151349 | 5.944134512e-06 |  | 3324.912087 | 1.47441 | 0.001013414 |  | 3324.912087 | 1.4791077 | 0.000393732
| 3324.851821 | 1.34916 | -4.283812372e-05 |  | 3324.851821 | 1.474396 | 0.001017704 |  | 3324.851821 | 1.479109 | 0.0003459229
| 3324.791555 | 1.349152 | -9.158247e-05 |  | 3324.791555 | 1.474392 | 0.001022215 |  | 3324.791555 | 1.479085 | 0.0003011853
| 3324.73129 | 1.34913 | -0.000134801 |  | 3324.73129 | 1.474398 | 0.001020362 |  | 3324.73129 | 1.47904 | 0.0002711359
| 3324.671024 | 1.349096 | -0.000168372 |  | 3324.671024 | 1.47441 | 0.001005365 |  | 3324.671024 | 1.478985 | 0.0002638858
| 3324.610759 | 1.349055194 | -0.0001886519 |  | 3324.610759 | 1.474418 | 0.0009740393521 |  | 3324.610759 | 1.47893 | 0.0002817624
| 3324.550493 | 1.349011771 | -0.0001929353 |  | 3324.550493 | 1.474413355 | 0.0009289337 |  | 3324.550493 | 1.478886 | 0.0003208916
| 3324.490228 | 1.348974 | -0.0001804675 |  | 3324.490228 | 1.474387534 | 0.0008787129 |  | 3324.490228 | 1.478863 | 0.0003726405
| 3324.429962 | 1.348949 | -0.0001546312 |  | 3324.429962 | 1.47433941 | 0.0008355180605 |  | 3324.429962 | 1.47886 | 0.0004265337
| 3324.369696 | 1.348943 | -0.0001231609 |  | 3324.369696 | 1.474275 | 0.000810391 |  | 3324.369696 | 1.478874 | 0.0004737316
| 3324.309431 | 1.348959583 | -9.781674e-05 |  | 3324.309431 | 1.474204184 | 0.0008094377589 |  | 3324.309431 | 1.4789 | 0.000509253777
| 3324.249165 | 1.348992 | -9.040633e-05 |  | 3324.249165 | 1.474139931 | 0.0008317219671 |  | 3324.249165 | 1.478929 | 0.0005328004
| 3324.1889 | 1.349028 | -0.0001089332 |  | 3324.1889 | 1.474091 | 0.0008705893 |  | 3324.1889 | 1.478956239 | 0.0005475471536
| 3324.128634 | 1.349053 | -0.0001535879 |  | 3324.128634 | 1.474060362 | 0.0009166746 |  | 3324.128634 | 1.478981 | 0.0005579443
| 3324.068368 | 1.349052666 | -0.0002153398 |  | 3324.068368 | 1.474047 | 0.0009614461734 |  | 3324.068368 | 1.479005 | 0.0005669852
| 3324.008103 | 1.349019416 | -0.0002784957 |  | 3324.008103 | 1.474045913 | 0.0009994889605 |  | 3324.008103 | 1.479031449 | 0.0005748813
| 3323.947837 | 1.348956 | -0.0003253076 |  | 3323.947837 | 1.474051 | 0.001029076 |  | 3323.947837 | 1.479062 | 0.0005791409813
| 3323.887572 | 1.348874 | -0.0003418019 |  | 3323.887572 | 1.474059347 | 0.001051291 |  | 3323.887572 | 1.479096 | 0.0005757959
| 3323.827306 | 1.34879 | -0.0003225293 |  | 3323.827306 | 1.474067 | 0.001068214 |  | 3323.827306 | 1.479129 | 0.0005622958
| 3323.767041 | 1.348722 | -0.0002715818891 |  | 3323.767041 | 1.474075 | 0.001081301 |  | 3323.767041 | 1.479156601 | 0.0005388254
| 3323.706775 | 1.34868 | -0.0002006195 |  | 3323.706775 | 1.474080442 | 0.001092457 |  | 3323.706775 | 1.479174 | 0.0005092053
| 3323.646509 | 1.34867 | -0.0001241707 |  | 3323.646509 | 1.474084525 | 0.001103211 |  | 3323.646509 | 1.47918 | 0.000479567
| 3323.586244 | 1.348687 | -5.500814e-05 |  | 3323.586244 | 1.474087692 | 0.001116179 |  | 3323.586244 | 1.479176213 | 0.0004556570299
| 3323.525978 | 1.348723 | -8.95043128e-07 |  | 3323.525978 | 1.474093 | 0.00113286 |  | 3323.525978 | 1.479169593 | 0.0004405735
| 3323.465713 | 1.34877 | 3.535932e-05 |  | 3323.465713 | 1.474103624 | 0.001153614 |  | 3323.465713 | 1.479166 | 0.0004329138
| 3323.405447 | 1.348822 | 5.491385e-05 |  | 3323.405447 | 1.474125 | 0.001175287 |  | 3323.405447 | 1.47917 | 0.0004274461
| 3323.345182 | 1.348874617 | 5.949158e-05 |  | 3323.345182 | 1.47416 | 0.001190963 |  | 3323.345182 | 1.47918 | 0.0004173583905
| 3323.284916 | 1.348926 | 5.000044e-05 |  | 3323.284916 | 1.474206637 | 0.001192161 |  | 3323.284916 | 1.479192 | 0.0003974617236
| 3323.22465 | 1.348974 | 2.617223e-05 |  | 3323.22465 | 1.474257 | 0.001171037248 |  | 3323.22465 | 1.479198791 | 0.0003669709024
| 3323.164385 | 1.349015 | -1.228942e-05 |  | 3323.164385 | 1.474298 | 0.001125632 |  | 3323.164385 | 1.479192 | 0.0003303149
| 3323.104119 | 1.349042458 | -6.34402e-05 |  | 3323.104119 | 1.474317 | 0.001060745 |  | 3323.104119 | 1.47916992 | 0.0002955998
| 3323.043854 | 1.349052 | -0.0001224605 |  | 3323.043854 | 1.474306 | 0.0009883346477 |  | 3323.043854 | 1.479134 | 0.0002716179675
| 3322.983588 | 1.349041 | -0.000181915 |  | 3322.983588 | 1.474261 | 0.0009247137984 |  | 3322.983588 | 1.479092 | 0.0002641807
| 3322.923323 | 1.34901 | -0.0002333593 |  | 3322.923323 | 1.47419 | 0.0008856797 |  | 3322.923323 | 1.479053 | 0.0002739628
| 3322.863057 | 1.348965 | -0.0002696913 |  | 3322.863057 | 1.474106725 | 0.0008819447 |  | 3322.863057 | 1.479025 | 0.0002963781
| 3322.802791 | 1.348913 | -0.0002869715 |  | 3322.802791 | 1.474029 | 0.000915804971 |  | 3322.802791 | 1.479011 | 0.0003238237571
| 3322.742526 | 1.348862 | -0.0002847493 |  | 3322.742526 | 1.473971772 | 0.0009813255 |  | 3322.742526 | 1.47901 | 0.0003488952
| 3322.68226 | 1.348819 | -0.0002656088 |  | 3322.68226 | 1.473948 | 0.001066379 |  | 3322.68226 | 1.479017 | 0.0003671668
| 3322.621995 | 1.348789 | -0.0002339793 |  | 3322.621995 | 1.473961 | 0.001155369 |  | 3322.621995 | 1.479027 | 0.0003781574264
| 3322.561729 | 1.348776 | -0.000195457 |  | 3322.561729 | 1.47401 | 0.00123367 |  | 3322.561729 | 1.479035895 | 0.0003844959
| 3322.501464 | 1.348781 | -0.0001562629 |  | 3322.501464 | 1.474086 | 0.001289307 |  | 3322.501464 | 1.479045 | 0.0003891668
| 3322.441198 | 1.348804 | -0.0001236067 |  | 3322.441198 | 1.474179988 | 0.001314355 |  | 3322.441198 | 1.479055552 | 0.0003931821885
| 3322.380932 | 1.348843097 | -0.0001050358 |  | 3322.380932 | 1.474279076 | 0.001305559 |  | 3322.380932 | 1.479071 | 0.0003945082
| 3322.320667 | 1.348891 | -0.0001072035 |  | 3322.320667 | 1.474372 | 0.001264076 |  | 3322.320667 | 1.479091 | 0.0003886526
| 3322.260401 | 1.348938 | -0.0001337901 |  | 3322.260401 | 1.474448 | 0.001194305 |  | 3322.260401 | 1.479111 | 0.0003714904
| 3322.200136 | 1.348974 | -0.0001833977 |  | 3322.200136 | 1.4745 | 0.001104801 |  | 3322.200136 | 1.479125 | 0.0003417681
| 3322.13987 | 1.348988 | -0.0002489307 |  | 3322.13987 | 1.474524156 | 0.001005019 |  | 3322.13987 | 1.479125 | 0.0003030073
| 3322.079604 | 1.348975 | -0.0003186659 |  | 3322.079604 | 1.47452 | 0.0009048271751 |  | 3322.079604 | 1.479107 | 0.0002627952
| 3322.019339 | 1.348937 | -0.0003801841065 |  | 3322.019339 | 1.474493 | 0.0008121026 |  | 3322.019339 | 1.479070889 | 0.000230771
| 3321.959073 | 1.348882 | -0.0004239599434 |  | 3321.959073 | 1.474446 | 0.000731728 |  | 3321.959073 | 1.479023 | 0.0002150878
| 3321.898808 | 1.348821 | -0.0004472581 |  | 3321.898808 | 1.474387 | 0.0006652955 |  | 3321.898808 | 1.478971 | 0.0002197655
| 3321.838542 | 1.348764 | -0.0004542516 |  | 3321.838542 | 1.474319 | 0.0006128432 |  | 3321.838542 | 1.478926548 | 0.0002436297
| 3321.778277 | 1.348716145 | -0.0004537289 |  | 3321.778277 | 1.474242 | 0.0005743234384 |  | 3321.778277 | 1.478895413 | 0.0002811149
| 3321.718011 | 1.348673 | -0.000453829 |  | 3321.718011 | 1.474159 | 0.0005516786 |  | 3321.718011 | 1.478881 | 0.00032441
| 3321.657745 | 1.348626612 | -0.0004575005 |  | 3321.657745 | 1.474072 | 0.0005482785219 |  | 3321.657745 | 1.478883 | 0.0003661684
| 3321.59748 | 1.348569 | -0.0004600536703 |  | 3321.59748 | 1.473987 | 0.0005671688762 |  | 3321.59748 | 1.478898561 | 0.0004009444
| 3321.537214 | 1.348495 | -0.0004504148 |  | 3321.537214 | 1.473913 | 0.0006086509 |  | 3321.537214 | 1.478922 | 0.0004258027
| 3321.476949 | 1.348412748 | -0.0004160635 |  | 3321.476949 | 1.473858 | 0.0006679668 |  | 3321.476949 | 1.47895 | 0.000439734498
| 3321.416683 | 1.348334 | -0.0003491108 |  | 3321.416683 | 1.473829 | 0.0007352701 |  | 3321.416683 | 1.478979 | 0.0004424402
| 3321.356418 | 1.348278 | -0.0002513295 |  | 3321.356418 | 1.473827 | 0.0007981938 |  | 3321.356418 | 1.479006 | 0.0004343207
| 3321.296152 | 1.348259 | -0.0001351104 |  | 3321.296152 | 1.473845079 | 0.0008461366 |  | 3321.296152 | 1.479026 | 0.0004165251071
| 3321.235886 | 1.348282 | -2.000228e-05 |  | 3321.235886 | 1.473872065 | 0.0008737833 |  | 3321.235886 | 1.479036132 | 0.0003917338
| 3321.175621 | 1.348344 | 7.355693e-05 |  | 3321.175621 | 1.473897 | 0.0008828285 |  | 3321.175621 | 1.479034 | 0.0003645730451
| 3321.115355 | 1.348427 | 0.000131636191 |  | 3321.115355 | 1.473914 | 0.0008803619208 |  | 3321.115355 | 1.479018 | 0.0003410379
| 3321.05509 | 1.348512 | 0.0001509513 |  | 3321.05509 | 1.473921552 | 0.0008746705 |  | 3321.05509 | 1.478991 | 0.0003274392155
| 3320.994824 | 1.348581 | 0.0001397343 |  | 3320.994824 | 1.473924983 | 0.0008703918 |  | 3320.994824 | 1.47896 | 0.0003280559446
| 3320.934559 | 1.348624 | 0.0001134 |  | 3320.934559 | 1.473930299 | 0.0008664832 |  | 3320.934559 | 1.478931 | 0.0003439024
| 3320.874293 | 1.348643 | 8.852492e-05 |  | 3320.874293 | 1.473939 | 0.000856083 |  | 3320.874293 | 1.478912 | 0.0003720654
| 3320.814027 | 1.348646 | 7.682534e-05 |  | 3320.814027 | 1.473947 | 0.0008324217 |  | 3320.814027 | 1.478906 | 0.0004068899
| 3320.753762 | 1.348646 | 8.159558446e-05 |  | 3320.753762 | 1.473942 | 0.0007933338 |  | 3320.753762 | 1.478915 | 0.0004415453
| 3320.693496 | 1.348654 | 9.830882202e-05 |  | 3320.693496 | 1.473911882 | 0.0007461424 |  | 3320.693496 | 1.478937 | 0.0004701395
| 3320.633231 | 1.348675 | 0.0001178739 |  | 3320.633231 | 1.473849 | 0.0007074217 |  | 3320.633231 | 1.478967 | 0.0004889313
| 3320.572965 | 1.348708 | 0.0001316225 |  | 3320.572965 | 1.473757846 | 0.0006979943 |  | 3320.572965 | 1.479001371 | 0.0004966346
| 3320.5127 | 1.348745 | 0.0001347457 |  | 3320.5127 | 1.473656 | 0.0007350354983 |  | 3320.5127 | 1.479036449 | 0.0004933339
| 3320.452434 | 1.34878 | 0.0001280613 |  | 3320.452434 | 1.473571 | 0.0008235848 |  | 3320.452434 | 1.479069 | 0.0004799498
| 3320.392168 | 1.34881 | 0.0001160048 |  | 3320.392168 | 1.473531 | 0.0009522903 |  | 3320.392168 | 1.479097 | 0.0004574521
| 3320.331903 | 1.348834 | 0.0001039705 |  | 3320.331903 | 1.473554 | 0.001094829 |  | 3320.331903 | 1.479118047 | 0.0004272377
| 3320.271637 | 1.348858 | 9.492418e-05 |  | 3320.271637 | 1.473644 | 0.001216964 |  | 3320.271637 | 1.479129 | 0.0003915655
| 3320.211372 | 1.348887 | 8.735367e-05 |  | 3320.211372 | 1.473784 | 0.001287155 |  | 3320.211372 | 1.479128425 | 0.0003541754
| 3320.151106 | 1.348924 | 7.580043e-05 |  | 3320.151106 | 1.473944 | 0.001285948904 |  | 3320.151106 | 1.479116 | 0.000320015
| 3320.09084 | 1.348968 | 5.271921e-05 |  | 3320.09084 | 1.474087825 | 0.001211996 |  | 3320.09084 | 1.479094 | 0.0002939138872
| 3320.030575 | 1.349014 | 1.231295e-05 |  | 3320.030575 | 1.474185 | 0.001081445 |  | 3320.030575 | 1.479068 | 0.0002788768512
| 3319.970309 | 1.34905 | -4.725141e-05 |  | 3319.970309 | 1.474216 | 0.0009223573 |  | 3319.970309 | 1.479044 | 0.0002747695131
| 3319.910044 | 1.349069 | -0.0001224292 |  | 3319.910044 | 1.474178506 | 0.0007663349 |  | 3319.910044 | 1.479027 | 0.0002780943635
| 3319.849778 | 1.349062 | -0.0002045582 |  | 3319.849778 | 1.474084 | 0.0006407211 |  | 3319.849778 | 1.479019 | 0.0002829536
| 3319.789513 | 1.349028 | -0.0002820467 |  | 3319.789513 | 1.473953 | 0.0005626488 |  | 3319.789513 | 1.479019 | 0.0002831819594
| 3319.729247 | 1.34897 | -0.0003434555 |  | 3319.729247 | 1.473808 | 0.0005377214 |  | 3319.729247 | 1.479021 | 0.0002748533
| 3319.668981 | 1.348898 | -0.0003801749 |  | 3319.668981 | 1.473669822 | 0.0005621053 |  | 3319.668981 | 1.479019056 | 0.0002575934
| 3319.608716 | 1.348821 | -0.0003886731 |  | 3319.608716 | 1.473553 | 0.000626239 |  | 3319.608716 | 1.479008 | 0.0002350626
| 3319.54845 | 1.348753106 | -0.0003705805 |  | 3319.54845 | 1.473465535 | 0.0007176726 |  | 3319.54845 | 1.478984 | 0.0002134431
| 3319.488185 | 1.348703 | -0.0003325922 |  | 3319.488185 | 1.473412 | 0.0008246613 |  | 3319.488185 | 1.47895 | 0.0001992988
| 3319.427919 | 1.348675 | -0.0002842457 |  | 3319.427919 | 1.473392 | 0.0009361691 |  | 3319.427919 | 1.47891 | 0.0001975106
| 3319.367654 | 1.348671 | -0.0002360639 |  | 3319.367654 | 1.473403 | 0.001042356 |  | 3319.367654 | 1.47887 | 0.0002099309
| 3319.307388 | 1.348688 | -0.000196921 |  | 3319.307388 | 1.473441653 | 0.001134952 |  | 3319.307388 | 1.478836 | 0.0002350521
| 3319.247122 | 1.348718 | -0.0001731428 |  | 3319.247122 | 1.473501 | 0.001207062 |  | 3319.247122 | 1.478813 | 0.0002688476
| 3319.186857 | 1.348754 | -0.0001674957 |  | 3319.186857 | 1.473571855 | 0.001254156 |  | 3319.186857 | 1.478803 | 0.0003057542
| 3319.126591 | 1.348787775 | -0.0001794496 |  | 3319.126591 | 1.473645 | 0.001275271 |  | 3319.126591 | 1.478805 | 0.0003405059
| 3319.066326 | 1.348814 | -0.0002060633 |  | 3319.066326 | 1.473711744 | 0.001273308 |  | 3319.066326 | 1.478816 | 0.0003687011
| 3319.00606 | 1.348828627 | -0.0002427082 |  | 3319.00606 | 1.473764548 | 0.00125416 |  | 3319.00606 | 1.478833 | 0.0003878872
| 3318.945795 | 1.348829 | -0.0002839414 |  | 3318.945795 | 1.473799879 | 0.001226002 |  | 3318.945795 | 1.478849519 | 0.000398035
| 3318.885529 | 1.348815 | -0.0003243561 |  | 3318.885529 | 1.473818263 | 0.001197111 |  | 3318.885529 | 1.478862843 | 0.0004012753
| 3318.825263 | 1.348788 | -0.0003588487 |  | 3318.825263 | 1.473823 | 0.001173872 |  | 3318.825263 | 1.47887 | 0.000401487
| 3318.764998 | 1.348752 | -0.0003831735 |  | 3318.764998 | 1.473820252 | 0.001160373 |  | 3318.764998 | 1.478872518 | 0.0004030178
| 3318.704732 | 1.348712 | -0.0003946672 |  | 3318.704732 | 1.473815571 | 0.001157115 |  | 3318.704732 | 1.478872 | 0.0004092843
| 3318.644467 | 1.348673 | -0.0003930262 |  | 3318.644467 | 1.473813885 | 0.001162454 |  | 3318.644467 | 1.478873642 | 0.000421359
| 3318.584201 | 1.348641 | -0.0003805639 |  | 3318.584201 | 1.473819 | 0.001172971 |  | 3318.584201 | 1.478882 | 0.0004369731
| 3318.523936 | 1.34862 | -0.0003623393 |  | 3318.523936 | 1.47383092 | 0.001184612 |  | 3318.523936 | 1.478899193 | 0.0004511369
| 3318.46367 | 1.348611 | -0.0003451435 |  | 3318.46367 | 1.47385 | 0.001194073 |  | 3318.46367 | 1.478924445 | 0.0004580095
| 3318.403404 | 1.348612 | -0.0003354321 |  | 3318.403404 | 1.473875 | 0.001198577 |  | 3318.403404 | 1.478953 | 0.0004529708
| 3318.343139 | 1.348615362 | -0.000337559 |  | 3318.343139 | 1.473901748 | 0.00119682 |  | 3318.343139 | 1.478977 | 0.000435101
| 3318.282873 | 1.348614227 | -0.0003517645 |  | 3318.282873 | 1.47393 | 0.001188347 |  | 3318.282873 | 1.478991 | 0.0004078896
| 3318.222608 | 1.348601 | -0.000374048 |  | 3318.222608 | 1.473957 | 0.001172875 |  | 3318.222608 | 1.478991 | 0.0003784013
| 3318.162342 | 1.348572 | -0.000396598 |  | 3318.162342 | 1.473979898 | 0.001151179 |  | 3318.162342 | 1.478977472 | 0.0003546574
| 3318.102076 | 1.348527 | -0.0004103509 |  | 3318.102076 | 1.473997885 | 0.001124609 |  | 3318.102076 | 1.478956 | 0.0003426221384
| 3318.041811 | 1.348471778 | -0.0004073789 |  | 3318.041811 | 1.474009 | 0.001094944 |  | 3318.041811 | 1.478935944 | 0.0003438533
| 3317.981545 | 1.348415 | -0.0003834701 |  | 3317.981545 | 1.474013 | 0.001065152 |  | 3317.981545 | 1.478923 | 0.0003550112
| 3317.92128 | 1.348366188 | -0.0003393472 |  | 3317.92128 | 1.474009 | 0.001038605 |  | 3317.92128 | 1.478922 | 0.0003694274
| 3317.861014 | 1.348333 | -0.0002800945 |  | 3317.861014 | 1.474001914 | 0.001017736 |  | 3317.861014 | 1.47893 | 0.000379834
| 3317.800749 | 1.348321 | -0.0002133972 |  | 3317.800749 | 1.473994 | 0.001003984 |  | 3317.800749 | 1.478945 | 0.0003813699
| 3317.740483 | 1.348329 | -0.0001478765 |  | 3317.740483 | 1.473991 | 0.0009956544 |  | 3317.740483 | 1.478959 | 0.0003729751
| 3317.680217 | 1.348356 | -9.04826e-05 |  | 3317.680217 | 1.473996 | 0.000988513461 |  | 3317.680217 | 1.478967 | 0.0003576433408
| 3317.619952 | 1.348395 | -4.586547e-05 |  | 3317.619952 | 1.474009571 | 0.0009765000263 |  | 3317.619952 | 1.478967 | 0.0003400555
| 3317.559686 | 1.348441 | -1.584989e-05 |  | 3317.559686 | 1.474027961 | 0.0009531787999 |  | 3317.559686 | 1.478960713 | 0.0003245502
| 3317.499421 | 1.348489 | -2.170039e-07 |  | 3317.499421 | 1.474044 | 0.0009149949 |  | 3317.499421 | 1.478951 | 0.0003131648
| 3317.439155 | 1.348536 | 2.460455974e-06 |  | 3317.439155 | 1.474050099 | 0.0008624432914 |  | 3317.439155 | 1.478941 | 0.000305483
| 3317.37889 | 1.348579 | -5.794e-06 |  | 3317.37889 | 1.474037 | 0.0008010709 |  | 3317.37889 | 1.478931692 | 0.0002995487618
| 3317.318624 | 1.348615 | -2.291652e-05 |  | 3317.318624 | 1.474001956 | 0.0007404076 |  | 3317.318624 | 1.478923 | 0.000293505919
| 3317.258358 | 1.348643 | -4.66329e-05 |  | 3317.258358 | 1.473946 | 0.0006908165929 |  | 3317.258358 | 1.478913 | 0.0002868944807
| 3317.198093 | 1.348663 | -7.454441e-05 |  | 3317.198093 | 1.473875 | 0.0006608899 |  | 3317.198093 | 1.4789 | 0.0002811267
| 3317.137827 | 1.348673 | -0.0001036406 |  | 3317.137827 | 1.47380004 | 0.0006539356 |  | 3317.137827 | 1.478884 | 0.0002782679
| 3317.077562 | 1.348674 | -0.0001308962 |  | 3317.077562 | 1.473731 | 0.0006682426 |  | 3317.077562 | 1.478868 | 0.0002799388
| 3317.017296 | 1.348667 | -0.0001534082 |  | 3317.017296 | 1.473674 | 0.0006967263 |  | 3317.017296 | 1.478852962 | 0.0002861046
| 3316.957031 | 1.348656 | -0.0001691763 |  | 3316.957031 | 1.473631 | 0.0007315752 |  | 3316.957031 | 1.478842 | 0.0002950441
| 3316.896765 | 1.348644 | -0.0001772704 |  | 3316.896765 | 1.473598 | 0.0007660950484 |  | 3316.896765 | 1.478835 | 0.0003040983284
| 3316.836499 | 1.348634639 | -0.0001784892 |  | 3316.836499 | 1.47357 | 0.0007979095 |  | 3316.836499 | 1.478832 | 0.0003112342
| 3316.776234 | 1.34863 | -0.0001749541 |  | 3316.776234 | 1.473541 | 0.0008297926 |  | 3316.776234 | 1.478829 | 0.0003157742
| 3316.715968 | 1.348632209 | -0.0001700668 |  | 3316.715968 | 1.47351 | 0.0008675082 |  | 3316.715968 | 1.478824241 | 0.0003187837
| 3316.655703 | 1.348641 | -0.0001676632 |  | 3316.655703 | 1.473479508 | 0.000917339694 |  | 3316.655703 | 1.478818 | 0.0003219153
| 3316.595437 | 1.348654 | -0.0001709985 |  | 3316.595437 | 1.473457 | 0.0009826108896 |  | 3316.595437 | 1.478812 | 0.0003264086
| 3316.535172 | 1.348669 | -0.0001819589 |  | 3316.535172 | 1.473453 | 0.00106166 |  | 3316.535172 | 1.478807 | 0.0003320782
| 3316.474906 | 1.34868 | -0.0002004680005 |  | 3316.474906 | 1.473476 | 0.001146618 |  | 3316.474906 | 1.478803 | 0.0003376836
| 3316.41464 | 1.348684 | -0.0002239561 |  | 3316.41464 | 1.473528 | 0.00122577 |  | 3316.41464 | 1.4788 | 0.0003416675
| 3316.354375 | 1.34868 | -0.0002482912 |  | 3316.354375 | 1.47360777 | 0.001285868 |  | 3316.354375 | 1.478795 | 0.0003437062
| 3316.294109 | 1.348668268 | -0.000269239 |  | 3316.294109 | 1.473706 | 0.001315767 |  | 3316.294109 | 1.478787 | 0.0003451279
| 3316.233844 | 1.348653 | -0.0002836315 |  | 3316.233844 | 1.473808 | 0.001310167 |  | 3316.233844 | 1.478774 | 0.000349179
| 3316.173578 | 1.348637 | -0.0002910507 |  | 3316.173578 | 1.4739 | 0.00127038 |  | 3316.173578 | 1.478759 | 0.000359273058
| 3316.113313 | 1.348626309 | -0.0002938941 |  | 3316.113313 | 1.473969 | 0.001204484 |  | 3316.113313 | 1.478745089 | 0.0003775687
| 3316.053047 | 1.348621 | -0.0002966913 |  | 3316.053047 | 1.474009 | 0.001125196 |  | 3316.053047 | 1.47873692 | 0.0004033022
| 3315.992781 | 1.34862 | -0.0003039477 |  | 3315.992781 | 1.474019 | 0.001046336 |  | 3315.992781 | 1.478738376 | 0.0004330761
| 3315.932516 | 1.348618 | -0.0003181784 |  | 3315.932516 | 1.474006 | 0.0009788825 |  | 3315.932516 | 1.478750908 | 0.0004618097
| 3315.87225 | 1.34861 | -0.0003383144431 |  | 3315.87225 | 1.473981 | 0.0009284645 |  | 3315.87225 | 1.478773 | 0.000484501
| 3315.811985 | 1.348592 | -0.0003595164 |  | 3315.811985 | 1.473953 | 0.0008941553 |  | 3315.811985 | 1.4788 | 0.0004980013953
| 3315.751719 | 1.348564 | -0.0003752982204 |  | 3315.751719 | 1.473930009 | 0.0008696834 |  | 3315.751719 | 1.478829 | 0.0005015888
| 3315.691453 | 1.348528 | -0.0003792251 |  | 3315.691453 | 1.473913254 | 0.0008469848 |  | 3315.691453 | 1.478855 | 0.00049664
| 3315.631188 | 1.348495 | -0.0003687416 |  | 3315.631188 | 1.473898 | 0.0008193917 |  | 3315.631188 | 1.478876784 | 0.0004854305
| 3315.570922 | 1.34847 | -0.0003458842 |  | 3315.570922 | 1.473877913 | 0.0007851618 |  | 3315.570922 | 1.478893 | 0.0004701378
| 3315.510657 | 1.34846 | -0.0003176495502 |  | 3315.510657 | 1.473844391 | 0.0007482322 |  | 3315.510657 | 1.478903904 | 0.000452317
| 3315.450391 | 1.348466 | -0.0002931787 |  | 3315.450391 | 1.473795 | 0.000717389 |  | 3315.450391 | 1.478909 | 0.0004331995
| 3315.390126 | 1.348484 | -0.0002809581 |  | 3315.390126 | 1.473732 | 0.0007019667 |  | 3315.390126 | 1.478907 | 0.0004146887
| 3315.32986 | 1.348503 | -0.0002853144 |  | 3315.32986 | 1.473664165 | 0.0007077382 |  | 3315.32986 | 1.478899 | 0.0003994094
| 3315.269594 | 1.348516 | -0.0003048886 |  | 3315.269594 | 1.473601965 | 0.0007349748 |  | 3315.269594 | 1.478885566 | 0.0003906501
| 3315.209329 | 1.348513 | -0.0003333847 |  | 3315.209329 | 1.473553434 | 0.0007778718 |  | 3315.209329 | 1.478871491 | 0.0003906921
| 3315.149063 | 1.348493463 | -0.0003610321 |  | 3315.149063 | 1.473521 | 0.0008276791566 |  | 3315.149063 | 1.478862 | 0.0003993866
| 3315.088798 | 1.348459 | -0.0003790887 |  | 3315.088798 | 1.473502557 | 0.0008767349 |  | 3315.088798 | 1.478861 | 0.0004134239
| 3315.028532 | 1.348417488 | -0.0003813481 |  | 3315.028532 | 1.47349 | 0.0009228193183 |  | 3315.028532 | 1.478872 | 0.0004266475
| 3314.968267 | 1.348377431 | -0.0003669167 |  | 3314.968267 | 1.473479098 | 0.0009692613396 |  | 3314.968267 | 1.478893 | 0.0004319701
| 3314.908001 | 1.348346175 | -0.0003394367 |  | 3314.908001 | 1.473468 | 0.001024102 |  | 3314.908001 | 1.478918 | 0.0004240407
| 3314.847735 | 1.348328006 | -0.0003052881 |  | 3314.847735 | 1.473465467 | 0.00109395 |  | 3314.847735 | 1.47894 | 0.0004013709
| 3314.78747 | 1.348323 | -0.0002715387 |  | 3314.78747 | 1.473483 | 0.001179585 |  | 3314.78747 | 1.478951427 | 0.0003671217
| 3314.727204 | 1.34832688 | -0.0002432064 |  | 3314.727204 | 1.473533 | 0.00127286 |  | 3314.727204 | 1.478947 | 0.0003282111137
| 3314.666939 | 1.348336 | -0.0002225292 |  | 3314.666939 | 1.473623 | 0.001357169 |  | 3314.666939 | 1.478925669 | 0.0002927127
| 3314.606673 | 1.348344 | -0.0002085117 |  | 3314.606673 | 1.473752 | 0.001412376 |  | 3314.606673 | 1.478892 | 0.0002673662
| 3314.546408 | 1.348349 | -0.0001980084 |  | 3314.546408 | 1.473904 | 0.001421054 |  | 3314.546408 | 1.478852 | 0.0002557147
| 3314.486142 | 1.348351 | -0.0001871341 |  | 3314.486142 | 1.474058034 | 0.001375177 |  | 3314.486142 | 1.478811 | 0.0002579455
| 3314.425876 | 1.348352 | -0.0001727472 |  | 3314.425876 | 1.47419209 | 0.001277687 |  | 3314.425876 | 1.478775 | 0.0002719496
| 3314.365611 | 1.348355 | -0.000153515 |  | 3314.365611 | 1.474287934 | 0.00114177 |  | 3314.365611 | 1.478744 | 0.0002949351
| 3314.305345 | 1.348364 | -0.0001307305 |  | 3314.305345 | 1.474336 | 0.0009858137 |  | 3314.305345 | 1.47872 | 0.000324999816
| 3314.24508 | 1.348382 | -0.0001073511 |  | 3314.24508 | 1.474337073 | 0.0008283780081 |  | 3314.24508 | 1.478704697 | 0.0003611134
| 3314.184814 | 1.34841 | -8.809714e-05 |  | 3314.184814 | 1.474297 | 0.0006834695426 |  | 3314.184814 | 1.478699097 | 0.0004022625
| 3314.124549 | 1.348446 | -7.793242e-05 |  | 3314.124549 | 1.474224142 | 0.0005601166 |  | 3314.124549 | 1.478706271 | 0.0004462431
| 3314.064283 | 1.348487 | -8.070248e-05 |  | 3314.064283 | 1.474127 | 0.0004635825 |  | 3314.064283 | 1.478729 | 0.0004887213
| 3314.004017 | 1.348526176 | -9.80969e-05 |  | 3314.004017 | 1.474014 | 0.0003979362 |  | 3314.004017 | 1.478766404 | 0.0005235637
| 3313.943752 | 1.348558 | -0.0001290411 |  | 3313.943752 | 1.473894 | 0.0003668186 |  | 3313.943752 | 1.478817 | 0.0005441091
| 3313.883486 | 1.348578 | -0.0001695057 |  | 3313.883486 | 1.473776 | 0.0003725102 |  | 3313.883486 | 1.478874 | 0.0005452201
| 3313.823221 | 1.348582039 | -0.0002139331 |  | 3313.823221 | 1.473676 | 0.0004128116 |  | 3313.823221 | 1.478928 | 0.0005254457
| 3313.762955 | 1.348571 | -0.0002560479 |  | 3313.762955 | 1.473608 | 0.0004785007 |  | 3313.762955 | 1.478973 | 0.0004870953938
| 3313.702689 | 1.348548 | -0.0002905411 |  | 3313.702689 | 1.473579728 | 0.0005521857 |  | 3313.702689 | 1.479 | 0.000436171
| 3313.642424 | 1.348517 | -0.0003141118 |  | 3313.642424 | 1.473591 | 0.0006129001081 |  | 3313.642424 | 1.479008 | 0.0003805864
| 3313.582158 | 1.348482 | -0.0003256227 |  | 3313.582158 | 1.473627796 | 0.0006419701 |  | 3313.582158 | 1.478998 | 0.0003282778
| 3313.521893 | 1.348448 | -0.0003256191 |  | 3313.521893 | 1.473669 | 0.0006306183 |  | 3313.521893 | 1.4789721 | 0.0002856397
| 3313.461627 | 1.348418491 | -0.0003153829636 |  | 3313.461627 | 1.47369 | 0.000584301 |  | 3313.461627 | 1.478938 | 0.0002565917
| 3313.401362 | 1.348395 | -0.0002969559 |  | 3313.401362 | 1.473674 | 0.0005212956 |  | 3313.401362 | 1.4789 | 0.0002421296
| 3313.341096 | 1.348380945 | -0.000272676 |  | 3313.341096 | 1.473618 | 0.0004667586 |  | 3313.341096 | 1.478866 | 0.0002407606
| 3313.28083 | 1.348377 | -0.0002453873 |  | 3313.28083 | 1.473535 | 0.0004431285 |  | 3313.28083 | 1.478840315 | 0.0002490092022
| 3313.220565 | 1.348386 | -0.0002192503 |  | 3313.220565 | 1.47344733 | 0.0004606959 |  | 3313.220565 | 1.478825 | 0.0002617857
| 3313.160299 | 1.348407 | -0.0001996915 |  | 3313.160299 | 1.47338 | 0.0005137576837 |  | 3313.160299 | 1.47882 | 0.000273202
| 3313.100034 | 1.348437 | -0.0001925775 |  | 3313.100034 | 1.47335 | 0.0005832979 |  | 3313.100034 | 1.478823 | 0.0002780267
| 3313.039768 | 1.34847 | -0.0002020799745 |  | 3313.039768 | 1.47335807 | 0.0006444469 |  | 3313.039768 | 1.478830194 | 0.000272535
| 3312.979503 | 1.34849718 | -0.0002292525 |  | 3312.979503 | 1.473390353 | 0.0006772666338 |  | 3312.979503 | 1.478834 | 0.000255939
| 3312.919237 | 1.34851 | -0.0002702771 |  | 3312.919237 | 1.473424916 | 0.0006739221 |  | 3312.919237 | 1.478827969 | 0.0002309435
| 3312.858971 | 1.348502 | -0.000317094463 |  | 3312.858971 | 1.47343928 | 0.0006415148 |  | 3312.858971 | 1.478809 | 0.0002033506
| 3312.798706 | 1.348472 | -0.000358782433 |  | 3312.798706 | 1.473420965 | 0.0005987395047 |  | 3312.798706 | 1.478775 | 0.0001805951
| 3312.73844 | 1.348425 | -0.0003849604 |  | 3312.73844 | 1.473371 | 0.0005666854 |  | 3312.73844 | 1.47873 | 0.0001695301
| 3312.678175 | 1.348370284 | -0.0003891806 |  | 3312.678175 | 1.4733 | 0.000561507 |  | 3312.678175 | 1.478681 | 0.0001745666
| 3312.617909 | 1.348318896 | -0.0003705648 |  | 3312.617909 | 1.473228574 | 0.0005883588 |  | 3312.617909 | 1.478634 | 0.0001965029
| 3312.557644 | 1.348281 | -0.0003341128 |  | 3312.557644 | 1.473171 | 0.00064213 |  | 3312.557644 | 1.478597 | 0.0002324813
| 3312.497378 | 1.348262 | -0.0002888334 |  | 3312.497378 | 1.473137 | 0.0007106657 |  | 3312.497378 | 1.478575 | 0.0002769478
| 3312.437112 | 1.348262 | -0.0002443446 |  | 3312.437112 | 1.473128 | 0.0007814997 |  | 3312.437112 | 1.478567719 | 0.0003235533
| 3312.376847 | 1.348276 | -0.0002080727882 |  | 3312.376847 | 1.473138 | 0.0008461425246 |  | 3312.376847 | 1.478576 | 0.0003663271
| 3312.316581 | 1.348298 | -0.0001831032 |  | 3312.316581 | 1.473161752 | 0.0009013135 |  | 3312.316581 | 1.478595 | 0.000400422
| 3312.256316 | 1.348322 | -0.0001689469209 |  | 3312.256316 | 1.473196 | 0.0009466129656 |  | 3312.256316 | 1.478622 | 0.0004226819701
| 3312.19605 | 1.348344 | -0.0001624873 |  | 3312.19605 | 1.473241 | 0.0009808408775 |  | 3312.19605 | 1.478651 | 0.0004314409
| 3312.135785 | 1.348363231 | -0.0001605433 |  | 3312.135785 | 1.473295 | 0.0009999072 |  | 3312.135785 | 1.478677 | 0.0004269559
| 3312.075519 | 1.348381 | -0.000161299 |  | 3312.075519 | 1.473354 | 0.0009969260413 |  | 3312.075519 | 1.478693 | 0.000411598
| 3312.015253 | 1.348396895 | -0.0001644109 |  | 3312.015253 | 1.473409912 | 0.0009662277 |  | 3312.015253 | 1.478697 | 0.000390392
| 3311.954988 | 1.348412 | -0.0001704138 |  | 3311.954988 | 1.473446 | 0.0009085139 |  | 3311.954988 | 1.478685 | 0.0003703549
| 3311.894722 | 1.348424736 | -0.0001791494 |  | 3311.894722 | 1.473449 | 0.0008335868 |  | 3311.894722 | 1.478661 | 0.0003596862715
| 3311.834457 | 1.348434 | -0.0001888843 |  | 3311.834457 | 1.473409 | 0.0007604387093 |  | 3311.834457 | 1.478629 | 0.0003647846
| 3311.774191 | 1.34844 | -0.0001968456 |  | 3311.774191 | 1.473329633 | 0.0007116965 |  | 3311.774191 | 1.478599 | 0.00038819
| 3311.713925 | 1.348445 | -0.000200833 |  | 3311.713925 | 1.473227 | 0.0007066807 |  | 3311.713925 | 1.478581 | 0.0004268163
| 3311.65366 | 1.348455 | -0.0002008122 |  | 3311.65366 | 1.473125 | 0.0007533691586 |  | 3311.65366 | 1.478583 | 0.000472479
| 3311.593394 | 1.348473 | -0.0002004694 |  | 3311.593394 | 1.473051 | 0.0008463182 |  | 3311.593394 | 1.478605 | 0.0005138223
| 3311.533129 | 1.348501 | -0.0002061662 |  | 3311.533129 | 1.473023 | 0.0009664905 |  | 3311.533129 | 1.478643 | 0.0005407571939
| 3311.472863 | 1.348536 | -0.0002252132 |  | 3311.472863 | 1.473049141 | 0.001088448 |  | 3311.472863 | 1.478686 | 0.0005476691
| 3311.412598 | 1.348571 | -0.0002628055 |  | 3311.412598 | 1.473122 | 0.001187633 |  | 3311.412598 | 1.478723 | 0.000535656
| 3311.352332 | 1.348596 | -0.0003192167 |  | 3311.352332 | 1.473223 | 0.001247881855 |  | 3311.352332 | 1.478746 | 0.0005119521
| 3311.292066 | 1.348601 | -0.0003890563 |  | 3311.292066 | 1.473334164 | 0.001263809 |  | 3311.292066 | 1.478753 | 0.0004866621
| 3311.231801 | 1.348582 | -0.0004629711 |  | 3311.231801 | 1.473435437 | 0.001240008 |  | 3311.231801 | 1.478747 | 0.0004687724089
| 3311.171535 | 1.348539681 | -0.0005302475 |  | 3311.171535 | 1.47351552 | 0.001187221 |  | 3311.171535 | 1.478738 | 0.0004623646613
| 3311.11127 | 1.348479 | -0.0005825869 |  | 3311.11127 | 1.473569486 | 0.001117216 |  | 3311.11127 | 1.478732 | 0.0004654104
| 3311.051004 | 1.348407 | -0.000616078 |  | 3311.051004 | 1.473597 | 0.001039753 |  | 3311.051004 | 1.478736 | 0.0004711394
| 3310.990739 | 1.348333 | -0.0006311729 |  | 3310.990739 | 1.473600422 | 0.0009617614 |  | 3310.990739 | 1.478748 | 0.0004716607
| 3310.930473 | 1.34826 | -0.0006314056 |  | 3310.930473 | 1.473581 | 0.0008892708777 |  | 3310.930473 | 1.478761195 | 0.0004619390916
| 3310.870207 | 1.348189175 | -0.0006195255 |  | 3310.870207 | 1.473540299 | 0.0008278270346 |  | 3310.870207 | 1.478768 | 0.0004422011
| 3310.809942 | 1.34812 | -0.0005960285 |  | 3310.809942 | 1.473483 | 0.0007841252 |  | 3310.809942 | 1.478763 | 0.0004181105
| 3310.749676 | 1.348052 | -0.0005585667 |  | 3310.749676 | 1.473416 | 0.0007638810347 |  | 3310.749676 | 1.478743 | 0.0003981847
| 3310.689411 | 1.347990187 | -0.0005034818 |  | 3310.689411 | 1.47335 | 0.0007690859 |  | 3310.689411 | 1.478714 | 0.0003901714
| 3310.629145 | 1.347941378 | -0.0004296283 |  | 3310.629145 | 1.473295 | 0.000796673 |  | 3310.629145 | 1.478684 | 0.0003979108
| 3310.56888 | 1.347915 | -0.0003404246 |  | 3310.56888 | 1.47326 | 0.0008377768 |  | 3310.56888 | 1.478661 | 0.0004194923
| 3310.508614 | 1.34792 | -0.0002457574 |  | 3310.508614 | 1.4732471 | 0.000880548 |  | 3310.508614 | 1.478651 | 0.0004485616
| 3310.448348 | 1.347957 | -0.0001597321 |  | 3310.448348 | 1.473251 | 0.0009141746 |  | 3310.448348 | 1.478654 | 0.00047697
| 3310.388083 | 1.34802 | -9.66461e-05 |  | 3310.388083 | 1.473262 | 0.0009332036 |  | 3310.388083 | 1.478668 | 0.000497878
| 3310.327817 | 1.3480965 | -6.637459e-05 |  | 3310.327817 | 1.473269 | 0.0009391108 |  | 3310.327817 | 1.478686 | 0.0005082587
| 3310.267552 | 1.348169 | -7.049485e-05 |  | 3310.267552 | 1.473266804 | 0.000939221435 |  | 3310.267552 | 1.478701384 | 0.000509584
| 3310.207286 | 1.348223 | -0.0001016766 |  | 3310.207286 | 1.473254 | 0.0009426681527 |  | 3310.207286 | 1.47870972 | 0.0005063899
| 3310.147021 | 1.348248106 | -0.0001455582 |  | 3310.147021 | 1.473235755 | 0.0009564802 |  | 3310.147021 | 1.478711 | 0.0005044385
| 3310.086755 | 1.348244998 | -0.0001857781 |  | 3310.086755 | 1.473220905 | 0.0009822698 |  | 3310.086755 | 1.478708 | 0.0005080379707
| 3310.026489 | 1.348222 | -0.0002089696 |  | 3310.026489 | 1.473216 | 0.00101600146 |  | 3310.026489 | 1.478706 | 0.0005189858
| 3309.966224 | 1.348192 | -0.0002088252 |  | 3309.966224 | 1.473223218 | 0.001051448 |  | 3309.966224 | 1.47871 | 0.0005360553676
| 3309.905958 | 1.348170751 | -0.000187535 |  | 3309.905958 | 1.473241085 | 0.001082655 |  | 3309.905958 | 1.478723 | 0.0005555711
| 3309.845693 | 1.348166 | -0.0001539552 |  | 3309.845693 | 1.47326479 | 0.001107498983 |  | 3309.845693 | 1.478745476 | 0.0005728269219
| 3309.785427 | 1.348183 | -0.0001201396 |  | 3309.785427 | 1.473291685 | 0.001127764 |  | 3309.785427 | 1.478777595 | 0.0005828
| 3309.725161 | 1.348217 | -9.731276758e-05 |  | 3309.725161 | 1.473322 | 0.001145728 |  | 3309.725161 | 1.478815671 | 0.0005813696609
| 3309.664896 | 1.348259 | -9.225517914e-05 |  | 3309.664896 | 1.473361 | 0.001161611 |  | 3309.664896 | 1.478854822 | 0.0005659296
| 3309.60463 | 1.348299 | -0.0001065854 |  | 3309.60463 | 1.473411 | 0.00117049 |  | 3309.60463 | 1.478889 | 0.0005359848
| 3309.544365 | 1.348330064 | -0.0001365028 |  | 3309.544365 | 1.473472385 | 0.001163082 |  | 3309.544365 | 1.478913 | 0.0004936735
| 3309.484099 | 1.348345 | -0.0001752678 |  | 3309.484099 | 1.473538 | 0.001129658 |  | 3309.484099 | 1.47892 | 0.0004440945
| 3309.423834 | 1.348344 | -0.0002150698 |  | 3309.423834 | 1.473594 | 0.001066017 |  | 3309.423834 | 1.478909 | 0.0003943061
| 3309.363568 | 1.348327 | -0.0002491217 |  | 3309.363568 | 1.473622 | 0.0009769955 |  | 3309.363568 | 1.478881006 | 0.0003523858
| 3309.303302 | 1.348300945 | -0.0002725955 |  | 3309.303302 | 1.473611313 | 0.0008776185373 |  | 3309.303302 | 1.478841 | 0.000325099
| 3309.243037 | 1.34827 | -0.0002834337 |  | 3309.243037 | 1.473558 | 0.0007893317951 |  | 3309.243037 | 1.47879613 | 0.0003161654
| 3309.182771 | 1.348239 | -0.0002817598 |  | 3309.182771 | 1.473471192 | 0.0007327394812 |  | 3309.182771 | 1.478756 | 0.0003246223
| 3309.122506 | 1.348213 | -0.0002697101 |  | 3309.122506 | 1.473372048 | 0.0007201908 |  | 3309.122506 | 1.478728 | 0.0003454499
| 3309.06224 | 1.348195 | -0.0002505068 |  | 3309.06224 | 1.473284 | 0.0007510101 |  | 3309.06224 | 1.478713683 | 0.0003707484
| 3309.001975 | 1.348186 | -0.0002278998 |  | 3309.001975 | 1.473225 | 0.0008125138 |  | 3309.001975 | 1.478713 | 0.0003925658
| 3308.941709 | 1.348185 | -0.0002050067 |  | 3308.941709 | 1.473204 | 0.0008848129 |  | 3308.941709 | 1.47872 | 0.0004053508
| 3308.881443 | 1.348191 | -0.0001840924 |  | 3308.881443 | 1.473219 | 0.0009478861559 |  | 3308.881443 | 1.478728 | 0.0004078956
| 3308.821178 | 1.348203 | -0.0001662164 |  | 3308.821178 | 1.473256 | 0.0009884296416 |  | 3308.821178 | 1.47873 | 0.0004031635
| 3308.760912 | 1.34821854 | -0.0001519169 |  | 3308.760912 | 1.473300497 | 0.00100229 |  | 3308.760912 | 1.478723 | 0.0003971046
| 3308.700647 | 1.348239 | -0.0001416032 |  | 3308.700647 | 1.47334 | 0.0009937310179 |  | 3308.700647 | 1.478708114 | 0.0003961118
| 3308.640381 | 1.348263101 | -0.0001363883 |  | 3308.640381 | 1.473368 | 0.0009700538 |  | 3308.640381 | 1.47869 | 0.0004047995
| 3308.580116 | 1.348291 | -0.0001387863 |  | 3308.580116 | 1.473384 | 0.0009379138 |  | 3308.580116 | 1.478675 | 0.0004243373
| 3308.51985 | 1.34832 | -0.0001510986 |  | 3308.51985 | 1.473386996 | 0.000901039 |  | 3308.51985 | 1.478669 | 0.0004525159
| 3308.459584 | 1.348346 | -0.0001748456 |  | 3308.459584 | 1.473377 | 0.0008615347 |  | 3308.459584 | 1.478675529 | 0.0004841693
| 3308.399319 | 1.348363 | -0.0002088362 |  | 3308.399319 | 1.473351 | 0.0008222133628 |  | 3308.399319 | 1.478696 | 0.0005131927
| 3308.339053 | 1.348366 | -0.0002487039 |  | 3308.339053 | 1.473306009 | 0.0007896327802 |  | 3308.339053 | 1.478727 | 0.0005338531696
| 3308.278788 | 1.348353581 | -0.0002871443 |  | 3308.278788 | 1.473244 | 0.0007742273 |  | 3308.278788 | 1.478766024 | 0.0005422497755
| 3308.218522 | 1.348327 | -0.000316042 |  | 3308.218522 | 1.473172 | 0.0007864127 |  | 3308.218522 | 1.478807 | 0.0005365856
| 3308.158257 | 1.348294 | -0.0003294636 |  | 3308.158257 | 1.473106 | 0.0008315033 |  | 3308.158257 | 1.478845 | 0.00051719
| 3308.097991 | 1.348263 | -0.0003260742 |  | 3308.097991 | 1.473064 | 0.000904652 |  | 3308.097991 | 1.478874 | 0.0004862575903
| 3308.037725 | 1.348244389 | -0.0003102917 |  | 3308.037725 | 1.47306 | 0.0009907369069 |  | 3308.037725 | 1.478893306 | 0.0004474644
| 3307.97746 | 1.34824233 | -0.0002911984 |  | 3307.97746 | 1.473095 | 0.001067839 |  | 3307.97746 | 1.478899 | 0.000405316
| 3307.917194 | 1.348256 | -0.0002797813 |  | 3307.917194 | 1.47316 | 0.001115725 |  | 3307.917194 | 1.47889303 | 0.0003645113
| 3307.856929 | 1.348279 | -0.0002845898 |  | 3307.856929 | 1.473234 | 0.001123582 |  | 3307.856929 | 1.478876 | 0.0003290491
| 3307.796663 | 1.348299 | -0.0003089866138 |  | 3307.796663 | 1.473292437 | 0.001094776 |  | 3307.796663 | 1.478852 | 0.0003016849739
| 3307.736397 | 1.348305121 | -0.0003492391 |  | 3307.736397 | 1.47332 | 0.0010461 |  | 3307.736397 | 1.478825 | 0.000283251
| 3307.676132 | 1.34829 | -0.0003959941 |  | 3307.676132 | 1.473311635 | 0.001000279 |  | 3307.676132 | 1.478798 | 0.0002725875
| 3307.615866 | 1.348252 | -0.0004369 |  | 3307.615866 | 1.47328 | 0.0009770989 |  | 3307.615866 | 1.478774 | 0.0002671692
| 3307.555601 | 1.348197 | -0.0004608749 |  | 3307.555601 | 1.473245 | 0.0009846894 |  | 3307.555601 | 1.478753 | 0.0002643212
| 3307.495335 | 1.348134 | -0.0004611941 |  | 3307.495335 | 1.473227 | 0.001017109 |  | 3307.495335 | 1.478733 | 0.0002623439
| 3307.43507 | 1.348076 | -0.0004375369 |  | 3307.43507 | 1.473237962 | 0.001057356 |  | 3307.43507 | 1.478712 | 0.0002610977
| 3307.374804 | 1.348034 | -0.000395171 |  | 3307.374804 | 1.473277 | 0.001085071 |  | 3307.374804 | 1.478688 | 0.0002624587
| 3307.314538 | 1.348012 | -0.0003434086 |  | 3307.314538 | 1.47333 | 0.001085442 |  | 3307.314538 | 1.478663 | 0.000269199
| 3307.254273 | 1.348012 | -0.0002925601 |  | 3307.254273 | 1.473378 | 0.001055216 |  | 3307.254273 | 1.478638 | 0.0002835616
| 3307.194007 | 1.34803 | -0.0002517791702 |  | 3307.194007 | 1.473406 | 0.001002549 |  | 3307.194007 | 1.478619 | 0.0003060112
| 3307.133742 | 1.34806 | -0.000226785678 |  | 3307.133742 | 1.473405 | 0.00094281 |  | 3307.133742 | 1.478608 | 0.0003343386
| 3307.073476 | 1.348091 | -0.0002197078 |  | 3307.073476 | 1.473378 | 0.0008915655 |  | 3307.073476 | 1.47861 | 0.0003637506088
| 3307.013211 | 1.348118 | -0.0002287519 |  | 3307.013211 | 1.473334 | 0.0008588603 |  | 3307.013211 | 1.47862327 | 0.0003880465
| 3306.952945 | 1.348132311 | -0.0002488985 |  | 3306.952945 | 1.473286402 | 0.000846646208 |  | 3306.952945 | 1.47864518 | 0.0004018014
| 3306.892679 | 1.348133 | -0.0002733115 |  | 3306.892679 | 1.473242 | 0.0008510483 |  | 3306.892679 | 1.478669 | 0.0004017237
| 3306.832414 | 1.348119 | -0.000294938 |  | 3306.832414 | 1.473205 | 0.0008660401 |  | 3306.832414 | 1.478688 | 0.0003885529
| 3306.772148 | 1.348094 | -0.0003076001 |  | 3306.772148 | 1.473175 | 0.0008883132532 |  | 3306.772148 | 1.478696 | 0.0003665689
| 3306.711883 | 1.348064 | -0.0003081002 |  | 3306.711883 | 1.47315 | 0.0009172608 |  | 3306.711883 | 1.478689 | 0.0003430215
| 3306.651617 | 1.348037 | -0.0002966529 |  | 3306.651617 | 1.473131 | 0.0009548462 |  | 3306.651617 | 1.478669 | 0.0003257046
| 3306.591352 | 1.348015 | -0.0002768059 |  | 3306.591352 | 1.473125613 | 0.001001157 |  | 3306.591352 | 1.478641 | 0.0003208072
| 3306.531086 | 1.348002 | -0.00025348 |  | 3306.531086 | 1.473138822 | 0.001052139 |  | 3306.531086 | 1.478614 | 0.0003308049
| 3306.47082 | 1.347995 | -0.0002311625 |  | 3306.47082 | 1.473175 | 0.001097733 |  | 3306.47082 | 1.478594 | 0.0003536317
| 3306.410555 | 1.34799 | -0.0002117537 |  | 3306.410555 | 1.473232 | 0.001126238 |  | 3306.410555 | 1.47858786 | 0.0003831625102
| 3306.350289 | 1.347983 | -0.0001931833 |  | 3306.350289 | 1.4732991 | 0.001127636 |  | 3306.350289 | 1.478597 | 0.0004108656
| 3306.290024 | 1.347974 | -0.0001709597 |  | 3306.290024 | 1.473363 | 0.001098534 |  | 3306.290024 | 1.478619 | 0.000428601
| 3306.229758 | 1.347964 | -0.0001398360924 |  | 3306.229758 | 1.473409527 | 0.001043727 |  | 3306.229758 | 1.478646 | 0.0004311827
| 3306.169493 | 1.347962 | -9.765617e-05 |  | 3306.169493 | 1.473428 | 0.0009753587208 |  | 3306.169493 | 1.478669 | 0.0004180094
| 3306.109227 | 1.347973 | -4.68117e-05 |  | 3306.109227 | 1.473418 | 0.0009082967374 |  | 3306.109227 | 1.47868 | 0.0003937785
| 3306.048961 | 1.348005 | 5.029792348e-06 |  | 3306.048961 | 1.473385 | 0.0008549627 |  | 3306.048961 | 1.478674 | 0.0003667223
| 3305.988696 | 1.348057803 | 4.728602e-05 |  | 3305.988696 | 1.47334 | 0.0008213714576 |  | 3305.988696 | 1.478653 | 0.000346298
| 3305.92843 | 1.348126 | 7.008372e-05 |  | 3305.92843 | 1.473295 | 0.0008070622 |  | 3305.92843 | 1.478621904 | 0.0003401096
| 3305.868165 | 1.3482 | 6.773020324e-05 |  | 3305.868165 | 1.473256 | 0.0008055665 |  | 3305.868165 | 1.47859 | 0.0003512841
| 3305.807899 | 1.348267 | 4.098988e-05 |  | 3305.807899 | 1.473225 | 0.0008099501 |  | 3305.807899 | 1.478568 | 0.0003777196
| 3305.747633 | 1.348318 | -3.541091992e-06 |  | 3305.747633 | 1.473199876 | 0.0008147005 |  | 3305.747633 | 1.47856 | 0.0004127339
| 3305.687368 | 1.348351 | -5.640868e-05 |  | 3305.687368 | 1.473175 | 0.0008190049 |  | 3305.687368 | 1.47857 | 0.0004473377
| 3305.627102 | 1.348365623 | -0.0001090434 |  | 3305.627102 | 1.473146 | 0.000825736 |  | 3305.627102 | 1.478593888 | 0.0004733162028
| 3305.566837 | 1.348368 | -0.0001565069 |  | 3305.566837 | 1.473115 | 0.000840306 |  | 3305.566837 | 1.478625962 | 0.0004853629
| 3305.506571 | 1.348363 | -0.0001979312 |  | 3305.506571 | 1.473084 | 0.0008666148433 |  | 3305.506571 | 1.478658368 | 0.0004824870041
| 3305.446306 | 1.348353 | -0.0002349635 |  | 3305.446306 | 1.473063 | 0.0009058991586 |  | 3305.446306 | 1.478684716 | 0.0004673931
| 3305.38604 | 1.348337053 | -0.0002691521 |  | 3305.38604 | 1.473056 | 0.0009547066094 |  | 3305.38604 | 1.478701 | 0.0004450673197
| 3305.325774 | 1.348313909 | -0.0002988753 |  | 3305.325774 | 1.473071 | 0.001005475 |  | 3305.325774 | 1.478708015 | 0.0004205062
| 3305.265509 | 1.348283 | -0.0003196723 |  | 3305.265509 | 1.473108 | 0.001047992 |  | 3305.265509 | 1.478706 | 0.0003976361
| 3305.205243 | 1.348248 | -0.0003260226 |  | 3305.205243 | 1.473163 | 0.00107175 |  | 3305.205243 | 1.478698 | 0.0003783993981
| 3305.144978 | 1.348219 | -0.0003155145 |  | 3305.144978 | 1.473227 | 0.001068667 |  | 3305.144978 | 1.478685 | 0.0003635489
| 3305.084712 | 1.348203 | -0.0002914523 |  | 3305.084712 | 1.473285 | 0.001035897 |  | 3305.084712 | 1.478669 | 0.0003535306
| 3305.024447 | 1.348211 | -0.0002635611 |  | 3305.024447 | 1.473325789 | 0.0009772416 |  | 3305.024447 | 1.478651 | 0.0003492147
| 3304.964181 | 1.34824 | -0.000246 |  | 3304.964181 | 1.473336493 | 0.0009037368136 |  | 3304.964181 | 1.478633 | 0.0003516797
| 3304.903915 | 1.348285 | -0.0002515396266 |  | 3304.903915 | 1.473313134 | 0.0008308808 |  | 3304.903915 | 1.478617 | 0.0003616022161
| 3304.84365 | 1.348329 | -0.0002869502 |  | 3304.84365 | 1.47326 | 0.0007753814 |  | 3304.84365 | 1.478607786 | 0.0003778496342
| 3304.783384 | 1.348357 | -0.0003489686 |  | 3304.783384 | 1.473189093 | 0.0007492874 |  | 3304.783384 | 1.478608197 | 0.0003971187
| 3304.723119 | 1.348354 | -0.000425213 |  | 3304.723119 | 1.473118 | 0.0007569085 |  | 3304.723119 | 1.47862 | 0.0004138102673
| 3304.662853 | 1.348317 | -0.0004982376 |  | 3304.662853 | 1.473063 | 0.0007924161 |  | 3304.662853 | 1.47864 | 0.0004221937344
| 3304.602588 | 1.348254 | -0.0005516407 |  | 3304.602588 | 1.473035 | 0.000842164553 |  | 3304.602588 | 1.478664 | 0.0004179743
| 3304.542322 | 1.348179 | -0.0005757569419 |  | 3304.542322 | 1.473034591 | 0.0008893393 |  | 3304.542322 | 1.478684554 | 0.0004002846
| 3304.482056 | 1.348106428 | -0.0005708914 |  | 3304.482056 | 1.473053 | 0.0009207402 |  | 3304.482056 | 1.478695 | 0.000372568
| 3304.421791 | 1.348049912 | -0.0005455305 |  | 3304.421791 | 1.473077768 | 0.0009313944073 |  | 3304.421791 | 1.478691 | 0.0003416717
| 3304.361525 | 1.348014 | -0.0005122172 |  | 3304.361525 | 1.473095 | 0.0009253645458 |  | 3304.361525 | 1.478673 | 0.0003152964
| 3304.30126 | 1.347994 | -0.0004821799 |  | 3304.30126 | 1.473098 | 0.0009132852 |  | 3304.30126 | 1.47864577 | 0.0002998464691
| 3304.240994 | 1.347984 | -0.0004611212 |  | 3304.240994 | 1.473091 | 0.0009061695832 |  | 3304.240994 | 1.478617 | 0.0002978500233
| 3304.180729 | 1.347974 | -0.0004485428 |  | 3304.180729 | 1.473081 | 0.0009096627 |  | 3304.180729 | 1.478592768 | 0.0003076896
| 3304.120463 | 1.347959772 | -0.0004392316 |  | 3304.120463 | 1.473081 | 0.0009209068805 |  | 3304.120463 | 1.478579 | 0.0003242043
| 3304.060197 | 1.347942 | -0.0004276285 |  | 3304.060197 | 1.473093208 | 0.0009296831 |  | 3304.060197 | 1.478576 | 0.0003409723
| 3303.999932 | 1.34792535 | -0.0004110073 |  | 3303.999932 | 1.473116 | 0.0009246183 |  | 3303.999932 | 1.478581 | 0.0003526355
| 3303.939666 | 1.347913363 | -0.0003909146 |  | 3303.939666 | 1.473136554 | 0.0008988431 |  | 3303.939666 | 1.478589 | 0.0003565492
| 3303.879401 | 1.34790782 | -0.0003716822 |  | 3303.879401 | 1.473141 | 0.000855067 |  | 3303.879401 | 1.478597463 | 0.0003529926
| 3303.819135 | 1.347906 | -0.0003576106 |  | 3303.819135 | 1.473118535 | 0.0008058912 |  | 3303.819135 | 1.478602 | 0.0003443376
| 3303.758869 | 1.347904 | -0.0003500096 |  | 3303.758869 | 1.473069 | 0.0007682591 |  | 3303.758869 | 1.478601 | 0.0003335921
| 3303.698604 | 1.347894 | -0.0003456043093 |  | 3303.698604 | 1.473002 | 0.0007571554 |  | 3303.698604 | 1.478596 | 0.0003230371
| 3303.638338 | 1.347877 | -0.0003381307 |  | 3303.638338 | 1.472936167 | 0.0007780865 |  | 3303.638338 | 1.478588 | 0.0003135769
| 3303.578073 | 1.347855 | -0.0003210335 |  | 3303.578073 | 1.472889 | 0.000824936 |  | 3303.578073 | 1.478579 | 0.0003051552
| 3303.517807 | 1.347835 | -0.0002910465 |  | 3303.517807 | 1.47287 | 0.0008825206 |  | 3303.517807 | 1.47856714 | 0.0002974284
| 3303.457542 | 1.347824909 | -0.0002496894 |  | 3303.457542 | 1.472878172 | 0.0009331453 |  | 3303.457542 | 1.478553 | 0.0002907327
| 3303.397276 | 1.347831 | -0.0002035107 |  | 3303.397276 | 1.472903 | 0.000964176 |  | 3303.397276 | 1.478536 | 0.0002863777
| 3303.33701 | 1.347855 | -0.0001612926989 |  | 3303.33701 | 1.47293 | 0.0009726748 |  | 3303.33701 | 1.478517 | 0.0002859775
| 3303.276745 | 1.347891 | -0.0001304718 |  | 3303.276745 | 1.472946 | 0.0009656211 |  | 3303.276745 | 1.478497 | 0.0002907896
| 3303.216479 | 1.347934 | -0.0001147568 |  | 3303.216479 | 1.472946 | 0.0009549174 |  | 3303.216479 | 1.478481 | 0.000300681
| 3303.156214 | 1.347975 | -0.0001133232 |  | 3303.156214 | 1.472935 | 0.0009513181 |  | 3303.156214 | 1.478469062 | 0.0003137785
| 3303.095948 | 1.348012 | -0.0001221448 |  | 3303.095948 | 1.472923 | 0.0009586634 |  | 3303.095948 | 1.478464 | 0.000326599
| 3303.035683 | 1.348043 | -0.0001372067 |  | 3303.035683 | 1.47292 | 0.0009727688 |  | 3303.035683 | 1.478463383 | 0.0003354049
| 3302.975417 | 1.34807 | -0.0001560702 |  | 3302.975417 | 1.472926942 | 0.0009840022 |  | 3302.975417 | 1.478465 | 0.0003375157
| 3302.915151 | 1.348095 | -0.0001794596 |  | 3302.915151 | 1.47294 | 0.0009836555 |  | 3302.915151 | 1.478464 | 0.0003323848
| 3302.854886 | 1.348117 | -0.0002096733 |  | 3302.854886 | 1.472949 | 0.0009683628 |  | 3302.854886 | 1.478455 | 0.0003220710661
| 3302.79462 | 1.348133 | -0.0002485796 |  | 3302.79462 | 1.472942 | 0.0009431061 |  | 3302.79462 | 1.478436712 | 0.0003108527694
| 3302.734355 | 1.348137 | -0.0002951375 |  | 3302.734355 | 1.472914237 | 0.0009196391 |  | 3302.734355 | 1.478407 | 0.0003045615
| 3302.674089 | 1.348125905 | -0.0003443793 |  | 3302.674089 | 1.472869 | 0.0009112646 |  | 3302.674089 | 1.478369 | 0.000308693176
| 3302.613824 | 1.348098 | -0.0003888027 |  | 3302.613824 | 1.472816 | 0.0009275629 |  | 3302.613824 | 1.478327641 | 0.0003275329
| 3302.553558 | 1.348056 | -0.0004207526 |  | 3302.553558 | 1.472772 | 0.0009697902 |  | 3302.553558 | 1.478289004 | 0.0003627775
| 3302.493292 | 1.348008998 | -0.0004358647 |  | 3302.493292 | 1.472749 | 0.001031149 |  | 3302.493292 | 1.478260372 | 0.0004132398
| 3302.433027 | 1.347965 | -0.0004344244 |  | 3302.433027 | 1.472753789 | 0.001098515 |  | 3302.433027 | 1.478248 | 0.0004745525
| 3302.372761 | 1.34793 | -0.0004218818 |  | 3302.372761 | 1.472787232 | 0.001157313 |  | 3302.372761 | 1.478256 | 0.0005398427
| 3302.312496 | 1.347907 | -0.0004060492 |  | 3302.312496 | 1.472842 | 0.0011955 |  | 3302.312496 | 1.478286 | 0.0006006336
| 3302.25223 | 1.347893 | -0.000394135 |  | 3302.25223 | 1.472905525 | 0.001206447 |  | 3302.25223 | 1.478333621 | 0.0006487604
| 3302.191965 | 1.347882 | -0.0003893436 |  | 3302.191965 | 1.472967 | 0.001189044 |  | 3302.191965 | 1.478394 | 0.0006777210664
| 3302.131699 | 1.347866 | -0.0003901783 |  | 3302.131699 | 1.473014 | 0.001146975 |  | 3302.131699 | 1.478458 | 0.0006841445308
| 3302.071433 | 1.347842149 | -0.0003908782 |  | 3302.071433 | 1.47304 | 0.001087637 |  | 3302.071433 | 1.478516035 | 0.0006689553
| 3302.011168 | 1.347811 | -0.000384616 |  | 3302.011168 | 1.473038 | 0.001020639 |  | 3302.011168 | 1.478561 | 0.0006370103
| 3301.950902 | 1.347778 | -0.0003663151 |  | 3301.950902 | 1.473008 | 0.0009573174 |  | 3301.950902 | 1.478587 | 0.0005961069
| 3301.890637 | 1.34775 | -0.000335279 |  | 3301.890637 | 1.472952971 | 0.0009084537 |  | 3301.890637 | 1.478596 | 0.0005549348
| 3301.830371 | 1.347735 | -0.0002957475 |  | 3301.830371 | 1.472881 | 0.0008829207 |  | 3301.830371 | 1.478589 | 0.0005208467
| 3301.770105 | 1.347736248 | -0.0002552074 |  | 3301.770105 | 1.472804 | 0.0008852116 |  | 3301.770105 | 1.478572 | 0.0004985201
| 3301.70984 | 1.347751 | -0.0002221417 |  | 3301.70984 | 1.472733656 | 0.0009133932 |  | 3301.70984 | 1.478554 | 0.0004888682
| 3301.649574 | 1.347775 | -0.0002026649 |  | 3301.649574 | 1.47268 | 0.0009591652425 |  | 3301.649574 | 1.47854 | 0.0004895005
| 3301.589309 | 1.347799 | -0.0001990314 |  | 3301.589309 | 1.472646 | 0.001010698 |  | 3301.589309 | 1.478533 | 0.0004959579
| 3301.529043 | 1.347814 | -0.0002087943 |  | 3301.529043 | 1.47262733 | 0.001056989 |  | 3301.529043 | 1.478535 | 0.0005032039
| 3301.468778 | 1.347815 | -0.0002252788 |  | 3301.468778 | 1.472612 | 0.001093335 |  | 3301.468778 | 1.478543 | 0.000506747
| 3301.408512 | 1.347801 | -0.0002405401 |  | 3301.408512 | 1.472591 | 0.001123504 |  | 3301.408512 | 1.478556023 | 0.0005036794
| 3301.348246 | 1.347773 | -0.0002459815 |  | 3301.348246 | 1.472556181 | 0.00115853 |  | 3301.348246 | 1.478569 | 0.0004925495
| 3301.287981 | 1.347737 | -0.0002356286 |  | 3301.287981 | 1.472512 | 0.001212484 |  | 3301.287981 | 1.478579 | 0.0004732786
| 3301.227715 | 1.347703 | -0.0002064443 |  | 3301.227715 | 1.472471379 | 0.001295287 |  | 3301.227715 | 1.478580887 | 0.0004473467
| 3301.16745 | 1.347678 | -0.0001599398 |  | 3301.16745 | 1.472453 | 0.00140675 |  | 3301.16745 | 1.478573 | 0.0004173714
| 3301.107184 | 1.347672 | -0.0001012841 |  | 3301.107184 | 1.472474 | 0.001534617 |  | 3301.107184 | 1.478552 | 0.0003877247
| 3301.046919 | 1.347688 | -3.941462118e-05 |  | 3301.046919 | 1.472541 | 0.001657764 |  | 3301.046919 | 1.478517 | 0.0003641987362
| 3300.986653 | 1.347728 | 1.541225795e-05 |  | 3300.986653 | 1.472648 | 0.001753566 |  | 3300.986653 | 1.478470484 | 0.0003533096
| 3300.926387 | 1.347785 | 5.34312e-05 |  | 3300.926387 | 1.472778 | 0.001806474 |  | 3300.926387 | 1.478418 | 0.0003609395038
| 3300.866122 | 1.347853 | 6.805881e-05 |  | 3300.866122 | 1.472905931 | 0.001813625 |  | 3300.866122 | 1.478367 | 0.000390411
| 3300.805856 | 1.347918 | 5.783004e-05 |  | 3300.805856 | 1.473012834 | 0.0017859 |  | 3300.805856 | 1.478329 | 0.0004405563
| 3300.745591 | 1.347972 | 2.688755353e-05 |  | 3300.745591 | 1.473089278 | 0.001742988 |  | 3300.745591 | 1.478312699 | 0.0005050836
| 3300.685325 | 1.348008 | -1.640243012e-05 |  | 3300.685325 | 1.47314 | 0.001704432 |  | 3300.685325 | 1.478324 | 0.0005729908035
| 3300.62506 | 1.348024 | -6.201647e-05 |  | 3300.62506 | 1.473180383 | 0.001681134 |  | 3300.62506 | 1.478363 | 0.0006312993
| 3300.564794 | 1.348025 | -0.0001019704 |  | 3300.564794 | 1.47322823 | 0.00167097 |  | 3300.564794 | 1.478422309 | 0.0006678124815
| 3300.504528 | 1.348019 | -0.0001324607 |  | 3300.504528 | 1.473295416 | 0.001659762 |  | 3300.504528 | 1.47849 | 0.0006750031
| 3300.444263 | 1.348010862 | -0.0001551536 |  | 3300.444263 | 1.473381 | 0.001627881 |  | 3300.444263 | 1.478553 | 0.000652176
| 3300.383997 | 1.348006 | -0.000175151 |  | 3300.383997 | 1.473469933 | 0.001559545 |  | 3300.383997 | 1.478595 | 0.0006057898
| 3300.323732 | 1.348001 | -0.000198219 |  | 3300.323732 | 1.473539 | 0.001451174 |  | 3300.323732 | 1.478611 | 0.0005480156
| 3300.263466 | 1.347992033 | -0.000226355 |  | 3300.263466 | 1.473565 | 0.001314423 |  | 3300.263466 | 1.478597749 | 0.0004932689
| 3300.203201 | 1.347972 | -0.0002573515 |  | 3300.203201 | 1.473533721 | 0.001173554 |  | 3300.203201 | 1.478561825 | 0.0004543239
| 3300.142935 | 1.347938 | -0.000283914 |  | 3300.142935 | 1.473447714 | 0.001058231 |  | 3300.142935 | 1.478514 | 0.0004390478
| 3300.082669 | 1.347891 | -0.0002973676 |  | 3300.082669 | 1.473324461 | 0.0009929795 |  | 3300.082669 | 1.478468 | 0.0004487227059
| 3300.022404 | 1.347840079 | -0.0002915515 |  | 3300.022404 | 1.473192 | 0.0009901274 |  | 3300.022404 | 1.478434246 | 0.0004781288
| 3299.962138 | 1.347795 | -0.0002657593 |  | 3299.962138 | 1.473082404 | 0.001045210878 |  | 3299.962138 | 1.47842 | 0.0005178554
| 3299.901873 | 1.347765 | -0.0002257194119 |  | 3299.901873 | 1.473018 | 0.001139155595 |  | 3299.901873 | 1.478425269 | 0.0005571416
| 3299.841607 | 1.347753 | -0.0001813759 |  | 3299.841607 | 1.473009 | 0.001244625 |  | 3299.841607 | 1.478447 | 0.0005871313
| 3299.781341 | 1.347757 | -0.0001422176 |  | 3299.781341 | 1.473051681 | 0.001333933 |  | 3299.781341 | 1.4784762 | 0.0006028826
| 3299.721076 | 1.34777 | -0.0001135854 |  | 3299.721076 | 1.473128112 | 0.00138697 |  | 3299.721076 | 1.478506 | 0.0006040568
| 3299.66081 | 1.347783 | -9.44251411e-05 |  | 3299.66081 | 1.473216 | 0.001395666 |  | 3299.66081 | 1.47853 | 0.0005940314
| 3299.600545 | 1.347791 | -7.860352e-05 |  | 3299.600545 | 1.473291732 | 0.001364075 |  | 3299.600545 | 1.478545198 | 0.0005782885
| 3299.540279 | 1.347796 | -5.849962e-05 |  | 3299.540279 | 1.473341 | 0.001305702 |  | 3299.540279 | 1.478551824 | 0.0005619081
| 3299.480014 | 1.347805 | -3.022076e-05 |  | 3299.480014 | 1.473357 | 0.001237985 |  | 3299.480014 | 1.478552666 | 0.0005483023
| 3299.419748 | 1.347828 | 3.475519249e-06 |  | 3299.419748 | 1.47334247 | 0.001177857 |  | 3299.419748 | 1.478551153 | 0.0005381435
| 3299.359482 | 1.347869 | 3.306147e-05 |  | 3299.359482 | 1.473306525 | 0.001137151 |  | 3299.359482 | 1.47855 | 0.0005301222
| 3299.299217 | 1.347927 | 4.610556e-05 |  | 3299.299217 | 1.473261585 | 0.001121957 |  | 3299.299217 | 1.478548 | 0.0005220398
| 3299.238951 | 1.347992 | 3.268874e-05 |  | 3299.238951 | 1.473219907 | 0.001132073 |  | 3299.238951 | 1.478546289 | 0.0005121738309
| 3299.178686 | 1.34804886 | -9.382277e-06 |  | 3299.178686 | 1.473192 | 0.001163291 |  | 3299.178686 | 1.478541 | 0.0005005816176
| 3299.11842 | 1.348083 | -7.316275e-05 |  | 3299.11842 | 1.473184873 | 0.001207868 |  | 3299.11842 | 1.47853 | 0.0004891566351
| 3299.058155 | 1.348085 | -0.0001441057 |  | 3299.058155 | 1.473203 | 0.001257165 |  | 3299.058155 | 1.478512 | 0.0004812111069
| 3298.997889 | 1.348058429 | -0.0002056746 |  | 3298.997889 | 1.473248 | 0.0013012 |  | 3298.997889 | 1.478491 | 0.0004802072764
| 3298.937623 | 1.348012 | -0.0002454163 |  | 3298.937623 | 1.473319 | 0.001329177 |  | 3298.937623 | 1.478467 | 0.0004884737
| 3298.877358 | 1.347961 | -0.0002592059 |  | 3298.877358 | 1.47341 | 0.001330304 |  | 3298.877358 | 1.478447 | 0.0005066029
| 3298.817092 | 1.347918 | -0.0002515704 |  | 3298.817092 | 1.473509942 | 0.001295586 |  | 3298.817092 | 1.478434286 | 0.0005327485
| 3298.756827 | 1.34789 | -0.0002329416 |  | 3298.756827 | 1.473606 | 0.001219257 |  | 3298.756827 | 1.478432 | 0.0005636551
| 3298.696561 | 1.347876 | -0.0002137497 |  | 3298.696561 | 1.473680119 | 0.001102003 |  | 3298.696561 | 1.478441 | 0.0005947820698
| 3298.636296 | 1.34787 | -0.0002005621 |  | 3298.636296 | 1.473715 | 0.0009518763 |  | 3298.636296 | 1.47846 | 0.0006219149
| 3298.57603 | 1.347866 | -0.0001935882 |  | 3298.57603 | 1.473696337 | 0.0007853996 |  | 3298.57603 | 1.478489 | 0.0006412619
| 3298.515764 | 1.347857 | -0.000188439 |  | 3298.515764 | 1.4736185 | 0.0006247162 |  | 3298.515764 | 1.478523122 | 0.0006500675
| 3298.455499 | 1.347846 | -0.0001796572 |  | 3298.455499 | 1.473485173 | 0.0004937757047 |  | 3298.455499 | 1.478559 | 0.0006468099
| 3298.395233 | 1.347836 | -0.0001648534 |  | 3298.395233 | 1.473310639 | 0.0004136840202 |  | 3298.395233 | 1.478591657 | 0.0006314068
| 3298.334968 | 1.347832 | -0.0001457131 |  | 3298.334968 | 1.473117 | 0.0003979735 |  | 3298.334968 | 1.478617 | 0.0006053865
| 3298.274702 | 1.347836 | -0.0001274343 |  | 3298.274702 | 1.472930988 | 0.0004497093 |  | 3298.274702 | 1.478631 | 0.0005722608
| 3298.214437 | 1.347846 | -0.0001150883 |  | 3298.214437 | 1.472777169 | 0.0005609313093 |  | 3298.214437 | 1.478631 | 0.0005370873
| 3298.154171 | 1.347855 | -0.0001103255 |  | 3298.154171 | 1.472675 | 0.0007143816287 |  | 3298.154171 | 1.478618 | 0.0005060789
| 3298.093905 | 1.347857 | -0.000109457 |  | 3298.093905 | 1.472634304 | 0.0008879750115 |  | 3298.093905 | 1.478594 | 0.0004850623
| 3298.03364 | 1.347852 | -0.0001052979 |  | 3298.03364 | 1.472657 | 0.00105786 |  | 3298.03364 | 1.478565 | 0.0004779275
| 3297.973374 | 1.347842 | -9.070175e-05 |  | 3297.973374 | 1.472735 | 0.00120289 |  | 3297.973374 | 1.478539 | 0.0004851804
| 3297.913109 | 1.347838 | -6.280743e-05 |  | 3297.913109 | 1.472856 | 0.001306862 |  | 3297.913109 | 1.478521732 | 0.0005036548
| 3297.852843 | 1.347849 | -2.542644e-05 |  | 3297.852843 | 1.473002035 | 0.001359419 |  | 3297.852843 | 1.478518 | 0.000526934
| 3297.792577 | 1.34788 | 1.176474e-05 |  | 3297.792577 | 1.473154 | 0.001356688 |  | 3297.792577 | 1.478528 | 0.0005475557
| 3297.732312 | 1.34793 | 3.665495e-05 |  | 3297.732312 | 1.473294237 | 0.001300415 |  | 3297.732312 | 1.47854757 | 0.0005589812
| 3297.672046 | 1.347991 | 4.030274e-05 |  | 3297.672046 | 1.473405 | 0.001198411 |  | 3297.672046 | 1.47857 | 0.0005580494
| 3297.611781 | 1.348051 | 2.005507e-05 |  | 3297.611781 | 1.473473 | 0.001063311 |  | 3297.611781 | 1.47859 | 0.0005454818
| 3297.551515 | 1.348099025 | -1.964253e-05 |  | 3297.551515 | 1.473489 | 0.0009122583 |  | 3297.551515 | 1.478601 | 0.0005253704
| 3297.49125 | 1.348129 | -6.948895e-05 |  | 3297.49125 | 1.473451368 | 0.0007647498 |  | 3297.49125 | 1.478601 | 0.0005036391
| 3297.430984 | 1.348143 | -0.0001201918 |  | 3297.430984 | 1.473365 | 0.0006404174176 |  | 3297.430984 | 1.478592 | 0.0004857866832
| 3297.370718 | 1.348145 | -0.0001660876 |  | 3297.370718 | 1.473242 | 0.0005554860217 |  | 3297.370718 | 1.478578352 | 0.0004750046806
| 3297.310453 | 1.348141 | -0.0002068287 |  | 3297.310453 | 1.473102 | 0.0005200256699 |  | 3297.310453 | 1.478564 | 0.0004716425
| 3297.250187 | 1.348134797 | -0.0002456646946 |  | 3297.250187 | 1.472964584 | 0.0005352892 |  | 3297.250187 | 1.478552868 | 0.0004738987
| 3297.189922 | 1.348124 | -0.0002861052 |  | 3297.189922 | 1.472849885 | 0.0005937397 |  | 3297.189922 | 1.478545723 | 0.0004789924812
| 3297.129656 | 1.348103 | -0.0003277684 |  | 3297.129656 | 1.472771376 | 0.0006805328923 |  | 3297.129656 | 1.478542 | 0.0004845987862
| 3297.069391 | 1.348069512 | -0.0003655957 |  | 3297.069391 | 1.472734 | 0.0007768621818 |  | 3297.069391 | 1.47854167 | 0.0004896948
| 3297.009125 | 1.348023 | -0.0003908951 |  | 3297.009125 | 1.472735 | 0.0008644458725 |  | 3297.009125 | 1.478543 | 0.0004943042
| 3296.948859 | 1.347971 | -0.000396353 |  | 3296.948859 | 1.472763 | 0.000929433 |  | 3296.948859 | 1.478546 | 0.0004987407
| 3296.888594 | 1.347925 | -0.0003797181 |  | 3296.888594 | 1.472802 | 0.0009657928 |  | 3296.888594 | 1.478552 | 0.0005026922
| 3296.828328 | 1.347898 | -0.0003468085 |  | 3296.828328 | 1.472837 | 0.0009758942 |  | 3296.828328 | 1.478562 | 0.0005048697
| 3296.768063 | 1.347895265 | -0.0003099024 |  | 3296.768063 | 1.472856 | 0.0009686875 |  | 3296.768063 | 1.478575 | 0.0005029597
| 3296.707797 | 1.347916 | -0.0002841162 |  | 3296.707797 | 1.472856172 | 0.0009569844 |  | 3296.707797 | 1.478589 | 0.0004948341
| 3296.647532 | 1.347951 | -0.0002808507678 |  | 3296.647532 | 1.47284 | 0.0009528182 |  | 3296.647532 | 1.478602659 | 0.0004793784
| 3296.587266 | 1.347983 | -0.0003038609 |  | 3296.587266 | 1.472817556 | 0.0009632131 |  | 3296.587266 | 1.478611 | 0.0004570763536
| 3296.527 | 1.348 | -0.0003472521 |  | 3296.527 | 1.472799 | 0.0009885341 |  | 3296.527 | 1.478612 | 0.0004302498
| 3296.466735 | 1.347992 | -0.0003990542 |  | 3296.466735 | 1.472791635 | 0.001022919 |  | 3296.466735 | 1.478604 | 0.0004021421299
| 3296.406469 | 1.347961 | -0.0004448841 |  | 3296.406469 | 1.472799401 | 0.001056772 |  | 3296.406469 | 1.478588 | 0.0003762592
| 3296.346204 | 1.347914544 | -0.0004742682 |  | 3296.346204 | 1.472817519 | 0.001081341 |  | 3296.346204 | 1.478563 | 0.0003554576397
| 3296.285938 | 1.347864 | -0.0004836432037 |  | 3296.285938 | 1.472837256 | 0.001092926 |  | 3296.285938 | 1.478533 | 0.0003416818
| 3296.225673 | 1.347819 | -0.0004765957 |  | 3296.225673 | 1.472849 | 0.001094283 |  | 3296.225673 | 1.478499746 | 0.0003362901
| 3296.165407 | 1.347786 | -0.0004610749 |  | 3296.165407 | 1.472847 | 0.001095134 |  | 3296.165407 | 1.478466 | 0.0003399089836
| 3296.105141 | 1.347763522 | -0.0004452127 |  | 3296.105141 | 1.472832 | 0.001107453 |  | 3296.105141 | 1.478433 | 0.000352776237
| 3296.044876 | 1.347746562 | -0.0004336725 |  | 3296.044876 | 1.472816386 | 0.001140158 |  | 3296.044876 | 1.478406 | 0.0003743757
| 3295.98461 | 1.347729 | -0.0004265005 |  | 3295.98461 | 1.47281373 | 0.001195048 |  | 3295.98461 | 1.478386 | 0.0004030909
| 3295.924345 | 1.347708 | -0.000419717 |  | 3295.924345 | 1.47283944 | 0.00126341 |  | 3295.924345 | 1.478376 | 0.0004357561068
| 3295.864079 | 1.347684 | -0.00040845 |  | 3295.864079 | 1.472901893 | 0.001328311 |  | 3295.864079 | 1.478377 | 0.0004683599
| 3295.803813 | 1.347659 | -0.0003894868 |  | 3295.803813 | 1.472999 | 0.001368841 |  | 3295.803813 | 1.478387 | 0.0004967253
| 3295.743548 | 1.347641 | -0.0003627962 |  | 3295.743548 | 1.473116 | 0.001367625 |  | 3295.743548 | 1.478403672 | 0.0005180843
| 3295.683282 | 1.347632 | -0.0003320723 |  | 3295.683282 | 1.47323 | 0.001317177 |  | 3295.683282 | 1.478423012 | 0.000531615
| 3295.623017 | 1.347634 | -0.0003025561 |  | 3295.623017 | 1.473319 | 0.001222744 |  | 3295.623017 | 1.478442 | 0.0005388126
| 3295.562751 | 1.347646 | -0.0002795945 |  | 3295.562751 | 1.473363469 | 0.001101233 |  | 3295.562751 | 1.478458 | 0.0005424023
| 3295.502486 | 1.347663 | -0.0002667486 |  | 3295.502486 | 1.47335733 | 0.000976591 |  | 3295.502486 | 1.478473 | 0.0005448133
| 3295.44222 | 1.347681 | -0.0002649428 |  | 3295.44222 | 1.473307 | 0.0008722731 |  | 3295.44222 | 1.47849 | 0.0005467228
| 3295.381954 | 1.347694173 | -0.0002730468 |  | 3295.381954 | 1.473230266 | 0.0008039868 |  | 3295.381954 | 1.478509 | 0.0005464211
| 3295.321689 | 1.3477 | -0.0002881657 |  | 3295.321689 | 1.473148 | 0.0007762182 |  | 3295.321689 | 1.478532 | 0.0005406125
| 3295.261423 | 1.347696 | -0.0003067907 |  | 3295.261423 | 1.473080043 | 0.0007815874 |  | 3295.261423 | 1.478556 | 0.0005260773
| 3295.201158 | 1.347682 | -0.0003252961 |  | 3295.201158 | 1.473038 | 0.0008049319 |  | 3295.201158 | 1.478576 | 0.0005015028
| 3295.140892 | 1.347658146 | -0.000340235 |  | 3295.140892 | 1.473023 | 0.0008281606 |  | 3295.140892 | 1.478586968 | 0.0004689837
| 3295.080627 | 1.347626699 | -0.0003484544 |  | 3295.080627 | 1.473027 | 0.0008365897 |  | 3295.080627 | 1.47858558 | 0.0004332841
| 3295.020361 | 1.347589848 | -0.000347862 |  | 3295.020361 | 1.473037 | 0.0008232764494 |  | 3295.020361 | 1.478571737 | 0.0004007216
| 3294.960095 | 1.347550372 | -0.0003371644 |  | 3294.960095 | 1.473036318 | 0.0007897405602 |  | 3294.960095 | 1.478549197 | 0.0003761928
| 3294.89983 | 1.347511 | -0.0003161926 |  | 3294.89983 | 1.473015 | 0.0007448283305 |  | 3294.89983 | 1.478523 | 0.0003615294
| 3294.839564 | 1.347474 | -0.0002852056 |  | 3294.839564 | 1.472969 | 0.0007014671242 |  | 3294.839564 | 1.478498946 | 0.0003551684
| 3294.779299 | 1.34744 | -0.0002443841 |  | 3294.779299 | 1.472898 | 0.0006734309 |  | 3294.779299 | 1.478478879 | 0.0003527887
| 3294.719033 | 1.347413 | -0.0001932819 |  | 3294.719033 | 1.472813 | 0.0006719028704 |  | 3294.719033 | 1.478461897 | 0.0003501906
| 3294.658768 | 1.347393 | -0.0001310974 |  | 3294.658768 | 1.472724393 | 0.0007031733 |  | 3294.658768 | 1.478444 | 0.0003453634
| 3294.598502 | 1.347387131 | -5.773721e-05 |  | 3294.598502 | 1.472647756 | 0.0007677857869 |  | 3294.598502 | 1.478421 | 0.000340123
| 3294.538236 | 1.3474 | 2.441189e-05 |  | 3294.538236 | 1.472597 | 0.0008600239736 |  | 3294.538236 | 1.478392 | 0.000339349
| 3294.477971 | 1.34744 | 0.0001090197 |  | 3294.477971 | 1.472582194 | 0.0009683518 |  | 3294.477971 | 1.478356951 | 0.0003488595
| 3294.417705 | 1.347508 | 0.0001855483 |  | 3294.417705 | 1.472609 | 0.001077679 |  | 3294.417705 | 1.478323 | 0.0003724379
| 3294.35744 | 1.347605 | 0.0002406578 |  | 3294.35744 | 1.472678 | 0.001170604 |  | 3294.35744 | 1.478299 | 0.0004096279339
| 3294.297174 | 1.34772 | 0.0002616936 |  | 3294.297174 | 1.472778631 | 0.001230965 |  | 3294.297174 | 1.478291 | 0.0004550323
| 3294.236909 | 1.347839 | 0.0002410915 |  | 3294.236909 | 1.472897 | 0.001247069 |  | 3294.236909 | 1.478302 | 0.0004999755
| 3294.176643 | 1.347943327 | 0.0001794081 |  | 3294.176643 | 1.473014 | 0.001214069 |  | 3294.176643 | 1.478329 | 0.0005349704
| 3294.116377 | 1.348016 | 8.652615e-05 |  | 3294.116377 | 1.47311 | 0.001135446 |  | 3294.116377 | 1.478367 | 0.0005532644
| 3294.056112 | 1.348046636 | -2.035808e-05 |  | 3294.056112 | 1.473166 | 0.00102303 |  | 3294.056112 | 1.478406 | 0.0005526668
| 3293.995846 | 1.348035946 | -0.0001215574 |  | 3293.995846 | 1.473172 | 0.0008953289244 |  | 3293.995846 | 1.478437 | 0.0005359349
| 3293.935581 | 1.347993 | -0.0002003147 |  | 3293.935581 | 1.473126317 | 0.0007739973 |  | 3293.935581 | 1.478454 | 0.0005095800271
| 3293.875315 | 1.347934239 | -0.0002476022 |  | 3293.875315 | 1.473034 | 0.0006798486926 |  | 3293.875315 | 1.478456 | 0.0004812671
| 3293.815049 | 1.347876 | -0.0002641829 |  | 3293.815049 | 1.472910347 | 0.0006299801 |  | 3293.815049 | 1.478445 | 0.0004579198
| 3293.754784 | 1.347832 | -0.0002585604 |  | 3293.754784 | 1.472776 | 0.0006336234824 |  | 3293.754784 | 1.478427 | 0.0004437295
| 3293.694518 | 1.347805823 | -0.000243402 |  | 3293.694518 | 1.472653 | 0.0006910021236 |  | 3293.694518 | 1.478405 | 0.0004402869
| 3293.634253 | 1.347796228 | -0.0002300949 |  | 3293.634253 | 1.472564265 | 0.0007929591 |  | 3293.634253 | 1.478385 | 0.0004468383
| 3293.573987 | 1.347795 | -0.0002252998 |  | 3293.573987 | 1.472523902 | 0.0009218195 |  | 3293.573987 | 1.47837 | 0.0004612378
| 3293.513722 | 1.347795 | -0.0002291743 |  | 3293.513722 | 1.472539502 | 0.001054891 |  | 3293.513722 | 1.478363 | 0.0004805339
| 3293.453456 | 1.34779 | -0.0002374049 |  | 3293.453456 | 1.472607 | 0.001167995 |  | 3293.453456 | 1.478366 | 0.0005011585
| 3293.39319 | 1.34778 | -0.0002443948 |  | 3293.39319 | 1.472712896 | 0.001241507 |  | 3293.39319 | 1.478378303 | 0.0005190426
| 3293.332925 | 1.347769 | -0.0002467836 |  | 3293.332925 | 1.47283524 | 0.001263833 |  | 3293.332925 | 1.478399061 | 0.000529678
| 3293.272659 | 1.347762 | -0.0002454419 |  | 3293.272659 | 1.47295 | 0.001235055 |  | 3293.272659 | 1.478425 | 0.0005292349
| 3293.212394 | 1.347761 | -0.000245067 |  | 3293.212394 | 1.473036353 | 0.001166449 |  | 3293.212394 | 1.478449 | 0.0005154479
| 3293.152128 | 1.347764598 | -0.0002517812 |  | 3293.152128 | 1.473082206 | 0.001077616 |  | 3293.152128 | 1.478467 | 0.0004889977
| 3293.091863 | 1.347767 | -0.0002694312 |  | 3293.091863 | 1.473087247 | 0.0009907928454 |  | 3293.091863 | 1.47847126 | 0.0004539986
| 3293.031597 | 1.347758506 | -0.0002967769 |  | 3293.031597 | 1.473062696 | 0.0009239024 |  | 3293.031597 | 1.478459 | 0.0004172826
| 3292.971331 | 1.347733 | -0.0003273855448 |  | 3292.971331 | 1.473027 | 0.0008851640258 |  | 3292.971331 | 1.47843 | 0.0003870647
| 3292.911066 | 1.347688851 | -0.000350463368 |  | 3292.911066 | 1.472998 | 0.0008705804 |  | 3292.911066 | 1.478389 | 0.0003702917
| 3292.8508 | 1.347629 | -0.0003547963 |  | 3292.8508 | 1.472989 | 0.0008661074302 |  | 3292.8508 | 1.478344 | 0.000370902
| 3292.790535 | 1.347565 | -0.0003326382 |  | 3292.790535 | 1.473 | 0.0008536366 |  | 3292.790535 | 1.478303 | 0.0003886191
| 3292.730269 | 1.347510273 | -0.0002826494584 |  | 3292.730269 | 1.473018718 | 0.0008177819 |  | 3292.730269 | 1.478271 | 0.0004196099
| 3292.670004 | 1.347477632 | -0.0002107629 |  | 3292.670004 | 1.473027 | 0.0007537628 |  | 3292.670004 | 1.478254 | 0.0004574449
| 3292.609738 | 1.347476 | -0.0001290543 |  | 3292.609738 | 1.473004 | 0.0006696962 |  | 3292.609738 | 1.478250178 | 0.0004955839
| 3292.549472 | 1.347507 | -5.209094e-05 |  | 3292.549472 | 1.47293669 | 0.0005859109 |  | 3292.549472 | 1.478258 | 0.0005290456
| 3292.489207 | 1.347565548 | 6.222920748e-06 |  | 3292.489207 | 1.472827 | 0.0005282605337 |  | 3292.489207 | 1.478272283 | 0.0005552861483
| 3292.428941 | 1.347641 | 3.626117305e-05 |  | 3292.428941 | 1.472689653 | 0.0005196606057 |  | 3292.428941 | 1.478290043 | 0.0005738467
| 3292.368676 | 1.34772 | 3.428818e-05 |  | 3292.368676 | 1.472552632 | 0.0005718717 |  | 3292.368676 | 1.478308 | 0.0005859654
| 3292.30841 | 1.347789 | 2.928469658e-06 |  | 3292.30841 | 1.472447 | 0.0006811187659 |  | 3292.30841 | 1.478325 | 0.0005933618
| 3292.248145 | 1.347837477 | -5.045537e-05 |  | 3292.248145 | 1.472397647 | 0.0008271496 |  | 3292.248145 | 1.478339089 | 0.0005977194
| 3292.187879 | 1.34786 | -0.0001153612 |  | 3292.187879 | 1.472418 | 0.0009790485129 |  | 3292.187879 | 1.478352 | 0.0006004112
| 3292.127613 | 1.347856 | -0.0001805499 |  | 3292.127613 | 1.472501934 | 0.001104024 |  | 3292.127613 | 1.478362096 | 0.0006026141
| 3292.067348 | 1.347827 | -0.0002357579 |  | 3292.067348 | 1.472631161 | 0.001175461 |  | 3292.067348 | 1.478371 | 0.0006056112
| 3292.007082 | 1.347781 | -0.0002730394 |  | 3292.007082 | 1.472776 | 0.00117975 |  | 3292.007082 | 1.478381 | 0.0006103233
| 3291.946817 | 1.347727 | -0.0002877297 |  | 3291.946817 | 1.472904 | 0.00111888 |  | 3291.946817 | 1.478392 | 0.000616976
| 3291.886551 | 1.347673 | -0.0002790571 |  | 3291.886551 | 1.472991 | 0.001008261 |  | 3291.886551 | 1.478408 | 0.0006244852
| 3291.826285 | 1.347629 | -0.000249834 |  | 3291.826285 | 1.473021 | 0.0008720074 |  | 3291.826285 | 1.478430954 | 0.0006299539
| 3291.76602 | 1.347601 | -0.0002060322 |  | 3291.76602 | 1.472991 | 0.0007360214 |  | 3291.76602 | 1.47846 | 0.0006294498
| 3291.705754 | 1.347594697 | -0.000155897 |  | 3291.705754 | 1.472911393 | 0.0006229477 |  | 3291.705754 | 1.478492665 | 0.0006187108
| 3291.645489 | 1.347609 | -0.0001080933 |  | 3291.645489 | 1.472795402 | 0.0005484955 |  | 3291.645489 | 1.478524722 | 0.0005950651454
| 3291.585223 | 1.347639 | -7.001529e-05 |  | 3291.585223 | 1.472662 | 0.0005205297165 |  | 3291.585223 | 1.47855 | 0.0005583405
| 3291.524958 | 1.347682 | -4.679406e-05 |  | 3291.524958 | 1.47252826 | 0.0005395576 |  | 3291.524958 | 1.478562 | 0.0005115128
| 3291.464692 | 1.347729 | -4.033854866e-05 |  | 3291.464692 | 1.47241064 | 0.000600195 |  | 3291.464692 | 1.478557574 | 0.0004605723
| 3291.404426 | 1.347773463 | -4.948531325e-05 |  | 3291.404426 | 1.472321 | 0.0006932392 |  | 3291.404426 | 1.478535 | 0.0004128833
| 3291.344161 | 1.347812146 | -7.117979e-05 |  | 3291.344161 | 1.472267 | 0.0008064637 |  | 3291.344161 | 1.478497 | 0.0003755261
| 3291.283895 | 1.347842105 | -0.0001017778 |  | 3291.283895 | 1.472252 | 0.0009256733 |  | 3291.283895 | 1.478449 | 0.000353762
| 3291.22363 | 1.347862617 | -0.0001377092 |  | 3291.22363 | 1.472275 | 0.001036813 |  | 3291.22363 | 1.478397 | 0.0003499145
| 3291.163364 | 1.347874 | -0.0001765412 |  | 3291.163364 | 1.472329 | 0.001127232 |  | 3291.163364 | 1.478349839 | 0.0003632732
| 3291.103099 | 1.347876 | -0.0002160752 |  | 3291.103099 | 1.472401 | 0.001188727 |  | 3291.103099 | 1.478312 | 0.0003904485
| 3291.042833 | 1.347869 | -0.0002545263 |  | 3291.042833 | 1.472478 | 0.001218953 |  | 3291.042833 | 1.478287 | 0.0004264517245
| 3290.982567 | 1.347854 | -0.0002897514 |  | 3290.982567 | 1.472548 | 0.001221654 |  | 3290.982567 | 1.478277 | 0.0004657824158
| 3290.922302 | 1.34783242 | -0.0003193654 |  | 3290.922302 | 1.472602 | 0.001205813 |  | 3290.922302 | 1.47828093 | 0.0005030854
| 3290.862036 | 1.347806 | -0.0003416688 |  | 3290.862036 | 1.472636 | 0.001182544 |  | 3290.862036 | 1.47829643 | 0.0005337533
| 3290.801771 | 1.347778604 | -0.0003562931 |  | 3290.801771 | 1.472655 | 0.001161318 |  | 3290.801771 | 1.47832 | 0.0005547888408
| 3290.741505 | 1.347752775 | -0.0003644455 |  | 3290.741505 | 1.472665348 | 0.001147729 |  | 3290.741505 | 1.478346735 | 0.0005646512
| 3290.68124 | 1.34773 | -0.000369045 |  | 3290.68124 | 1.47267445 | 0.00114139 |  | 3290.68124 | 1.478373 | 0.0005638135278
| 3290.620974 | 1.347711 | -0.0003730164 |  | 3290.620974 | 1.472687 | 0.001138103 |  | 3290.620974 | 1.4783944 | 0.0005542433
| 3290.560708 | 1.347691 | -0.0003777922 |  | 3290.560708 | 1.472704 | 0.001131324 |  | 3290.560708 | 1.478409465 | 0.0005390742
| 3290.500443 | 1.347669041 | -0.0003825423 |  | 3290.500443 | 1.472721 | 0.001117246 |  | 3290.500443 | 1.478417497 | 0.0005215322
| 3290.440177 | 1.347643 | -0.0003837095 |  | 3290.440177 | 1.47273 | 0.0010958 |  | 3290.440177 | 1.47842 | 0.0005044231
| 3290.379912 | 1.347614281 | -0.0003771487 |  | 3290.379912 | 1.472727 | 0.001072534 |  | 3290.379912 | 1.478417579 | 0.000488918
| 3290.319646 | 1.347589 | -0.0003600699 |  | 3290.319646 | 1.472711 | 0.001055386754 |  | 3290.319646 | 1.478413 | 0.0004748922
| 3290.259381 | 1.347573312 | -0.0003341946 |  | 3290.259381 | 1.472686 | 0.001052678 |  | 3290.259381 | 1.478407 | 0.0004612816
| 3290.199115 | 1.347574 | -0.0003059666 |  | 3290.199115 | 1.472661 | 0.00106889 |  | 3290.199115 | 1.478398 | 0.0004474252
| 3290.138849 | 1.347591 | -0.0002858665 |  | 3290.138849 | 1.472648 | 0.001102775 |  | 3290.138849 | 1.478384 | 0.0004336214
| 3290.078584 | 1.347621 | -0.0002845993072 |  | 3290.078584 | 1.472656 | 0.001147106 |  | 3290.078584 | 1.478364 | 0.0004220132
| 3290.018318 | 1.347649221 | -0.0003089305723 |  | 3290.018318 | 1.472688 | 0.001189943 |  | 3290.018318 | 1.478339 | 0.0004161297
| 3289.958053 | 1.347662 | -0.0003580536 |  | 3289.958053 | 1.472744 | 0.001218255 |  | 3289.958053 | 1.47831 | 0.0004192929
| 3289.897787 | 1.347643 | -0.0004217565 |  | 3289.897787 | 1.472814 | 0.001221848 |  | 3289.897787 | 1.478281507 | 0.0004336117
| 3289.837521 | 1.347587 | -0.0004821872 |  | 3289.837521 | 1.472885 | 0.001195696 |  | 3289.837521 | 1.47826 | 0.0004583035411
| 3289.777256 | 1.347495 | -0.0005191047 |  | 3289.777256 | 1.472944 | 0.001141071 |  | 3289.777256 | 1.478249 | 0.000489484
| 3289.71699 | 1.347381806 | -0.0005150469 |  | 3289.71699 | 1.472979698 | 0.001065739 |  | 3289.71699 | 1.478251 | 0.0005213329
| 3289.656725 | 1.347268 | -0.0004616521 |  | 3289.656725 | 1.472984 | 0.0009821021622 |  | 3289.656725 | 1.478265 | 0.0005475134
| 3289.596459 | 1.347178 | -0.0003617464 |  | 3289.596459 | 1.472957 | 0.0009042257 |  | 3289.596459 | 1.478286 | 0.0005634388
| 3289.536194 | 1.347131 | -0.0002299317 |  | 3289.536194 | 1.472903 | 0.0008455924 |  | 3289.536194 | 1.478308 | 0.0005677126
| 3289.475928 | 1.347136 | -8.789067e-05 |  | 3289.475928 | 1.472835324 | 0.0008152442874 |  | 3289.475928 | 1.478324372 | 0.0005626152
| 3289.415662 | 1.347192048 | 4.088465e-05 |  | 3289.415662 | 1.472766 | 0.0008167487 |  | 3289.415662 | 1.478332446 | 0.0005530271
| 3289.355397 | 1.347288 | 0.0001370913 |  | 3289.355397 | 1.472710902 | 0.0008470938 |  | 3289.355397 | 1.478332 | 0.0005446141
| 3289.295131 | 1.347404 | 0.0001896119 |  | 3289.295131 | 1.472681 | 0.0008963539 |  | 3289.295131 | 1.478325668 | 0.0005418898073
| 3289.234866 | 1.347521 | 0.0001974951 |  | 3289.234866 | 1.472681664 | 0.0009508937 |  | 3289.234866 | 1.478319 | 0.0005468109766
| 3289.1746 | 1.347622 | 0.0001683611 |  | 3289.1746 | 1.472713 | 0.0009956274 |  | 3289.1746 | 1.478315 | 0.0005581991
| 3289.114335 | 1.347697 | 0.0001155868 |  | 3289.114335 | 1.472765366 | 0.001017564739 |  | 3289.114335 | 1.478319 | 0.0005727695
| 3289.054069 | 1.347743 | 5.35886e-05 |  | 3289.054069 | 1.472827 | 0.001009214 |  | 3289.054069 | 1.47833 | 0.0005863648
| 3288.993803 | 1.347764 | -5.66805097e-06 |  | 3288.993803 | 1.472883192 | 0.0009696964 |  | 3288.993803 | 1.478348 | 0.0005953345
| 3288.933538 | 1.347769 | -5.510838225e-05 |  | 3288.933538 | 1.472920337 | 0.0009051887 |  | 3288.933538 | 1.478369 | 0.0005974738594
| 3288.873272 | 1.347766 | -9.287061e-05 |  | 3288.873272 | 1.47293 | 0.000826167986 |  | 3288.873272 | 1.47839 | 0.0005923014
| 3288.813007 | 1.347761456 | -0.0001214606 |  | 3288.813007 | 1.472909 | 0.0007456382 |  | 3288.813007 | 1.47841 | 0.0005803340179
| 3288.752741 | 1.347758267 | -0.0001455185 |  | 3288.752741 | 1.47286 | 0.000675947 |  | 3288.752741 | 1.478425 | 0.000562883
| 3288.692476 | 1.347756 | -0.0001689241 |  | 3288.692476 | 1.472789 | 0.0006270221 |  | 3288.692476 | 1.478435 | 0.0005412338
| 3288.63221 | 1.347752 | -0.000193419 |  | 3288.63221 | 1.472707266 | 0.0006051777 |  | 3288.63221 | 1.478439 | 0.0005169778
| 3288.571944 | 1.347744 | -0.0002179331 |  | 3288.571944 | 1.472625 | 0.0006130106 |  | 3288.571944 | 1.478435 | 0.0004919589084
| 3288.511679 | 1.347731 | -0.0002397733 |  | 3288.511679 | 1.472555 | 0.0006483592 |  | 3288.511679 | 1.478424 | 0.0004686952
| 3288.451413 | 1.347714 | -0.0002559648 |  | 3288.451413 | 1.472506427 | 0.0007049686 |  | 3288.451413 | 1.478405 | 0.0004502991
| 3288.391148 | 1.347699 | -0.0002658136 |  | 3288.391148 | 1.472488809 | 0.000771966 |  | 3288.391148 | 1.478381559 | 0.0004398394441
| 3288.330882 | 1.347689 | -0.0002717339 |  | 3288.330882 | 1.472504968 | 0.0008344368 |  | 3288.330882 | 1.478356554 | 0.0004391726
| 3288.270617 | 1.347684556 | -0.0002788961 |  | 3288.270617 | 1.472551 | 0.00087607132 |  | 3288.270617 | 1.478335 | 0.0004483479849
| 3288.210351 | 1.347684744 | -0.0002929683 |  | 3288.210351 | 1.472614 | 0.0008831975684 |  | 3288.210351 | 1.478321 | 0.0004648203
| 3288.150085 | 1.347683 | -0.0003177084 |  | 3288.150085 | 1.472675 | 0.0008491362 |  | 3288.150085 | 1.478318 | 0.0004838348
| 3288.08982 | 1.34767 | -0.0003519002 |  | 3288.08982 | 1.472711722 | 0.000777658 |  | 3288.08982 | 1.478325 | 0.0004998730438
| 3288.029554 | 1.34764 | -0.0003890181 |  | 3288.029554 | 1.472706864 | 0.000684515211 |  | 3288.029554 | 1.478339044 | 0.0005081869
| 3287.969289 | 1.34759 | -0.0004184447 |  | 3287.969289 | 1.472652 | 0.0005941021 |  | 3287.969289 | 1.478356 | 0.0005061907
| 3287.909023 | 1.347525 | -0.0004288363 |  | 3287.909023 | 1.472554 | 0.0005327373 |  | 3287.909023 | 1.478369 | 0.000494379
| 3287.848757 | 1.347454 | -0.0004126869 |  | 3287.848757 | 1.472432 | 0.0005205646 |  | 3287.848757 | 1.478375 | 0.0004762094
| 3287.788492 | 1.347393 | -0.0003689572 |  | 3287.788492 | 1.472315 | 0.0005638449 |  | 3287.788492 | 1.478372 | 0.0004566613
| 3287.728226 | 1.347352 | -0.0003045218 |  | 3287.728226 | 1.472232583 | 0.0006523743 |  | 3287.728226 | 1.478361 | 0.0004405594
| 3287.667961 | 1.34734 | -0.0002318008 |  | 3287.667961 | 1.472203 | 0.0007611042025 |  | 3287.667961 | 1.478345 | 0.0004309393
| 3287.607695 | 1.347355 | -0.0001648624 |  | 3287.607695 | 1.47223 | 0.0008581387 |  | 3287.607695 | 1.47833 | 0.0004281406
| 3287.54743 | 1.347391 | -0.000114836 |  | 3287.54743 | 1.472296 | 0.0009144856317 |  | 3287.54743 | 1.478318 | 0.0004300598
| 3287.487164 | 1.347435 | -8.65804e-05 |  | 3287.487164 | 1.472374 | 0.0009145047227 |  | 3287.487164 | 1.478311 | 0.0004329464
| 3287.426898 | 1.347475608 | -7.764132e-05 |  | 3287.426898 | 1.472429 | 0.0008605467 |  | 3287.426898 | 1.478309 | 0.0004330985
| 3287.366633 | 1.347507 | -8.083151e-05 |  | 3287.366633 | 1.472434176 | 0.0007723572 |  | 3287.366633 | 1.478308 | 0.0004280698
| 3287.306367 | 1.347526 | -8.747827e-05 |  | 3287.306367 | 1.472376486 | 0.000681826993 |  | 3287.306367 | 1.478304 | 0.0004177454582
| 3287.246102 | 1.347538565 | -9.098187e-05 |  | 3287.246102 | 1.472261 | 0.0006230357 |  | 3287.246102 | 1.478294775 | 0.0004039761149
| 3287.185836 | 1.347549375 | -8.90637e-05 |  | 3287.185836 | 1.472111 | 0.0006225236607 |  | 3287.185836 | 1.478278 | 0.0003899548
| 3287.125571 | 1.347564 | -8.391553125e-05 |  | 3287.125571 | 1.471957 | 0.0006920752 |  | 3287.125571 | 1.478254 | 0.0003790986
| 3287.065305 | 1.347585 | -8.03297e-05 |  | 3287.065305 | 1.471832 | 0.0008267913 |  | 3287.065305 | 1.478225 | 0.0003741419
| 3287.005039 | 1.34761 | -8.259369e-05 |  | 3287.005039 | 1.471762 | 0.001007521 |  | 3287.005039 | 1.478192 | 0.0003766533
| 3286.944774 | 1.347635 | -9.269135e-05 |  | 3286.944774 | 1.471762 | 0.001205903 |  | 3286.944774 | 1.478158 | 0.0003871953
| 3286.884508 | 1.347657 | -0.0001101432 |  | 3286.884508 | 1.47183 | 0.001392066 |  | 3286.884508 | 1.478124 | 0.0004059009
| 3286.824243 | 1.347673 | -0.0001320276 |  | 3286.824243 | 1.471954 | 0.001540948 |  | 3286.824243 | 1.478093 | 0.0004328537
| 3286.763977 | 1.347682425 | -0.0001551713 |  | 3286.763977 | 1.472111855 | 0.001636994 |  | 3286.763977 | 1.478066 | 0.0004684451
| 3286.703712 | 1.347688 | -0.0001775289 |  | 3286.703712 | 1.472280086 | 0.001675117 |  | 3286.703712 | 1.478045 | 0.0005127876428
| 3286.643446 | 1.347690313 | -0.0001987038 |  | 3286.643446 | 1.472437 | 0.001660961 |  | 3286.643446 | 1.478034 | 0.0005653006
| 3286.58318 | 1.347691 | -0.0002197322 |  | 3286.58318 | 1.472565463 | 0.001607457 |  | 3286.58318 | 1.478037 | 0.0006235742
| 3286.522915 | 1.347691 | -0.0002417517 |  | 3286.522915 | 1.472659 | 0.001532141 |  | 3286.522915 | 1.478056517 | 0.0006833351391
| 3286.462649 | 1.347688 | -0.0002653907 |  | 3286.462649 | 1.472717129 | 0.001451506 |  | 3286.462649 | 1.478094542 | 0.0007382225
| 3286.402384 | 1.347681 | -0.0002901813 |  | 3286.402384 | 1.472748 | 0.001378613 |  | 3286.402384 | 1.478149355 | 0.0007813659
| 3286.342118 | 1.347668 | -0.0003151532 |  | 3286.342118 | 1.472763 | 0.001320188 |  | 3286.342118 | 1.478216477 | 0.0008064411
| 3286.281853 | 1.347650634 | -0.0003390015 |  | 3286.281853 | 1.472772 | 0.001276444 |  | 3286.281853 | 1.478289 | 0.0008094262746
| 3286.221587 | 1.347627 | -0.0003606533 |  | 3286.221587 | 1.47278432 | 0.001242334 |  | 3286.221587 | 1.478357 | 0.00078962
| 3286.161321 | 1.347598 | -0.0003788833 |  | 3286.161321 | 1.472803 | 0.001209882 |  | 3286.161321 | 1.478414 | 0.0007500435
| 3286.101056 | 1.347562 | -0.0003914965 |  | 3286.101056 | 1.472827 | 0.001171857 |  | 3286.101056 | 1.478454 | 0.000696854174
| 3286.04079 | 1.34752 | -0.0003953262 |  | 3286.04079 | 1.47285 | 0.001124192 |  | 3286.04079 | 1.478472 | 0.000638019
| 3285.980525 | 1.347475 | -0.0003862761 |  | 3285.980525 | 1.472866203 | 0.001066613 |  | 3285.980525 | 1.478471 | 0.0005817779
| 3285.920259 | 1.34743 | -0.0003608882499 |  | 3285.920259 | 1.472871 | 0.001002142 |  | 3285.920259 | 1.478454 | 0.0005347718
| 3285.859993 | 1.347394 | -0.0003181725 |  | 3285.859993 | 1.472862 | 0.0009354423 |  | 3285.859993 | 1.478427 | 0.0005013869
| 3285.799728 | 1.347374 | -0.0002614437 |  | 3285.799728 | 1.472839274 | 0.0008707659326 |  | 3285.799728 | 1.47839711 | 0.0004825207
| 3285.739462 | 1.347379 | -0.0001982057 |  | 3285.739462 | 1.472805033 | 0.0008106661 |  | 3285.739462 | 1.478370503 | 0.0004760443
| 3285.679197 | 1.347409 | -0.0001394457 |  | 3285.679197 | 1.4727604 | 0.0007567307 |  | 3285.679197 | 1.478352 | 0.0004774895
| 3285.618931 | 1.347461 | -9.642215e-05 |  | 3285.618931 | 1.472705721 | 0.0007097906 |  | 3285.618931 | 1.478342 | 0.000481025
| 3285.558666 | 1.347527356 | -7.749964e-05 |  | 3285.558666 | 1.472641 | 0.0006723921 |  | 3285.558666 | 1.478339 | 0.000481448
| 3285.4984 | 1.347596 | -8.602885e-05 |  | 3285.4984 | 1.472566272 | 0.0006480908 |  | 3285.4984 | 1.478339 | 0.0004753004
| 3285.438134 | 1.347654 | -0.0001191685 |  | 3285.438134 | 1.472485435 | 0.0006412175 |  | 3285.438134 | 1.478337 | 0.0004620923
| 3285.377869 | 1.347695747 | -0.0001693967 |  | 3285.377869 | 1.472404 | 0.0006547940496 |  | 3285.377869 | 1.478327 | 0.0004446761983
| 3285.317603 | 1.347717 | -0.0002272805 |  | 3285.317603 | 1.47233 | 0.0006887064 |  | 3285.317603 | 1.478308836 | 0.0004282410949
| 3285.257338 | 1.347718 | -0.0002842086 |  | 3285.257338 | 1.472269952 | 0.0007388005 |  | 3285.257338 | 1.478282 | 0.0004186595
| 3285.197072 | 1.347706 | -0.0003345297238 |  | 3285.197072 | 1.472228 | 0.0007976351361 |  | 3285.197072 | 1.478252 | 0.0004203073
| 3285.136807 | 1.347685 | -0.0003766388 |  | 3285.136807 | 1.472203788 | 0.000857080355 |  | 3285.136807 | 1.478225209 | 0.0004341245
| 3285.076541 | 1.34766 | -0.000411377 |  | 3285.076541 | 1.472192028 | 0.000911262 |  | 3285.076541 | 1.478208 | 0.0004566882
| 3285.016275 | 1.347631 | -0.0004409204 |  | 3285.016275 | 1.472186 | 0.0009589857 |  | 3285.016275 | 1.478205 | 0.0004810947
| 3284.95601 | 1.3476 | -0.0004668026621 |  | 3284.95601 | 1.472180463 | 0.001003676 |  | 3284.95601 | 1.478214488 | 0.0004990253
| 3284.895744 | 1.347564 | -0.000488871 |  | 3284.895744 | 1.472174 | 0.001051935 |  | 3284.895744 | 1.47823 | 0.0005040825
| 3284.835479 | 1.347522 | -0.0005054109 |  | 3284.835479 | 1.472171305 | 0.001109709 |  | 3284.835479 | 1.478244 | 0.0004943225
| 3284.775213 | 1.347476649 | -0.0005138028 |  | 3284.775213 | 1.472181 | 0.001178948 |  | 3284.775213 | 1.478245 | 0.0004734439
| 3284.714948 | 1.347429 | -0.0005119109 |  | 3284.714948 | 1.472212 | 0.001255293 |  | 3284.714948 | 1.47823038 | 0.0004500351
| 3284.654682 | 1.347382 | -0.0004987478 |  | 3284.654682 | 1.472272 | 0.001328273 |  | 3284.654682 | 1.478199 | 0.0004347844
| 3284.594416 | 1.34734 | -0.0004749427 |  | 3284.594416 | 1.472360465 | 0.001384321 |  | 3284.594416 | 1.478156862 | 0.0004366859
| 3284.534151 | 1.347307 | -0.0004428094 |  | 3284.534151 | 1.47247 | 0.00141016 |  | 3284.534151 | 1.478116 | 0.0004597962
| 3284.473885 | 1.347283344 | -0.0004056484 |  | 3284.473885 | 1.472588 | 0.001397396 |  | 3284.473885 | 1.478087 | 0.0005014013
| 3284.41362 | 1.34727 | -0.0003672347 |  | 3284.41362 | 1.472697961 | 0.001344533 |  | 3284.41362 | 1.478078 | 0.0005531409
| 3284.353354 | 1.347267 | -0.0003306756 |  | 3284.353354 | 1.472784 | 0.001257931 |  | 3284.353354 | 1.478092 | 0.0006034074547
| 3284.293089 | 1.34727 | -0.0002982954 |  | 3284.293089 | 1.472838 | 0.001149616 |  | 3284.293089 | 1.478125629 | 0.0006411516
| 3284.232823 | 1.347277674 | -0.0002705238 |  | 3284.232823 | 1.472854 | 0.001033845 |  | 3284.232823 | 1.478168789 | 0.0006594164
| 3284.172557 | 1.347287 | -0.0002464197 |  | 3284.172557 | 1.472835 | 0.0009242293 |  | 3284.172557 | 1.478211 | 0.0006570978223
| 3284.112292 | 1.347298367 | -0.0002241421 |  | 3284.112292 | 1.47279 | 0.0008308436 |  | 3284.112292 | 1.478244 | 0.0006381447
| 3284.052026 | 1.347312 | -0.0002018747 |  | 3284.052026 | 1.472727 | 0.0007585437 |  | 3284.052026 | 1.478261931 | 0.0006102681
| 3283.991761 | 1.347331 | -0.000179662 |  | 3283.991761 | 1.472656506 | 0.0007073165204 |  | 3283.991761 | 1.478264 | 0.0005814485
| 3283.931495 | 1.347358 | -0.000159901 |  | 3283.931495 | 1.472584 | 0.0006737469 |  | 3283.931495 | 1.478253806 | 0.0005581523
| 3283.87123 | 1.347395 | -0.0001473211 |  | 3283.87123 | 1.472513712 | 0.0006532941 |  | 3283.87123 | 1.478236 | 0.0005440065
| 3283.810964 | 1.347438 | -0.000147909 |  | 3283.810964 | 1.472444 | 0.0006418529243 |  | 3283.810964 | 1.478215 | 0.0005397311
| 3283.750698 | 1.347482048 | -0.0001663492 |  | 3283.750698 | 1.472374 | 0.000637726 |  | 3283.750698 | 1.478194 | 0.0005443436
| 3283.690433 | 1.347518 | -0.0002034076 |  | 3283.690433 | 1.472301 | 0.0006423123 |  | 3283.690433 | 1.478177 | 0.0005561422
| 3283.630167 | 1.347537 | -0.0002547619 |  | 3283.630167 | 1.472223 | 0.0006593105 |  | 3283.630167 | 1.478165 | 0.0005734534
| 3283.569902 | 1.347531939 | -0.0003108476 |  | 3283.569902 | 1.472143858 | 0.0006933858 |  | 3283.569902 | 1.478159 | 0.0005947955891
| 3283.509636 | 1.34750345 | -0.0003597698 |  | 3283.509636 | 1.472069 | 0.000747657 |  | 3283.509636 | 1.478159 | 0.0006183629
| 3283.44937 | 1.347457301 | -0.0003907345 |  | 3283.44937 | 1.47200549 | 0.000822604226 |  | 3283.44937 | 1.478167 | 0.0006420445
| 3283.389105 | 1.347405 | -0.0003974885635 |  | 3283.389105 | 1.471962042 | 0.0009146790647 |  | 3283.389105 | 1.478183 | 0.0006631150218
| 3283.328839 | 1.347359 | -0.0003806788 |  | 3283.328839 | 1.471944 | 0.00101629 |  | 3283.328839 | 1.478205 | 0.0006788788
| 3283.268574 | 1.347329 | -0.0003475207 |  | 3283.268574 | 1.471954307 | 0.001118186 |  | 3283.268574 | 1.478232 | 0.0006871037
| 3283.208308 | 1.347321 | -0.0003091902224 |  | 3283.208308 | 1.47199 | 0.001210788 |  | 3283.208308 | 1.47826 | 0.0006867741
| 3283.148043 | 1.347332 | -0.0002768665981 |  | 3283.148043 | 1.472045661 | 0.001287103 |  | 3283.148043 | 1.478287 | 0.0006779649
| 3283.087777 | 1.347356 | -0.000258353 |  | 3283.087777 | 1.472114 | 0.001343223 |  | 3283.087777 | 1.478309 | 0.0006619313
| 3283.027511 | 1.347384 | -0.0002559189 |  | 3283.027511 | 1.472187 | 0.001378762 |  | 3283.027511 | 1.478325 | 0.0006405193
| 3282.967246 | 1.347407 | -0.0002672813 |  | 3282.967246 | 1.472261 | 0.001395473 |  | 3282.967246 | 1.478334 | 0.0006160971048
| 3282.90698 | 1.347423 | -0.0002874128 |  | 3282.90698 | 1.47233 | 0.001396002 |  | 3282.90698 | 1.478334 | 0.000591271
| 3282.846715 | 1.34743 | -0.0003117641 |  | 3282.846715 | 1.47239234 | 0.001382708 |  | 3282.846715 | 1.47832695 | 0.0005689319
| 3282.786449 | 1.347429463 | -0.0003377867 |  | 3282.786449 | 1.47244567 | 0.001357496 |  | 3282.786449 | 1.478313 | 0.0005519429
| 3282.726184 | 1.34742286 | -0.0003652497 |  | 3282.726184 | 1.472487 | 0.001322979 |  | 3282.726184 | 1.478296 | 0.0005427587797
| 3282.665918 | 1.347409 | -0.0003943559 |  | 3282.665918 | 1.472513556 | 0.00128297 |  | 3282.665918 | 1.478278082 | 0.0005422661
| 3282.605652 | 1.347384 | -0.0004236365 |  | 3282.605652 | 1.472524 | 0.001243315 |  | 3282.605652 | 1.478265 | 0.0005495199
| 3282.545387 | 1.347346 | -0.0004487871 |  | 3282.545387 | 1.472518189 | 0.001211116 |  | 3282.545387 | 1.47826 | 0.0005610633
| 3282.485121 | 1.347295 | -0.0004625884 |  | 3282.485121 | 1.472502 | 0.001193174 |  | 3282.485121 | 1.478263156 | 0.0005722024
| 3282.424856 | 1.347236 | -0.0004572913 |  | 3282.424856 | 1.472483382 | 0.001193758 |  | 3282.424856 | 1.478273732 | 0.0005780961
| 3282.36459 | 1.347178 | -0.0004280042 |  | 3282.36459 | 1.472472 | 0.00121247 |  | 3282.36459 | 1.478287 | 0.0005758447484
| 3282.304325 | 1.347132 | -0.0003755155 |  | 3282.304325 | 1.472477808 | 0.001243865 |  | 3282.304325 | 1.478299 | 0.0005653124
| 3282.244059 | 1.347111 | -0.0003072093 |  | 3282.244059 | 1.472505 | 0.001278376087 |  | 3282.244059 | 1.478304 | 0.0005494308
| 3282.183793 | 1.34712 | -0.0002359804 |  | 3282.183793 | 1.472556 | 0.001304837 |  | 3282.183793 | 1.478301 | 0.0005327525
| 3282.123528 | 1.347158 | -0.0001764833 |  | 3282.123528 | 1.472623 | 0.001312891 |  | 3282.123528 | 1.478292666 | 0.0005193062
| 3282.063262 | 1.347217 | -0.0001411037 |  | 3282.063262 | 1.472699679 | 0.001295492 |  | 3282.063262 | 1.478281843 | 0.0005109986
| 3282.002997 | 1.347283 | -0.0001363083 |  | 3282.002997 | 1.472773341 | 0.001250375 |  | 3282.002997 | 1.478272 | 0.0005069072
| 3281.942731 | 1.34734 | -0.0001615024 |  | 3281.942731 | 1.472833716 | 0.001180061 |  | 3281.942731 | 1.478265498 | 0.0005038349
| 3281.882466 | 1.347378 | -0.0002089513 |  | 3281.882466 | 1.472871971 | 0.00109061 |  | 3281.882466 | 1.47826 | 0.0004986616
| 3281.8222 | 1.347389 | -0.0002668182 |  | 3281.8222 | 1.472882 | 0.0009909532931 |  | 3281.8222 | 1.478253 | 0.0004902474
| 3281.761934 | 1.347372 | -0.0003221084 |  | 3281.761934 | 1.472861749 | 0.0008914732 |  | 3281.761934 | 1.47824 | 0.0004805613
| 3281.701669 | 1.347332 | -0.0003633743 |  | 3281.701669 | 1.472811973 | 0.0008035682 |  | 3281.701669 | 1.478220908 | 0.0004741349
| 3281.641403 | 1.347279 | -0.0003828480001 |  | 3281.641403 | 1.472738464 | 0.0007375713 |  | 3281.641403 | 1.478197 | 0.0004758455
| 3281.581138 | 1.347222035 | -0.0003772061 |  | 3281.581138 | 1.472651 | 0.0007019395657 |  | 3281.581138 | 1.478173 | 0.0004884653153
| 3281.520872 | 1.347173 | -0.0003478405 |  | 3281.520872 | 1.472563 | 0.0007004898286 |  | 3281.520872 | 1.478156699 | 0.0005107724283
| 3281.460606 | 1.347142 | -0.0003003896 |  | 3281.460606 | 1.472489 | 0.0007313341 |  | 3281.460606 | 1.478152 | 0.00053750144
| 3281.400341 | 1.347135 | -0.0002440066 |  | 3281.400341 | 1.472442559 | 0.0007849813578 |  | 3281.400341 | 1.478161 | 0.0005611195626
| 3281.340075 | 1.347154 | -0.0001902218 |  | 3281.340075 | 1.472432 | 0.000845851 |  | 3281.340075 | 1.478177 | 0.0005751437
| 3281.27981 | 1.347197 | -0.0001514053 |  | 3281.27981 | 1.472456836 | 0.0008956712 |  | 3281.27981 | 1.478196 | 0.0005767318955
| 3281.219544 | 1.347254164 | -0.0001377978 |  | 3281.219544 | 1.472507 | 0.0009178882 |  | 3281.219544 | 1.478208 | 0.000567971
| 3281.159279 | 1.34731294 | -0.0001549055 |  | 3281.159279 | 1.472566 | 0.0009025612 |  | 3281.159279 | 1.478209 | 0.0005549421
| 3281.099013 | 1.347358 | -0.000201236 |  | 3281.099013 | 1.472612 | 0.0008494712 |  | 3281.099013 | 1.478200084 | 0.0005451474
| 3281.038747 | 1.347375 | -0.0002676662 |  | 3281.038747 | 1.472628 | 0.0007693207 |  | 3281.038747 | 1.478184 | 0.0005445524
| 3280.978482 | 1.347357614 | -0.0003386836 |  | 3280.978482 | 1.472604 | 0.0006804216 |  | 3280.978482 | 1.478169 | 0.0005551772811
| 3280.918216 | 1.347306 | -0.0003965041 |  | 3280.918216 | 1.472538 | 0.0006041189 |  | 3280.918216 | 1.478161 | 0.0005746589357
| 3280.857951 | 1.34723 | -0.0004259429 |  | 3280.857951 | 1.472442 | 0.0005590211 |  | 3280.857951 | 1.478164182 | 0.0005975382
| 3280.797685 | 1.347147 | -0.0004185243 |  | 3280.797685 | 1.472333 | 0.0005554918 |  | 3280.797685 | 1.478178 | 0.0006178599
| 3280.73742 | 1.347076 | -0.0003754146 |  | 3280.73742 | 1.472232 | 0.0005947721 |  | 3280.73742 | 1.4782 | 0.0006307966
| 3280.677154 | 1.34703 | -0.0003071027 |  | 3280.677154 | 1.472156 | 0.0006682348248 |  | 3280.677154 | 1.478225293 | 0.0006340076
| 3280.616888 | 1.347019 | -0.000229937 |  | 3280.616888 | 1.472116 | 0.0007610478 |  | 3280.616888 | 1.47825 | 0.0006271929
| 3280.556623 | 1.347040176 | -0.0001610747 |  | 3280.556623 | 1.472116588 | 0.0008562276522 |  | 3280.556623 | 1.478272 | 0.0006116681049
| 3280.496357 | 1.347083637 | -0.0001139268 |  | 3280.496357 | 1.472152148 | 0.0009377553698 |  | 3280.496357 | 1.478287131 | 0.0005887978
| 3280.436092 | 1.347135 | -9.388119e-05 |  | 3280.436092 | 1.472213 | 0.0009944188 |  | 3280.436092 | 1.478294 | 0.00056068
| 3280.375826 | 1.347180216 | -9.871991e-05 |  | 3280.375826 | 1.472288 | 0.001019625 |  | 3280.375826 | 1.478289 | 0.0005302317
| 3280.315561 | 1.347209 | -0.0001195266 |  | 3280.315561 | 1.472363 | 0.001012444 |  | 3280.315561 | 1.478271303 | 0.0005021307291
| 3280.255295 | 1.347219 | -0.0001451146 |  | 3280.255295 | 1.472427099 | 0.0009766393462 |  | 3280.255295 | 1.478241665 | 0.0004824828
| 3280.195029 | 1.347212257 | -0.0001651731 |  | 3280.195029 | 1.472471 | 0.0009194282 |  | 3280.195029 | 1.478203889 | 0.0004774769
| 3280.134764 | 1.347195 | -0.0001731848 |  | 3280.134764 | 1.472489 | 0.0008505164084 |  | 3280.134764 | 1.478166 | 0.0004911264
| 3280.074498 | 1.347177 | -0.0001672314 |  | 3280.074498 | 1.47248 | 0.0007810717119 |  | 3280.074498 | 1.478137 | 0.0005227819
| 3280.014233 | 1.347162 | -0.000149306 |  | 3280.014233 | 1.472448 | 0.0007213624985 |  | 3280.014233 | 1.478126775 | 0.0005662429
| 3279.953967 | 1.347157375 | -0.0001233706 |  | 3279.953967 | 1.472399 | 0.0006786886 |  | 3279.953967 | 1.478139 | 0.0006109648655
| 3279.893702 | 1.347164 | -9.395042e-05 |  | 3279.893702 | 1.47234444 | 0.0006566257 |  | 3279.893702 | 1.478173 | 0.0006448111
| 3279.833436 | 1.347181 | -6.525429e-05 |  | 3279.833436 | 1.472293 | 0.0006530233 |  | 3279.833436 | 1.478219 | 0.0006584716
| 3279.77317 | 1.347209 | -4.082549e-05 |  | 3279.77317 | 1.472251097 | 0.0006618089 |  | 3279.77317 | 1.478267 | 0.0006485712
| 3279.712905 | 1.347247 | -2.418817e-05 |  | 3279.712905 | 1.472221337 | 0.0006750402325 |  | 3279.712905 | 1.478303 | 0.0006187508455
| 3279.652639 | 1.347293 | -1.853691e-05 |  | 3279.652639 | 1.472200717 | 0.000685360789 |  | 3279.652639 | 1.478321 | 0.0005778947
| 3279.592374 | 1.347342676 | -2.720116e-05 |  | 3279.592374 | 1.472183 | 0.0006894826 |  | 3279.592374 | 1.478319 | 0.0005370966
| 3279.532108 | 1.34739201 | -5.199361e-05 |  | 3279.532108 | 1.47216275 | 0.0006884631041 |  | 3279.532108 | 1.478303 | 0.0005051236815
| 3279.471842 | 1.347435 | -9.322056e-05 |  | 3279.471842 | 1.472136 | 0.0006873144 |  | 3279.471842 | 1.47828 | 0.0004859814283
| 3279.411577 | 1.347467 | -0.0001486745 |  | 3279.411577 | 1.472102725 | 0.0006916294 |  | 3279.411577 | 1.478258 | 0.0004784638
| 3279.351311 | 1.347482 | -0.0002144293 |  | 3279.351311 | 1.472068 | 0.0007051307 |  | 3279.351311 | 1.47824 | 0.0004779978
| 3279.291046 | 1.347478 | -0.0002850642 |  | 3279.291046 | 1.472039015 | 0.0007274418 |  | 3279.291046 | 1.478229 | 0.0004795775
| 3279.23078 | 1.347454 | -0.0003551643 |  | 3279.23078 | 1.472019 | 0.000753729 |  | 3279.23078 | 1.478220253 | 0.00048009
| 3279.170515 | 1.34741 | -0.0004192143 |  | 3279.170515 | 1.472007 | 0.0007771851 |  | 3279.170515 | 1.478212 | 0.0004795299
| 3279.110249 | 1.347348259 | -0.0004721029 |  | 3279.110249 | 1.471998 | 0.0007930707 |  | 3279.110249 | 1.478203 | 0.0004798805
| 3279.049983 | 1.34727 | -0.0005086375 |  | 3279.049983 | 1.471986 | 0.0008013417 |  | 3279.049983 | 1.478193883 | 0.0004830396
| 3278.989718 | 1.347181 | -0.0005232459 |  | 3278.989718 | 1.471961117 | 0.0008083013 |  | 3278.989718 | 1.478188 | 0.0004889316
| 3278.929452 | 1.347085273 | -0.0005108913 |  | 3278.929452 | 1.471924 | 0.0008246716 |  | 3278.929452 | 1.478188 | 0.0004948221
| 3278.869187 | 1.346994 | -0.0004685449 |  | 3278.869187 | 1.471881 | 0.000861044 |  | 3278.869187 | 1.478192 | 0.000496492
| 3278.808921 | 1.346917 | -0.0003970985 |  | 3278.808921 | 1.471847 | 0.0009226035 |  | 3278.808921 | 1.478197157 | 0.000490587
| 3278.748656 | 1.346867 | -0.0003025974 |  | 3278.748656 | 1.471836 | 0.001005301 |  | 3278.748656 | 1.478198 | 0.0004766381
| 3278.68839 | 1.346851 | -0.0001967567 |  | 3278.68839 | 1.471862 | 0.00109439 |  | 3278.68839 | 1.478188 | 0.0004584357
| 3278.628124 | 1.346872 | -9.425667112e-05 |  | 3278.628124 | 1.471927785 | 0.001168932 |  | 3278.628124 | 1.478166 | 0.0004430758794
| 3278.567859 | 1.346924193 | -9.45962547e-06 |  | 3278.567859 | 1.472023 | 0.001207968 |  | 3278.567859 | 1.478133 | 0.0004384192848
| 3278.507593 | 1.346996 | 4.760880099e-05 |  | 3278.507593 | 1.472127178 | 0.00119789 |  | 3278.507593 | 1.478097 | 0.0004501518
| 3278.447328 | 1.347074 | 7.386782e-05 |  | 3278.447328 | 1.472213041 | 0.00113831 |  | 3278.447328 | 1.478066855 | 0.0004793106
| 3278.387062 | 1.347145 | 7.376682e-05 |  | 3278.387062 | 1.472257 | 0.001043747 |  | 3278.387062 | 1.478051 | 0.0005215988151
| 3278.326797 | 1.347200644 | 5.672426e-05 |  | 3278.326797 | 1.472245 | 0.0009395235894 |  | 3278.326797 | 1.478055646 | 0.000568432
| 3278.266531 | 1.34724 | 3.332752e-05 |  | 3278.266531 | 1.472179759 | 0.0008553114 |  | 3278.266531 | 1.478081 | 0.0006096253
| 3278.206265 | 1.347268 | 1.117494855e-05 |  | 3278.206265 | 1.472077471 | 0.0008155732516 |  | 3278.206265 | 1.478121 | 0.000636113
| 3278.146 | 1.347291614 | -7.316916698e-06 |  | 3278.146 | 1.471965066 | 0.0008328483977 |  | 3278.146 | 1.478169 | 0.0006423495
| 3278.085734 | 1.347315 | -2.487457e-05 |  | 3278.085734 | 1.471872 | 0.00090441 |  | 3278.085734 | 1.478215 | 0.0006276478299
| 3278.025469 | 1.347340885 | -4.669746e-05 |  | 3278.025469 | 1.471821 | 0.00101345 |  | 3278.025469 | 1.478249 | 0.0005956658
| 3277.965203 | 1.347364 | -7.725668e-05 |  | 3277.965203 | 1.471824187 | 0.001134768 |  | 3277.965203 | 1.478266 | 0.0005534365
| 3277.904938 | 1.347379 | -0.0001168254 |  | 3277.904938 | 1.471878 | 0.001242259 |  | 3277.904938 | 1.478265 | 0.0005094042
| 3277.844672 | 1.34738 | -0.0001609053 |  | 3277.844672 | 1.47197 | 0.001315663 |  | 3277.844672 | 1.478245623 | 0.000471922
| 3277.784406 | 1.347365 | -0.0002018271 |  | 3277.784406 | 1.472077113 | 0.001344964 |  | 3277.784406 | 1.478215 | 0.0004471641
| 3277.724141 | 1.347336 | -0.0002311276 |  | 3277.724141 | 1.47218 | 0.001331423 |  | 3277.724141 | 1.47818 | 0.0004382467
| 3277.663875 | 1.347301 | -0.0002433294 |  | 3277.663875 | 1.472262 | 0.00128535 |  | 3277.663875 | 1.478147 | 0.0004446543
| 3277.60361 | 1.34727 | -0.0002378008 |  | 3277.60361 | 1.472315673 | 0.001221349 |  | 3277.60361 | 1.4781247 | 0.000462238
| 3277.543344 | 1.347251 | -0.0002188337 |  | 3277.543344 | 1.472341 | 0.001154146 |  | 3277.543344 | 1.478115 | 0.000484585
| 3277.483078 | 1.347248729 | -0.0001946464 |  | 3277.483078 | 1.472344 | 0.001094378 |  | 3277.483078 | 1.478118 | 0.0005045279
| 3277.422813 | 1.347264 | -0.0001744436 |  | 3277.422813 | 1.472334 | 0.001047007 |  | 3277.422813 | 1.478129 | 0.0005164172
| 3277.362547 | 1.347294 | -0.00016651 |  | 3277.362547 | 1.472321 | 0.001011268 |  | 3277.362547 | 1.478144 | 0.0005175702
| 3277.302282 | 1.34733 | -0.000176395 |  | 3277.302282 | 1.472307805 | 0.0009824574 |  | 3277.302282 | 1.478155 | 0.0005090137
| 3277.242016 | 1.347365 | -0.000206405 |  | 3277.242016 | 1.472297323 | 0.000954491 |  | 3277.242016 | 1.478158 | 0.0004945975
| 3277.181751 | 1.347389 | -0.0002556108 |  | 3277.181751 | 1.472285 | 0.0009225549 |  | 3277.181751 | 1.478153 | 0.0004797262
| 3277.121485 | 1.347395 | -0.0003195467 |  | 3277.121485 | 1.47226554 | 0.000885826 |  | 3277.121485 | 1.47814 | 0.0004688341
| 3277.061219 | 1.347376 | -0.0003905336 |  | 3277.061219 | 1.472232 | 0.0008476604 |  | 3277.061219 | 1.478125 | 0.0004641809
| 3277.000954 | 1.347328668 | -0.0004579994 |  | 3277.000954 | 1.47218 | 0.0008162287 |  | 3277.000954 | 1.478111 | 0.0004652602
| 3276.940688 | 1.347254 | -0.0005098315 |  | 3276.940688 | 1.472113 | 0.0008011315112 |  | 3276.940688 | 1.478099 | 0.000469781
| 3276.880423 | 1.34716 | -0.0005347696 |  | 3276.880423 | 1.472035 | 0.0008121415 |  | 3276.880423 | 1.478089767 | 0.0004750629
| 3276.820157 | 1.347058 | -0.000525176 |  | 3276.820157 | 1.471961 | 0.00085447872 |  | 3276.820157 | 1.478082 | 0.0004797894
| 3276.759892 | 1.346963 | -0.0004796075 |  | 3276.759892 | 1.471903336 | 0.0009274343 |  | 3276.759892 | 1.478073 | 0.0004844904
| 3276.699626 | 1.346888877 | -0.0004039019 |  | 3276.699626 | 1.471877 | 0.001022399 |  | 3276.699626 | 1.478063243 | 0.0004912489
| 3276.63936 | 1.346846 | -0.0003097002 |  | 3276.63936 | 1.47189 | 0.001125051 |  | 3276.63936 | 1.478053 | 0.0005022362
| 3276.579095 | 1.346837653 | -0.0002115878 |  | 3276.579095 | 1.471943 | 0.001217611 |  | 3276.579095 | 1.478046 | 0.0005181281
| 3276.518829 | 1.346859094 | -0.0001227305 |  | 3276.518829 | 1.472029 | 0.001283452 |  | 3276.518829 | 1.478046 | 0.000537565
| 3276.458564 | 1.346902 | -5.154216e-05 |  | 3276.458564 | 1.472134786 | 0.001311505 |  | 3276.458564 | 1.478053 | 0.0005569536
| 3276.398298 | 1.346955 | -5.134869e-07 |  | 3276.398298 | 1.472241 | 0.001298203 |  | 3276.398298 | 1.478069 | 0.0005720821
| 3276.338033 | 1.347011 | 3.297848e-05 |  | 3276.338033 | 1.472332655 | 0.001248604 |  | 3276.338033 | 1.47809 | 0.0005792229
| 3276.277767 | 1.347066 | 5.337647e-05 |  | 3276.277767 | 1.472397 | 0.001174101 |  | 3276.277767 | 1.478112 | 0.0005767037758
| 3276.217501 | 1.34712039 | 6.433255494e-05 |  | 3276.217501 | 1.47243 | 0.00108889 |  | 3276.217501 | 1.478132 | 0.0005649458375
| 3276.157236 | 1.347175 | 6.67565626e-05 |  | 3276.157236 | 1.472434 | 0.001006316 |  | 3276.157236 | 1.478145 | 0.0005461238339
| 3276.09697 | 1.347229 | 5.91203643e-05 |  | 3276.09697 | 1.472414947 | 0.0009355471 |  | 3276.09697 | 1.478151 | 0.0005230102
| 3276.036705 | 1.347282 | 3.91877075e-05 |  | 3276.036705 | 1.472383244 | 0.0008811872487 |  | 3276.036705 | 1.478148 | 0.0004983502
| 3275.976439 | 1.347328 | 6.87153834e-06 |  | 3275.976439 | 1.472346712 | 0.0008426988 |  | 3275.976439 | 1.478135824 | 0.0004745499
| 3275.916174 | 1.347363 | -3.509917e-05 |  | 3275.916174 | 1.472311 | 0.0008173178 |  | 3275.916174 | 1.478115402 | 0.0004541332
| 3275.855908 | 1.347384 | -8.147483e-05 |  | 3275.855908 | 1.472279634 | 0.000800853526 |  | 3275.855908 | 1.47808678 | 0.0004402356224
| 3275.795642 | 1.347392385 | -0.0001261234 |  | 3275.795642 | 1.472253 | 0.0007895144787 |  | 3275.795642 | 1.478052 | 0.0004364921832
| 3275.735377 | 1.347392 | -0.0001651925 |  | 3275.735377 | 1.472232 | 0.0007805861141 |  | 3275.735377 | 1.478014 | 0.0004464566
| 3275.675111 | 1.347387 | -0.000197825 |  | 3275.675111 | 1.472216 | 0.0007712986 |  | 3275.675111 | 1.47798 | 0.0004716992
| 3275.614846 | 1.347383 | -0.0002266307 |  | 3275.614846 | 1.472205 | 0.0007586331 |  | 3275.614846 | 1.477957 | 0.0005105784
| 3275.55458 | 1.347379 | -0.0002550762 |  | 3275.55458 | 1.472195 | 0.0007391901 |  | 3275.55458 | 1.477952 | 0.0005575434
| 3275.494314 | 1.347372 | -0.0002857334 |  | 3275.494314 | 1.472183 | 0.0007104959 |  | 3275.494314 | 1.477967 | 0.0006037822
| 3275.434049 | 1.347361 | -0.0003181359 |  | 3275.434049 | 1.472160913 | 0.0006723639745 |  | 3275.434049 | 1.478 | 0.0006395349
| 3275.373783 | 1.347343 | -0.0003496801 |  | 3275.373783 | 1.472122 | 0.0006287467623 |  | 3275.373783 | 1.478045 | 0.0006570394468
| 3275.313518 | 1.347317817 | -0.0003766682 |  | 3275.313518 | 1.472061397 | 0.0005886411 |  | 3275.313518 | 1.478090781 | 0.0006531071
| 3275.253252 | 1.347289665 | -0.0003973251 |  | 3275.253252 | 1.471978 | 0.0005638994 |  | 3275.253252 | 1.478127947 | 0.0006303374654
| 3275.192987 | 1.347261 | -0.0004124924 |  | 3275.192987 | 1.47187887 | 0.0005672884 |  | 3275.192987 | 1.478149 | 0.0005960786
| 3275.132721 | 1.347234 | -0.0004250924 |  | 3275.132721 | 1.471777593 | 0.00060705 |  | 3275.132721 | 1.478151 | 0.0005601968059
| 3275.072455 | 1.347205615 | -0.0004378979 |  | 3275.072455 | 1.471692027 | 0.0006838645 |  | 3275.072455 | 1.478139 | 0.0005317291
| 3275.01219 | 1.347172 | -0.0004507738 |  | 3275.01219 | 1.471639127 | 0.0007883867 |  | 3275.01219 | 1.478118 | 0.0005160638
| 3274.951924 | 1.347129 | -0.0004592111 |  | 3274.951924 | 1.47163 | 0.0009034149 |  | 3274.951924 | 1.478098 | 0.0005138417
| 3274.891659 | 1.347078 | -0.0004559478 |  | 3274.891659 | 1.471664349 | 0.001007083 |  | 3274.891659 | 1.478084 | 0.0005210848647
| 3274.831393 | 1.347024 | -0.0004338337 |  | 3274.831393 | 1.471732 | 0.00108047 |  | 3274.831393 | 1.478081 | 0.0005313751
| 3274.771128 | 1.346978884 | -0.0003905455 |  | 3274.771128 | 1.471813 | 0.001112883 |  | 3274.771128 | 1.478087 | 0.000538036798
| 3274.710862 | 1.346953 | -0.0003307816 |  | 3274.710862 | 1.471885 | 0.001105503 |  | 3274.710862 | 1.478098 | 0.0005366113
| 3274.650596 | 1.346956 | -0.0002666754 |  | 3274.650596 | 1.471932 | 0.001071143 |  | 3274.650596 | 1.478107 | 0.0005259305
| 3274.590331 | 1.346986 | -0.0002135569 |  | 3274.590331 | 1.471946 | 0.001029296361 |  | 3274.590331 | 1.478110525 | 0.0005081372
| 3274.530065 | 1.347034 | -0.0001845409 |  | 3274.530065 | 1.471931 | 0.000999026648 |  | 3274.530065 | 1.478104 | 0.0004878301
| 3274.4698 | 1.347083646 | -0.0001854764 |  | 3274.4698 | 1.471903974 | 0.0009926197362 |  | 3274.4698 | 1.478089 | 0.000470194
| 3274.409534 | 1.34712 | -0.0002120621 |  | 3274.409534 | 1.471882 | 0.001010665 |  | 3274.409534 | 1.478066187 | 0.0004597877
| 3274.349269 | 1.34713 | -0.0002518299 |  | 3274.349269 | 1.471879 | 0.001042879 |  | 3274.349269 | 1.478041 | 0.0004591209
| 3274.289003 | 1.347113 | -0.0002885963 |  | 3274.289003 | 1.4719 | 0.001072570153 |  | 3274.289003 | 1.478019 | 0.0004681377
| 3274.228737 | 1.347076228 | -0.0003082448 |  | 3274.228737 | 1.471939 | 0.001083596 |  | 3274.228737 | 1.478003328 | 0.0004839434
| 3274.168472 | 1.347032 | -0.0003032628 |  | 3274.168472 | 1.47198 | 0.001067303 |  | 3274.168472 | 1.477997 | 0.0005018812
| 3274.108206 | 1.346993 | -0.0002745435 |  | 3274.108206 | 1.472005 | 0.001026528 |  | 3274.108206 | 1.478 | 0.0005165268
| 3274.047941 | 1.346971 | -0.0002292275 |  | 3274.047941 | 1.472000778 | 0.0009740818 |  | 3274.047941 | 1.478009 | 0.000523371
| 3273.987675 | 1.346969 | -0.0001771821 |  | 3273.987675 | 1.471965199 | 0.0009287771 |  | 3273.987675 | 1.478017 | 0.000520307
| 3273.92741 | 1.346987 | -0.0001270705 |  | 3273.92741 | 1.471906 | 0.000907331 |  | 3273.92741 | 1.47802 | 0.0005087840687
| 3273.867144 | 1.347020992 | -8.505671e-05 |  | 3273.867144 | 1.471840498 | 0.0009190426 |  | 3273.867144 | 1.478011 | 0.0004936392
| 3273.806878 | 1.347067 | -5.426987e-05 |  | 3273.806878 | 1.471786075 | 0.0009622056 |  | 3273.806878 | 1.47799 | 0.0004818935
| 3273.746613 | 1.347122 | -3.691773e-05 |  | 3273.746613 | 1.471757 | 0.001025951 |  | 3273.746613 | 1.47796 | 0.0004805366941
| 3273.686347 | 1.347183 | -3.567069e-05 |  | 3273.686347 | 1.471758 | 0.001094188 |  | 3273.686347 | 1.477927 | 0.0004941783
| 3273.626082 | 1.347247 | -5.362894e-05 |  | 3273.626082 | 1.471785 | 0.00115212 |  | 3273.626082 | 1.477899 | 0.0005231403
| 3273.565816 | 1.347304903 | -9.292596e-05 |  | 3273.565816 | 1.471829 | 0.00119081 |  | 3273.565816 | 1.477885 | 0.0005629924
| 3273.50555 | 1.347349 | -0.0001522254 |  | 3273.50555 | 1.471876 | 0.001208593 |  | 3273.50555 | 1.477887582 | 0.00060599268
| 3273.445285 | 1.34737 | -0.0002251584 |  | 3273.445285 | 1.471918 | 0.001209777 |  | 3273.445285 | 1.477906 | 0.0006434285
| 3273.385019 | 1.347364035 | -0.0003009137 |  | 3273.385019 | 1.471952 | 0.00120113 |  | 3273.385019 | 1.477935636 | 0.000668628
| 3273.324754 | 1.347331 | -0.0003666969 |  | 3273.324754 | 1.471977 | 0.001188227 |  | 3273.324754 | 1.477968 | 0.0006790796
| 3273.264488 | 1.347279 | -0.000411703 |  | 3273.264488 | 1.471996 | 0.001173418 |  | 3273.264488 | 1.477995 | 0.0006769796
| 3273.204223 | 1.347220128 | -0.0004305666 |  | 3273.204223 | 1.472010992 | 0.001156612 |  | 3273.204223 | 1.478014 | 0.0006680412
| 3273.143957 | 1.347167 | -0.0004249943 |  | 3273.143957 | 1.47202 | 0.001136883 |  | 3273.143957 | 1.478023 | 0.0006586902
| 3273.083691 | 1.347129 | -0.0004024726 |  | 3273.083691 | 1.47202 | 0.001115758991 |  | 3273.083691 | 1.478025775 | 0.0006539493
| 3273.023426 | 1.34711 | -0.0003727275 |  | 3273.023426 | 1.472008441 | 0.001098362 |  | 3273.023426 | 1.478027 | 0.0006555181
| 3272.96316 | 1.347107 | -0.0003447823 |  | 3272.96316 | 1.471987099 | 0.001091617 |  | 3272.96316 | 1.478033 | 0.0006615404
| 3272.902895 | 1.347116709 | -0.0003241136 |  | 3272.902895 | 1.471961948 | 0.001102195 |  | 3272.902895 | 1.478043007 | 0.0006681809
| 3272.842629 | 1.347133066 | -0.0003124525 |  | 3272.842629 | 1.471943526 | 0.001132532 |  | 3272.842629 | 1.478058 | 0.0006716912
| 3272.782364 | 1.347153 | -0.0003090921 |  | 3272.782364 | 1.471943427 | 0.001178606 |  | 3272.782364 | 1.478073444 | 0.0006702419
| 3272.722098 | 1.347175262 | -0.0003139894 |  | 3272.722098 | 1.471970201 | 0.001229743 |  | 3272.722098 | 1.478087 | 0.0006647839
| 3272.661832 | 1.347198 | -0.0003277425 |  | 3272.661832 | 1.472026 | 0.00127136 |  | 3272.661832 | 1.478097 | 0.0006581765
| 3272.601567 | 1.347220524 | -0.0003523764 |  | 3272.601567 | 1.472104 | 0.001288952 |  | 3272.601567 | 1.478105 | 0.000653528
| 3272.541301 | 1.347237 | -0.0003890293 |  | 3272.541301 | 1.472192 | 0.001273137 |  | 3272.541301 | 1.47811272 | 0.0006523121
| 3272.481036 | 1.347241 | -0.0004358178 |  | 3272.481036 | 1.472273 | 0.001221636 |  | 3272.481036 | 1.478125119 | 0.0006532741
| 3272.42077 | 1.347228 | -0.0004872367 |  | 3272.42077 | 1.47233287 | 0.001140476 |  | 3272.42077 | 1.478144 | 0.0006526817
| 3272.360505 | 1.347196 | -0.0005346302 |  | 3272.360505 | 1.472360409 | 0.001041905 |  | 3272.360505 | 1.478168268 | 0.0006459955
| 3272.300239 | 1.34714874 | -0.0005695305384 |  | 3272.300239 | 1.472353 | 0.0009407475 |  | 3272.300239 | 1.478195 | 0.0006295102
| 3272.239973 | 1.347094 | -0.000586125 |  | 3272.239973 | 1.472313 | 0.0008506503 |  | 3272.239973 | 1.478218 | 0.00060241
| 3272.179708 | 1.347041 | -0.0005842152 |  | 3272.179708 | 1.47225 | 0.0007818851609 |  | 3272.179708 | 1.478232861 | 0.0005669648
| 3272.119442 | 1.346997 | -0.0005685933 |  | 3272.119442 | 1.472175 | 0.0007387459 |  | 3272.119442 | 1.478236569 | 0.0005278687213
| 3272.059177 | 1.346966 | -0.000546851 |  | 3272.059177 | 1.472098 | 0.0007214777 |  | 3272.059177 | 1.478229 | 0.0004904032
| 3271.998911 | 1.346946159 | -0.0005261134 |  | 3271.998911 | 1.472026523 | 0.0007261008 |  | 3271.998911 | 1.478213 | 0.0004587931
| 3271.938646 | 1.346931635 | -0.0005098847 |  | 3271.938646 | 1.471966 | 0.0007472184 |  | 3271.938646 | 1.478194 | 0.0004345255
| 3271.87838 | 1.346917 | -0.0004975368 |  | 3271.87838 | 1.471918668 | 0.0007791581 |  | 3271.87838 | 1.478173505 | 0.0004168911
| 3271.818114 | 1.346901 | -0.0004850121 |  | 3271.818114 | 1.471884 | 0.0008172141 |  | 3271.818114 | 1.478155 | 0.0004033824
| 3271.757849 | 1.346884445 | -0.0004682626 |  | 3271.757849 | 1.471862 | 0.0008583536861 |  | 3271.757849 | 1.478139 | 0.0003913366
| 3271.697583 | 1.346872 | -0.0004459893 |  | 3271.697583 | 1.471851 | 0.0009004618939 |  | 3271.697583 | 1.478124 | 0.0003790719
| 3271.637318 | 1.346867 | -0.000420825 |  | 3271.637318 | 1.471850473 | 0.0009423428723 |  | 3271.637318 | 1.478107225 | 0.0003664044
| 3271.577052 | 1.346872 | -0.0003982298 |  | 3271.577052 | 1.471861 | 0.0009826635 |  | 3271.577052 | 1.478089 | 0.0003539307
| 3271.516786 | 1.346883 | -0.0003836295 |  | 3271.516786 | 1.471883159 | 0.001019308 |  | 3271.516786 | 1.478069 | 0.0003425307
| 3271.456521 | 1.346894 | -0.0003791828 |  | 3271.456521 | 1.471917 | 0.00104858 |  | 3271.456521 | 1.478047534 | 0.000332491
| 3271.396255 | 1.346899138 | -0.0003819417 |  | 3271.396255 | 1.471962 | 0.001066222 |  | 3271.396255 | 1.478024 | 0.0003235398
| 3271.33599 | 1.346894 | -0.0003845259 |  | 3271.33599 | 1.472014 | 0.001067665351 |  | 3271.33599 | 1.477999 | 0.0003155541
| 3271.275724 | 1.346883 | -0.0003789556722 |  | 3271.275724 | 1.472067 | 0.001049752 |  | 3271.275724 | 1.477969 | 0.000309134
| 3271.215459 | 1.346873 | -0.0003606566 |  | 3271.215459 | 1.472114 | 0.001012315 |  | 3271.215459 | 1.477935 | 0.000306522
| 3271.155193 | 1.346876 | -0.0003317875 |  | 3271.155193 | 1.472147465 | 0.0009584626701 |  | 3271.155193 | 1.477895 | 0.0003113507
| 3271.094927 | 1.346899 | -0.0003019749 |  | 3271.094927 | 1.472161 | 0.0008946352921 |  | 3271.094927 | 1.477854 | 0.0003273641
| 3271.034662 | 1.346943 | -0.0002851209 |  | 3271.034662 | 1.472154 | 0.0008293412 |  | 3271.034662 | 1.477815 | 0.0003567055
| 3270.974396 | 1.346999 | -0.0002944467 |  | 3270.974396 | 1.472128239 | 0.0007707519684 |  | 3270.974396 | 1.477787 | 0.0003984253
| 3270.914131 | 1.347051057 | -0.0003359639 |  | 3270.914131 | 1.472089 | 0.0007246675 |  | 3270.914131 | 1.477773 | 0.0004479558
| 3270.853865 | 1.347081 | -0.0004054647 |  | 3270.853865 | 1.472044906 | 0.0006926346909 |  | 3270.853865 | 1.477778 | 0.0004976364
| 3270.7936 | 1.347075165 | -0.0004884211719 |  | 3270.7936 | 1.472001411 | 0.0006722713 |  | 3270.7936 | 1.4778 | 0.0005391854
| 3270.733334 | 1.347030497 | -0.0005643768 |  | 3270.733334 | 1.471962027 | 0.0006580631065 |  | 3270.733334 | 1.477834 | 0.0005659139
| 3270.673068 | 1.346955659 | -0.0006140332 |  | 3270.673068 | 1.471926 | 0.0006443946 |  | 3270.673068 | 1.47787038 | 0.0005748888
| 3270.612803 | 1.346869 | -0.0006261532 |  | 3270.612803 | 1.471888 | 0.0006276773 |  | 3270.612803 | 1.477901877 | 0.0005676953033
| 3270.552537 | 1.346791655 | -0.000601711154 |  | 3270.552537 | 1.471840728 | 0.0006089284 |  | 3270.552537 | 1.477922 | 0.0005497906
| 3270.492272 | 1.34674 | -0.0005532952469 |  | 3270.492272 | 1.47178 | 0.0005940592249 |  | 3270.492272 | 1.477929889 | 0.000528113
| 3270.432006 | 1.346721 | -0.0005004267781 |  | 3270.432006 | 1.471703 | 0.0005929059239 |  | 3270.432006 | 1.477926 | 0.0005089781
| 3270.371741 | 1.346728 | -0.0004618381 |  | 3270.371741 | 1.471616801 | 0.000616122 |  | 3270.371741 | 1.477915284 | 0.0004962271
| 3270.311475 | 1.346743 | -0.0004480867 |  | 3270.311475 | 1.471531 | 0.0006713311 |  | 3270.311475 | 1.477902206 | 0.000490478
| 3270.251209 | 1.34675 | -0.0004579837 |  | 3270.251209 | 1.471462663 | 0.0007596222 |  | 3270.251209 | 1.47789 | 0.0004899086
| 3270.190944 | 1.346734 | -0.0004787941 |  | 3270.190944 | 1.471427 | 0.0008735728 |  | 3270.190944 | 1.477881 | 0.000491775
| 3270.130678 | 1.346691 | -0.0004919053 |  | 3270.130678 | 1.471436 | 0.0009976488227 |  | 3270.130678 | 1.477873 | 0.0004939805
| 3270.070413 | 1.346631 | -0.0004803617 |  | 3270.070413 | 1.471492 | 0.001110914 |  | 3270.070413 | 1.477865869 | 0.0004956121312
| 3270.010147 | 1.346572 | -0.0004357935 |  | 3270.010147 | 1.471587976 | 0.001192363 |  | 3270.010147 | 1.477858 | 0.0004973048
| 3269.949882 | 1.346532 | -0.0003617647 |  | 3269.949882 | 1.471706178 | 0.001226713 |  | 3269.949882 | 1.477848 | 0.0005000967
| 3269.889616 | 1.346526 | -0.0002721749 |  | 3269.889616 | 1.471823 | 0.001208751 |  | 3269.889616 | 1.477839 | 0.0005047132
| 3269.82935 | 1.346558 | -0.0001862915 |  | 3269.82935 | 1.471915665 | 0.001145272 |  | 3269.82935 | 1.47783 | 0.0005107465
| 3269.769085 | 1.346619951 | -0.0001215561 |  | 3269.769085 | 1.471967 | 0.001053578 |  | 3269.769085 | 1.477822819 | 0.0005172319
| 3269.708819 | 1.346698 | -8.805467e-05 |  | 3269.708819 | 1.47197 | 0.0009566092 |  | 3269.708819 | 1.477815 | 0.0005233214
| 3269.648554 | 1.346775 | -8.614814e-05 |  | 3269.648554 | 1.471932 | 0.0008762815694 |  | 3269.648554 | 1.477807 | 0.000529123
| 3269.588288 | 1.34684 | -0.0001083089 |  | 3269.588288 | 1.471869 | 0.0008278506 |  | 3269.588288 | 1.477796 | 0.0005359847046
| 3269.528022 | 1.346888 | -0.0001437141 |  | 3269.528022 | 1.471798 | 0.0008157423 |  | 3269.528022 | 1.477783 | 0.0005464261816
| 3269.467757 | 1.34692 | -0.0001834989 |  | 3269.467757 | 1.471739 | 0.0008345206 |  | 3269.467757 | 1.477769 | 0.0005629138
| 3269.407491 | 1.346942 | -0.0002230569 |  | 3269.407491 | 1.471701 | 0.0008714008 |  | 3269.407491 | 1.477758 | 0.0005865013128
| 3269.347226 | 1.346957 | -0.0002634005 |  | 3269.347226 | 1.471686 | 0.0009121991 |  | 3269.347226 | 1.477754 | 0.0006159074
| 3269.28696 | 1.346968 | -0.0003074574 |  | 3269.28696 | 1.471688482 | 0.0009461862 |  | 3269.28696 | 1.47776 | 0.0006473952
| 3269.226695 | 1.346969 | -0.0003572327 |  | 3269.226695 | 1.471699 | 0.0009690928 |  | 3269.226695 | 1.477777 | 0.0006759389921
| 3269.166429 | 1.346957 | -0.0004106219 |  | 3269.166429 | 1.471709 | 0.0009834668 |  | 3269.166429 | 1.477803 | 0.0006965691
| 3269.106163 | 1.346929 | -0.0004616041 |  | 3269.106163 | 1.471716392 | 0.0009948974786 |  | 3269.106163 | 1.477832 | 0.0007062989068
| 3269.045898 | 1.346884 | -0.0005023281 |  | 3269.045898 | 1.471723 | 0.001008564 |  | 3269.045898 | 1.477859 | 0.0007051607
| 3268.985632 | 1.34683 | -0.0005269972 |  | 3268.985632 | 1.471735 | 0.001025729 |  | 3268.985632 | 1.477880691 | 0.0006959786
| 3268.925367 | 1.346775 | -0.0005340405262 |  | 3268.925367 | 1.471756482 | 0.00104246 |  | 3268.925367 | 1.477894 | 0.0006833227
| 3268.865101 | 1.346726 | -0.0005272901 |  | 3268.865101 | 1.47179 | 0.001051421 |  | 3268.865101 | 1.477899 | 0.0006720010018
| 3268.804836 | 1.346687 | -0.0005134667 |  | 3268.804836 | 1.47183 | 0.001044542 |  | 3268.804836 | 1.477899 | 0.0006652461015
| 3268.74457 | 1.34665421 | -0.0004991573407 |  | 3268.74457 | 1.471867 | 0.001018003 |  | 3268.74457 | 1.477899 | 0.0006640026
| 3268.684304 | 1.346623658 | -0.0004869161 |  | 3268.684304 | 1.471891557 | 0.0009736728 |  | 3268.684304 | 1.477902 | 0.0006665344904
| 3268.624039 | 1.34659 | -0.0004746463 |  | 3268.624039 | 1.471894053 | 0.0009200176 |  | 3268.624039 | 1.477909 | 0.0006697172
| 3268.563773 | 1.346549841 | -0.0004563605 |  | 3268.563773 | 1.471871951 | 0.0008692553 |  | 3268.563773 | 1.477920499 | 0.0006702542
| 3268.503508 | 1.346508 | -0.0004257739 |  | 3268.503508 | 1.471829 | 0.0008338983244 |  | 3268.503508 | 1.477933 | 0.0006658876
| 3268.443242 | 1.34647 | -0.0003796933 |  | 3268.443242 | 1.471776764 | 0.0008227566 |  | 3268.443242 | 1.477944718 | 0.0006563501692
| 3268.382977 | 1.346445 | -0.0003201111 |  | 3268.382977 | 1.471728 | 0.0008370593 |  | 3268.382977 | 1.477951988 | 0.0006429849307
| 3268.322711 | 1.346439 | -0.0002537227 |  | 3268.322711 | 1.471697 | 0.0008709082 |  | 3268.322711 | 1.477954 | 0.0006285495
| 3268.262445 | 1.346453503 | -0.0001894595 |  | 3268.262445 | 1.47169 | 0.0009118021 |  | 3268.262445 | 1.477950814 | 0.0006157201
| 3268.20218 | 1.346484 | -0.0001349376 |  | 3268.20218 | 1.471707462 | 0.0009455114 |  | 3268.20218 | 1.477945 | 0.0006062325
| 3268.141914 | 1.346524 | -9.416312e-05 |  | 3268.141914 | 1.471741 | 0.000959346 |  | 3268.141914 | 1.477937 | 0.0006007172
| 3268.081649 | 1.346567 | -6.662321e-05 |  | 3268.081649 | 1.471777 | 0.000947112202 |  | 3268.081649 | 1.477931 | 0.0005983088974
| 3268.021383 | 1.34661 | -4.901351083e-05 |  | 3268.021383 | 1.47179907 | 0.0009114819 |  | 3268.021383 | 1.477927 | 0.0005976799
| 3267.961118 | 1.346651 | -3.775802e-05 |  | 3267.961118 | 1.471795536 | 0.0008639887 |  | 3267.961118 | 1.477924 | 0.0005974376765
| 3267.900852 | 1.346692 | -3.108087e-05 |  | 3267.900852 | 1.471762485 | 0.0008213955 |  | 3267.900852 | 1.477923 | 0.0005967521
| 3267.840586 | 1.346735 | -2.990835e-05 |  | 3267.840586 | 1.471706105 | 0.000801066707 |  | 3267.840586 | 1.477922 | 0.0005954623
| 3267.780321 | 1.346781 | -3.695053e-05 |  | 3267.780321 | 1.471642 | 0.0008143527581 |  | 3267.780321 | 1.477922 | 0.0005940341
| 3267.720055 | 1.346827 | -5.468492632e-05 |  | 3267.720055 | 1.471592 | 0.0008622659375 |  | 3267.720055 | 1.477922 | 0.0005926123
| 3267.65979 | 1.346868 | -8.395618e-05 |  | 3267.65979 | 1.471573 | 0.0009336695529 |  | 3267.65979 | 1.477923 | 0.000590552
| 3267.599524 | 1.346901 | -0.0001229993 |  | 3267.599524 | 1.471595 | 0.001007929 |  | 3267.599524 | 1.477925 | 0.0005867787324
| 3267.539258 | 1.346923458 | -0.0001683852 |  | 3267.539258 | 1.471656627 | 0.001061717 |  | 3267.539258 | 1.477927485 | 0.0005798274
| 3267.478993 | 1.346934 | -0.0002163505 |  | 3267.478993 | 1.471741 | 0.001076399 |  | 3267.478993 | 1.477928 | 0.0005690700932
| 3267.418727 | 1.346935116 | -0.000263975 |  | 3267.418727 | 1.471823 | 0.001045169 |  | 3267.418727 | 1.477923916 | 0.0005551961
| 3267.358462 | 1.346927 | -0.0003097232 |  | 3267.358462 | 1.471881 | 0.0009756424 |  | 3267.358462 | 1.477913 | 0.0005406669
| 3267.298196 | 1.34691 | -0.0003526572 |  | 3267.298196 | 1.471898 | 0.0008871862027 |  | 3267.298196 | 1.477894 | 0.0005294826
| 3267.237931 | 1.346885 | -0.0003914987 |  | 3267.237931 | 1.471873 | 0.0008039949447 |  | 3267.237931 | 1.47787 | 0.0005256596
| 3267.177665 | 1.346853 | -0.0004242887 |  | 3267.177665 | 1.471817 | 0.0007462793956 |  | 3267.177665 | 1.477843686 | 0.0005321133
| 3267.117399 | 1.346814588 | -0.0004483461 |  | 3267.117399 | 1.471752 | 0.0007226918011 |  | 3267.117399 | 1.477821 | 0.0005490282
| 3267.057134 | 1.346773 | -0.0004619908 |  | 3267.057134 | 1.471696137 | 0.0007289066 |  | 3267.057134 | 1.477805324 | 0.0005743933
| 3266.996868 | 1.346733 | -0.0004651224 |  | 3266.996868 | 1.471663 | 0.0007496888797 |  | 3266.996868 | 1.477801 | 0.0006037036
| 3266.936603 | 1.346699 | -0.0004602817 |  | 3266.936603 | 1.471653 | 0.0007671768 |  | 3266.936603 | 1.477807 | 0.0006322427
| 3266.876337 | 1.346671 | -0.0004516573 |  | 3266.876337 | 1.471655222 | 0.0007676784 |  | 3266.876337 | 1.477822 | 0.0006560738
| 3266.816072 | 1.346647687 | -0.0004429086 |  | 3266.816072 | 1.471653465 | 0.0007484363751 |  | 3266.816072 | 1.477844 | 0.0006734185997
| 3266.755806 | 1.346627 | -0.0004359025 |  | 3266.755806 | 1.471634 | 0.0007167901 |  | 3266.755806 | 1.477869 | 0.0006840330049
| 3266.69554 | 1.346605 | -0.0004292773 |  | 3266.69554 | 1.471591363 | 0.000687262 |  | 3266.69554 | 1.477896 | 0.0006883709
| 3266.635275 | 1.34658 | -0.0004192949 |  | 3266.635275 | 1.471529 | 0.0006742355 |  | 3266.635275 | 1.477925 | 0.000686274
| 3266.575009 | 1.346556 | -0.0004029248 |  | 3266.575009 | 1.47146 | 0.0006864982 |  | 3266.575009 | 1.477956 | 0.0006760588
| 3266.514744 | 1.346537 | -0.0003793874 |  | 3266.514744 | 1.47139751 | 0.0007239843 |  | 3266.514744 | 1.477988 | 0.0006550643
| 3266.454478 | 1.34652695 | -0.0003517781 |  | 3266.454478 | 1.471351522 | 0.0007795726997 |  | 3266.454478 | 1.478015 | 0.0006207815
| 3266.394213 | 1.346528995 | -0.000326604 |  | 3266.394213 | 1.471326 | 0.0008426642 |  | 3266.394213 | 1.478032 | 0.0005734021
| 3266.333947 | 1.34654 | -0.000310786 |  | 3266.333947 | 1.471317913 | 0.0009051844858 |  | 3266.333947 | 1.478032 | 0.0005168159
| 3266.273681 | 1.346552 | -0.0003082308 |  | 3266.273681 | 1.471323 | 0.0009630736 |  | 3266.273681 | 1.478009 | 0.0004592659
| 3266.213416 | 1.346556 | -0.0003176719 |  | 3266.213416 | 1.471336 | 0.001016924 |  | 3266.213416 | 1.477964 | 0.0004112128875
| 3266.15315 | 1.346547 | -0.000332394 |  | 3266.15315 | 1.471359 | 0.00106865 |  | 3266.15315 | 1.477902 | 0.0003822299233
| 3266.092885 | 1.346522 | -0.0003423242 |  | 3266.092885 | 1.471392 | 0.00111847 |  | 3266.092885 | 1.477834 | 0.0003782655
| 3266.032619 | 1.346487 | -0.0003382312 |  | 3266.032619 | 1.471439342 | 0.001162652 |  | 3266.032619 | 1.477771 | 0.0003991057
| 3265.972354 | 1.346451 | -0.0003156305 |  | 3265.972354 | 1.471502 | 0.00119451 |  | 3265.972354 | 1.477723 | 0.0004385611
| 3265.912088 | 1.346425 | -0.0002763619 |  | 3265.912088 | 1.471574043 | 0.001206959 |  | 3265.912088 | 1.477695618 | 0.0004870018
| 3265.851822 | 1.346417 | -0.0002280294 |  | 3265.851822 | 1.471648516 | 0.001196298 |  | 3265.851822 | 1.477687104 | 0.0005342657
| 3265.791557 | 1.346429 | -0.0001810307 |  | 3265.791557 | 1.471715819 | 0.001163551 |  | 3265.791557 | 1.477692103 | 0.000573369932
| 3265.731291 | 1.346457 | -0.0001447503 |  | 3265.731291 | 1.471769 | 0.00111459 |  | 3265.731291 | 1.477703 | 0.0006020551
| 3265.671026 | 1.346493 | -0.0001245401632 |  | 3265.671026 | 1.471806172 | 0.001056528 |  | 3265.671026 | 1.477714471 | 0.0006225469
| 3265.61076 | 1.34653 | -0.0001208137 |  | 3265.61076 | 1.471828 | 0.0009951911 |  | 3265.61076 | 1.477723 | 0.0006394692
| 3265.550494 | 1.346559 | -0.0001301966 |  | 3265.550494 | 1.47184 | 0.0009331741 |  | 3265.550494 | 1.477731 | 0.0006570504562
| 3265.490229 | 1.346579 | -0.0001472602 |  | 3265.490229 | 1.47184156 | 0.0008694685504 |  | 3265.490229 | 1.477740225 | 0.0006768798699
| 3265.429963 | 1.346588 | -0.0001670429 |  | 3265.429963 | 1.471833 | 0.0008025675108 |  | 3265.429963 | 1.477755572 | 0.0006973465
| 3265.369698 | 1.346588 | -0.0001859917 |  | 3265.369698 | 1.47181 | 0.0007330696 |  | 3265.369698 | 1.477778 | 0.0007147351
| 3265.309432 | 1.346581 | -0.0002017532 |  | 3265.309432 | 1.471769 | 0.0006654672087 |  | 3265.309432 | 1.477806 | 0.0007251598574
| 3265.249167 | 1.346569 | -0.0002126314781 |  | 3265.249167 | 1.471709624 | 0.0006071629 |  | 3265.249167 | 1.477836 | 0.0007264404
| 3265.188901 | 1.346553 | -0.0002171409 |  | 3265.188901 | 1.471635 | 0.0005656396 |  | 3265.188901 | 1.477864 | 0.0007188206
| 3265.128635 | 1.346536063 | -0.0002145328 |  | 3265.128635 | 1.471553 | 0.0005455947 |  | 3265.128635 | 1.477887 | 0.0007047005
| 3265.06837 | 1.346522 | -0.0002052569 |  | 3265.06837 | 1.471473 | 0.0005466158 |  | 3265.06837 | 1.477904 | 0.0006869588
| 3265.008104 | 1.346514 | -0.0001918391 |  | 3265.008104 | 1.471401 | 0.0005638881 |  | 3265.008104 | 1.477916 | 0.0006677294
| 3264.947839 | 1.346512751 | -0.0001786883 |  | 3264.947839 | 1.471339768 | 0.0005902962 |  | 3264.947839 | 1.477924 | 0.0006476916
| 3264.887573 | 1.346516 | -0.000170448 |  | 3264.887573 | 1.471286 | 0.0006213465 |  | 3264.887573 | 1.477929 | 0.0006264019041
| 3264.827308 | 1.34652 | -0.0001697235 |  | 3264.827308 | 1.471237 | 0.0006559376 |  | 3264.827308 | 1.477929 | 0.0006035682
| 3264.767042 | 1.346517 | -0.0001750774 |  | 3264.767042 | 1.47119 | 0.0006970826364 |  | 3264.767042 | 1.477923 | 0.0005802173
| 3264.706776 | 1.346502 | -0.000180731 |  | 3264.706776 | 1.471148 | 0.0007486383767 |  | 3264.706776 | 1.47791056 | 0.0005589683
| 3264.646511 | 1.346476 | -0.000178131 |  | 3264.646511 | 1.471116 | 0.0008123456 |  | 3264.646511 | 1.477891 | 0.0005433967
| 3264.586245 | 1.346444 | -0.0001589978 |  | 3264.586245 | 1.471101 | 0.0008853203 |  | 3264.586245 | 1.477869 | 0.0005364035
| 3264.52598 | 1.346415277 | -0.0001192375 |  | 3264.52598 | 1.471110073 | 0.0009590797 |  | 3264.52598 | 1.4778486 | 0.0005386791
| 3264.465714 | 1.346402 | -6.08858e-05 |  | 3264.465714 | 1.471141 | 0.001022948 |  | 3264.465714 | 1.477834566 | 0.000547796
| 3264.405449 | 1.346414534 | 7.237660392e-06 |  | 3264.405449 | 1.471189 | 0.001067703 |  | 3264.405449 | 1.47783 | 0.0005588615
| 3264.345183 | 1.346456 | 7.226212e-05 |  | 3264.345183 | 1.471243 | 0.001088734 |  | 3264.345183 | 1.477833 | 0.0005660093
| 3264.284917 | 1.346522 | 0.0001208596 |  | 3264.284917 | 1.471292 | 0.00108687694 |  | 3264.284917 | 1.477842 | 0.0005647304
| 3264.224652 | 1.346605 | 0.0001431382 |  | 3264.224652 | 1.471329 | 0.001067698 |  | 3264.224652 | 1.477849 | 0.0005532644
| 3264.164386 | 1.346692356 | 0.0001350291 |  | 3264.164386 | 1.471349 | 0.001038161 |  | 3264.164386 | 1.477848 | 0.0005336399
| 3264.104121 | 1.346771 | 9.842714e-05 |  | 3264.104121 | 1.471352 | 0.001005274 |  | 3264.104121 | 1.477835858 | 0.0005107522
| 3264.043855 | 1.346831 | 4.018204e-05 |  | 3264.043855 | 1.47133829 | 0.0009740045 |  | 3264.043855 | 1.477811 | 0.0004909591
| 3263.98359 | 1.346869 | -3.079528e-05 |  | 3263.98359 | 1.471308233 | 0.0009493710046 |  | 3263.98359 | 1.477776 | 0.0004804373
| 3263.923324 | 1.346883378 | -0.0001055745 |  | 3263.923324 | 1.471263286 | 0.0009371858146 |  | 3263.923324 | 1.477735 | 0.0004835637456
| 3263.863058 | 1.346875855 | -0.0001763246 |  | 3263.863058 | 1.471207 | 0.0009447199036 |  | 3263.863058 | 1.477694 | 0.000502203
| 3263.802793 | 1.346851 | -0.0002371815 |  | 3263.802793 | 1.471148 | 0.0009786604 |  | 3263.802793 | 1.477659848 | 0.0005357977
| 3263.742527 | 1.346813203 | -0.0002843013 |  | 3263.742527 | 1.471098755 | 0.001041784 |  | 3263.742527 | 1.477638 | 0.0005811448
| 3263.682262 | 1.346768923 | -0.0003157345 |  | 3263.682262 | 1.471074532 | 0.001129756 |  | 3263.682262 | 1.477632698 | 0.0006332337
| 3263.621996 | 1.346724 | -0.0003314722 |  | 3263.621996 | 1.471088 | 0.001229228 |  | 3263.621996 | 1.477646 | 0.0006852134666
| 3263.56173 | 1.346683112 | -0.0003337029 |  | 3263.56173 | 1.471142 | 0.001320497 |  | 3263.56173 | 1.477677276 | 0.0007296536275
| 3263.501465 | 1.346651 | -0.0003265751 |  | 3263.501465 | 1.471230751 | 0.001383628 |  | 3263.501465 | 1.477722198 | 0.0007596352
| 3263.441199 | 1.346628 | -0.0003150939 |  | 3263.441199 | 1.471335 | 0.001405005 |  | 3263.441199 | 1.477773695 | 0.0007705431
| 3263.380934 | 1.346614 | -0.0003040331 |  | 3263.380934 | 1.471433 | 0.001383011 |  | 3263.380934 | 1.477822835 | 0.000761468
| 3263.320668 | 1.346605 | -0.0002963895 |  | 3263.320668 | 1.471506 | 0.001328426 |  | 3263.320668 | 1.477861 | 0.0007362388214
| 3263.260403 | 1.346599 | -0.0002928992174 |  | 3263.260403 | 1.471543 | 0.001260185 |  | 3263.260403 | 1.477883 | 0.000702321
| 3263.200137 | 1.346591 | -0.0002922237 |  | 3263.200137 | 1.471547 | 0.001198341 |  | 3263.200137 | 1.477888 | 0.0006692099
| 3263.139871 | 1.346582 | -0.0002921355 |  | 3263.139871 | 1.47153 | 0.001156257 |  | 3263.139871 | 1.47788 | 0.0006450536
| 3263.079606 | 1.346571657 | -0.0002911066 |  | 3263.079606 | 1.471510258 | 0.00113693 |  | 3263.079606 | 1.477868 | 0.0006340718
| 3263.01934 | 1.346561515 | -0.0002886869 |  | 3263.01934 | 1.4715 | 0.001132663 |  | 3263.01934 | 1.477861 | 0.0006349566531
| 3262.959075 | 1.346552 | -0.0002856172 |  | 3262.959075 | 1.471503 | 0.00113158 |  | 3262.959075 | 1.477864694 | 0.0006414518
| 3262.898809 | 1.346543 | -0.0002828788 |  | 3262.898809 | 1.471515504 | 0.001122766 |  | 3262.898809 | 1.477880875 | 0.0006445529
| 3262.838544 | 1.346533 | -0.0002800544 |  | 3262.838544 | 1.471528882 | 0.001101469 |  | 3262.838544 | 1.477905 | 0.0006361756
| 3262.778278 | 1.346521 | -0.0002753681 |  | 3262.778278 | 1.47153384 | 0.00107022 |  | 3262.778278 | 1.47793 | 0.0006121442779
| 3262.718012 | 1.346507 | -0.0002661316 |  | 3262.718012 | 1.471525972 | 0.001035916 |  | 3262.718012 | 1.477945 | 0.0005738151793
| 3262.657747 | 1.346495 | -0.0002504278 |  | 3262.657747 | 1.471506286 | 0.001005285 |  | 3262.657747 | 1.477943418 | 0.0005275437
| 3262.597481 | 1.34649 | -0.0002286294 |  | 3262.597481 | 1.471479 | 0.0009817403 |  | 3262.597481 | 1.477923197 | 0.0004824972
| 3262.537216 | 1.346495 | -0.0002043036 |  | 3262.537216 | 1.47144639 | 0.0009649192608 |  | 3262.537216 | 1.477886916 | 0.0004476685
| 3262.47695 | 1.346511 | -0.0001835064 |  | 3262.47695 | 1.471409139 | 0.0009537699 |  | 3262.47695 | 1.477841 | 0.0004289671
| 3262.416685 | 1.346536471 | -0.0001722377 |  | 3262.416685 | 1.471364382 | 0.0009497398 |  | 3262.416685 | 1.477795 | 0.0004281822
| 3262.356419 | 1.346565 | -0.0001740293 |  | 3262.356419 | 1.471311 | 0.0009592854 |  | 3262.356419 | 1.477755 | 0.0004428613
| 3262.296153 | 1.34659 | -0.0001882833 |  | 3262.296153 | 1.471252 | 0.000991505 |  | 3262.296153 | 1.477726 | 0.0004676791
| 3262.235888 | 1.346605 | -0.0002107123 |  | 3262.235888 | 1.471201 | 0.001053536 |  | 3262.235888 | 1.477711 | 0.0004965026
| 3262.175622 | 1.346611 | -0.0002348431 |  | 3262.175622 | 1.471176234 | 0.001144136 |  | 3262.175622 | 1.47771 | 0.0005234836
| 3262.115357 | 1.34661 | -0.0002558006 |  | 3262.115357 | 1.471194068 | 0.001249799514 |  | 3262.115357 | 1.477718 | 0.0005441371849
| 3262.055091 | 1.346606563 | -0.0002723701 |  | 3262.055091 | 1.471263036 | 0.001346157 |  | 3262.055091 | 1.477731919 | 0.0005556224
| 3261.994826 | 1.346606 | -0.0002876189 |  | 3261.994826 | 1.471376 | 0.001405707 |  | 3261.994826 | 1.477748 | 0.0005565727
| 3261.93456 | 1.346608 | -0.0003070503 |  | 3261.93456 | 1.471509 | 0.001407298 |  | 3261.93456 | 1.477762 | 0.0005473175
| 3261.874294 | 1.346609 | -0.0003352513 |  | 3261.874294 | 1.471630526 | 0.001346029 |  | 3261.874294 | 1.477769 | 0.0005297840068
| 3261.814029 | 1.3466 | -0.0003725635 |  | 3261.814029 | 1.471708 | 0.001235864 |  | 3261.814029 | 1.47776622 | 0.000507439
| 3261.753763 | 1.346575 | -0.0004139993 |  | 3261.753763 | 1.471722649 | 0.001107058 |  | 3261.753763 | 1.477752 | 0.0004850995
| 3261.693498 | 1.346531 | -0.0004496931 |  | 3261.693498 | 1.471675573 | 0.0009951811 |  | 3261.693498 | 1.477727845 | 0.0004677421
| 3261.633232 | 1.346472 | -0.0004694679 |  | 3261.633232 | 1.471587 | 0.0009286849 |  | 3261.633232 | 1.477696147 | 0.0004595674
| 3261.572966 | 1.346406 | -0.0004659709228 |  | 3261.572966 | 1.471488 | 0.0009197153 |  | 3261.572966 | 1.477662 | 0.0004626603357
| 3261.512701 | 1.346346 | -0.0004389005 |  | 3261.512701 | 1.471411 | 0.0009603519 |  | 3261.512701 | 1.47763 | 0.0004768096
| 3261.452435 | 1.346303 | -0.0003944537 |  | 3261.452435 | 1.471376 | 0.00102805 |  | 3261.452435 | 1.477603 | 0.0004997158
| 3261.39217 | 1.34628163 | -0.0003434403 |  | 3261.39217 | 1.471384 | 0.001094852 |  | 3261.39217 | 1.477585 | 0.000527948
| 3261.331904 | 1.34628 | -0.0002970747 |  | 3261.331904 | 1.471425 | 0.001138997 |  | 3261.331904 | 1.477575 | 0.0005584508
| 3261.271639 | 1.34629 | -0.0002626156 |  | 3261.271639 | 1.471476 | 0.001152353 |  | 3261.271639 | 1.477573 | 0.0005889456
| 3261.211373 | 1.346303 | -0.0002411507 |  | 3261.211373 | 1.47152 | 0.001140324 |  | 3261.211373 | 1.477577 | 0.0006182157
| 3261.151107 | 1.346312 | -0.0002285667 |  | 3261.151107 | 1.471547 | 0.001117194 |  | 3261.151107 | 1.477588 | 0.0006452451
| 3261.090842 | 1.3463151 | -0.0002183287 |  | 3261.090842 | 1.471560083 | 0.001097152 |  | 3261.090842 | 1.477604523 | 0.0006687075
| 3261.030576 | 1.346315 | -0.0002047959 |  | 3261.030576 | 1.471571 | 0.001087037 |  | 3261.030576 | 1.477627 | 0.0006864033
| 3260.970311 | 1.346318 | -0.0001868216 |  | 3260.970311 | 1.471592 | 0.001082837 |  | 3260.970311 | 1.477654 | 0.0006957098
| 3260.910045 | 1.346328 | -0.0001676017 |  | 3260.910045 | 1.47163 | 0.00107212 |  | 3260.910045 | 1.477682 | 0.0006948943
| 3260.84978 | 1.346346 | -0.0001527225 |  | 3260.84978 | 1.47167767 | 0.001040732 |  | 3260.84978 | 1.477706 | 0.0006841466
| 3260.789514 | 1.346368 | -0.0001476529 |  | 3260.789514 | 1.471722249 | 0.0009800212 |  | 3260.789514 | 1.477721 | 0.0006663716
| 3260.729248 | 1.346389 | -0.0001538243 |  | 3260.729248 | 1.471745 | 0.0008924291 |  | 3260.729248 | 1.477726 | 0.0006465956
| 3260.668983 | 1.346401 | -0.0001684354 |  | 3260.668983 | 1.471733 | 0.0007908635 |  | 3260.668983 | 1.477721805 | 0.0006302192
| 3260.608717 | 1.346402 | -0.0001848331 |  | 3260.608717 | 1.47167943 | 0.0006955523 |  | 3260.608717 | 1.477712 | 0.0006210537436
| 3260.548452 | 1.346393 | -0.0001961963 |  | 3260.548452 | 1.471592761 | 0.0006258888 |  | 3260.548452 | 1.477703 | 0.0006197827
| 3260.488186 | 1.34638 | -0.0001979708 |  | 3260.488186 | 1.471489581 | 0.0005947968326 |  | 3260.488186 | 1.477699 | 0.0006233412
| 3260.427921 | 1.346371 | -0.0001904895 |  | 3260.427921 | 1.471390466 | 0.000603493 |  | 3260.427921 | 1.477701 | 0.0006267547
| 3260.367655 | 1.34637 | -0.0001786436 |  | 3260.367655 | 1.471313 | 0.0006427503005 |  | 3260.367655 | 1.477708 | 0.0006250655
| 3260.307389 | 1.34638 | -0.0001698237 |  | 3260.307389 | 1.471266 | 0.0006959878 |  | 3260.307389 | 1.477712 | 0.0006162703
| 3260.247124 | 1.346395 | -0.0001704583 |  | 3260.247124 | 1.471247339 | 0.0007460031 |  | 3260.247124 | 1.477711 | 0.0006023031492
| 3260.186858 | 1.346409 | -0.0001834089 |  | 3260.186858 | 1.471248 | 0.0007801465 |  | 3260.186858 | 1.477698691 | 0.000588763
| 3260.126593 | 1.346414 | -0.0002062335 |  | 3260.126593 | 1.471255 | 0.0007938764753 |  | 3260.126593 | 1.477678 | 0.0005828142
| 3260.066327 | 1.346404 | -0.0002324672 |  | 3260.066327 | 1.471253173 | 0.0007910827 |  | 3260.066327 | 1.477653 | 0.0005899576611
| 3260.006062 | 1.346379969 | -0.0002535462 |  | 3260.006062 | 1.471236 | 0.0007819913 |  | 3260.006062 | 1.477633217 | 0.00061153259
| 3259.945796 | 1.346346 | -0.000262351 |  | 3259.945796 | 1.471203 | 0.0007786642 |  | 3259.945796 | 1.477627 | 0.0006437301
| 3259.88553 | 1.346309 | -0.0002552634 |  | 3259.88553 | 1.471159 | 0.0007912077123 |  | 3259.88553 | 1.477638 | 0.0006783027
| 3259.825265 | 1.346277 | -0.0002332502 |  | 3259.825265 | 1.471116848 | 0.0008244816 |  | 3259.825265 | 1.477667 | 0.0007052806
| 3259.764999 | 1.346257022 | -0.0002009952 |  | 3259.764999 | 1.471087 | 0.0008769279 |  | 3259.764999 | 1.477709 | 0.0007159673
| 3259.704734 | 1.34625 | -0.0001647384 |  | 3259.704734 | 1.471079 | 0.0009404909 |  | 3259.704734 | 1.477753 | 0.0007059358599
| 3259.644468 | 1.346257 | -0.0001304697 |  | 3259.644468 | 1.471098 | 0.001004051 |  | 3259.644468 | 1.477790072 | 0.000676041
| 3259.584202 | 1.346273 | -0.0001024042 |  | 3259.584202 | 1.471141 | 0.001054585 |  | 3259.584202 | 1.477811 | 0.0006321309
| 3259.523937 | 1.34629562 | -8.247038724e-05 |  | 3259.523937 | 1.4712 | 0.001082583 |  | 3259.523937 | 1.477812 | 0.0005830962144
| 3259.463671 | 1.346322 | -7.141148446e-05 |  | 3259.463671 | 1.471264 | 0.001082676 |  | 3259.463671 | 1.477794 | 0.0005385158737
| 3259.403406 | 1.346349 | -6.913756e-05 |  | 3259.403406 | 1.47132 | 0.001056197 |  | 3259.403406 | 1.477760182 | 0.0005061664
| 3259.34314 | 1.346375052 | -7.585252e-05 |  | 3259.34314 | 1.471356 | 0.001010934 |  | 3259.34314 | 1.477719 | 0.0004906048
| 3259.282875 | 1.346397 | -9.156091418e-05 |  | 3259.282875 | 1.471368 | 0.0009584612723 |  | 3259.282875 | 1.477678827 | 0.0004923033
| 3259.222609 | 1.346412 | -0.0001152873 |  | 3259.222609 | 1.471356 | 0.0009116109 |  | 3259.222609 | 1.477646 | 0.000508254
| 3259.162343 | 1.346417 | -0.0001442788 |  | 3259.162343 | 1.471329 | 0.0008801573 |  | 3259.162343 | 1.477626 | 0.0005327188
| 3259.102078 | 1.346407 | -0.0001735525 |  | 3259.102078 | 1.471299 | 0.0008681765881 |  | 3259.102078 | 1.477620699 | 0.0005588072932
| 3259.041812 | 1.346385 | -0.0001969801 |  | 3259.041812 | 1.47127649 | 0.0008722403968 |  | 3259.041812 | 1.477627 | 0.000580031978
| 3258.981547 | 1.346354 | -0.0002083497 |  | 3258.981547 | 1.47127 | 0.0008828545 |  | 3258.981547 | 1.477641772 | 0.0005916444
| 3258.921281 | 1.346319408 | -0.0002037986 |  | 3258.921281 | 1.47128 | 0.0008874726456 |  | 3258.921281 | 1.477658 | 0.000591771
| 3258.861016 | 1.34629 | -0.0001838056 |  | 3258.861016 | 1.471299 | 0.0008756689 |  | 3258.861016 | 1.477671 | 0.0005817455
| 3258.80075 | 1.346274 | -0.0001526126 |  | 3258.80075 | 1.471315 | 0.0008427352334 |  | 3258.80075 | 1.477674861 | 0.0005656817
| 3258.740484 | 1.346274 | -0.0001181532 |  | 3258.740484 | 1.471313 | 0.0007926731 |  | 3258.740484 | 1.47767 | 0.0005490243
| 3258.680219 | 1.346289581 | -8.890252e-05 |  | 3258.680219 | 1.471284954 | 0.0007368722499 |  | 3258.680219 | 1.477657 | 0.0005366632
| 3258.619953 | 1.346315 | -7.181952057e-05 |  | 3258.619953 | 1.471229 | 0.0006911470676 |  | 3258.619953 | 1.477642 | 0.0005313795
| 3258.559688 | 1.346343 | -6.950156e-05 |  | 3258.559688 | 1.471151823 | 0.0006701076 |  | 3258.559688 | 1.477628 | 0.0005327203
| 3258.499422 | 1.346365787 | -7.989247256e-05 |  | 3258.499422 | 1.471069 | 0.0006819350225 |  | 3258.499422 | 1.47762 | 0.0005373764231
| 3258.439157 | 1.346378 | -9.722889252e-05 |  | 3258.439157 | 1.470999 | 0.0007255265 |  | 3258.439157 | 1.477617417 | 0.0005405259
| 3258.378891 | 1.346378 | -0.0001141249 |  | 3258.378891 | 1.470953 | 0.0007908415 |  | 3258.378891 | 1.477618019 | 0.0005380786
| 3258.318625 | 1.346369533 | -0.0001241531 |  | 3258.318625 | 1.470938 | 0.0008625863 |  | 3258.318625 | 1.477617 | 0.0005284147
| 3258.25836 | 1.34636 | -0.0001242407 |  | 3258.25836 | 1.470951 | 0.0009255379 |  | 3258.25836 | 1.477608 | 0.0005134888
| 3258.198094 | 1.346355 | -0.0001157866 |  | 3258.198094 | 1.470981 | 0.0009698042 |  | 3258.198094 | 1.477589715 | 0.0004983243886
| 3258.137829 | 1.346359078 | -0.0001034426 |  | 3258.137829 | 1.47101708 | 0.0009930664378 |  | 3258.137829 | 1.477561 | 0.0004893114212
| 3258.077563 | 1.346375 | -9.408353e-05 |  | 3258.077563 | 1.471048 | 0.001000247 |  | 3258.077563 | 1.477525489 | 0.0004919575
| 3258.017298 | 1.346398 | -9.412072e-05 |  | 3258.017298 | 1.47107 | 0.0009997195 |  | 3258.017298 | 1.477490333 | 0.0005088697
| 3257.957032 | 1.346423 | -0.0001074302 |  | 3257.957032 | 1.471086 | 0.0009984742 |  | 3257.957032 | 1.477462 | 0.0005389358
| 3257.896766 | 1.346443532 | -0.0001343746 |  | 3257.896766 | 1.471102493 | 0.0009987841894 |  | 3257.896766 | 1.477446 | 0.0005777346
| 3257.836501 | 1.346452 | -0.0001712267 |  | 3257.836501 | 1.471124 | 0.000996851 |  | 3257.836501 | 1.477445 | 0.0006190761
| 3257.776235 | 1.346444 | -0.0002115915 |  | 3257.776235 | 1.47115 | 0.00098571 |  | 3257.776235 | 1.477458 | 0.0006568201
| 3257.71597 | 1.346421 | -0.0002478055 |  | 3257.71597 | 1.471174874 | 0.0009591234 |  | 3257.71597 | 1.477482 | 0.0006862991489
| 3257.655704 | 1.346385 | -0.0002731081 |  | 3257.655704 | 1.471188 | 0.0009159441 |  | 3257.655704 | 1.477512207 | 0.0007051352
| 3257.595438 | 1.3463429 | -0.0002835013 |  | 3257.595438 | 1.47118 | 0.0008631966591 |  | 3257.595438 | 1.477545 | 0.0007129923
| 3257.535173 | 1.346302 | -0.0002782665 |  | 3257.535173 | 1.471145 | 0.0008135324146 |  | 3257.535173 | 1.477576 | 0.0007106754
| 3257.474907 | 1.346268 | -0.0002601641 |  | 3257.474907 | 1.471085052 | 0.0007823867 |  | 3257.474907 | 1.477604 | 0.000699562
| 3257.414642 | 1.346244691 | -0.0002348933 |  | 3257.414642 | 1.471013 | 0.0007810917 |  | 3257.414642 | 1.477628 | 0.0006811126
| 3257.354376 | 1.346233351 | -0.0002084085 |  | 3257.354376 | 1.470946 | 0.000813641 |  | 3257.354376 | 1.477645 | 0.0006565056
| 3257.294111 | 1.346230959 | -0.0001857664 |  | 3257.294111 | 1.4709 | 0.0008735848197 |  | 3257.294111 | 1.477655 | 0.0006274777
| 3257.233845 | 1.346233 | -0.0001693419 |  | 3257.233845 | 1.470887 | 0.0009470618144 |  | 3257.233845 | 1.477655698 | 0.0005961905
| 3257.173579 | 1.346234 | -0.0001580904 |  | 3257.173579 | 1.470908 | 0.001016811 |  | 3257.173579 | 1.477647104 | 0.0005653065
| 3257.113314 | 1.346232 | -0.0001487688 |  | 3257.113314 | 1.470955 | 0.001068077 |  | 3257.113314 | 1.47763 | 0.0005378741
| 3257.053048 | 1.346228 | -0.0001369658 |  | 3257.053048 | 1.471017768 | 0.00109239 |  | 3257.053048 | 1.477605 | 0.0005163612
| 3256.992783 | 1.346223 | -0.0001194547 |  | 3256.992783 | 1.471081474 | 0.001089258 |  | 3256.992783 | 1.477576 | 0.0005024777
| 3256.932517 | 1.346224 | -9.607511e-05 |  | 3256.932517 | 1.471136834 | 0.001063917 |  | 3256.932517 | 1.477545 | 0.0004970468
| 3256.872252 | 1.346235 | -6.973759e-05 |  | 3256.872252 | 1.471179463 | 0.001023681 |  | 3256.872252 | 1.477514 | 0.0004997076
| 3256.811986 | 1.346257 | -4.598769e-05 |  | 3256.811986 | 1.471209484 | 0.0009741121701 |  | 3256.811986 | 1.477487 | 0.0005094219658
| 3256.75172 | 1.34629 | -3.127224e-05 |  | 3256.75172 | 1.471228 | 0.0009173052 |  | 3256.75172 | 1.477464 | 0.0005246645
| 3256.691455 | 1.346328398 | -3.046584e-05 |  | 3256.691455 | 1.471235871 | 0.0008521623799 |  | 3256.691455 | 1.477447197 | 0.0005435279
| 3256.631189 | 1.346365 | -4.521109e-05 |  | 3256.631189 | 1.471227 | 0.0007780037 |  | 3256.631189 | 1.477437 | 0.0005637917
| 3256.570924 | 1.346394 | -7.331207e-05 |  | 3256.570924 | 1.471196 | 0.000697492 |  | 3256.570924 | 1.477432 | 0.0005831363
| 3256.510658 | 1.346409 | -0.0001094328 |  | 3256.510658 | 1.471135 | 0.0006191034 |  | 3256.510658 | 1.477432614 | 0.0005993236
| 3256.450393 | 1.346409 | -0.0001468805 |  | 3256.450393 | 1.471042 | 0.0005568126017 |  | 3256.450393 | 1.477436 | 0.000611124
| 3256.390127 | 1.346397 | -0.0001793265 |  | 3256.390127 | 1.470921 | 0.0005270185 |  | 3256.390127 | 1.477439 | 0.0006184568
| 3256.329861 | 1.346375 | -0.000202526 |  | 3256.329861 | 1.470790367 | 0.0005427782319 |  | 3256.329861 | 1.477439 | 0.0006227668
| 3256.269596 | 1.346351 | -0.0002148534 |  | 3256.269596 | 1.470669999 | 0.0006081518 |  | 3256.269596 | 1.477436 | 0.000626803098
| 3256.20933 | 1.346327 | -0.0002173051 |  | 3256.20933 | 1.470583642 | 0.0007155865 |  | 3256.20933 | 1.477431 | 0.000633467339
| 3256.149065 | 1.346308714 | -0.0002122556 |  | 3256.149065 | 1.470549 | 0.0008455015 |  | 3256.149065 | 1.477426 | 0.0006443702
| 3256.088799 | 1.346296 | -0.0002031336 |  | 3256.088799 | 1.470571 | 0.000971328 |  | 3256.088799 | 1.477426 | 0.0006590851583
| 3256.028534 | 1.346291 | -0.000192781 |  | 3256.028534 | 1.470642 | 0.001065645 |  | 3256.028534 | 1.477432 | 0.0006747045824
| 3255.968268 | 1.346291 | -0.0001837719 |  | 3255.968268 | 1.470739536 | 0.00110943 |  | 3255.968268 | 1.477445092 | 0.0006867397
| 3255.908002 | 1.346295 | -0.0001779128 |  | 3255.908002 | 1.47083601 | 0.001096448245 |  | 3255.908002 | 1.477464 | 0.000690681
| 3255.847737 | 1.346301986 | -0.0001760146854 |  | 3255.847737 | 1.470903074 | 0.001035915 |  | 3255.847737 | 1.477482 | 0.0006839299434
| 3255.787471 | 1.34631 | -0.0001781951 |  | 3255.787471 | 1.470922 | 0.000949774277 |  | 3255.787471 | 1.477494193 | 0.0006671930862
| 3255.727206 | 1.346317 | -0.0001840545 |  | 3255.727206 | 1.470887 | 0.0008655190638 |  | 3255.727206 | 1.477495204 | 0.0006447167
| 3255.66694 | 1.346323 | -0.0001927456 |  | 3255.66694 | 1.470808 | 0.0008095972 |  | 3255.66694 | 1.477482915 | 0.0006233243
| 3255.606674 | 1.346327901 | -0.0002036033 |  | 3255.606674 | 1.470706 | 0.0007989393987 |  | 3255.606674 | 1.477459243 | 0.000610103
| 3255.546409 | 1.346332 | -0.0002168811 |  | 3255.546409 | 1.470603 | 0.0008381979 |  | 3255.546409 | 1.477429778 | 0.0006103987
| 3255.486143 | 1.346335 | -0.0002334075 |  | 3255.486143 | 1.470524701 | 0.0009195840753 |  | 3255.486143 | 1.477402 | 0.0006259501156
| 3255.425878 | 1.346337 | -0.0002545855 |  | 3255.425878 | 1.470484 | 0.001026903043 |  | 3255.425878 | 1.477385 | 0.0006540171
| 3255.365612 | 1.346333 | -0.0002811815 |  | 3255.365612 | 1.470486 | 0.001141001 |  | 3255.365612 | 1.47738308 | 0.0006882079355
| 3255.305347 | 1.346321 | -0.0003121966 |  | 3255.305347 | 1.470527557 | 0.001244446 |  | 3255.305347 | 1.477398 | 0.0007202440132
| 3255.245081 | 1.346297 | -0.0003442995572 |  | 3255.245081 | 1.470599 | 0.001325116 |  | 3255.245081 | 1.477428 | 0.0007417297614
| 3255.184815 | 1.346259156 | -0.0003714628 |  | 3255.184815 | 1.470689 | 0.001376303 |  | 3255.184815 | 1.477467 | 0.0007463818
| 3255.12455 | 1.346209 | -0.0003868954 |  | 3255.12455 | 1.470786565 | 0.001395948 |  | 3255.12455 | 1.477506 | 0.0007312353186
| 3255.064284 | 1.346152 | -0.0003844523 |  | 3255.064284 | 1.470882 | 0.001384597 |  | 3255.064284 | 1.477535 | 0.0006975765
| 3255.004019 | 1.346097 | -0.0003614428 |  | 3255.004019 | 1.470966 | 0.001345116 |  | 3255.004019 | 1.477548589 | 0.0006504702
| 3254.943753 | 1.346053303 | -0.0003193735 |  | 3254.943753 | 1.471032 | 0.001282338 |  | 3254.943753 | 1.47754 | 0.0005980485
| 3254.883488 | 1.346028 | -0.0002643989 |  | 3254.883488 | 1.47107 | 0.001204151 |  | 3254.883488 | 1.477509 | 0.0005498771861
| 3254.823222 | 1.346025 | -0.0002055851 |  | 3254.823222 | 1.471079 | 0.001121364 |  | 3254.823222 | 1.477459163 | 0.0005151588991
| 3254.762956 | 1.346044 | -0.0001525994 |  | 3254.762956 | 1.471059 | 0.001046225 |  | 3254.762956 | 1.477396917 | 0.0005009419087
| 3254.702691 | 1.34608 | -0.0001133819 |  | 3254.702691 | 1.471016759 | 0.0009900014431 |  | 3254.702691 | 1.477332 | 0.0005104719111
| 3254.642425 | 1.346126 | -9.244705e-05 |  | 3254.642425 | 1.470965 | 0.0009585715 |  | 3254.642425 | 1.477274 | 0.0005423542
| 3254.58216 | 1.346174 | -9.119275e-05 |  | 3254.58216 | 1.470916 | 0.000951095 |  | 3254.58216 | 1.477232 | 0.0005910405
| 3254.521894 | 1.346218 | -0.0001080153 |  | 3254.521894 | 1.470881 | 0.000959613238 |  | 3254.521894 | 1.477209 | 0.0006485365
| 3254.461629 | 1.346252 | -0.0001397638 |  | 3254.461629 | 1.470862981 | 0.0009724124 |  | 3254.461629 | 1.477205 | 0.0007064707
| 3254.401363 | 1.346273 | -0.0001823836 |  | 3254.401363 | 1.470859 | 0.0009782261 |  | 3254.401363 | 1.477217 | 0.0007582666
| 3254.341097 | 1.346277675 | -0.0002313529 |  | 3254.341097 | 1.47086 | 0.0009709767 |  | 3254.341097 | 1.477239 | 0.0008005151
| 3254.280832 | 1.346265 | -0.0002812725 |  | 3254.280832 | 1.470854 | 0.0009516799 |  | 3254.280832 | 1.477267567 | 0.0008331939
| 3254.220566 | 1.346234425 | -0.0003260029 |  | 3254.220566 | 1.470836279 | 0.0009273514 |  | 3254.220566 | 1.477299 | 0.0008581384
| 3254.160301 | 1.346189 | -0.0003592299 |  | 3254.160301 | 1.470805 | 0.0009068062 |  | 3254.160301 | 1.477332054 | 0.0008772028
| 3254.100035 | 1.346134 | -0.0003754674136 |  | 3254.100035 | 1.470766 | 0.0008964295 |  | 3254.100035 | 1.477369 | 0.0008906112
| 3254.03977 | 1.346077 | -0.0003723968 |  | 3254.03977 | 1.470726 | 0.0008974617 |  | 3254.03977 | 1.477410703 | 0.0008961811
| 3253.979504 | 1.346025278 | -0.0003510389 |  | 3253.979504 | 1.47069 | 0.0009060301 |  | 3253.979504 | 1.477455279 | 0.0008905217
| 3253.919238 | 1.345987 | -0.0003165859 |  | 3253.919238 | 1.470658 | 0.0009165 |  | 3253.919238 | 1.477498881 | 0.0008708314
| 3253.858973 | 1.345963978 | -0.0002765593 |  | 3253.858973 | 1.470625 | 0.0009260358 |  | 3253.858973 | 1.477535 | 0.000836737
| 3253.798707 | 1.345956 | -0.0002386267 |  | 3253.798707 | 1.470586 | 0.000937167834 |  | 3253.798707 | 1.477558 | 0.000791925
| 3253.738442 | 1.345957 | -0.0002081007 |  | 3253.738442 | 1.470538 | 0.0009574781 |  | 3253.738442 | 1.477564 | 0.0007429642
| 3253.678176 | 1.345962 | -0.0001866388 |  | 3253.678176 | 1.470485 | 0.0009964063 |  | 3253.678176 | 1.477554 | 0.0006977078639
| 3253.61791 | 1.345965784 | -0.0001722257 |  | 3253.61791 | 1.470438684 | 0.001059182 |  | 3253.61791 | 1.477531866 | 0.0006622292
| 3253.557645 | 1.345964 | -0.0001607081 |  | 3253.557645 | 1.470413 | 0.001143668 |  | 3253.557645 | 1.477505 | 0.0006388232
| 3253.497379 | 1.345959 | -0.0001475907 |  | 3253.497379 | 1.470418 | 0.001238554 |  | 3253.497379 | 1.47748 | 0.0006252905
| 3253.437114 | 1.345951 | -0.0001298354 |  | 3253.437114 | 1.470459 | 0.001327562 |  | 3253.437114 | 1.47746 | 0.000616323938
| 3253.376848 | 1.345944 | -0.0001064636 |  | 3253.376848 | 1.470527 | 0.001394561 |  | 3253.376848 | 1.477444 | 0.0006063148
| 3253.316583 | 1.345941941 | -7.790523e-05 |  | 3253.316583 | 1.470609566 | 0.001430589 |  | 3253.316583 | 1.477428 | 0.0005921786706
| 3253.256317 | 1.345945424 | -4.559092089e-05 |  | 3253.256317 | 1.47069 | 0.001435957 |  | 3253.256317 | 1.477405578 | 0.0005750479
| 3253.196051 | 1.345956 | -1.072151e-05 |  | 3253.196051 | 1.47075674 | 0.001419513 |  | 3253.196051 | 1.477374 | 0.0005598863
| 3253.135786 | 1.345975472 | 2.574091e-05 |  | 3253.135786 | 1.470807 | 0.001393323 |  | 3253.135786 | 1.477333 | 0.000553250204
| 3253.07552 | 1.346006 | 6.169804e-05 |  | 3253.07552 | 1.470844 | 0.001367236 |  | 3253.07552 | 1.477289 | 0.0005603897
| 3253.015255 | 1.346049794 | 9.354294207e-05 |  | 3253.015255 | 1.470877 | 0.001344512 |  | 3253.015255 | 1.477249 | 0.0005821584
| 3252.954989 | 1.346108 | 0.0001155369 |  | 3252.954989 | 1.470912 | 0.001321233 |  | 3252.954989 | 1.477220661 | 0.0006146846
| 3252.894724 | 1.346177 | 0.0001205878 |  | 3252.894724 | 1.47095246 | 0.001289901 |  | 3252.894724 | 1.477208 | 0.0006503099
| 3252.834458 | 1.346252 | 0.0001024343 |  | 3252.834458 | 1.470992 | 0.001243569 |  | 3252.834458 | 1.477209 | 0.0006803612338
| 3252.774192 | 1.346322 | 5.81377e-05 |  | 3252.774192 | 1.471021925 | 0.001180772 |  | 3252.774192 | 1.477217 | 0.0006985947
| 3252.713927 | 1.346377 | -1.025302e-05 |  | 3252.713927 | 1.471034 | 0.001105395 |  | 3252.713927 | 1.477225413 | 0.0007035141
| 3252.653661 | 1.346407 | -9.514081e-05 |  | 3252.653661 | 1.471024 | 0.001025793 |  | 3252.653661 | 1.477225149 | 0.0006983958579
| 3252.593396 | 1.346407 | -0.0001852335 |  | 3252.593396 | 1.470993 | 0.0009505311 |  | 3252.593396 | 1.477212146 | 0.0006904117
| 3252.53313 | 1.346378 | -0.0002677033 |  | 3252.53313 | 1.470944 | 0.0008848722403 |  | 3252.53313 | 1.477187 | 0.0006873116
| 3252.472865 | 1.346327 | -0.0003320736 |  | 3252.472865 | 1.470882244 | 0.0008306798816 |  | 3252.472865 | 1.477153 | 0.0006955421
| 3252.412599 | 1.346263 | -0.0003724421 |  | 3252.412599 | 1.470809393 | 0.0007885488846 |  | 3252.412599 | 1.477117 | 0.0007182889536
| 3252.352333 | 1.346198409 | -0.0003882245 |  | 3252.352333 | 1.470725 | 0.0007600978989 |  | 3252.352333 | 1.477086 | 0.0007553895
| 3252.292068 | 1.346142 | -0.0003836197 |  | 3252.292068 | 1.47063 | 0.0007503206 |  | 3252.292068 | 1.477064231 | 0.0008041128
| 3252.231802 | 1.346101 | -0.0003661462 |  | 3252.231802 | 1.470529 | 0.0007662652 |  | 3252.231802 | 1.477056 | 0.0008602951
| 3252.171537 | 1.346075 | -0.0003438852 |  | 3252.171537 | 1.47043 | 0.0008140344 |  | 3252.171537 | 1.477064 | 0.0009194985
| 3252.111271 | 1.346063 | -0.0003240604 |  | 3252.111271 | 1.470349 | 0.0008938324955 |  | 3252.111271 | 1.477088 | 0.0009772008163
| 3252.051006 | 1.346061 | -0.0003115555 |  | 3252.051006 | 1.4703 | 0.0009971529012 |  | 3252.051006 | 1.477129 | 0.00102833
| 3251.99074 | 1.346062976 | -0.0003082944 |  | 3251.99074 | 1.470292204 | 0.001107239 |  | 3251.99074 | 1.477184 | 0.001067369
| 3251.930474 | 1.346064 | -0.0003135997 |  | 3251.930474 | 1.470324 | 0.001204374 |  | 3251.930474 | 1.47725 | 0.001088723
| 3251.870209 | 1.346062 | -0.0003249839 |  | 3251.870209 | 1.470384623 | 0.001272 |  | 3251.870209 | 1.477322 | 0.001088059
| 3251.809943 | 1.346054 | -0.0003391094 |  | 3251.809943 | 1.470454 | 0.001302982 |  | 3251.809943 | 1.477389 | 0.001063645
| 3251.749678 | 1.346043 | -0.0003532133 |  | 3251.749678 | 1.470513657 | 0.001301623 |  | 3251.749678 | 1.477443 | 0.001017877
| 3251.689412 | 1.346029 | -0.0003662756 |  | 3251.689412 | 1.470552 | 0.001280976 |  | 3251.689412 | 1.477477 | 0.0009572316208
| 3251.629147 | 1.346015 | -0.0003796783 |  | 3251.629147 | 1.470566 | 0.001257032 |  | 3251.629147 | 1.477486 | 0.0008911329
| 3251.568881 | 1.346001 | -0.0003965384 |  | 3251.568881 | 1.470564615 | 0.001241986 |  | 3251.568881 | 1.477471 | 0.0008297191602
| 3251.508615 | 1.345984 | -0.0004199806 |  | 3251.508615 | 1.470557917 | 0.001240081 |  | 3251.508615 | 1.477438 | 0.0007811331
| 3251.44835 | 1.345958 | -0.0004511203 |  | 3251.44835 | 1.470555812 | 0.001247566 |  | 3251.44835 | 1.477393 | 0.0007499811
| 3251.388084 | 1.345916181 | -0.0004867152 |  | 3251.388084 | 1.470562026 | 0.001256703 |  | 3251.388084 | 1.477346 | 0.0007367968
| 3251.327819 | 1.345852 | -0.0005182073 |  | 3251.327819 | 1.470574 | 0.001260397 |  | 3251.327819 | 1.477300454 | 0.0007389996
| 3251.267553 | 1.345765 | -0.0005330133 |  | 3251.267553 | 1.470584761 | 0.001256762 |  | 3251.267553 | 1.477261 | 0.0007529917
| 3251.207287 | 1.345661568 | -0.0005179066 |  | 3251.207287 | 1.47059 | 0.001248909 |  | 3251.207287 | 1.477230029 | 0.0007754111
| 3251.147022 | 1.345556 | -0.0004636122 |  | 3251.147022 | 1.470589 | 0.001242491 |  | 3251.147022 | 1.477207 | 0.0008042816
| 3251.086756 | 1.345468 | -0.0003684647 |  | 3251.086756 | 1.470586 | 0.001241709 |  | 3251.086756 | 1.477192582 | 0.0008381969582
| 3251.026491 | 1.345415 | -0.0002406571 |  | 3251.026491 | 1.470586 | 0.001245811 |  | 3251.026491 | 1.47719 | 0.0008751603144
| 3250.966225 | 1.345411 | -9.733236e-05 |  | 3250.966225 | 1.470594 | 0.001249384 |  | 3250.966225 | 1.477201 | 0.0009113173
| 3250.90596 | 1.34546 | 3.925941528e-05 |  | 3250.90596 | 1.470608259 | 0.001244706 |  | 3250.90596 | 1.477226 | 0.0009405163
| 3250.845694 | 1.345556 | 0.0001471877269 |  | 3250.845694 | 1.470620738 | 0.001227521 |  | 3250.845694 | 1.477261778 | 0.0009559732756
| 3250.785428 | 1.345683 | 0.0002094591 |  | 3250.785428 | 1.470622248 | 0.001199475 |  | 3250.785428 | 1.477302 | 0.0009521964
| 3250.725163 | 1.345821 | 0.0002177835158 |  | 3250.725163 | 1.470605688 | 0.001169108 |  | 3250.725163 | 1.477336 | 0.0009278971637
| 3250.664897 | 1.345947 | 0.0001731689 |  | 3250.664897 | 1.470571 | 0.001148741 |  | 3250.664897 | 1.477353 | 0.000887572
| 3250.604632 | 1.346042688 | 8.499429e-05 |  | 3250.604632 | 1.470527 | 0.001149071 |  | 3250.604632 | 1.477347318 | 0.000841049
| 3250.544366 | 1.346095 | -3.156144695e-05 |  | 3250.544366 | 1.470487 | 0.001173685 |  | 3250.544366 | 1.477317 | 0.0008010208593
| 3250.484101 | 1.346097156 | -0.0001584987 |  | 3250.484101 | 1.470465 | 0.001217118 |  | 3250.484101 | 1.477269 | 0.0007793197878
| 3250.423835 | 1.346049 | -0.0002766295 |  | 3250.423835 | 1.470472 | 0.00126601 |  | 3250.423835 | 1.477213377 | 0.0007829731
| 3250.363569 | 1.345958 | -0.0003680571 |  | 3250.363569 | 1.470505 | 0.001303457 |  | 3250.363569 | 1.477165172 | 0.0008118527
| 3250.303304 | 1.345837 | -0.0004183166874 |  | 3250.303304 | 1.470557162 | 0.001315349 |  | 3250.303304 | 1.477136 | 0.0008587577
| 3250.243038 | 1.345704 | -0.0004182034 |  | 3250.243038 | 1.470611 | 0.001294472 |  | 3250.243038 | 1.47713 | 0.0009116249
| 3250.182773 | 1.34558 | -0.0003670552 |  | 3250.182773 | 1.47065 | 0.001243115 |  | 3250.182773 | 1.477148093 | 0.0009576997849
| 3250.122507 | 1.345485 | -0.0002731424 |  | 3250.122507 | 1.470660027 | 0.001172047 |  | 3250.122507 | 1.477182 | 0.00098704
| 3250.062242 | 1.345436 | -0.0001536431 |  | 3250.062242 | 1.470635 | 0.001096753 |  | 3250.062242 | 1.477220188 | 0.000995417
| 3250.001976 | 1.345436 | -3.107106e-05 |  | 3250.001976 | 1.470576 | 0.001033413 |  | 3250.001976 | 1.477253 | 0.0009846744
| 3249.94171 | 1.345481 | 7.231019129e-05 |  | 3249.94171 | 1.470491866 | 0.0009950272 |  | 3249.94171 | 1.477272 | 0.0009612946727
| 3249.881445 | 1.345553 | 0.0001404546 |  | 3249.881445 | 1.470394992 | 0.0009901015078 |  | 3249.881445 | 1.477276112 | 0.0009335558
| 3249.821179 | 1.345631 | 0.0001682013 |  | 3249.821179 | 1.4703 | 0.001019868789 |  | 3249.821179 | 1.477265 | 0.0009088286578
| 3249.760914 | 1.345696 | 0.0001621743 |  | 3249.760914 | 1.47022 | 0.00108047 |  | 3249.760914 | 1.477244 | 0.0008919810854
| 3249.700648 | 1.345734 | 0.0001378119 |  | 3249.700648 | 1.470165 | 0.001162828 |  | 3249.700648 | 1.477218 | 0.0008847901
| 3249.640383 | 1.345746 | 0.0001135967 |  | 3249.640383 | 1.47014 | 0.001254822 |  | 3249.640383 | 1.47719 | 0.0008871245
| 3249.580117 | 1.34574 | 0.0001042363 |  | 3249.580117 | 1.47014412 | 0.001344545 |  | 3249.580117 | 1.477162 | 0.0008979615482
| 3249.519851 | 1.345730009 | 0.000115727847 |  | 3249.519851 | 1.470172 | 0.001421611 |  | 3249.519851 | 1.477137 | 0.0009165876
| 3249.459586 | 1.345732227 | 0.0001438775 |  | 3249.459586 | 1.470215 | 0.001480808 |  | 3249.459586 | 1.477116235 | 0.0009427271
| 3249.39932 | 1.345755 | 0.0001767132 |  | 3249.39932 | 1.470263 | 0.001521807 |  | 3249.39932 | 1.477102 | 0.0009758086
| 3249.339055 | 1.345798 | 0.000199865 |  | 3249.339055 | 1.47031 | 0.001548428 |  | 3249.339055 | 1.477096 | 0.001014245
| 3249.278789 | 1.345853 | 0.0002020611 |  | 3249.278789 | 1.470354 | 0.001566169 |  | 3249.278789 | 1.477103 | 0.001054644
| 3249.218523 | 1.345907 | 0.0001788769 |  | 3249.218523 | 1.470396 | 0.001579582 |  | 3249.218523 | 1.477122 | 0.001092002
| 3249.158258 | 1.345946 | 0.0001342925 |  | 3249.158258 | 1.470441 | 0.001589235 |  | 3249.158258 | 1.477152 | 0.001120874
| 3249.097992 | 1.34596127 | 7.846165312e-05 |  | 3249.097992 | 1.470491 | 0.001591967 |  | 3249.097992 | 1.477189 | 0.001136931
| 3249.037727 | 1.345952 | 2.410326076e-05 |  | 3249.037727 | 1.470544 | 0.001582577 |  | 3249.037727 | 1.477227 | 0.001138376
| 3248.977461 | 1.345921 | -1.748306e-05 |  | 3248.977461 | 1.470597 | 0.001556644 |  | 3248.977461 | 1.477258647 | 0.001126768758
| 3248.917196 | 1.34588 | -3.92450415e-05 |  | 3248.917196 | 1.470641383 | 0.001513968 |  | 3248.917196 | 1.477279 | 0.001106803
| 3248.85693 | 1.345838 | -3.96756951e-05 |  | 3248.85693 | 1.47067 | 0.001458603 |  | 3248.85693 | 1.477287 | 0.001085038
| 3248.796664 | 1.345805 | -2.266582412e-05 |  | 3248.796664 | 1.470679951 | 0.001398048 |  | 3248.796664 | 1.477283 | 0.00106794
| 3248.736399 | 1.345787 | 4.3306873e-06 |  | 3248.736399 | 1.470672 | 0.001340096 |  | 3248.736399 | 1.477273148 | 0.001060208
| 3248.676133 | 1.345786 | 3.23710009e-05 |  | 3248.676133 | 1.47065 | 0.001289855 |  | 3248.676133 | 1.477263148 | 0.001063316
| 3248.615868 | 1.3458 | 5.297657166e-05 |  | 3248.615868 | 1.47062 | 0.001248393 |  | 3248.615868 | 1.47726 | 0.001075031025
| 3248.555602 | 1.345821 | 6.012431e-05 |  | 3248.555602 | 1.470586 | 0.001213392 |  | 3248.555602 | 1.477266557 | 0.001090107
| 3248.495337 | 1.345842 | 5.219528e-05 |  | 3248.495337 | 1.470548 | 0.001182115 |  | 3248.495337 | 1.477285322 | 0.001101602
| 3248.435071 | 1.345853 | 3.202702e-05 |  | 3248.435071 | 1.470501 | 0.001154062 |  | 3248.435071 | 1.477312962 | 0.001102497
| 3248.374805 | 1.34585 | 6.946764264e-06 |  | 3248.374805 | 1.470444 | 0.001132484 |  | 3248.374805 | 1.477343076 | 0.001088029
| 3248.31454 | 1.345832176 | -1.399077e-05 |  | 3248.31454 | 1.470376263 | 0.001123099 |  | 3248.31454 | 1.477367203 | 0.001057084
| 3248.254274 | 1.345803503 | -2.234951e-05 |  | 3248.254274 | 1.470301 | 0.001132207 |  | 3248.254274 | 1.477377 | 0.001013121
| 3248.194009 | 1.345773 | -1.398693e-05 |  | 3248.194009 | 1.470227 | 0.001162754 |  | 3248.194009 | 1.477365874 | 0.0009636543
| 3248.133743 | 1.345752 | 9.439442742e-06 |  | 3248.133743 | 1.470162012 | 0.001213273 |  | 3248.133743 | 1.477332325 | 0.0009190255
| 3248.073478 | 1.345747 | 4.04434e-05 |  | 3248.073478 | 1.470111 | 0.001279101 |  | 3248.073478 | 1.477279764 | 0.0008895067
| 3248.013212 | 1.34576 | 6.829776e-05 |  | 3248.013212 | 1.470077 | 0.001354191 |  | 3248.013212 | 1.477216 | 0.0008828312
| 3247.952946 | 1.345785987 | 8.310725687e-05 |  | 3247.952946 | 1.470058 | 0.001434439 |  | 3247.952946 | 1.477153 | 0.0009019236
| 3247.892681 | 1.345816 | 7.934326e-05 |  | 3247.892681 | 1.470053 | 0.001518802 |  | 3247.892681 | 1.477102 | 0.0009436987785
| 3247.832415 | 1.345838 | 5.811394e-05 |  | 3247.832415 | 1.470066 | 0.001607714769 |  | 3247.832415 | 1.477071 | 0.001000282134
| 3247.77215 | 1.345845 | 2.675607594e-05 |  | 3247.77215 | 1.470101 | 0.001699353 |  | 3247.77215 | 1.477062 | 0.00106126
| 3247.711884 | 1.345835 | -4.65486342e-06 |  | 3247.711884 | 1.470164 | 0.001786853 |  | 3247.711884 | 1.477073965 | 0.001116614
| 3247.651619 | 1.34581 | -2.716772698e-05 |  | 3247.651619 | 1.470259 | 0.001856688 |  | 3247.651619 | 1.4771 | 0.001159734
| 3247.591353 | 1.34578025 | -3.642860924e-05 |  | 3247.591353 | 1.470381 | 0.001891865 |  | 3247.591353 | 1.477133 | 0.001188606724
| 3247.531087 | 1.345752 | -3.38804729e-05 |  | 3247.531087 | 1.470513 | 0.00187838 |  | 3247.531087 | 1.477165467 | 0.001205272
| 3247.470822 | 1.34573 | -2.504219418e-05 |  | 3247.470822 | 1.47063 | 0.00181168 |  | 3247.470822 | 1.477195 | 0.001213744
| 3247.410556 | 1.345714534 | -1.600051e-05 |  | 3247.410556 | 1.470707 | 0.001701636 |  | 3247.410556 | 1.47722231 | 0.001217787
| 3247.350291 | 1.3457 | -1.027772e-05 |  | 3247.350291 | 1.470726 | 0.00157157 |  | 3247.350291 | 1.477249 | 0.001218605
| 3247.290025 | 1.345682 | -6.689216e-06 |  | 3247.290025 | 1.470683 | 0.001452757 |  | 3247.290025 | 1.4772763 | 0.001214767
| 3247.229759 | 1.345656 | -1.16367e-07 |  | 3247.229759 | 1.470589 | 0.001374845 |  | 3247.229759 | 1.477304 | 0.001203402
| 3247.169494 | 1.345625 | 1.593518771e-05 |  | 3247.169494 | 1.470474 | 0.001356882315 |  | 3247.169494 | 1.477329 | 0.001182286
| 3247.109228 | 1.345595 | 4.560104e-05 |  | 3247.109228 | 1.470367685 | 0.001401344 |  | 3247.109228 | 1.477345 | 0.001151889
| 3247.048963 | 1.345572 | 8.85497e-05 |  | 3247.048963 | 1.4703 | 0.001494279 |  | 3247.048963 | 1.477348649 | 0.001116226
| 3246.988697 | 1.345563 | 0.0001400696474 |  | 3246.988697 | 1.470289 | 0.001610170177 |  | 3246.988697 | 1.477337237 | 0.001081669
| 3246.928432 | 1.345571418 | 0.0001926104 |  | 3246.928432 | 1.470335 | 0.001720513 |  | 3246.928432 | 1.477313 | 0.001054943
| 3246.868166 | 1.345594 | 0.0002391488 |  | 3246.868166 | 1.470428 | 0.001800554143 |  | 3246.868166 | 1.477281641 | 0.001040317
| 3246.8079 | 1.345625 | 0.0002757194 |  | 3246.8079 | 1.470549 | 0.001835444 |  | 3246.8079 | 1.477249274 | 0.001038438
| 3246.747635 | 1.345658426 | 0.0003026922 |  | 3246.747635 | 1.470677 | 0.00182092 |  | 3246.747635 | 1.477221218 | 0.00104648
| 3246.687369 | 1.345691702 | 0.0003235683384 |  | 3246.687369 | 1.470792 | 0.001760728319 |  | 3246.687369 | 1.4772 | 0.001059759
| 3246.627104 | 1.345725 | 0.0003424913 |  | 3246.627104 | 1.470881 | 0.001664265 |  | 3246.627104 | 1.477183 | 0.001074085
| 3246.566838 | 1.345761253 | 0.0003616259 |  | 3246.566838 | 1.470935 | 0.00154354 |  | 3246.566838 | 1.477169342 | 0.001088099
| 3246.506573 | 1.34580536 | 0.0003796622481 |  | 3246.506573 | 1.470948809 | 0.001411418 |  | 3246.506573 | 1.477155 | 0.001103146
| 3246.446307 | 1.34586 | 0.000391933964 |  | 3246.446307 | 1.470922222 | 0.001280937 |  | 3246.446307 | 1.477142 | 0.001121816
| 3246.386041 | 1.345925 | 0.0003917513 |  | 3246.386041 | 1.470858 | 0.001165242 |  | 3246.386041 | 1.477131 | 0.001145814669
| 3246.325776 | 1.34599573 | 0.0003729993 |  | 3246.325776 | 1.470763 | 0.00107579 |  | 3246.325776 | 1.477126954 | 0.001174162
| 3246.26551 | 1.346065 | 0.0003324709126 |  | 3246.26551 | 1.47065 | 0.001021204 |  | 3246.26551 | 1.477133 | 0.001202286
| 3246.205245 | 1.346123298 | 0.0002702248 |  | 3246.205245 | 1.470532 | 0.001004798 |  | 3246.205245 | 1.477149 | 0.001223988
| 3246.144979 | 1.346163 | 0.0001906281 |  | 3246.144979 | 1.470423 | 0.001023846 |  | 3246.144979 | 1.477169 | 0.001233913
| 3246.084714 | 1.346179005 | 0.0001009757 |  | 3246.084714 | 1.470335403 | 0.00107004 |  | 3246.084714 | 1.477184 | 0.001230838
| 3246.024448 | 1.346168 | 1.068113e-05 |  | 3246.024448 | 1.470275 | 0.001131822 |  | 3246.024448 | 1.477189 | 0.001218927
| 3245.964182 | 1.346131 | -7.049888e-05 |  | 3245.964182 | 1.470242584 | 0.001196843 |  | 3245.964182 | 1.47717633 | 0.001206886
| 3245.903917 | 1.346075 | -0.0001338359 |  | 3245.903917 | 1.470235 | 0.001254316 |  | 3245.903917 | 1.47715 | 0.001205053
| 3245.843651 | 1.346007 | -0.0001735552 |  | 3245.843651 | 1.470243412 | 0.001297096 |  | 3245.843651 | 1.477115443 | 0.001221238
| 3245.783386 | 1.345939251 | -0.0001880521 |  | 3245.783386 | 1.470260893 | 0.00132161 |  | 3245.783386 | 1.477085232 | 0.001257931
| 3245.72312 | 1.345882 | -0.0001810184 |  | 3245.72312 | 1.470279 | 0.001327477712 |  | 3245.72312 | 1.477069 | 0.00131073
| 3245.662855 | 1.345843 | -0.0001612557 |  | 3245.662855 | 1.470289 | 0.001316757896 |  | 3245.662855 | 1.477074 | 0.00137057
| 3245.602589 | 1.345823939 | -0.0001402998 |  | 3245.602589 | 1.470284999 | 0.001294444 |  | 3245.602589 | 1.477099 | 0.001426696341
| 3245.542323 | 1.345822 | -0.0001297951 |  | 3245.542323 | 1.470262294 | 0.001268005 |  | 3245.542323 | 1.477139 | 0.001471029
| 3245.482058 | 1.345827 | -0.0001372495 |  | 3245.482058 | 1.470219 | 0.00124664 |  | 3245.482058 | 1.477186 | 0.001500458765
| 3245.421792 | 1.345825 | -0.0001636885 |  | 3245.421792 | 1.4701594 | 0.001240207827 |  | 3245.421792 | 1.477233 | 0.001517081
| 3245.361527 | 1.345806 | -0.0002025499 |  | 3245.361527 | 1.47009 | 0.001256627 |  | 3245.361527 | 1.477276 | 0.001526019
| 3245.301261 | 1.345762976 | -0.0002416281 |  | 3245.301261 | 1.470022 | 0.001299418 |  | 3245.301261 | 1.477316 | 0.001532308
| 3245.240995 | 1.345698 | -0.0002671306 |  | 3245.240995 | 1.469968284 | 0.00136623 |  | 3245.240995 | 1.477359 | 0.001537522
| 3245.18073 | 1.34562 | -0.0002682202 |  | 3245.18073 | 1.469937 | 0.001449426 |  | 3245.18073 | 1.477406 | 0.001538871
| 3245.120464 | 1.345543 | -0.0002406087 |  | 3245.120464 | 1.469934 | 0.001537563 |  | 3245.120464 | 1.477461 | 0.001530493
| 3245.060199 | 1.345481 | -0.0001879969 |  | 3245.060199 | 1.469956 | 0.001619678 |  | 3245.060199 | 1.477519 | 0.001505932
| 3244.999933 | 1.345442451 | -0.0001203766 |  | 3244.999933 | 1.469999 | 0.001687167 |  | 3244.999933 | 1.47757 | 0.001461888
| 3244.939668 | 1.345431 | -5.049978472e-05 |  | 3244.939668 | 1.470054 | 0.001735763 |  | 3244.939668 | 1.477607 | 0.001400608
| 3244.879402 | 1.345442 | 9.90551845e-06 |  | 3244.879402 | 1.470112 | 0.001765587 |  | 3244.879402 | 1.47762 | 0.001329719
| 3244.819136 | 1.345467 | 5.358479e-05 |  | 3244.819136 | 1.470171 | 0.001778846 |  | 3244.819136 | 1.477608 | 0.001260399
| 3244.758871 | 1.345497 | 7.874806e-05 |  | 3244.758871 | 1.470225 | 0.001778240361 |  | 3244.758871 | 1.477572058 | 0.00120406
| 3244.698605 | 1.345523 | 8.814722e-05 |  | 3244.698605 | 1.470273619 | 0.001765742563 |  | 3244.698605 | 1.477522 | 0.001168743
| 3244.63834 | 1.34554 | 8.718389e-05 |  | 3244.63834 | 1.470314509 | 0.00174286258 |  | 3244.63834 | 1.477469467 | 0.001156955
| 3244.578074 | 1.345548 | 8.165262e-05 |  | 3244.578074 | 1.470345166 | 0.001711619 |  | 3244.578074 | 1.477424 | 0.001165565
| 3244.517809 | 1.345546 | 7.653513e-05 |  | 3244.517809 | 1.470363 | 0.001675680509 |  | 3244.517809 | 1.477391347 | 0.001187387
| 3244.457543 | 1.345537 | 7.529369e-05 |  | 3244.457543 | 1.470369 | 0.001639782 |  | 3244.457543 | 1.477375 | 0.001213784
| 3244.397277 | 1.345524073 | 8.023464e-05 |  | 3244.397277 | 1.470363 | 0.001608699 |  | 3244.397277 | 1.477371 | 0.001237618
| 3244.337012 | 1.34551 | 9.226285057e-05 |  | 3244.337012 | 1.470352 | 0.001585441 |  | 3244.337012 | 1.477374 | 0.00125478
| 3244.276746 | 1.3454987 | 0.0001112916 |  | 3244.276746 | 1.470339 | 0.001569527 |  | 3244.276746 | 1.477381 | 0.001264777
| 3244.216481 | 1.345493 | 0.0001354515 |  | 3244.216481 | 1.470329805 | 0.001557618 |  | 3244.216481 | 1.477386 | 0.001269580346
| 3244.156215 | 1.345495919 | 0.0001613261 |  | 3244.156215 | 1.470323857 | 0.001544212 |  | 3244.156215 | 1.477387 | 0.001272454
| 3244.09595 | 1.345506832 | 0.0001845347 |  | 3244.09595 | 1.470317915 | 0.001525239298 |  | 3244.09595 | 1.477387 | 0.001276322
| 3244.035684 | 1.345524 | 0.0002011549 |  | 3244.035684 | 1.47030664 | 0.0014996 |  | 3244.035684 | 1.477385 | 0.001282796
| 3243.975418 | 1.345541 | 0.0002091714 |  | 3243.975418 | 1.470284 | 0.00146985 |  | 3243.975418 | 1.477386 | 0.001292081
| 3243.915153 | 1.345556 | 0.000209932 |  | 3243.915153 | 1.470248 | 0.001442007 |  | 3243.915153 | 1.477389701 | 0.001302994
| 3243.854887 | 1.345563 | 0.000207894 |  | 3243.854887 | 1.470199 | 0.001422606 |  | 3243.854887 | 1.477398 | 0.001313671128
| 3243.794622 | 1.345563069 | 0.0002087405 |  | 3243.794622 | 1.470139286 | 0.001416865 |  | 3243.794622 | 1.477412 | 0.001321956
| 3243.734356 | 1.345561 | 0.0002168927 |  | 3243.734356 | 1.470076 | 0.001427638089 |  | 3243.734356 | 1.477428867 | 0.001325519
| 3243.674091 | 1.345564 | 0.0002329082243 |  | 3243.674091 | 1.470013257 | 0.001455270419 |  | 3243.674091 | 1.477448285 | 0.001322466
| 3243.613825 | 1.345577 | 0.0002524172 |  | 3243.613825 | 1.469956 | 0.001498934 |  | 3243.613825 | 1.477467 | 0.001311339
| 3243.553559 | 1.345604 | 0.0002674815 |  | 3243.553559 | 1.469908 | 0.001557324012 |  | 3243.553559 | 1.477482 | 0.001291604
| 3243.493294 | 1.345641 | 0.0002691595 |  | 3243.493294 | 1.469874 | 0.001628457209 |  | 3243.493294 | 1.477489 | 0.001264426
| 3243.433028 | 1.345679 | 0.0002516742 |  | 3243.433028 | 1.469857 | 0.001709104 |  | 3243.433028 | 1.47748439 | 0.001233052
| 3243.372763 | 1.345708 | 0.000214826256 |  | 3243.372763 | 1.469862 | 0.00179373 |  | 3243.372763 | 1.477465 | 0.001202664
| 3243.312497 | 1.345717 | 0.0001651224 |  | 3243.312497 | 1.469891 | 0.001873716405 |  | 3243.312497 | 1.477432 | 0.001179803
| 3243.252231 | 1.345703 | 0.0001136278 |  | 3243.252231 | 1.469942 | 0.001939611 |  | 3243.252231 | 1.477387568 | 0.001170805
| 3243.191966 | 1.345666 | 7.257351744e-05 |  | 3243.191966 | 1.470006 | 0.001983246969 |  | 3243.191966 | 1.477339 | 0.001180254
| 3243.1317 | 1.345614 | 5.122685e-05 |  | 3243.1317 | 1.470073427 | 0.002001342 |  | 3243.1317 | 1.477294 | 0.001209484
| 3243.071435 | 1.34556 | 5.303182e-05 |  | 3243.071435 | 1.470132 | 0.001996547 |  | 3243.071435 | 1.47726145 | 0.001255668
| 3243.011169 | 1.345514 | 7.516325e-05 |  | 3243.011169 | 1.470174 | 0.001977116 |  | 3243.011169 | 1.477247 | 0.001312292
| 3242.950904 | 1.345482 | 0.0001100805 |  | 3242.950904 | 1.470196739 | 0.001953575229 |  | 3242.950904 | 1.477254484 | 0.001370524
| 3242.890638 | 1.345468 | 0.000148588 |  | 3242.890638 | 1.470204293 | 0.001935158 |  | 3242.890638 | 1.477281016 | 0.001421246
| 3242.830372 | 1.345468 | 0.000183061 |  | 3242.830372 | 1.470204 | 0.001926446922 |  | 3242.830372 | 1.477321293 | 0.001457414
| 3242.770107 | 1.345476159 | 0.0002090205 |  | 3242.770107 | 1.470202373 | 0.001926752661 |  | 3242.770107 | 1.477367 | 0.001475404329
| 3242.709841 | 1.345488 | 0.0002257348 |  | 3242.709841 | 1.47020375 | 0.001932323 |  | 3242.709841 | 1.477409838 | 0.001476026
| 3242.649576 | 1.345498 | 0.0002349839 |  | 3242.649576 | 1.470208035 | 0.001938860569 |  | 3242.649576 | 1.477442605 | 0.001463689
| 3242.58931 | 1.345505 | 0.0002394801 |  | 3242.58931 | 1.470212 | 0.001944678 |  | 3242.58931 | 1.477462 | 0.001445283
| 3242.529045 | 1.345508 | 0.0002414134 |  | 3242.529045 | 1.470214761 | 0.001951232 |  | 3242.529045 | 1.477466 | 0.001428346
| 3242.468779 | 1.345508 | 0.0002421311 |  | 3242.468779 | 1.470215 | 0.001961940787 |  | 3242.468779 | 1.47746006 | 0.001419621
| 3242.408513 | 1.345503 | 0.0002430454 |  | 3242.408513 | 1.470217 | 0.00197883 |  | 3242.408513 | 1.477449 | 0.001423223
| 3242.348248 | 1.345493367 | 0.0002456008 |  | 3242.348248 | 1.47022404 | 0.002000873 |  | 3242.348248 | 1.477439 | 0.001440613
| 3242.287982 | 1.34547924 | 0.0002524983 |  | 3242.287982 | 1.470239996 | 0.002024654023 |  | 3242.287982 | 1.477436844 | 0.001470004242
| 3242.227717 | 1.345462 | 0.00026660376 |  | 3242.227717 | 1.470264 | 0.002044829 |  | 3242.227717 | 1.477448588 | 0.001506994
| 3242.167451 | 1.345445 | 0.0002905356126 |  | 3242.167451 | 1.470293629 | 0.002058362364 |  | 3242.167451 | 1.477477 | 0.001545241356
| 3242.107186 | 1.345433 | 0.0003250856 |  | 3242.107186 | 1.470324 | 0.002065349358 |  | 3242.107186 | 1.477522282 | 0.001577454
| 3242.04692 | 1.345431 | 0.0003683797388 |  | 3242.04692 | 1.470353032 | 0.002068600082 |  | 3242.04692 | 1.4775815 | 0.001596709
| 3241.986654 | 1.345445 | 0.000415851672 |  | 3241.986654 | 1.470383 | 0.00207085 |  | 3241.986654 | 1.477649 | 0.001597864
| 3241.926389 | 1.345474583 | 0.0004612508 |  | 3241.926389 | 1.470418293 | 0.002071484198 |  | 3241.926389 | 1.477718 | 0.001578308
| 3241.866123 | 1.34552 | 0.0004979054 |  | 3241.866123 | 1.470462 | 0.00206425425 |  | 3241.866123 | 1.477779135 | 0.00153887
| 3241.805858 | 1.345577 | 0.000520284 |  | 3241.805858 | 1.470511525 | 0.00203988 |  | 3241.805858 | 1.477827 | 0.001483487
| 3241.745592 | 1.34564 | 0.0005246109 |  | 3241.745592 | 1.470555858 | 0.001990960047 |  | 3241.745592 | 1.477857 | 0.001418421
| 3241.685327 | 1.345703 | 0.000509831 |  | 3241.685327 | 1.470579 | 0.001918359 |  | 3241.685327 | 1.477867 | 0.001350821
| 3241.625061 | 1.345759 | 0.0004767221426 |  | 3241.625061 | 1.470564 | 0.001834451806 |  | 3241.625061 | 1.477859 | 0.001287331
| 3241.564795 | 1.345804 | 0.0004283428 |  | 3241.564795 | 1.470505 | 0.001762038 |  | 3241.564795 | 1.477836042 | 0.001233038
| 3241.50453 | 1.345832 | 0.0003687715 |  | 3241.50453 | 1.470409 | 0.001726895 |  | 3241.50453 | 1.477803 | 0.001191101
| 3241.444264 | 1.345842 | 0.0003037634801 |  | 3241.444264 | 1.470301 | 0.001748048 |  | 3241.444264 | 1.477765259 | 0.001162945
| 3241.383999 | 1.345831 | 0.0002395233 |  | 3241.383999 | 1.470212 | 0.001828389 |  | 3241.383999 | 1.477727 | 0.0011484
| 3241.323733 | 1.345802 | 0.0001826083 |  | 3241.323733 | 1.470175034 | 0.001951104 |  | 3241.323733 | 1.477691 | 0.001146332
| 3241.263467 | 1.345758 | 0.0001387693 |  | 3241.263467 | 1.470205 | 0.002083987894 |  | 3241.263467 | 1.477663 | 0.00115437
| 3241.203202 | 1.345705 | 0.0001118855 |  | 3241.203202 | 1.4703 | 0.00219031258 |  | 3241.203202 | 1.477645664 | 0.001168902
| 3241.142936 | 1.34565 | 0.0001029411 |  | 3241.142936 | 1.470436216 | 0.002240972 |  | 3241.142936 | 1.47764 | 0.001184763
| 3241.082671 | 1.345599 | 0.0001098880878 |  | 3241.082671 | 1.470579 | 0.0022244 |  | 3241.082671 | 1.477646 | 0.001195942
| 3241.022405 | 1.345557 | 0.0001282874 |  | 3241.022405 | 1.470695321 | 0.002149928 |  | 3241.022405 | 1.477659 | 0.001197102
| 3240.96214 | 1.345526 | 0.0001527147 |  | 3240.96214 | 1.470763156 | 0.002042302 |  | 3240.96214 | 1.477672 | 0.001185293
| 3240.901874 | 1.345503 | 0.0001784106 |  | 3240.901874 | 1.470779046 | 0.001931083 |  | 3240.901874 | 1.477678 | 0.001161648
| 3240.841608 | 1.345486 | 0.0002028116 |  | 3240.841608 | 1.470755 | 0.00184012 |  | 3240.841608 | 1.47767 | 0.001131955
| 3240.781343 | 1.34547002 | 0.0002260662 |  | 3240.781343 | 1.470713 | 0.001780328 |  | 3240.781343 | 1.477645451 | 0.001105595
| 3240.721077 | 1.345454273 | 0.0002507631 |  | 3240.721077 | 1.470670957 | 0.001748939118 |  | 3240.721077 | 1.477607397 | 0.001092444
| 3240.660812 | 1.345439 | 0.0002803436 |  | 3240.660812 | 1.470643 | 0.001733401 |  | 3240.660812 | 1.477565 | 0.001099189
| 3240.600546 | 1.345426 | 0.0003173116 |  | 3240.600546 | 1.470629 | 0.001719294104 |  | 3240.600546 | 1.477530139 | 0.001126476
| 3240.540281 | 1.345421449 | 0.0003619214 |  | 3240.540281 | 1.470622516 | 0.001696604 |  | 3240.540281 | 1.477514 | 0.001167908
| 3240.480015 | 1.345429 | 0.0004118072 |  | 3240.480015 | 1.470613474 | 0.001662704 |  | 3240.480015 | 1.477521 | 0.00121141
| 3240.419749 | 1.345451 | 0.0004621846 |  | 3240.419749 | 1.470593 | 0.001621209 |  | 3240.419749 | 1.477551 | 0.001243344
| 3240.359484 | 1.345488 | 0.0005074273 |  | 3240.359484 | 1.470557737 | 0.001579519 |  | 3240.359484 | 1.477593 | 0.001253210424
| 3240.299218 | 1.345538 | 0.0005421875 |  | 3240.299218 | 1.470508 | 0.001544875117 |  | 3240.299218 | 1.477633 | 0.001237632
| 3240.238953 | 1.345597 | 0.0005629558 |  | 3240.238953 | 1.470445795 | 0.001522612 |  | 3240.238953 | 1.477658 | 0.001201795
| 3240.178687 | 1.34566 | 0.0005684391 |  | 3240.178687 | 1.470376854 | 0.001516223952 |  | 3240.178687 | 1.47766 | 0.001157383
| 3240.118422 | 1.345722 | 0.0005592837 |  | 3240.118422 | 1.470306 | 0.001527754 |  | 3240.118422 | 1.477636447 | 0.001118804
| 3240.058156 | 1.345781461 | 0.0005370325 |  | 3240.058156 | 1.470237 | 0.001557905 |  | 3240.058156 | 1.477596 | 0.001097925
| 3239.99789 | 1.345836 | 0.0005034788029 |  | 3239.99789 | 1.470177331 | 0.001606342 |  | 3239.99789 | 1.477552 | 0.001100328
| 3239.937625 | 1.345885 | 0.0004593675 |  | 3239.937625 | 1.470133 | 0.001669934936 |  | 3239.937625 | 1.477516 | 0.001123764
| 3239.877359 | 1.345926959 | 0.0004045573 |  | 3239.877359 | 1.470107776 | 0.001742477836 |  | 3239.877359 | 1.477497 | 0.001159709
| 3239.817094 | 1.345961 | 0.0003383501 |  | 3239.817094 | 1.470104039 | 0.001816010736 |  | 3239.817094 | 1.477497 | 0.001196973
| 3239.756828 | 1.345982 | 0.0002604998 |  | 3239.756828 | 1.470119 | 0.001883146 |  | 3239.756828 | 1.477513 | 0.001225743
| 3239.696563 | 1.345986966 | 0.0001721278 |  | 3239.696563 | 1.470146 | 0.001939617 |  | 3239.696563 | 1.477536 | 0.001240905
| 3239.636297 | 1.345969 | 7.724588e-05 |  | 3239.636297 | 1.470179 | 0.001985587 |  | 3239.636297 | 1.477556 | 0.001242998
| 3239.576031 | 1.345925 | -1.746181e-05 |  | 3239.576031 | 1.470216 | 0.002024586 |  | 3239.576031 | 1.477569 | 0.001237317
| 3239.515766 | 1.345852 | -0.0001026377 |  | 3239.515766 | 1.470258 | 0.002059681764 |  | 3239.515766 | 1.477572115 | 0.001231174
| 3239.4555 | 1.345752522 | -0.0001679962 |  | 3239.4555 | 1.470309561 | 0.002090042192 |  | 3239.4555 | 1.477567919 | 0.001231212
| 3239.395235 | 1.345634 | -0.0002038817 |  | 3239.395235 | 1.470374 | 0.002109651 |  | 3239.395235 | 1.477563 | 0.00124097
| 3239.334969 | 1.345508 | -0.0002038552 |  | 3239.334969 | 1.470449686 | 0.002108179 |  | 3239.334969 | 1.477563 | 0.001260019
| 3239.274703 | 1.34538589 | -0.0001660879 |  | 3239.274703 | 1.470525 | 0.002077296 |  | 3239.274703 | 1.477574 | 0.001284405
| 3239.214438 | 1.345282 | -9.4302e-05 |  | 3239.214438 | 1.470586 | 0.002015781 |  | 3239.214438 | 1.477599 | 0.001307685
| 3239.154172 | 1.345206918 | 2.546683894e-06 |  | 3239.154172 | 1.470614 | 0.00193273 |  | 3239.154172 | 1.477637 | 0.001322836
| 3239.093907 | 1.345166 | 0.0001123169 |  | 3239.093907 | 1.470602025 | 0.001847024 |  | 3239.093907 | 1.477684069 | 0.001323993
| 3239.033641 | 1.345161 | 0.0002219885 |  | 3239.033641 | 1.470553 | 0.001780427 |  | 3239.033641 | 1.477733 | 0.001307486
| 3238.973376 | 1.345186 | 0.0003202268 |  | 3238.973376 | 1.470482 | 0.001749380371 |  | 3238.973376 | 1.477776822 | 0.001273013
| 3238.91311 | 1.345234258 | 0.0003991144 |  | 3238.91311 | 1.470412015 | 0.001758018 |  | 3238.91311 | 1.477808 | 0.001223882
| 3238.852844 | 1.345296 | 0.0004548645 |  | 3238.852844 | 1.470364 | 0.001796420056 |  | 3238.852844 | 1.477821 | 0.00116632
| 3238.792579 | 1.345364 | 0.0004873909916 |  | 3238.792579 | 1.470347026 | 0.001845038382 |  | 3238.792579 | 1.477813555 | 0.001108462
| 3238.732313 | 1.345432 | 0.0004984939904 |  | 3238.732313 | 1.470357 | 0.001883932 |  | 3238.732313 | 1.477788809 | 0.001058412
| 3238.672048 | 1.345494 | 0.00049083 |  | 3238.672048 | 1.470377 | 0.001901601 |  | 3238.672048 | 1.477752 | 0.001022138
| 3238.611782 | 1.345548078 | 0.0004665202 |  | 3238.611782 | 1.470389414 | 0.00190033383 |  | 3238.611782 | 1.47771 | 0.001002426
| 3238.551517 | 1.34559 | 0.0004278888178 |  | 3238.551517 | 1.470383 | 0.001894318 |  | 3238.551517 | 1.477670238 | 0.0009978547
| 3238.491251 | 1.345617481 | 0.00037742719 |  | 3238.491251 | 1.470359 | 0.001902287 |  | 3238.491251 | 1.477638 | 0.001004039
| 3238.430985 | 1.345625 | 0.0003194467 |  | 3238.430985 | 1.470332 | 0.001937244 |  | 3238.430985 | 1.477616 | 0.001015042
| 3238.37072 | 1.34561 | 0.0002605518336 |  | 3238.37072 | 1.470324 | 0.001999126 |  | 3238.37072 | 1.477601992 | 0.001025973
| 3238.310454 | 1.345571 | 0.0002092271 |  | 3238.310454 | 1.470352 | 0.002073646 |  | 3238.310454 | 1.477592266 | 0.001034074
| 3238.250189 | 1.345514 | 0.0001741094 |  | 3238.250189 | 1.470421323 | 0.002137152 |  | 3238.250189 | 1.477583 | 0.00103969
| 3238.189923 | 1.345443 | 0.0001623772 |  | 3238.189923 | 1.470522831 | 0.002166185 |  | 3238.189923 | 1.477574 | 0.001045
| 3238.129658 | 1.345371 | 0.0001774788 |  | 3238.129658 | 1.470634 | 0.00214705 |  | 3238.129658 | 1.477563125 | 0.001052913
| 3238.069392 | 1.345306 | 0.0002183476 |  | 3238.069392 | 1.470729 | 0.00208103 |  | 3238.069392 | 1.477555 | 0.001064902
| 3238.009126 | 1.345258462 | 0.0002795859 |  | 3238.009126 | 1.470786 | 0.001982915 |  | 3238.009126 | 1.477551 | 0.00108035
| 3237.948861 | 1.345234 | 0.0003527056442 |  | 3237.948861 | 1.470799 | 0.001874872 |  | 3237.948861 | 1.477555 | 0.001096384
| 3237.888595 | 1.345233 | 0.0004284102 |  | 3237.888595 | 1.470769 | 0.001778985603 |  | 3237.888595 | 1.477567 | 0.001109202
| 3237.82833 | 1.345254 | 0.0004985694 |  | 3237.82833 | 1.47071 | 0.00171045 |  | 3237.82833 | 1.477583976 | 0.001115013
| 3237.768064 | 1.345292 | 0.0005572273588 |  | 3237.768064 | 1.470639566 | 0.001674837 |  | 3237.768064 | 1.4776036 | 0.001111732
| 3237.707799 | 1.345342 | 0.0006015091 |  | 3237.707799 | 1.470571 | 0.001670231 |  | 3237.707799 | 1.477621 | 0.001098909
| 3237.647533 | 1.345399 | 0.0006299322 |  | 3237.647533 | 1.470515 | 0.00169017 |  | 3237.647533 | 1.477634 | 0.001078095
| 3237.587267 | 1.345459 | 0.0006424759 |  | 3237.587267 | 1.470477215 | 0.001726948152 |  | 3237.587267 | 1.477638 | 0.001051839
| 3237.527002 | 1.345519 | 0.0006394047473 |  | 3237.527002 | 1.470461597 | 0.00177284264 |  | 3237.527002 | 1.477632 | 0.001023301
| 3237.466736 | 1.345574 | 0.0006209398 |  | 3237.466736 | 1.47047 | 0.001819399 |  | 3237.466736 | 1.477616 | 0.0009959566
| 3237.406471 | 1.345620706 | 0.00058797 |  | 3237.406471 | 1.470501735 | 0.001857049978 |  | 3237.406471 | 1.47759 | 0.0009734433
| 3237.346205 | 1.345655 | 0.0005425456 |  | 3237.346205 | 1.470552 | 0.001875694 |  | 3237.346205 | 1.477556 | 0.0009594942
| 3237.285939 | 1.345672 | 0.0004888332 |  | 3237.285939 | 1.470612 | 0.00186723523 |  | 3237.285939 | 1.47751794 | 0.0009573272
| 3237.225674 | 1.345669 | 0.000432789 |  | 3237.225674 | 1.470666 | 0.001829136 |  | 3237.225674 | 1.47748 | 0.0009685915
| 3237.165408 | 1.34564446 | 0.0003821156 |  | 3237.165408 | 1.4707 | 0.001767161797 |  | 3237.165408 | 1.477447 | 0.0009926943
| 3237.105143 | 1.345602 | 0.0003448548 |  | 3237.105143 | 1.470706 | 0.001694425 |  | 3237.105143 | 1.477426 | 0.001025965
| 3237.044877 | 1.345548 | 0.0003279288 |  | 3237.044877 | 1.470681 | 0.001627541 |  | 3237.044877 | 1.477419 | 0.001062646
| 3236.984612 | 1.34549 | 0.0003351083017 |  | 3236.984612 | 1.470637 | 0.001580186 |  | 3236.984612 | 1.477425 | 0.001096029
| 3236.924346 | 1.34544 | 0.0003659482 |  | 3236.924346 | 1.470589 | 0.001557338 |  | 3236.924346 | 1.477441 | 0.001120887
| 3236.86408 | 1.345406657 | 0.0004154667 |  | 3236.86408 | 1.47055 | 0.001553415 |  | 3236.86408 | 1.47746 | 0.001135029
| 3236.803815 | 1.345396 | 0.000474845 |  | 3236.803815 | 1.470529825 | 0.001554582764 |  | 3236.803815 | 1.47747729 | 0.001139885
| 3236.743549 | 1.34541 | 0.0005330877 |  | 3236.743549 | 1.470524 | 0.001545409903 |  | 3236.743549 | 1.477489 | 0.001139729
| 3236.683284 | 1.345445418 | 0.0005797052 |  | 3236.683284 | 1.470519 | 0.00151664902 |  | 3236.683284 | 1.477495 | 0.00113951
| 3236.623018 | 1.345493 | 0.0006072524 |  | 3236.623018 | 1.470498 | 0.001469912 |  | 3236.623018 | 1.477497734 | 0.001142742
| 3236.562753 | 1.345544 | 0.0006134597 |  | 3236.562753 | 1.470448 | 0.001417982 |  | 3236.562753 | 1.47750251 | 0.001149897
| 3236.502487 | 1.345586047 | 0.0006015508 |  | 3236.502487 | 1.470368 | 0.001379849 |  | 3236.502487 | 1.477512 | 0.00115822
| 3236.442221 | 1.345614 | 0.0005793471 |  | 3236.442221 | 1.470266 | 0.0013734 |  | 3236.442221 | 1.477527 | 0.00116359
| 3236.381956 | 1.345627 | 0.0005564785 |  | 3236.381956 | 1.47016 | 0.001407963 |  | 3236.381956 | 1.477545262 | 0.001162475
| 3236.32169 | 1.345629093 | 0.0005411414 |  | 3236.32169 | 1.470073 | 0.001481083 |  | 3236.32169 | 1.477561954 | 0.001153754
| 3236.261425 | 1.345628 | 0.0005370604 |  | 3236.261425 | 1.470020332 | 0.001579541416 |  | 3236.261425 | 1.477573 | 0.001139203
| 3236.201159 | 1.345633 | 0.0005426665 |  | 3236.201159 | 1.470008 | 0.001684531 |  | 3236.201159 | 1.477577 | 0.001123282
| 3236.140894 | 1.345649 | 0.0005513994 |  | 3236.140894 | 1.470031418 | 0.001778 |  | 3236.140894 | 1.477574 | 0.00111012
| 3236.080628 | 1.345676 | 0.000554783 |  | 3236.080628 | 1.4700805 | 0.001847433 |  | 3236.080628 | 1.477568 | 0.001102391
| 3236.020362 | 1.345711 | 0.0005455711 |  | 3236.020362 | 1.470141 | 0.001887875 |  | 3236.020362 | 1.477563 | 0.001099683
| 3235.960097 | 1.345744 | 0.0005206127 |  | 3235.960097 | 1.470199626 | 0.001901263115 |  | 3235.960097 | 1.477562154 | 0.001099035
| 3235.899831 | 1.345768238 | 0.0004821883 |  | 3235.899831 | 1.470248 | 0.001893397 |  | 3235.899831 | 1.477565 | 0.001096686
| 3235.839566 | 1.345777 | 0.0004367919 |  | 3235.839566 | 1.47028122 | 0.001871608 |  | 3235.839566 | 1.477568 | 0.001090099
| 3235.7793 | 1.345768 | 0.0003931185624 |  | 3235.7793 | 1.470297 | 0.00184295492 |  | 3235.7793 | 1.477568 | 0.001079465
| 3235.719035 | 1.345748 | 0.000358246 |  | 3235.719035 | 1.470294 | 0.001814718 |  | 3235.719035 | 1.477561 | 0.001068207
| 3235.658769 | 1.345721 | 0.0003358371 |  | 3235.658769 | 1.470274517 | 0.001794097885 |  | 3235.658769 | 1.477549 | 0.001061151
| 3235.598503 | 1.345696 | 0.000325336 |  | 3235.598503 | 1.470243261 | 0.001787945 |  | 3235.598503 | 1.477532 | 0.001062806
| 3235.538238 | 1.345676 | 0.0003225845 |  | 3235.538238 | 1.470208 | 0.001801244 |  | 3235.538238 | 1.477519 | 0.001074765
| 3235.477972 | 1.345663 | 0.0003225979 |  | 3235.477972 | 1.470179 | 0.001834802 |  | 3235.477972 | 1.477514 | 0.0010948
| 3235.417707 | 1.345657 | 0.0003209187 |  | 3235.417707 | 1.470166 | 0.001884171477 |  | 3235.417707 | 1.477523552 | 0.001117226
| 3235.357441 | 1.345653 | 0.0003150629 |  | 3235.357441 | 1.470177297 | 0.001939114 |  | 3235.357441 | 1.477547 | 0.0011342
| 3235.297175 | 1.34565 | 0.0003044734 |  | 3235.297175 | 1.470213 | 0.001986865 |  | 3235.297175 | 1.47758 | 0.00113859
| 3235.23691 | 1.345644 | 0.0002896225 |  | 3235.23691 | 1.470267 | 0.002015129 |  | 3235.23691 | 1.477617097 | 0.001125882
| 3235.176644 | 1.345635 | 0.0002715942 |  | 3235.176644 | 1.470327 | 0.002016957711 |  | 3235.176644 | 1.477649 | 0.001095543
| 3235.116379 | 1.345619 | 0.0002508485 |  | 3235.116379 | 1.47038 | 0.001992346909 |  | 3235.116379 | 1.477668 | 0.001051328
| 3235.056113 | 1.345597 | 0.0002291141 |  | 3235.056113 | 1.470414 | 0.001948714445 |  | 3235.056113 | 1.477669 | 0.001000112
| 3234.995848 | 1.345564018 | 0.0002091656 |  | 3234.995848 | 1.470422 | 0.001898057913 |  | 3234.995848 | 1.47765 | 0.0009502936
| 3234.935582 | 1.345521 | 0.000195908 |  | 3234.935582 | 1.470405 | 0.001853648 |  | 3234.935582 | 1.477615068 | 0.0009096593441
| 3234.875316 | 1.345469 | 0.0001949973 |  | 3234.875316 | 1.47037 | 0.001825823288 |  | 3234.875316 | 1.477569076 | 0.0008839006
| 3234.815051 | 1.345413 | 0.0002117241 |  | 3234.815051 | 1.470328 | 0.0018195684 |  | 3234.815051 | 1.47752 | 0.0008753418
| 3234.754785 | 1.34536236 | 0.0002477787 |  | 3234.754785 | 1.47029 | 0.001834042 |  | 3234.754785 | 1.477474 | 0.0008826721
| 3234.69452 | 1.345326 | 0.0003002769 |  | 3234.69452 | 1.470264 | 0.001863832815 |  | 3234.69452 | 1.477438091 | 0.0009015105
| 3234.634254 | 1.345309 | 0.0003613706 |  | 3234.634254 | 1.470254 | 0.001900517 |  | 3234.634254 | 1.477414 | 0.0009254528
| 3234.573989 | 1.345315 | 0.0004206945 |  | 3234.573989 | 1.47025999 | 0.001935825463 |  | 3234.573989 | 1.477402 | 0.0009477781
| 3234.513723 | 1.345338 | 0.0004686719 |  | 3234.513723 | 1.47027788 | 0.001962888 |  | 3234.513723 | 1.477397 | 0.0009635369905
| 3234.453457 | 1.34537 | 0.0004996554 |  | 3234.453457 | 1.470300796 | 0.001978429 |  | 3234.453457 | 1.477394 | 0.0009709619
| 3234.393192 | 1.345401 | 0.000514394 |  | 3234.393192 | 1.470322 | 0.001982963 |  | 3234.393192 | 1.477385 | 0.0009719345259
| 3234.332926 | 1.345424 | 0.0005189723 |  | 3234.332926 | 1.470335579 | 0.00198055761 |  | 3234.332926 | 1.477368 | 0.0009715198
| 3234.272661 | 1.345437 | 0.0005213479058 |  | 3234.272661 | 1.47033957 | 0.001978244 |  | 3234.272661 | 1.477342028 | 0.0009763183
| 3234.212395 | 1.345445 | 0.0005283686 |  | 3234.212395 | 1.470336 | 0.001982732 |  | 3234.212395 | 1.477311 | 0.0009922460534
| 3234.15213 | 1.345454 | 0.0005418268 |  | 3234.15213 | 1.470332 | 0.001998568 |  | 3234.15213 | 1.477281 | 0.00102242
| 3234.091864 | 1.345471 | 0.0005580009455 |  | 3234.091864 | 1.470335 | 0.002025539 |  | 3234.091864 | 1.47726 | 0.001065962
| 3234.031598 | 1.345497419 | 0.0005692064 |  | 3234.031598 | 1.47035301 | 0.002058100514 |  | 3234.031598 | 1.477254 | 0.001117998
| 3233.971333 | 1.34553 | 0.0005678719 |  | 3233.971333 | 1.470388 | 0.002087098 |  | 3233.971333 | 1.477267211 | 0.001170854
| 3233.911067 | 1.345559 | 0.0005506181 |  | 3233.911067 | 1.470437219 | 0.002102436 |  | 3233.911067 | 1.477297 | 0.001216407
| 3233.850802 | 1.345575 | 0.0005205855 |  | 3233.850802 | 1.470491 | 0.002097446083 |  | 3233.850802 | 1.47734 | 0.001248018
| 3233.790536 | 1.345572 | 0.0004867756 |  | 3233.790536 | 1.470538973 | 0.002071957 |  | 3233.790536 | 1.477387 | 0.001262463
| 3233.730271 | 1.345548 | 0.0004614995 |  | 3233.730271 | 1.47057 | 0.002032895 |  | 3233.730271 | 1.477431 | 0.001260364
| 3233.670005 | 1.345512 | 0.0004552554 |  | 3233.670005 | 1.47058 | 0.001991848 |  | 3233.670005 | 1.477467 | 0.00124596
| 3233.609739 | 1.345476 | 0.0004728126 |  | 3233.609739 | 1.470572 | 0.001960868872 |  | 3233.609739 | 1.477491 | 0.001225533
| 3233.549474 | 1.345452945 | 0.0005113724897 |  | 3233.549474 | 1.470557 | 0.001947822497 |  | 3233.549474 | 1.477503 | 0.001205648
| 3233.489208 | 1.345453 | 0.0005610067 |  | 3233.489208 | 1.470546747 | 0.001953111 |  | 3233.489208 | 1.477507 | 0.001191481
| 3233.428943 | 1.345478 | 0.0006082859 |  | 3233.428943 | 1.470552 | 0.001969635 |  | 3233.428943 | 1.477509 | 0.001185432
| 3233.368677 | 1.345525 | 0.0006406397 |  | 3233.368677 | 1.470577 | 0.001985483 |  | 3233.368677 | 1.477514 | 0.001186439
| 3233.308411 | 1.345582651 | 0.0006494838 |  | 3233.308411 | 1.470617857 | 0.001989104705 |  | 3233.308411 | 1.477527 | 0.001190518
| 3233.248146 | 1.345639 | 0.0006327731 |  | 3233.248146 | 1.470666 | 0.001973267469 |  | 3233.248146 | 1.477549633 | 0.001191595
| 3233.18788 | 1.345683 | 0.0005946585 |  | 3233.18788 | 1.470708982 | 0.001937175565 |  | 3233.18788 | 1.47758 | 0.001183353
| 3233.127615 | 1.345707 | 0.000543229606 |  | 3233.127615 | 1.47073901 | 0.001886154635 |  | 3233.127615 | 1.477612 | 0.001161244
| 3233.067349 | 1.345708218 | 0.0004882093 |  | 3233.067349 | 1.470751318 | 0.001828757 |  | 3233.067349 | 1.477639125 | 0.001123998
| 3233.007084 | 1.345688 | 0.0004388644 |  | 3233.007084 | 1.470747 | 0.001773699 |  | 3233.007084 | 1.477653 | 0.001074459
| 3232.946818 | 1.345651 | 0.0004020877 |  | 3232.946818 | 1.470731 | 0.001726305 |  | 3232.946818 | 1.47765 | 0.00101914
| 3232.886552 | 1.345603 | 0.0003828394846 |  | 3232.886552 | 1.47071 | 0.001688351 |  | 3232.886552 | 1.477627 | 0.0009664057774
| 3232.826287 | 1.345551 | 0.0003835458 |  | 3232.826287 | 1.470686 | 0.001658777 |  | 3232.826287 | 1.477587132 | 0.0009242664
| 3232.766021 | 1.3455 | 0.0004048775 |  | 3232.766021 | 1.470665 | 0.00163479029 |  | 3232.766021 | 1.477538 | 0.0008978792
| 3232.705756 | 1.34546 | 0.0004455823 |  | 3232.705756 | 1.470647 | 0.001613149 |  | 3232.705756 | 1.477486 | 0.000888544919
| 3232.64549 | 1.345436 | 0.0005019815317 |  | 3232.64549 | 1.47063 | 0.001591236 |  | 3232.64549 | 1.477439 | 0.0008935103002
| 3232.585225 | 1.345433 | 0.0005681801 |  | 3232.585225 | 1.470614809 | 0.001566348 |  | 3232.585225 | 1.477399 | 0.0009078811
| 3232.524959 | 1.345456 | 0.0006360587 |  | 3232.524959 | 1.470597761 | 0.001536101199 |  | 3232.524959 | 1.477368 | 0.0009267103
| 3232.464693 | 1.345505 | 0.0006961448 |  | 3232.464693 | 1.470574 | 0.001499234 |  | 3232.464693 | 1.477341 | 0.0009471265
| 3232.404428 | 1.345576677 | 0.0007388707 |  | 3232.404428 | 1.470539 | 0.001456925345 |  | 3232.404428 | 1.477318 | 0.0009689789
| 3232.344162 | 1.345664 | 0.0007561844 |  | 3232.344162 | 1.470484 | 0.001414552 |  | 3232.344162 | 1.477297 | 0.0009943358
| 3232.283897 | 1.345757 | 0.0007429975 |  | 3232.283897 | 1.470407 | 0.001382595921 |  | 3232.283897 | 1.477279 | 0.001025149
| 3232.223631 | 1.345845863 | 0.0006979111 |  | 3232.223631 | 1.470309 | 0.001373913 |  | 3232.223631 | 1.47727 | 0.001061481
| 3232.163366 | 1.34591856 | 0.0006234344 |  | 3232.163366 | 1.470200975 | 0.001400533 |  | 3232.163366 | 1.477271 | 0.001100122
| 3232.1031 | 1.345965587 | 0.0005259294 |  | 3232.1031 | 1.470099762 | 0.001468771 |  | 3232.1031 | 1.477286 | 0.001135196
| 3232.042834 | 1.34598 | 0.0004148480724 |  | 3232.042834 | 1.470025 | 0.00157562579 |  | 3232.042834 | 1.47731 | 0.001160047
| 3231.982569 | 1.345958 | 0.0003016712394 |  | 3231.982569 | 1.469994073 | 0.00170742 |  | 3231.982569 | 1.477338 | 0.001170575
| 3231.922303 | 1.3459 | 0.0001990941 |  | 3231.922303 | 1.470015 | 0.001842516015 |  | 3231.922303 | 1.477361552 | 0.001167117
| 3231.862038 | 1.345810228 | 0.0001191269 |  | 3231.862038 | 1.47008536 | 0.001957973 |  | 3231.862038 | 1.477373 | 0.001155457
| 3231.801772 | 1.345699 | 7.169192e-05 |  | 3231.801772 | 1.47019 | 0.002034908 |  | 3231.801772 | 1.477369 | 0.001144793
| 3231.741507 | 1.345578 | 6.316987e-05 |  | 3231.741507 | 1.47031 | 0.002064243 |  | 3231.741507 | 1.477355 | 0.001144549
| 3231.681241 | 1.34546249 | 9.447662e-05 |  | 3231.681241 | 1.470421458 | 0.002047971 |  | 3231.681241 | 1.477339 | 0.001160354
| 3231.620975 | 1.345366 | 0.0001608328 |  | 3231.620975 | 1.470509802 | 0.001997614 |  | 3231.620975 | 1.477332 | 0.001191154
| 3231.56071 | 1.3453 | 0.000252146229 |  | 3231.56071 | 1.470567 | 0.001928847 |  | 3231.56071 | 1.477345 | 0.001229325
| 3231.500444 | 1.34527 | 0.0003547701 |  | 3231.500444 | 1.470595 | 0.001856823 |  | 3231.500444 | 1.477378 | 0.001262545
| 3231.440179 | 1.345275 | 0.0004538461 |  | 3231.440179 | 1.470599272 | 0.001791415 |  | 3231.440179 | 1.477429 | 0.001278227
| 3231.379913 | 1.34531 | 0.000536641 |  | 3231.379913 | 1.470589 | 0.001736689 |  | 3231.379913 | 1.477486 | 0.001268108
| 3231.319647 | 1.345363 | 0.00059541 |  | 3231.319647 | 1.470572 | 0.001691818 |  | 3231.319647 | 1.477535 | 0.001231136
| 3231.259382 | 1.345421241 | 0.0006282256 |  | 3231.259382 | 1.470549 | 0.001654286 |  | 3231.259382 | 1.477561 | 0.001174506
| 3231.199116 | 1.345474 | 0.0006393681 |  | 3231.199116 | 1.470521641 | 0.001622109 |  | 3231.199116 | 1.477558 | 0.001111205
| 3231.138851 | 1.345514 | 0.0006372507 |  | 3231.138851 | 1.470487918 | 0.001595871 |  | 3231.138851 | 1.477527 | 0.00105644
| 3231.078585 | 1.345540413 | 0.000631649 |  | 3231.078585 | 1.470447794 | 0.001578411 |  | 3231.078585 | 1.477473 | 0.001023067
| 3231.01832 | 1.345557469 | 0.0006304741 |  | 3231.01832 | 1.470404 | 0.001573396 |  | 3231.01832 | 1.477412 | 0.001018053
| 3230.958054 | 1.345573 | 0.0006372829 |  | 3230.958054 | 1.47036 | 0.001583083 |  | 3230.958054 | 1.477356254 | 0.0010412
| 3230.897788 | 1.345593 | 0.0006504137 |  | 3230.897788 | 1.470323385 | 0.001607587063 |  | 3230.897788 | 1.477318 | 0.001085595
| 3230.837523 | 1.345624284 | 0.0006642388 |  | 3230.837523 | 1.470300198 | 0.00164308 |  | 3230.837523 | 1.477304 | 0.00114031
| 3230.777257 | 1.345666 | 0.0006707027 |  | 3230.777257 | 1.470294 | 0.001683243 |  | 3230.777257 | 1.477315 | 0.001193105
| 3230.716992 | 1.345715 | 0.0006631445 |  | 3230.716992 | 1.470306 | 0.001720173 |  | 3230.716992 | 1.477345 | 0.001233954
| 3230.656726 | 1.345761931 | 0.0006381337488 |  | 3230.656726 | 1.470334 | 0.001745521553 |  | 3230.656726 | 1.477387 | 0.001256436
| 3230.596461 | 1.345799 | 0.0005972918 |  | 3230.596461 | 1.470369819 | 0.001753525 |  | 3230.596461 | 1.477431509 | 0.001259006
| 3230.536195 | 1.345819 | 0.000546329 |  | 3230.536195 | 1.470405 | 0.001741276 |  | 3230.536195 | 1.477469 | 0.001244166
| 3230.475929 | 1.34581976 | 0.0004939511 |  | 3230.475929 | 1.47043062 | 0.001710769372 |  | 3230.475929 | 1.477494 | 0.001217656651
| 3230.415664 | 1.345802 | 0.0004489333 |  | 3230.415664 | 1.470437 | 0.001668835 |  | 3230.415664 | 1.477504 | 0.001186665
| 3230.355398 | 1.345771 | 0.0004180859 |  | 3230.355398 | 1.47042 | 0.001626163 |  | 3230.355398 | 1.477499 | 0.001158234
| 3230.295133 | 1.345736 | 0.0004047929489 |  | 3230.295133 | 1.470382 | 0.001594688 |  | 3230.295133 | 1.477484 | 0.001137869
| 3230.234867 | 1.345702 | 0.0004088335 |  | 3230.234867 | 1.470329 | 0.001584614 |  | 3230.234867 | 1.477463821 | 0.001128669
| 3230.174602 | 1.345678126 | 0.0004270791 |  | 3230.174602 | 1.470275 | 0.001601376776 |  | 3230.174602 | 1.477444 | 0.001130855
| 3230.114336 | 1.345667 | 0.0004543765 |  | 3230.114336 | 1.470231645 | 0.001643775 |  | 3230.114336 | 1.477429 | 0.001141912
| 3230.05407 | 1.345672 | 0.0004846513 |  | 3230.05407 | 1.470211034 | 0.0017041 |  | 3230.05407 | 1.477423 | 0.001157624
| 3229.993805 | 1.345693 | 0.000511893 |  | 3229.993805 | 1.470219 | 0.001770390312 |  | 3229.993805 | 1.477426 | 0.001173303
| 3229.933539 | 1.345727 | 0.0005301672822 |  | 3229.933539 | 1.470256 | 0.0018300231 |  | 3229.933539 | 1.477435 | 0.00118518
| 3229.873274 | 1.345771 | 0.000534678691 |  | 3229.873274 | 1.470315 | 0.001872166219 |  | 3229.873274 | 1.477447096 | 0.001191279
| 3229.813008 | 1.345819254 | 0.0005218872 |  | 3229.813008 | 1.470390105 | 0.001889615 |  | 3229.813008 | 1.477459 | 0.001191732
| 3229.752743 | 1.345864 | 0.0004909638086 |  | 3229.752743 | 1.470470527 | 0.001879309 |  | 3229.752743 | 1.47747 | 0.001188233
| 3229.692477 | 1.345898 | 0.0004441556 |  | 3229.692477 | 1.470548 | 0.001840252 |  | 3229.692477 | 1.477477 | 0.001183046
| 3229.632211 | 1.345916 | 0.0003868638 |  | 3229.632211 | 1.470613 | 0.001773442 |  | 3229.632211 | 1.477482 | 0.001177832
| 3229.571946 | 1.345915653 | 0.0003267151 |  | 3229.571946 | 1.470658 | 0.001680890262 |  | 3229.571946 | 1.477486 | 0.001172975
| 3229.51168 | 1.345897544 | 0.0002716641 |  | 3229.51168 | 1.470671534 | 0.00156826199 |  | 3229.51168 | 1.47749 | 0.001167714
| 3229.451415 | 1.345867 | 0.0002275499 |  | 3229.451415 | 1.470643173 | 0.001446047 |  | 3229.451415 | 1.477494 | 0.001160828
| 3229.391149 | 1.345830666 | 0.0001968838 |  | 3229.391149 | 1.470566601 | 0.001331798767 |  | 3229.391149 | 1.477496606 | 0.001151486
| 3229.330883 | 1.345795 | 0.0001777741 |  | 3229.330883 | 1.470444 | 0.001247016 |  | 3229.330883 | 1.477495 | 0.001140315
| 3229.270618 | 1.345764608 | 0.000165582 |  | 3229.270618 | 1.470288772 | 0.001212876 |  | 3229.270618 | 1.477488536 | 0.001129751
| 3229.210352 | 1.345738 | 0.0001549763 |  | 3229.210352 | 1.470125 | 0.001243898 |  | 3229.210352 | 1.477477 | 0.001122927
| 3229.150087 | 1.345713 | 0.0001426814 |  | 3229.150087 | 1.469984 | 0.001340578 |  | 3229.150087 | 1.477462 | 0.001122867
| 3229.089821 | 1.345683 | 0.0001286546 |  | 3229.089821 | 1.469895 | 0.001487212 |  | 3229.089821 | 1.477449 | 0.00113076
| 3229.029556 | 1.345646 | 0.0001169261 |  | 3229.029556 | 1.469874815 | 0.00165474 |  | 3229.029556 | 1.477442 | 0.001145134
| 3228.96929 | 1.345600834 | 0.0001132172 |  | 3228.96929 | 1.46992544 | 0.001808358 |  | 3228.96929 | 1.477443 | 0.001162304
| 3228.909024 | 1.345551 | 0.0001231078 |  | 3228.909024 | 1.470029441 | 0.001918244 |  | 3228.909024 | 1.477455 | 0.001176873
| 3228.848759 | 1.345504 | 0.0001496211 |  | 3228.848759 | 1.470157 | 0.001968213 |  | 3228.848759 | 1.477472 | 0.001184134
| 3228.788493 | 1.345467 | 0.0001914661 |  | 3228.788493 | 1.470278 | 0.001960264998 |  | 3228.788493 | 1.477492 | 0.001181337
| 3228.728228 | 1.345445 | 0.0002438856 |  | 3228.728228 | 1.470368 | 0.001911694 |  | 3228.728228 | 1.477508 | 0.00116903
| 3228.667962 | 1.345443409 | 0.0002997196805 |  | 3228.667962 | 1.470418 | 0.001847518 |  | 3228.667962 | 1.477517 | 0.001150732
| 3228.607697 | 1.345461 | 0.000351361 |  | 3228.607697 | 1.470435 | 0.001789992457 |  | 3228.607697 | 1.477516 | 0.001131377
| 3228.547431 | 1.345494 | 0.0003923994 |  | 3228.547431 | 1.470435 | 0.001751007507 |  | 3228.547431 | 1.477507 | 0.001115754
| 3228.487165 | 1.345538426 | 0.0004182555 |  | 3228.487165 | 1.470437 | 0.00172880668 |  | 3228.487165 | 1.477494 | 0.001106565
| 3228.4269 | 1.345588163 | 0.0004266378 |  | 3228.4269 | 1.470451 | 0.001711896 |  | 3228.4269 | 1.477482 | 0.001103793
| 3228.366634 | 1.345637425 | 0.0004167398 |  | 3228.366634 | 1.470474807 | 0.001685369 |  | 3228.366634 | 1.477472205 | 0.001104858
| 3228.306369 | 1.34568 | 0.0003894422 |  | 3228.306369 | 1.470498901 | 0.00163951 |  | 3228.306369 | 1.477466 | 0.001106418
| 3228.246103 | 1.34571 | 0.0003476098 |  | 3228.246103 | 1.470508 | 0.001574144 |  | 3228.246103 | 1.477461 | 0.001106121
| 3228.185838 | 1.345723 | 0.0002964002 |  | 3228.185838 | 1.470489 | 0.001499507 |  | 3228.185838 | 1.477454 | 0.001103896
| 3228.125572 | 1.345714 | 0.0002435457 |  | 3228.125572 | 1.470438378 | 0.00143112 |  | 3228.125572 | 1.477442 | 0.001102224
| 3228.065306 | 1.345685 | 0.0001982128 |  | 3228.065306 | 1.470361391 | 0.001384757 |  | 3228.065306 | 1.477426 | 0.00110516
| 3228.005041 | 1.345642 | 0.0001686361 |  | 3228.005041 | 1.470271 | 0.001370502 |  | 3228.005041 | 1.477409 | 0.001116281
| 3227.944775 | 1.345592 | 0.0001600027 |  | 3227.944775 | 1.470180776 | 0.001390895 |  | 3227.944775 | 1.477396239 | 0.00113664
| 3227.88451 | 1.345546 | 0.0001721267 |  | 3227.88451 | 1.470105 | 0.001441702 |  | 3227.88451 | 1.477392731 | 0.001163661
| 3227.824244 | 1.345514 | 0.0001994259 |  | 3227.824244 | 1.470053 | 0.001515082 |  | 3227.824244 | 1.477402 | 0.001191271
| 3227.763979 | 1.345499546 | 0.0002325004 |  | 3227.763979 | 1.470029 | 0.001601969 |  | 3227.763979 | 1.477424 | 0.001212076006
| 3227.703713 | 1.345501 | 0.0002615811 |  | 3227.703713 | 1.470036656 | 0.001693506 |  | 3227.703713 | 1.477452562 | 0.001219853
| 3227.643447 | 1.345512 | 0.0002801898 |  | 3227.643447 | 1.470078 | 0.001780046727 |  | 3227.643447 | 1.47748008 | 0.001212152
| 3227.583182 | 1.345525 | 0.0002871519 |  | 3227.583182 | 1.470152231 | 0.001849746 |  | 3227.583182 | 1.477498 | 0.001191785
| 3227.522916 | 1.345531639 | 0.0002867785861 |  | 3227.522916 | 1.470255 | 0.001889137 |  | 3227.522916 | 1.477499 | 0.001166241
| 3227.462651 | 1.345531 | 0.000286364507 |  | 3227.462651 | 1.470374 | 0.001885211 |  | 3227.462651 | 1.477485 | 0.001145335421
| 3227.402385 | 1.345527 | 0.0002920674 |  | 3227.402385 | 1.470491615 | 0.001829534 |  | 3227.402385 | 1.477458 | 0.001138015
| 3227.342119 | 1.345528 | 0.0003052722 |  | 3227.342119 | 1.470583079 | 0.00172368205 |  | 3227.342119 | 1.477429 | 0.001148952
| 3227.281854 | 1.345539111 | 0.0003214697 |  | 3227.281854 | 1.470626 | 0.001581092 |  | 3227.281854 | 1.477408 | 0.001177269
| 3227.221588 | 1.345564 | 0.0003317031 |  | 3227.221588 | 1.470607575 | 0.001426138 |  | 3227.221588 | 1.477404 | 0.001216384
| 3227.161323 | 1.345597 | 0.0003267003 |  | 3227.161323 | 1.470526 | 0.001288057 |  | 3227.161323 | 1.477418578 | 0.001256433
| 3227.101057 | 1.345628 | 0.0003012475 |  | 3227.101057 | 1.470395 | 0.001193332 |  | 3227.101057 | 1.47745 | 0.001287514
| 3227.040792 | 1.345645 | 0.0002574116802 |  | 3227.040792 | 1.470240902 | 0.001157635 |  | 3227.040792 | 1.477492214 | 0.001303012
| 3226.980526 | 1.345639 | 0.0002048094177 |  | 3226.980526 | 1.470090881 | 0.001182376 |  | 3226.980526 | 1.477535 | 0.001301283
| 3226.92026 | 1.345606 | 0.0001577681 |  | 3226.92026 | 1.469969 | 0.001255765 |  | 3226.92026 | 1.477570424 | 0.001285714
| 3226.859995 | 1.345553 | 0.0001299987 |  | 3226.859995 | 1.469888954 | 0.001357444 |  | 3226.859995 | 1.477594902 | 0.001262722
| 3226.799729 | 1.345492 | 0.0001295064 |  | 3226.799729 | 1.469851 | 0.001466414405 |  | 3226.799729 | 1.477608 | 0.001239078
| 3226.739464 | 1.345438956 | 0.0001561096 |  | 3226.739464 | 1.469848 | 0.001567177 |  | 3226.739464 | 1.477615 | 0.00121938
| 3226.679198 | 1.345406 | 0.0002011468 |  | 3226.679198 | 1.469869 | 0.001652463911 |  | 3226.679198 | 1.477618 | 0.001204562
| 3226.618933 | 1.345398 | 0.000251044 |  | 3226.618933 | 1.469903 | 0.001721921984 |  | 3226.618933 | 1.477623 | 0.001192532
| 3226.558667 | 1.345412 | 0.0002926735 |  | 3226.558667 | 1.469945 | 0.001778948 |  | 3226.558667 | 1.477628 | 0.001179902
| 3226.498401 | 1.345438 | 0.0003174305068 |  | 3226.498401 | 1.469994857 | 0.001825756 |  | 3226.498401 | 1.477633 | 0.001164435
| 3226.438136 | 1.345466 | 0.0003237237 |  | 3226.438136 | 1.470054 | 0.001861316 |  | 3226.438136 | 1.477634 | 0.001146366
| 3226.37787 | 1.345485 | 0.0003163853 |  | 3226.37787 | 1.470122814 | 0.001881009 |  | 3226.37787 | 1.477627 | 0.00112904
| 3226.317605 | 1.345492 | 0.0003036601191 |  | 3226.317605 | 1.470195 | 0.001879963 |  | 3226.317605 | 1.477614 | 0.001117322
| 3226.257339 | 1.345487 | 0.0002935856276 |  | 3226.257339 | 1.470263899 | 0.001855899454 |  | 3226.257339 | 1.477598 | 0.001115375
| 3226.197074 | 1.345476207 | 0.000291059 |  | 3226.197074 | 1.470319156 | 0.001811002 |  | 3226.197074 | 1.477586 | 0.00112427
| 3226.136808 | 1.345464 | 0.0002969083 |  | 3226.136808 | 1.470354 | 0.00175257 |  | 3226.136808 | 1.477583 | 0.001141028
| 3226.076542 | 1.345455076 | 0.0003093174 |  | 3226.076542 | 1.470364 | 0.001690648 |  | 3226.076542 | 1.477593 | 0.001159127
| 3226.016277 | 1.345449967 | 0.0003258107 |  | 3226.016277 | 1.470353 | 0.001635207004 |  | 3226.016277 | 1.477616 | 0.001170675
| 3225.956011 | 1.345449 | 0.0003451609822 |  | 3225.956011 | 1.470327 | 0.001593128733 |  | 3225.956011 | 1.477646562 | 0.001169444
| 3225.895746 | 1.345451 | 0.0003679098 |  | 3225.895746 | 1.470294 | 0.001567456 |  | 3225.895746 | 1.477676 | 0.001153149
| 3225.83548 | 1.345459127 | 0.0003950976 |  | 3225.83548 | 1.47026 | 0.001557396 |  | 3225.83548 | 1.477697 | 0.001124438
| 3225.775215 | 1.34547703 | 0.0004263911 |  | 3225.775215 | 1.470232008 | 0.001559692 |  | 3225.775215 | 1.477704 | 0.001090229
| 3225.714949 | 1.345509238 | 0.000458173 |  | 3225.714949 | 1.470212143 | 0.001570157 |  | 3225.714949 | 1.477696 | 0.001059015
| 3225.654683 | 1.345559 | 0.0004833271945 |  | 3225.654683 | 1.470201805 | 0.001584625 |  | 3225.654683 | 1.477678576 | 0.001037834
| 3225.594418 | 1.345623 | 0.000492523 |  | 3225.594418 | 1.470201 | 0.001599245 |  | 3225.594418 | 1.477659 | 0.001030101
| 3225.534152 | 1.345696 | 0.0004779035 |  | 3225.534152 | 1.470209274 | 0.001610134 |  | 3225.534152 | 1.477644 | 0.001034365
| 3225.473887 | 1.345767 | 0.0004355590211 |  | 3225.473887 | 1.470223599 | 0.001614106922 |  | 3225.473887 | 1.477641 | 0.001045189
| 3225.413621 | 1.345822 | 0.0003678405 |  | 3225.413621 | 1.470240431 | 0.001608892 |  | 3225.413621 | 1.47765 | 0.001055221
| 3225.353355 | 1.345852 | 0.0002831319094 |  | 3225.353355 | 1.470255199 | 0.001594402 |  | 3225.353355 | 1.47767 | 0.001057718
| 3225.29309 | 1.345853 | 0.0001935556 |  | 3225.29309 | 1.470264 | 0.001572749 |  | 3225.29309 | 1.477694056 | 0.001048523
| 3225.232824 | 1.345826 | 0.0001111375 |  | 3225.232824 | 1.470264 | 0.001548043 |  | 3225.232824 | 1.477717 | 0.001026669
| 3225.172559 | 1.345779 | 4.489729e-05 |  | 3225.172559 | 1.470256 | 0.001524746 |  | 3225.172559 | 1.477734 | 0.000994241
| 3225.112293 | 1.345721 | -1.327255058e-06 |  | 3225.112293 | 1.470243 | 0.001505923 |  | 3225.112293 | 1.477741 | 0.0009550143
| 3225.052028 | 1.345661 | -2.841953e-05 |  | 3225.052028 | 1.470228616 | 0.001491612 |  | 3225.052028 | 1.477736 | 0.0009131989
| 3224.991762 | 1.345605 | -4.031696e-05 |  | 3224.991762 | 1.470215 | 0.001479426 |  | 3224.991762 | 1.477720108 | 0.000872496
| 3224.931496 | 1.345554 | -4.158791e-05 |  | 3224.931496 | 1.470203 | 0.001465757 |  | 3224.931496 | 1.477694 | 0.000835859673
| 3224.871231 | 1.345509455 | -3.568672e-05 |  | 3224.871231 | 1.470187866 | 0.0014482 |  | 3224.871231 | 1.47766 | 0.0008055972449
| 3224.810965 | 1.345470737 | -2.456939024e-05 |  | 3224.810965 | 1.47016461 | 0.001428225 |  | 3224.810965 | 1.477618 | 0.0007841094
| 3224.7507 | 1.345438 | -9.316333992e-06 |  | 3224.7507 | 1.47013 | 0.001411003902 |  | 3224.7507 | 1.477571 | 0.0007734131
| 3224.690434 | 1.345413 | 8.46163082e-06 |  | 3224.690434 | 1.470083621 | 0.00140403 |  | 3224.690434 | 1.477523 | 0.0007751955
| 3224.630169 | 1.345395 | 2.537627e-05 |  | 3224.630169 | 1.470031211 | 0.001414576534 |  | 3224.630169 | 1.477478 | 0.0007901509
| 3224.569903 | 1.345383 | 3.754091e-05 |  | 3224.569903 | 1.469982 | 0.001445871 |  | 3224.569903 | 1.477438617 | 0.0008172569
| 3224.509637 | 1.345373 | 4.186867e-05 |  | 3224.509637 | 1.469946 | 0.001495967 |  | 3224.509637 | 1.47741 | 0.0008537359
| 3224.449372 | 1.345358 | 3.798613e-05 |  | 3224.449372 | 1.469931 | 0.001556985 |  | 3224.449372 | 1.47739564 | 0.0008954410564
| 3224.389106 | 1.345332 | 2.992512e-05 |  | 3224.389106 | 1.46994014 | 0.001618330603 |  | 3224.389106 | 1.477395 | 0.0009375129
| 3224.328841 | 1.345291 | 2.561313e-05 |  | 3224.328841 | 1.469970476 | 0.001669758508 |  | 3224.328841 | 1.477407 | 0.000975475
| 3224.268575 | 1.345238 | 3.467664e-05 |  | 3224.268575 | 1.470015 | 0.001704627099 |  | 3224.268575 | 1.477430423 | 0.00100558
| 3224.20831 | 1.345178678 | 6.506738e-05 |  | 3224.20831 | 1.470064 | 0.001720844 |  | 3224.20831 | 1.477461 | 0.00102532
| 3224.148044 | 1.345125 | 0.0001199471 |  | 3224.148044 | 1.470112 | 0.001720569 |  | 3224.148044 | 1.477495621 | 0.001033324
| 3224.087778 | 1.345088 | 0.000196234 |  | 3224.087778 | 1.470155 | 0.00170769 |  | 3224.087778 | 1.477531 | 0.001028806
| 3224.027513 | 1.345076 | 0.0002851675 |  | 3224.027513 | 1.470191 | 0.001685748928 |  | 3224.027513 | 1.477563 | 0.001011943
| 3223.967247 | 1.345093367 | 0.0003751228 |  | 3223.967247 | 1.470221151 | 0.001656572 |  | 3223.967247 | 1.477587 | 0.0009838898
| 3223.906982 | 1.345136 | 0.0004553511 |  | 3223.906982 | 1.470244 | 0.001619871 |  | 3223.906982 | 1.4776 | 0.0009473454
| 3223.846716 | 1.345197 | 0.0005184819 |  | 3223.846716 | 1.470258588 | 0.001576009 |  | 3223.846716 | 1.477599 | 0.0009067737
| 3223.786451 | 1.345268 | 0.0005620365 |  | 3223.786451 | 1.470261 | 0.001526263 |  | 3223.786451 | 1.477581 | 0.0008680626
| 3223.726185 | 1.345343 | 0.000587512 |  | 3223.726185 | 1.470247 | 0.00147444 |  | 3223.726185 | 1.477549 | 0.0008378197058
| 3223.665919 | 1.345417418 | 0.0005979283 |  | 3223.665919 | 1.470215 | 0.001426822 |  | 3223.665919 | 1.477507 | 0.0008218090722
| 3223.605654 | 1.345491003 | 0.0005955135 |  | 3223.605654 | 1.47016809 | 0.001390566 |  | 3223.605654 | 1.477461 | 0.0008235842
| 3223.545388 | 1.345563 | 0.0005809039179 |  | 3223.545388 | 1.470110423 | 0.001371241 |  | 3223.545388 | 1.47742 | 0.0008432698
| 3223.485123 | 1.345633 | 0.0005528846 |  | 3223.485123 | 1.470049206 | 0.001371884 |  | 3223.485123 | 1.477389 | 0.0008774941611
| 3223.424857 | 1.345698 | 0.0005103352 |  | 3223.424857 | 1.469992 | 0.001392122 |  | 3223.424857 | 1.477374763 | 0.0009201805
| 3223.364591 | 1.34575301 | 0.00045408 |  | 3223.364591 | 1.469945 | 0.001428983 |  | 3223.364591 | 1.477378 | 0.0009640803
| 3223.304326 | 1.345793664 | 0.0003874379 |  | 3223.304326 | 1.469912609 | 0.001477578 |  | 3223.304326 | 1.47739651 | 0.001002443
| 3223.24406 | 1.345818454 | 0.00031599 |  | 3223.24406 | 1.469897 | 0.001532413 |  | 3223.24406 | 1.477427 | 0.001030405
| 3223.183795 | 1.345828468 | 0.0002446128 |  | 3223.183795 | 1.469899689 | 0.001587963 |  | 3223.183795 | 1.477463 | 0.001045769
| 3223.123529 | 1.345827 | 0.0001766669 |  | 3223.123529 | 1.469918689 | 0.001639036 |  | 3223.123529 | 1.477501 | 0.001048548
| 3223.063264 | 1.345818 | 0.0001120513 |  | 3223.063264 | 1.469952 | 0.001680863 |  | 3223.063264 | 1.477536 | 0.001040389
| 3223.002998 | 1.345803 | 4.813272e-05 |  | 3223.002998 | 1.469997 | 0.001709074 |  | 3223.002998 | 1.477567 | 0.001023367
| 3222.942732 | 1.34578 | -1.804553245e-05 |  | 3222.942732 | 1.470046455 | 0.001721044 |  | 3222.942732 | 1.477592 | 0.0009996801
| 3222.882467 | 1.345743 | -8.635398556e-05 |  | 3222.882467 | 1.470096 | 0.001716461 |  | 3222.882467 | 1.47761 | 0.0009709921
| 3222.822201 | 1.345687 | -0.0001522510451 |  | 3222.822201 | 1.470139 | 0.00169738 |  | 3222.822201 | 1.477620867 | 0.0009389889
| 3222.761936 | 1.34561 | -0.0002062131 |  | 3222.761936 | 1.470172281 | 0.001667763 |  | 3222.761936 | 1.477623 | 0.0009054263
| 3222.70167 | 1.345514 | -0.0002372211827 |  | 3222.70167 | 1.470194 | 0.001632211514 |  | 3222.70167 | 1.477617 | 0.0008727383289
| 3222.641405 | 1.34541 | -0.0002360474 |  | 3222.641405 | 1.470206 | 0.00159443 |  | 3222.641405 | 1.477603 | 0.0008433436015
| 3222.581139 | 1.345313732 | -0.0001998203 |  | 3222.581139 | 1.470208 | 0.001556607 |  | 3222.581139 | 1.477582 | 0.0008198166
| 3222.520873 | 1.345239 | -0.0001339896378 |  | 3222.520873 | 1.470203 | 0.001518759981 |  | 3222.520873 | 1.477556058 | 0.0008041878
| 3222.460608 | 1.345198 | -5.161204102e-05 |  | 3222.460608 | 1.470187 | 0.001481514637 |  | 3222.460608 | 1.477529 | 0.0007976073
| 3222.400342 | 1.345193 | 3.05194336e-05 |  | 3222.400342 | 1.470159855 | 0.001447072 |  | 3222.400342 | 1.47750329 | 0.0008001228
| 3222.340077 | 1.345218315 | 9.663857e-05 |  | 3222.340077 | 1.47011878 | 0.001420631175 |  | 3222.340077 | 1.477483 | 0.000810637
| 3222.279811 | 1.345261 | 0.000136769 |  | 3222.279811 | 1.470065 | 0.001409872 |  | 3222.279811 | 1.477469423 | 0.0008269954223
| 3222.219546 | 1.345306 | 0.0001489523 |  | 3222.219546 | 1.470006 | 0.001422691 |  | 3222.219546 | 1.477466 | 0.0008462685
| 3222.15928 | 1.345340255 | 0.0001388457 |  | 3222.15928 | 1.469953 | 0.001463239 |  | 3222.15928 | 1.477472555 | 0.0008646389
| 3222.099014 | 1.345357 | 0.0001170561 |  | 3222.099014 | 1.46992 | 0.001529186 |  | 3222.099014 | 1.477489499 | 0.0008778096
| 3222.038749 | 1.345357 | 9.462252e-05 |  | 3222.038749 | 1.469919 | 0.001610197 |  | 3222.038749 | 1.477514 | 0.0008813409
| 3221.978483 | 1.345343 | 7.985916e-05 |  | 3221.978483 | 1.469957261 | 0.001689617 |  | 3221.978483 | 1.477543 | 0.0008718236
| 3221.918218 | 1.345324 | 7.655479e-05 |  | 3221.918218 | 1.470031548 | 0.001748849 |  | 3221.918218 | 1.477569 | 0.0008476231
| 3221.857952 | 1.345307 | 8.401899e-05 |  | 3221.857952 | 1.470129 | 0.001772404 |  | 3221.857952 | 1.477586 | 0.0008099998
| 3221.797687 | 1.345295794 | 9.869021e-05 |  | 3221.797687 | 1.470233 | 0.00175306 |  | 3221.797687 | 1.477588 | 0.0007633458
| 3221.737421 | 1.345292417 | 0.0001165786 |  | 3221.737421 | 1.470321172 | 0.001693335 |  | 3221.737421 | 1.477571 | 0.0007150717
| 3221.677155 | 1.345297 | 0.0001340967 |  | 3221.677155 | 1.470380024 | 0.001604903 |  | 3221.677155 | 1.477537 | 0.0006736092
| 3221.61689 | 1.345309 | 0.0001485418 |  | 3221.61689 | 1.470401895 | 0.001504482 |  | 3221.61689 | 1.477488 | 0.0006468143
| 3221.556624 | 1.345327 | 0.0001578016 |  | 3221.556624 | 1.470389 | 0.001408645 |  | 3221.556624 | 1.477433 | 0.0006392811973
| 3221.496359 | 1.34535 | 0.0001591577 |  | 3221.496359 | 1.470348879 | 0.001329432 |  | 3221.496359 | 1.477382 | 0.000651557
| 3221.436093 | 1.345375 | 0.000149577 |  | 3221.436093 | 1.470294 | 0.001272466 |  | 3221.436093 | 1.477342 | 0.0006795146187
| 3221.375827 | 1.345399 | 0.0001266111 |  | 3221.375827 | 1.470235006 | 0.001236775 |  | 3221.375827 | 1.477318 | 0.0007157215432
| 3221.315562 | 1.345413 | 9.013525e-05 |  | 3221.315562 | 1.470178021 | 0.001217953 |  | 3221.315562 | 1.477311 | 0.0007518935
| 3221.255296 | 1.345411132 | 4.372470468e-05 |  | 3221.255296 | 1.470125898 | 0.001211092 |  | 3221.255296 | 1.47731729 | 0.0007811171
| 3221.195031 | 1.345387336 | -4.637839726e-06 |  | 3221.195031 | 1.470078 | 0.001212666 |  | 3221.195031 | 1.477331 | 0.0007996304
| 3221.134765 | 1.34534 | -4.395751e-05 |  | 3221.134765 | 1.470035 | 0.001222352 |  | 3221.134765 | 1.477345 | 0.0008072776791
| 3221.0745 | 1.345275 | -6.285226e-05 |  | 3221.0745 | 1.469996 | 0.001241027 |  | 3221.0745 | 1.477355 | 0.0008068924
| 3221.014234 | 1.345202 | -5.304831e-05 |  | 3221.014234 | 1.469966 | 0.001268526 |  | 3221.014234 | 1.477360027 | 0.0008026366017
| 3220.953968 | 1.345135 | -1.205026e-05 |  | 3220.953968 | 1.46995 | 0.001303063 |  | 3220.953968 | 1.477359 | 0.0007984113015
| 3220.893703 | 1.345089132 | 5.505324e-05 |  | 3220.893703 | 1.469951 | 0.001338174 |  | 3220.893703 | 1.477355 | 0.000796354
| 3220.833437 | 1.345074 | 0.0001370977 |  | 3220.833437 | 1.46996975 | 0.001365094 |  | 3220.833437 | 1.47735 | 0.0007969401029
| 3220.773172 | 1.345092 | 0.0002190538 |  | 3220.773172 | 1.470002 | 0.001374333 |  | 3220.773172 | 1.477345 | 0.0007996319
| 3220.712906 | 1.345142 | 0.0002862338 |  | 3220.712906 | 1.470037569 | 0.001359536 |  | 3220.712906 | 1.477341 | 0.0008036271
| 3220.652641 | 1.345212778 | 0.000327666 |  | 3220.652641 | 1.470063202 | 0.00131994 |  | 3220.652641 | 1.477336322 | 0.000808978416
| 3220.592375 | 1.345292 | 0.0003381591 |  | 3220.592375 | 1.470066 | 0.001262082 |  | 3220.592375 | 1.477332 | 0.0008163474
| 3220.532109 | 1.345366 | 0.0003188464 |  | 3220.532109 | 1.470036365 | 0.001199391 |  | 3220.532109 | 1.477329 | 0.0008269015
| 3220.471844 | 1.345425 | 0.0002758269 |  | 3220.471844 | 1.469974 | 0.001149038 |  | 3220.471844 | 1.47733 | 0.000840884
| 3220.411578 | 1.345463154 | 0.0002175358 |  | 3220.411578 | 1.469886883 | 0.001127944 |  | 3220.411578 | 1.477337 | 0.0008572837403
| 3220.351313 | 1.345478 | 0.0001531796 |  | 3220.351313 | 1.469791 | 0.001146888 |  | 3220.351313 | 1.477351 | 0.0008733018
| 3220.291047 | 1.345471 | 9.086032e-05 |  | 3220.291047 | 1.469708082 | 0.001207918 |  | 3220.291047 | 1.477374 | 0.0008851017016
| 3220.230782 | 1.345445 | 3.714922e-05 |  | 3220.230782 | 1.469656936 | 0.001301748 |  | 3220.230782 | 1.477404 | 0.000888515
| 3220.170516 | 1.345405 | -2.699562214e-06 |  | 3220.170516 | 1.469651 | 0.001410491 |  | 3220.170516 | 1.477438 | 0.0008804100002
| 3220.11025 | 1.345355 | -2.490018e-05 |  | 3220.11025 | 1.46969329 | 0.001511201 |  | 3220.11025 | 1.477469988 | 0.0008594204
| 3220.049985 | 1.345303454 | -2.692108506e-05 |  | 3220.049985 | 1.469774693 | 0.00158249 |  | 3220.049985 | 1.477495 | 0.0008264852
| 3219.989719 | 1.345258 | -8.658362038e-06 |  | 3219.989719 | 1.469877 | 0.001610334 |  | 3219.989719 | 1.47751 | 0.0007845376487
| 3219.929454 | 1.345226 | 2.642012e-05 |  | 3219.929454 | 1.469979485 | 0.001590984 |  | 3219.929454 | 1.477511 | 0.0007382360197
| 3219.869188 | 1.345217 | 7.088594e-05 |  | 3219.869188 | 1.470061 | 0.001531723 |  | 3219.869188 | 1.477496 | 0.0006928847
| 3219.808923 | 1.345232106 | 0.0001138359 |  | 3219.808923 | 1.470107 | 0.001448058 |  | 3219.808923 | 1.477469 | 0.0006542280295
| 3219.748657 | 1.34527 | 0.000142917 |  | 3219.748657 | 1.470116033 | 0.001358474 |  | 3219.748657 | 1.4774307 | 0.0006270008
| 3219.688391 | 1.345323185 | 0.0001475094 |  | 3219.688391 | 1.470092 | 0.001278784 |  | 3219.688391 | 1.477388 | 0.0006143279247
| 3219.628126 | 1.345378 | 0.0001215837 |  | 3219.628126 | 1.470047 | 0.001218642 |  | 3219.628126 | 1.477348 | 0.000616609
| 3219.56786 | 1.345418 | 6.626923e-05 |  | 3219.56786 | 1.469993 | 0.001180506 |  | 3219.56786 | 1.477316 | 0.0006311291
| 3219.507595 | 1.345432 | -9.89519917e-06 |  | 3219.507595 | 1.469938 | 0.00116088 |  | 3219.507595 | 1.477296 | 0.0006522433
| 3219.447329 | 1.34541 | -9.258931e-05 |  | 3219.447329 | 1.469887376 | 0.001154024 |  | 3219.447329 | 1.47729 | 0.000672658
| 3219.387064 | 1.345352 | -0.0001651603 |  | 3219.387064 | 1.469840953 | 0.00115494 |  | 3219.387064 | 1.477294 | 0.0006856199
| 3219.326798 | 1.345266 | -0.0002127257 |  | 3219.326798 | 1.469796304 | 0.001161886 |  | 3219.326798 | 1.477302 | 0.0006872439729
| 3219.266532 | 1.345163 | -0.0002248081 |  | 3219.266532 | 1.469752 | 0.001176327 |  | 3219.266532 | 1.477307 | 0.0006779302551
| 3219.206267 | 1.345062 | -0.0001979804 |  | 3219.206267 | 1.46971 | 0.00120093 |  | 3219.206267 | 1.477302 | 0.0006624499364
| 3219.146001 | 1.344975091 | -0.0001356498 |  | 3219.146001 | 1.469673 | 0.001238039 |  | 3219.146001 | 1.477284949 | 0.0006484263
| 3219.085736 | 1.344916 | -4.677639859e-05 |  | 3219.085736 | 1.469648473 | 0.001286605 |  | 3219.085736 | 1.477259977 | 0.0006431947
| 3219.02547 | 1.344893 | 5.63051018e-05 |  | 3219.02547 | 1.469641 | 0.00134263 |  | 3219.02547 | 1.477234 | 0.0006506666
| 3218.965204 | 1.344906 | 0.0001596769 |  | 3218.965204 | 1.469655 | 0.001398556 |  | 3218.965204 | 1.477215 | 0.0006694024
| 3218.904939 | 1.344955 | 0.0002500994 |  | 3218.904939 | 1.469688865 | 0.00144604 |  | 3218.904939 | 1.477209429 | 0.0006928365
| 3218.844673 | 1.345030549 | 0.0003159851 |  | 3218.844673 | 1.46974 | 0.001477381 |  | 3218.844673 | 1.477218 | 0.0007119989
| 3218.784408 | 1.34512299 | 0.0003491636 |  | 3218.784408 | 1.469801 | 0.001486656 |  | 3218.784408 | 1.477234 | 0.0007190787
| 3218.724142 | 1.345219 | 0.0003457717567 |  | 3218.724142 | 1.469864 | 0.001470657 |  | 3218.724142 | 1.47725 | 0.0007110376
| 3218.663877 | 1.345303016 | 0.0003075708 |  | 3218.663877 | 1.469919 | 0.001429006 |  | 3218.663877 | 1.477256252 | 0.0006910853
| 3218.603611 | 1.345363582 | 0.000242084 |  | 3218.603611 | 1.469958 | 0.001364328 |  | 3218.603611 | 1.477246733 | 0.0006678859
| 3218.543345 | 1.345392 | 0.0001615846 |  | 3218.543345 | 1.469972 | 0.001282601 |  | 3218.543345 | 1.477222 | 0.0006516643
| 3218.48308 | 1.345384 | 8.144488e-05 |  | 3218.48308 | 1.469953391 | 0.001192927 |  | 3218.48308 | 1.47719 | 0.0006506026
| 3218.422814 | 1.345347 | 1.634661e-05 |  | 3218.422814 | 1.469898547 | 0.001107717 |  | 3218.422814 | 1.477161 | 0.0006668825
| 3218.362549 | 1.345289 | -2.295707e-05 |  | 3218.362549 | 1.469808301 | 0.001041931 |  | 3218.362549 | 1.477144 | 0.0006959515232
| 3218.302283 | 1.345226 | -3.159851e-05 |  | 3218.302283 | 1.469691 | 0.001010431 |  | 3218.302283 | 1.477146 | 0.0007282295
| 3218.242018 | 1.34517 | -1.219812e-05 |  | 3218.242018 | 1.469559097 | 0.001024508 |  | 3218.242018 | 1.477165282 | 0.000752598
| 3218.181752 | 1.345133 | 2.737172e-05 |  | 3218.181752 | 1.469433026 | 0.001089909 |  | 3218.181752 | 1.477194 | 0.0007605565
| 3218.121486 | 1.34512 | 7.625037e-05 |  | 3218.121486 | 1.469333 | 0.001203337 |  | 3218.121486 | 1.477223 | 0.0007492349
| 3218.061221 | 1.34513 | 0.000123882 |  | 3218.061221 | 1.469279099 | 0.001352928 |  | 3218.061221 | 1.477241 | 0.0007218109
| 3218.000955 | 1.345158 | 0.0001622903683 |  | 3218.000955 | 1.469283 | 0.001519183 |  | 3218.000955 | 1.477242 | 0.0006861727585
| 3217.94069 | 1.3452 | 0.0001866288613 |  | 3217.94069 | 1.469349 | 0.001678582 |  | 3217.94069 | 1.477225 | 0.0006518141
| 3217.880424 | 1.34525 | 0.0001945263553 |  | 3217.880424 | 1.469471 | 0.001807717 |  | 3217.880424 | 1.47719132 | 0.0006273346628
| 3217.820159 | 1.345302 | 0.0001851487 |  | 3217.820159 | 1.469635 | 0.00188751 |  | 3217.820159 | 1.477149 | 0.0006181828
| 3217.759893 | 1.345353 | 0.0001576408 |  | 3217.759893 | 1.469820362 | 0.001905511 |  | 3217.759893 | 1.477105393 | 0.0006262215
| 3217.699627 | 1.345396 | 0.000112103 |  | 3217.699627 | 1.470003 | 0.001858049059 |  | 3217.699627 | 1.477067 | 0.0006503706
| 3217.639362 | 1.345425 | 5.017642839e-05 |  | 3217.639362 | 1.470162 | 0.001750394 |  | 3217.639362 | 1.47704 | 0.00068701406
| 3217.579096 | 1.345433 | -2.314251e-05 |  | 3217.579096 | 1.470276 | 0.001595072 |  | 3217.579096 | 1.477028127 | 0.0007310905
| 3217.518831 | 1.345416 | -9.925648e-05 |  | 3217.518831 | 1.470332 | 0.001410589 |  | 3217.518831 | 1.477034 | 0.0007759751
| 3217.458565 | 1.345372 | -0.0001668054 |  | 3217.458565 | 1.470325366 | 0.001218967 |  | 3217.458565 | 1.477056 | 0.0008144986
| 3217.3983 | 1.345308 | -0.0002149245 |  | 3217.3983 | 1.470258 | 0.00104295 |  | 3217.3983 | 1.47709 | 0.0008398206
| 3217.338034 | 1.345233 | -0.0002361944831 |  | 3217.338034 | 1.47014 | 0.0009023455486 |  | 3217.338034 | 1.477131 | 0.0008472323
| 3217.277768 | 1.345161 | -0.0002294647 |  | 3217.277768 | 1.469989 | 0.0008114411 |  | 3217.277768 | 1.477168 | 0.0008360606563
| 3217.217503 | 1.345104 | -0.0002004651 |  | 3217.217503 | 1.469828125 | 0.0007760202 |  | 3217.217503 | 1.477192 | 0.0008104853
| 3217.157237 | 1.345067841 | -0.0001599654 |  | 3217.157237 | 1.469677 | 0.0007926116878 |  | 3217.157237 | 1.477198 | 0.0007792867
| 3217.096972 | 1.345053 | -0.0001196787 |  | 3217.096972 | 1.469553 | 0.0008495042 |  | 3217.096972 | 1.477186 | 0.0007532766442
| 3217.036706 | 1.345054 | -8.865339e-05 |  | 3217.036706 | 1.469465982 | 0.0009292714 |  | 3217.036706 | 1.477163 | 0.0007415982
| 3216.97644 | 1.34506206 | -7.041897e-05 |  | 3216.97644 | 1.469416 | 0.001013599 |  | 3216.97644 | 1.477138 | 0.0007485723
| 3216.916175 | 1.345068 | -6.274588e-05 |  | 3216.916175 | 1.469393 | 0.001088209169 |  | 3216.916175 | 1.477122 | 0.0007717941728
| 3216.855909 | 1.345069 | -5.991727e-05 |  | 3216.855909 | 1.469385552 | 0.001146832 |  | 3216.855909 | 1.477124 | 0.0008030652445
| 3216.795644 | 1.345066 | -5.60129087e-05 |  | 3216.795644 | 1.46938 | 0.001191509 |  | 3216.795644 | 1.477146 | 0.0008313517
| 3216.735378 | 1.345062 | -4.842985e-05 |  | 3216.735378 | 1.469367957 | 0.001231652 |  | 3216.735378 | 1.47718115 | 0.0008470133
| 3216.675113 | 1.345063 | -3.823448e-05 |  | 3216.675113 | 1.469351 | 0.001279447 |  | 3216.675113 | 1.477222 | 0.0008453186172
| 3216.614847 | 1.34507 | -2.984816378e-05 |  | 3216.614847 | 1.469337 | 0.001343926 |  | 3216.614847 | 1.477260033 | 0.000827157049
| 3216.554581 | 1.345083 | -2.782332e-05 |  | 3216.554581 | 1.469341483 | 0.001426199625 |  | 3216.554581 | 1.477288 | 0.0007981468537
| 3216.494316 | 1.345095 | -3.47399e-05 |  | 3216.494316 | 1.469378596 | 0.00151743 |  | 3216.494316 | 1.477306 | 0.0007648679
| 3216.43405 | 1.345103 | -4.925966e-05 |  | 3216.43405 | 1.469456 | 0.001600101 |  | 3216.43405 | 1.477315193 | 0.0007321256
| 3216.373785 | 1.345103 | -6.740372491e-05 |  | 3216.373785 | 1.46957 | 0.001653094 |  | 3216.373785 | 1.477321 | 0.0007006682816
| 3216.313519 | 1.345096 | -8.44857579e-05 |  | 3216.313519 | 1.469707 | 0.001658216 |  | 3216.313519 | 1.477326 | 0.0006679521
| 3216.253254 | 1.345085 | -9.782015052e-05 |  | 3216.253254 | 1.469842903 | 0.001606932 |  | 3216.253254 | 1.477328 | 0.0006304178
| 3216.192988 | 1.345074 | -0.0001081106 |  | 3216.192988 | 1.469952 | 0.001503493 |  | 3216.192988 | 1.477322674 | 0.0005868522
| 3216.132722 | 1.345064 | -0.0001187158 |  | 3216.132722 | 1.470014 | 0.0013649 |  | 3216.132722 | 1.477305 | 0.0005399305
| 3216.072457 | 1.345053 | -0.0001331985 |  | 3216.072457 | 1.47001934 | 0.00121518 |  | 3216.072457 | 1.477273 | 0.0004960027177
| 3216.012191 | 1.345036 | -0.0001526511 |  | 3216.012191 | 1.469973 | 0.001078892 |  | 3216.012191 | 1.477228 | 0.0004627319
| 3215.951926 | 1.345006941 | -0.0001736257 |  | 3215.951926 | 1.469888 | 0.0009741343813 |  | 3215.951926 | 1.477176 | 0.0004457443
| 3215.89166 | 1.344964 | -0.0001882302 |  | 3215.89166 | 1.469784393 | 0.0009083528489 |  | 3215.89166 | 1.477126 | 0.0004460144
| 3215.831395 | 1.344909 | -0.0001874424 |  | 3215.831395 | 1.46968 | 0.0008781950115 |  | 3215.831395 | 1.477085203 | 0.0004594041361
| 3215.771129 | 1.34485 | -0.0001644214 |  | 3215.771129 | 1.469585 | 0.0008738607 |  | 3215.771129 | 1.477058 | 0.000478272
| 3215.710863 | 1.3448 | -0.0001181246 |  | 3215.710863 | 1.469501 | 0.0008849723 |  | 3215.710863 | 1.477042525 | 0.0004949726
| 3215.650598 | 1.344769 | -5.412303e-05 |  | 3215.650598 | 1.469424431 | 0.00090605 |  | 3215.650598 | 1.477034 | 0.0005047741
| 3215.590332 | 1.344763 | 1.686472708e-05 |  | 3215.590332 | 1.469351 | 0.0009377494 |  | 3215.590332 | 1.477025 | 0.0005075329
| 3215.530067 | 1.344782 | 8.309766e-05 |  | 3215.530067 | 1.469282069 | 0.0009855747835 |  | 3215.530067 | 1.477013 | 0.0005067615
| 3215.469801 | 1.34481854 | 0.0001353301 |  | 3215.469801 | 1.469223871 | 0.001054371 |  | 3215.469801 | 1.476996 | 0.0005074411
| 3215.409536 | 1.344864068 | 0.0001702809 |  | 3215.409536 | 1.469189212 | 0.00114274 |  | 3215.409536 | 1.476978 | 0.0005128824
| 3215.34927 | 1.344910312 | 0.0001901295 |  | 3215.34927 | 1.469190065 | 0.001240129 |  | 3215.34927 | 1.476964129 | 0.0005228664
| 3215.289004 | 1.344953 | 0.00020038 |  | 3215.289004 | 1.469231 | 0.001328012 |  | 3215.289004 | 1.476957 | 0.0005334732
| 3215.228739 | 1.344994 | 0.0002061629933 |  | 3215.228739 | 1.469306 | 0.001385704 |  | 3215.228739 | 1.476957 | 0.0005393454
| 3215.168473 | 1.345036 | 0.0002093100472 |  | 3215.168473 | 1.469395638 | 0.001398429 |  | 3215.168473 | 1.476958 | 0.0005362255
| 3215.108208 | 1.345083 | 0.0002073129858 |  | 3215.108208 | 1.469474624 | 0.001363841 |  | 3215.108208 | 1.476955979 | 0.0005233785
| 3215.047942 | 1.345136 | 0.0001949717 |  | 3215.047942 | 1.46952 | 0.001294277 |  | 3215.047942 | 1.476943 | 0.0005043692
| 3214.987676 | 1.34519 | 0.0001672032 |  | 3214.987676 | 1.469518 | 0.001213597 |  | 3214.987676 | 1.476917793 | 0.0004859703
| 3214.927411 | 1.345238 | 0.0001224215 |  | 3214.927411 | 1.46947174 | 0.001149237 |  | 3214.927411 | 1.47688 | 0.0004756771
| 3214.867145 | 1.345273 | 6.378468931e-05 |  | 3214.867145 | 1.469399 | 0.00112185 |  | 3214.867145 | 1.476837 | 0.0004789991
| 3214.80688 | 1.34529 | -1.790274264e-06 |  | 3214.80688 | 1.469325 | 0.001138473 |  | 3214.80688 | 1.476794 | 0.0004977361
| 3214.746614 | 1.345289 | -6.627998e-05 |  | 3214.746614 | 1.469275 | 0.001190392335 |  | 3214.746614 | 1.47676 | 0.0005294202
| 3214.686349 | 1.345276 | -0.0001237292 |  | 3214.686349 | 1.469263048 | 0.001257081 |  | 3214.686349 | 1.47674 | 0.0005686753
| 3214.626083 | 1.345256 | -0.0001723837 |  | 3214.626083 | 1.469289 | 0.001314157 |  | 3214.626083 | 1.476733017 | 0.0006088183
| 3214.565817 | 1.345234 | -0.0002150303459 |  | 3214.565817 | 1.469339 | 0.001343167 |  | 3214.565817 | 1.476739 | 0.0006437814747
| 3214.505552 | 1.345212 | -0.0002562452 |  | 3214.505552 | 1.469392098 | 0.001337646 |  | 3214.505552 | 1.476753 | 0.0006697648685
| 3214.445286 | 1.345186706 | -0.0002996774 |  | 3214.445286 | 1.46943 | 0.001304436 |  | 3214.445286 | 1.476771 | 0.0006851465729
| 3214.385021 | 1.345153 | -0.0003453116 |  | 3214.385021 | 1.469442 | 0.001258721 |  | 3214.385021 | 1.476787 | 0.0006907233
| 3214.324755 | 1.345106 | -0.0003888328 |  | 3214.324755 | 1.469429 | 0.00121777 |  | 3214.324755 | 1.476799 | 0.0006887453
| 3214.26449 | 1.34504653 | -0.0004233303 |  | 3214.26449 | 1.469401 | 0.001193075 |  | 3214.26449 | 1.476804 | 0.0006824329
| 3214.204224 | 1.344977541 | -0.0004419668 |  | 3214.204224 | 1.469374 | 0.001186827 |  | 3214.204224 | 1.476801 | 0.0006752506
| 3214.143958 | 1.344907 | -0.0004414769 |  | 3214.143958 | 1.469358 | 0.001191434 |  | 3214.143958 | 1.476793 | 0.0006703206
| 3214.083693 | 1.344844 | -0.0004235006 |  | 3214.083693 | 1.469357 | 0.001194434 |  | 3214.083693 | 1.476780529 | 0.0006700401
| 3214.023427 | 1.344793987 | -0.0003941408 |  | 3214.023427 | 1.469365 | 0.001183938 |  | 3214.023427 | 1.476766409 | 0.0006756605
| 3213.963162 | 1.344759 | -0.000361171 |  | 3213.963162 | 1.469371621 | 0.001153994 |  | 3213.963162 | 1.476753662 | 0.0006871712
| 3213.902896 | 1.344735 | -0.0003314591 |  | 3213.902896 | 1.469362045 | 0.001107082 |  | 3213.902896 | 1.476745 | 0.0007033508
| 3213.842631 | 1.344717 | -0.000308104 |  | 3213.842631 | 1.469326 | 0.001053092 |  | 3213.842631 | 1.476741 | 0.0007222216
| 3213.782365 | 1.344699 | -0.0002899869 |  | 3213.782365 | 1.469260273 | 0.00100653 |  | 3213.782365 | 1.476743877 | 0.0007415330013
| 3213.722099 | 1.344678721 | -0.0002731282 |  | 3213.722099 | 1.469168 | 0.0009825923 |  | 3213.722099 | 1.476752467 | 0.0007591783
| 3213.661834 | 1.344656 | -0.0002531456 |  | 3213.661834 | 1.469061 | 0.000993142 |  | 3213.661834 | 1.476766 | 0.0007732934
| 3213.601568 | 1.344635 | -0.0002277355 |  | 3213.601568 | 1.468953 | 0.001044167 |  | 3213.601568 | 1.476785 | 0.000782193009
| 3213.541303 | 1.34461905 | -0.000197485 |  | 3213.541303 | 1.468863 | 0.001135324 |  | 3213.541303 | 1.476806 | 0.0007845559
| 3213.481037 | 1.344611 | -0.0001659794 |  | 3213.481037 | 1.468805055 | 0.001259102 |  | 3213.481037 | 1.476828 | 0.000778904
| 3213.420772 | 1.34461 | -0.000137146 |  | 3213.420772 | 1.468792767 | 0.001401403 |  | 3213.420772 | 1.476849 | 0.0007645644
| 3213.360506 | 1.344614 | -0.0001140616229 |  | 3213.360506 | 1.468832271 | 0.00154381923 |  | 3213.360506 | 1.476864407 | 0.0007417779
| 3213.30024 | 1.344618 | -9.697261e-05 |  | 3213.30024 | 1.468922 | 0.001665193 |  | 3213.30024 | 1.476872 | 0.0007123108
| 3213.239975 | 1.344618 | -8.340946184e-05 |  | 3213.239975 | 1.469051 | 0.001746422 |  | 3213.239975 | 1.476869 | 0.0006794855
| 3213.179709 | 1.344615 | -6.930975e-05 |  | 3213.179709 | 1.4692 | 0.001773581 |  | 3213.179709 | 1.476855 | 0.0006472869
| 3213.119444 | 1.344609 | -5.078617333e-05 |  | 3213.119444 | 1.469346379 | 0.001742142 |  | 3213.119444 | 1.476831 | 0.0006197306
| 3213.059178 | 1.344605 | -2.586945e-05 |  | 3213.059178 | 1.469466 | 0.001658911 |  | 3213.059178 | 1.476801 | 0.0005994366
| 3212.998912 | 1.344607 | 4.737577902e-06 |  | 3212.998912 | 1.469539443 | 0.001540582 |  | 3212.998912 | 1.476766 | 0.0005873744
| 3212.938647 | 1.344618 | 3.839726e-05 |  | 3212.938647 | 1.469559355 | 0.001410148 |  | 3212.938647 | 1.476730713 | 0.0005829242304
| 3212.878381 | 1.344641 | 7.050965758e-05 |  | 3212.878381 | 1.469528237 | 0.00129104 |  | 3212.878381 | 1.476695613 | 0.000584751
| 3212.818116 | 1.344676204 | 9.617795346e-05 |  | 3212.818116 | 1.469458666 | 0.00120174 |  | 3212.818116 | 1.476661 | 0.0005919323
| 3212.75785 | 1.34472 | 0.0001108496 |  | 3212.75785 | 1.469369 | 0.001151906 |  | 3212.75785 | 1.476628 | 0.0006043863
| 3212.697585 | 1.344770437 | 0.0001107763 |  | 3212.697585 | 1.469278 | 0.001141662 |  | 3212.697585 | 1.476595 | 0.0006228241
| 3212.637319 | 1.344821 | 9.343984056e-05 |  | 3212.637319 | 1.469199738 | 0.001163791 |  | 3212.637319 | 1.476566 | 0.0006481012
| 3212.577053 | 1.344866826 | 5.774907718e-05 |  | 3212.577053 | 1.469143 | 0.001207159 |  | 3212.577053 | 1.476542 | 0.000679916
| 3212.516788 | 1.3449 | 4.934756764e-06 |  | 3212.516788 | 1.469110224 | 0.001260913 |  | 3212.516788 | 1.476526 | 0.0007163365
| 3212.456522 | 1.344914 | -6.056795e-05 |  | 3212.456522 | 1.4691 | 0.001315969 |  | 3212.456522 | 1.476519019 | 0.0007541769
| 3212.396257 | 1.344903 | -0.0001312224 |  | 3212.396257 | 1.469108983 | 0.001366146 |  | 3212.396257 | 1.476521448 | 0.0007896472
| 3212.335991 | 1.344866 | -0.0001971576 |  | 3212.335991 | 1.469134 | 0.001406832 |  | 3212.335991 | 1.47653 | 0.0008201148
| 3212.275726 | 1.344805024 | -0.0002474012 |  | 3212.275726 | 1.469171 | 0.001434277 |  | 3212.275726 | 1.476543 | 0.0008446511489
| 3212.21546 | 1.344728 | -0.0002728453 |  | 3212.21546 | 1.469215 | 0.001445221 |  | 3212.21546 | 1.476557 | 0.0008643427
| 3212.155194 | 1.344645 | -0.0002681831 |  | 3212.155194 | 1.469259799 | 0.001438134 |  | 3212.155194 | 1.47657 | 0.0008809062291
| 3212.094929 | 1.34457 | -0.0002334888 |  | 3212.094929 | 1.469299 | 0.001413618 |  | 3212.094929 | 1.476585 | 0.0008957041
| 3212.034663 | 1.344513 | -0.0001744792 |  | 3212.034663 | 1.469325 | 0.001376293 |  | 3212.034663 | 1.476601627 | 0.0009082966
| 3211.974398 | 1.344483 | -0.0001009044 |  | 3211.974398 | 1.469335 | 0.001333191 |  | 3211.974398 | 1.476621 | 0.0009168414
| 3211.914132 | 1.344482 | -2.432317e-05 |  | 3211.914132 | 1.46933 | 0.001291955 |  | 3211.914132 | 1.476642 | 0.0009189386
| 3211.853867 | 1.344507 | 4.408927e-05 |  | 3211.853867 | 1.469313 | 0.001258208 |  | 3211.853867 | 1.476660865 | 0.0009135467769
| 3211.793601 | 1.344552785 | 9.605737e-05 |  | 3211.793601 | 1.469292 | 0.001234092 |  | 3211.793601 | 1.476673 | 0.0009023656
| 3211.733335 | 1.34461 | 0.0001267667 |  | 3211.733335 | 1.469272 | 0.001217092 |  | 3211.733335 | 1.476677 | 0.0008896317
| 3211.67307 | 1.344671 | 0.0001353243 |  | 3211.67307 | 1.469254 | 0.001202865 |  | 3211.67307 | 1.476673 | 0.0008808832
| 3211.612804 | 1.344728 | 0.0001235481 |  | 3211.612804 | 1.469237272 | 0.001187477 |  | 3211.612804 | 1.476664 | 0.0008805303
| 3211.552539 | 1.344775 | 9.587357e-05 |  | 3211.552539 | 1.469216513 | 0.001170506 |  | 3211.552539 | 1.476658836 | 0.0008894963
| 3211.492273 | 1.344808493 | 5.785783e-05 |  | 3211.492273 | 1.469189 | 0.001155185 |  | 3211.492273 | 1.476662 | 0.0009043829
| 3211.432008 | 1.344828 | 1.564744e-05 |  | 3211.432008 | 1.469154 | 0.001147329 |  | 3211.432008 | 1.476677 | 0.0009182129
| 3211.371742 | 1.344834 | -2.561488e-05 |  | 3211.371742 | 1.469117489 | 0.001151745 |  | 3211.371742 | 1.476702 | 0.0009235218971
| 3211.311476 | 1.344832 | -6.193121e-05 |  | 3211.311476 | 1.469086485 | 0.00116943 |  | 3211.311476 | 1.47673 | 0.0009150579
| 3211.251211 | 1.344825963 | -9.24394416e-05 |  | 3211.251211 | 1.469069 | 0.001195666 |  | 3211.251211 | 1.476753 | 0.0008923088
| 3211.190945 | 1.34482 | -0.0001188706 |  | 3211.190945 | 1.469069 | 0.001220937 |  | 3211.190945 | 1.476765005 | 0.0008595994324
| 3211.13068 | 1.344817 | -0.0001456073 |  | 3211.13068 | 1.469082 | 0.001234635 |  | 3211.13068 | 1.476761 | 0.0008247924103
| 3211.070414 | 1.344814 | -0.0001776378 |  | 3211.070414 | 1.469101 | 0.001230057 |  | 3211.070414 | 1.476744 | 0.0007957292
| 3211.010148 | 1.344807655 | -0.0002184163 |  | 3211.010148 | 1.469111499 | 0.001206712 |  | 3211.010148 | 1.47672 | 0.0007779049656
| 3210.949883 | 1.34479 | -0.000267659 |  | 3210.949883 | 1.469103988 | 0.001172051 |  | 3210.949883 | 1.476695 | 0.0007722891
| 3210.889617 | 1.344755 | -0.0003203126 |  | 3210.889617 | 1.469073773 | 0.001138482 |  | 3210.889617 | 1.476675231 | 0.0007756985552
| 3210.829352 | 1.344697682 | -0.0003669574 |  | 3210.829352 | 1.469023876 | 0.001119258 |  | 3210.829352 | 1.476665 | 0.0007826682
| 3210.769086 | 1.344621341 | -0.0003964845 |  | 3210.769086 | 1.468965 | 0.001123808 |  | 3210.769086 | 1.476662 | 0.0007874898981
| 3210.708821 | 1.344534 | -0.0003994576 |  | 3210.708821 | 1.46891 | 0.001154367 |  | 3210.708821 | 1.476664511 | 0.0007862270194
| 3210.648555 | 1.344448 | -0.0003713174 |  | 3210.648555 | 1.468871 | 0.001206189 |  | 3210.648555 | 1.476668 | 0.0007776066
| 3210.588289 | 1.344379 | -0.0003146436 |  | 3210.588289 | 1.468857 | 0.001269062 |  | 3210.588289 | 1.476668 | 0.0007620634
| 3210.528024 | 1.344337 | -0.0002393229 |  | 3210.528024 | 1.46887 | 0.001331686 |  | 3210.528024 | 1.476663 | 0.0007412243
| 3210.467758 | 1.34433 | -0.000160082 |  | 3210.467758 | 1.468906285 | 0.001383873 |  | 3210.467758 | 1.476650209 | 0.0007171487
| 3210.407493 | 1.344354 | -9.287058569e-05 |  | 3210.407493 | 1.468960929 | 0.001418103 |  | 3210.407493 | 1.476629 | 0.0006917629078
| 3210.347227 | 1.344399 | -5.070388e-05 |  | 3210.347227 | 1.469027 | 0.001429934 |  | 3210.347227 | 1.476597 | 0.0006680403
| 3210.286962 | 1.344451691 | -4.001193e-05 |  | 3210.286962 | 1.469099 | 0.001415963 |  | 3210.286962 | 1.476553957 | 0.0006501724
| 3210.226696 | 1.344495 | -5.903907e-05 |  | 3210.226696 | 1.469168963 | 0.001373379 |  | 3210.226696 | 1.476501 | 0.000643390517
| 3210.16643 | 1.344515 | -9.838599696e-05 |  | 3210.16643 | 1.469227176 | 0.001300287 |  | 3210.16643 | 1.476443 | 0.0006530264
| 3210.106165 | 1.344507 | -0.0001434714542 |  | 3210.106165 | 1.469262 | 0.001198559 |  | 3210.106165 | 1.476386 | 0.0006821733
| 3210.045899 | 1.344471 | -0.0001784744 |  | 3210.045899 | 1.469259024 | 0.001075064 |  | 3210.045899 | 1.47634 | 0.0007297531
| 3209.985634 | 1.344417 | -0.0001903272 |  | 3209.985634 | 1.469208 | 0.0009442763459 |  | 3209.985634 | 1.476313 | 0.0007899783989
| 3209.925368 | 1.344359252 | -0.0001727393 |  | 3209.925368 | 1.469104 | 0.0008269103235 |  | 3209.925368 | 1.476309214 | 0.0008529145
| 3209.865103 | 1.344315 | -0.0001275953 |  | 3209.865103 | 1.468951 | 0.0007465716 |  | 3209.865103 | 1.476328 | 0.0009073230159
| 3209.804837 | 1.344297 | -6.528665e-05 |  | 3209.804837 | 1.468768 | 0.0007235432 |  | 3209.804837 | 1.476361 | 0.0009440396161
| 3209.744571 | 1.344311 | -1.666650466e-06 |  | 3209.744571 | 1.46858 | 0.0007692903 |  | 3209.744571 | 1.476398 | 0.0009589145
| 3209.684306 | 1.344355 | 4.619352e-05 |  | 3209.684306 | 1.468415764 | 0.0008823672 |  | 3209.684306 | 1.476428 | 0.0009544992035
| 3209.62404 | 1.34441614 | 6.488365696e-05 |  | 3209.62404 | 1.468303347 | 0.001047489 |  | 3209.62404 | 1.476442 | 0.0009386201
| 3209.563775 | 1.344478103 | 4.887308e-05 |  | 3209.563775 | 1.468259322 | 0.001238601 |  | 3209.563775 | 1.476438972 | 0.0009219623
| 3209.503509 | 1.344523418 | 2.432205744e-06 |  | 3209.503509 | 1.468287077 | 0.001425243 |  | 3209.503509 | 1.476422 | 0.0009143137
| 3209.443244 | 1.344539231 | -6.223123e-05 |  | 3209.443244 | 1.468376 | 0.001579042 |  | 3209.443244 | 1.4764 | 0.0009212181618
| 3209.382978 | 1.344521 | -0.0001278349 |  | 3209.382978 | 1.468506 | 0.001680303 |  | 3209.382978 | 1.476382 | 0.0009425523
| 3209.322712 | 1.344475 | -0.0001785479 |  | 3209.322712 | 1.468649974 | 0.001721213 |  | 3209.322712 | 1.476376 | 0.0009728315
| 3209.262447 | 1.344412 | -0.0002039299 |  | 3209.262447 | 1.468783082 | 0.001705609 |  | 3209.262447 | 1.476384 | 0.001003628
| 3209.202181 | 1.344347 | -0.0002021451 |  | 3209.202181 | 1.468886 | 0.001647227 |  | 3209.202181 | 1.476406 | 0.00102641
| 3209.141916 | 1.344293 | -0.0001790391 |  | 3209.141916 | 1.468948076 | 0.001565155 |  | 3209.141916 | 1.476434 | 0.001035588
| 3209.08165 | 1.344254 | -0.0001445599 |  | 3209.08165 | 1.468969 | 0.001478998 |  | 3209.08165 | 1.47646 | 0.001030068
| 3209.021384 | 1.344229 | -0.0001079121 |  | 3209.021384 | 1.468955 | 0.001404931 |  | 3209.021384 | 1.476477 | 0.001013415
| 3208.961119 | 1.344213235 | -7.385040207e-05 |  | 3208.961119 | 1.468919 | 0.001353677 |  | 3208.961119 | 1.476481 | 0.0009923135923
| 3208.900853 | 1.344200133 | -4.116156148e-05 |  | 3208.900853 | 1.468874547 | 0.001328636 |  | 3208.900853 | 1.476473 | 0.0009744273
| 3208.840588 | 1.344189 | -4.948613306e-06 |  | 3208.840588 | 1.468836 | 0.001326637 |  | 3208.840588 | 1.476456 | 0.0009659123
| 3208.780322 | 1.344183 | 3.973415e-05 |  | 3208.780322 | 1.468811186 | 0.001338719 |  | 3208.780322 | 1.476437346 | 0.0009693447
| 3208.720057 | 1.344192 | 9.232106844e-05 |  | 3208.720057 | 1.468804581 | 0.001353579 |  | 3208.720057 | 1.476425 | 0.0009829716967
| 3208.659791 | 1.344225 | 0.0001451067 |  | 3208.659791 | 1.468813 | 0.001359585 |  | 3208.659791 | 1.476424 | 0.001001339
| 3208.599525 | 1.344284 | 0.0001839452 |  | 3208.599525 | 1.468827498 | 0.001348729 |  | 3208.599525 | 1.476436 | 0.001016566
| 3208.53926 | 1.344363 | 0.0001927872 |  | 3208.53926 | 1.468836246 | 0.001319011 |  | 3208.53926 | 1.476458 | 0.001020933
| 3208.478994 | 1.344446 | 0.0001602599 |  | 3208.478994 | 1.468827 | 0.001275142 |  | 3208.478994 | 1.476483 | 0.00100928
| 3208.418729 | 1.34451 | 8.506448e-05 |  | 3208.418729 | 1.468792 | 0.001228973 |  | 3208.418729 | 1.476501 | 0.0009807414395
| 3208.358463 | 1.344534 | -2.174735e-05 |  | 3208.358463 | 1.468732 | 0.001194845 |  | 3208.358463 | 1.476503 | 0.0009393713584
| 3208.298198 | 1.344505 | -0.0001384703318 |  | 3208.298198 | 1.468652739 | 0.001186303 |  | 3208.298198 | 1.476485 | 0.0008934312
| 3208.237932 | 1.344422362 | -0.0002386616 |  | 3208.237932 | 1.46857 | 0.001211309 |  | 3208.237932 | 1.476444 | 0.000853491
| 3208.177666 | 1.344298 | -0.0002988689 |  | 3208.177666 | 1.468501 | 0.001269187 |  | 3208.177666 | 1.476384 | 0.000829908
| 3208.117401 | 1.344154047 | -0.0003045455 |  | 3208.117401 | 1.46846 | 0.001349569 |  | 3208.117401 | 1.476313935 | 0.0008301171698
| 3208.057135 | 1.344017 | -0.0002543012 |  | 3208.057135 | 1.468455 | 0.001435773 |  | 3208.057135 | 1.476245266 | 0.0008567705
| 3207.99687 | 1.343908 | -0.0001584233 |  | 3207.99687 | 1.468482 | 0.001509365 |  | 3207.99687 | 1.476189 | 0.0009072281
| 3207.936604 | 1.343841 | -3.484428e-05 |  | 3207.936604 | 1.468531 | 0.00155642 |  | 3207.936604 | 1.476154 | 0.0009740965
| 3207.876339 | 1.343819482 | 9.635442e-05 |  | 3207.876339 | 1.468582 | 0.001572311 |  | 3207.876339 | 1.476144873 | 0.001047039
| 3207.816073 | 1.343837 | 0.0002184188 |  | 3207.816073 | 1.468619 | 0.001562915 |  | 3207.816073 | 1.476161 | 0.00111487
| 3207.755807 | 1.343882967 | 0.0003209505 |  | 3207.755807 | 1.46863 | 0.001543017 |  | 3207.755807 | 1.476198 | 0.00116801
| 3207.695542 | 1.343946 | 0.0004002423 |  | 3207.695542 | 1.468616 | 0.001530781 |  | 3207.695542 | 1.476247442 | 0.001200118
| 3207.635276 | 1.344017 | 0.0004575425 |  | 3207.635276 | 1.468587621 | 0.001541214 |  | 3207.635276 | 1.476299 | 0.001208998
| 3207.575011 | 1.34409 | 0.0004963465 |  | 3207.575011 | 1.468562 | 0.001580747 |  | 3207.575011 | 1.476343673 | 0.001196655
| 3207.514745 | 1.344161705 | 0.0005201855 |  | 3207.514745 | 1.468557 | 0.001644475 |  | 3207.514745 | 1.476374 | 0.001168987
| 3207.45448 | 1.344232 | 0.0005315179438 |  | 3207.45448 | 1.468586 | 0.001718077 |  | 3207.45448 | 1.476385 | 0.001133701
| 3207.394214 | 1.3443 | 0.00053158 |  | 3207.394214 | 1.468651803 | 0.001782178 |  | 3207.394214 | 1.476378 | 0.001099577
| 3207.333948 | 1.344364 | 0.0005210901 |  | 3207.333948 | 1.468747 | 0.00181844 |  | 3207.333948 | 1.476355303 | 0.001073948
| 3207.273683 | 1.344424 | 0.0005006282 |  | 3207.273683 | 1.468857 | 0.001815406 |  | 3207.273683 | 1.476323127 | 0.001061827
| 3207.213417 | 1.344478732 | 0.0004710751 |  | 3207.213417 | 1.468961845 | 0.001770666 |  | 3207.213417 | 1.476289 | 0.001064736
| 3207.153152 | 1.344526 | 0.0004333786 |  | 3207.153152 | 1.469045 | 0.001691113 |  | 3207.153152 | 1.476259389 | 0.001080636
| 3207.092886 | 1.344566 | 0.0003881867 |  | 3207.092886 | 1.469097509 | 0.001589257 |  | 3207.092886 | 1.476239 | 0.001104819
| 3207.03262 | 1.344597269 | 0.000336124586 |  | 3207.03262 | 1.469115 | 0.001478969 |  | 3207.03262 | 1.47622996 | 0.001131117
| 3206.972355 | 1.344617 | 0.0002782738 |  | 3206.972355 | 1.469099464 | 0.001372788 |  | 3206.972355 | 1.47623 | 0.001153902
| 3206.912089 | 1.344622 | 0.0002171709 |  | 3206.912089 | 1.469057861 | 0.001278937 |  | 3206.912089 | 1.476235 | 0.001169444
| 3206.851824 | 1.344612576 | 0.0001568374 |  | 3206.851824 | 1.468996256 | 0.001202753 |  | 3206.851824 | 1.476239 | 0.001177134
| 3206.791558 | 1.344587 | 0.0001027248 |  | 3206.791558 | 1.468921267 | 0.001147201 |  | 3206.791558 | 1.476238 | 0.001179378
| 3206.731293 | 1.344547946 | 6.074996e-05 |  | 3206.731293 | 1.468839055 | 0.001113948 |  | 3206.731293 | 1.476229 | 0.001180761
| 3206.671027 | 1.344501 | 3.559306e-05 |  | 3206.671027 | 1.468756 | 0.001103651 |  | 3206.671027 | 1.476213 | 0.001186768
| 3206.610761 | 1.344455 | 2.871632e-05 |  | 3206.610761 | 1.468680417 | 0.001115137 |  | 3206.610761 | 1.476193 | 0.001201701
| 3206.550496 | 1.344416 | 3.800626674e-05 |  | 3206.550496 | 1.468618915 | 0.001143653 |  | 3206.550496 | 1.476174 | 0.001227338
| 3206.49023 | 1.34439 | 5.745686e-05 |  | 3206.49023 | 1.468576571 | 0.001181358 |  | 3206.49023 | 1.476164 | 0.001262334
| 3206.429965 | 1.34438 | 7.945171498e-05 |  | 3206.429965 | 1.468554241 | 0.001218196 |  | 3206.429965 | 1.476165409 | 0.00130207
| 3206.369699 | 1.344384 | 9.63534134e-05 |  | 3206.369699 | 1.468547 | 0.001244703 |  | 3206.369699 | 1.476181047 | 0.00134001
| 3206.309434 | 1.344396 | 0.0001029177 |  | 3206.309434 | 1.468544803 | 0.001255803 |  | 3206.309434 | 1.476208609 | 0.001369495
| 3206.249168 | 1.344409 | 9.753295e-05 |  | 3206.249168 | 1.46853719 | 0.00125316 |  | 3206.249168 | 1.476243 | 0.001385681722
| 3206.188902 | 1.344417 | 8.239237e-05 |  | 3206.188902 | 1.468516 | 0.001244458 |  | 3206.188902 | 1.476277 | 0.001386879
| 3206.128637 | 1.344417 | 6.239962e-05 |  | 3206.128637 | 1.468480936 | 0.001240802 |  | 3206.128637 | 1.476304 | 0.001375297
| 3206.068371 | 1.344408 | 4.286033e-05 |  | 3206.068371 | 1.468437 | 0.001252055 |  | 3206.068371 | 1.476319 | 0.001356511
| 3206.008106 | 1.344393 | 2.812628e-05 |  | 3206.008106 | 1.468395 | 0.001282564 |  | 3206.008106 | 1.47632 | 0.001337482
| 3205.94784 | 1.344376 | 2.004457e-05 |  | 3205.94784 | 1.468368 | 0.001328771 |  | 3205.94784 | 1.476311751 | 0.001324536
| 3205.887575 | 1.34436 | 1.773001968e-05 |  | 3205.887575 | 1.468363 | 0.001379928 |  | 3205.887575 | 1.476299 | 0.001321038
| 3205.827309 | 1.3443494 | 1.831355e-05 |  | 3205.827309 | 1.468381 | 0.001422559 |  | 3205.827309 | 1.476287 | 0.001326633
| 3205.767043 | 1.344343582 | 1.854536701e-05 |  | 3205.767043 | 1.468413422 | 0.001445052 |  | 3205.767043 | 1.476282 | 0.001337259
| 3205.706778 | 1.344341 | 1.534336e-05 |  | 3205.706778 | 1.468447 | 0.001443018 |  | 3205.706778 | 1.476285 | 0.001347197
| 3205.646512 | 1.34434 | 7.257216722e-06 |  | 3205.646512 | 1.468467 | 0.001419797 |  | 3205.646512 | 1.476292 | 0.001351119
| 3205.586247 | 1.344338 | -5.88873242e-06 |  | 3205.586247 | 1.468466 | 0.001385765 |  | 3205.586247 | 1.476299 | 0.001346726
| 3205.525981 | 1.344332 | -2.30164403e-05 |  | 3205.525981 | 1.468442242 | 0.001354253 |  | 3205.525981 | 1.476299 | 0.00133549
| 3205.465716 | 1.34432 | -4.293546e-05 |  | 3205.465716 | 1.468399922 | 0.001336324 |  | 3205.465716 | 1.476289 | 0.001322328
| 3205.40545 | 1.344304 | -6.41218e-05 |  | 3205.40545 | 1.468349 | 0.001338542 |  | 3205.40545 | 1.476268559 | 0.001313539
| 3205.345184 | 1.34428 | -8.541528e-05 |  | 3205.345184 | 1.4683 | 0.001361317 |  | 3205.345184 | 1.476241018 | 0.001314498
| 3205.284919 | 1.34425 | -0.0001049262 |  | 3205.284919 | 1.468261 | 0.001400865 |  | 3205.284919 | 1.476213 | 0.001327362
| 3205.224653 | 1.344212 | -0.0001205515 |  | 3205.224653 | 1.468235847 | 0.001451625 |  | 3205.224653 | 1.476189 | 0.001350601
| 3205.164388 | 1.344167 | -0.0001295199 |  | 3205.164388 | 1.468228 | 0.001507958 |  | 3205.164388 | 1.476174 | 0.001379843
| 3205.104122 | 1.344117 | -0.0001290682 |  | 3205.104122 | 1.468236729 | 0.001565214 |  | 3205.104122 | 1.476167057 | 0.001410129
| 3205.043856 | 1.344065 | -0.0001172215 |  | 3205.043856 | 1.468264 | 0.001619009 |  | 3205.043856 | 1.476166692 | 0.001437919
| 3204.983591 | 1.344015 | -9.35393e-05 |  | 3204.983591 | 1.468310217 | 0.001663544 |  | 3204.983591 | 1.476169 | 0.001462436
| 3204.923325 | 1.34397 | -5.916578e-05 |  | 3204.923325 | 1.468374 | 0.001690752 |  | 3204.923325 | 1.476171 | 0.001485634713
| 3204.86306 | 1.343931891 | -1.654547e-05 |  | 3204.86306 | 1.46845017 | 0.00169206 |  | 3204.86306 | 1.476174 | 0.001510454925
| 3204.802794 | 1.343902 | 3.196678546e-05 |  | 3204.802794 | 1.468528 | 0.001660456009 |  | 3204.802794 | 1.47618 | 0.001538646
| 3204.742529 | 1.34388 | 8.49650019e-05 |  | 3204.742529 | 1.468594 | 0.001593943 |  | 3204.742529 | 1.476192 | 0.00156912035
| 3204.682263 | 1.343866 | 0.0001422719 |  | 3204.682263 | 1.468631 | 0.001497948 |  | 3204.682263 | 1.476215 | 0.001597691
| 3204.621997 | 1.343861 | 0.0002047357 |  | 3204.621997 | 1.468628 | 0.001385331 |  | 3204.621997 | 1.476247 | 0.001618508
| 3204.561732 | 1.343868 | 0.0002718951 |  | 3204.561732 | 1.468579 | 0.001274111 |  | 3204.561732 | 1.476284 | 0.001626329
| 3204.501466 | 1.343893 | 0.0003411543 |  | 3204.501466 | 1.468487 | 0.00118319 |  | 3204.501466 | 1.476318 | 0.001619305741
| 3204.441201 | 1.343937 | 0.0004061773 |  | 3204.441201 | 1.468364 | 0.001128156 |  | 3204.441201 | 1.476343 | 0.001599776
| 3204.380935 | 1.344002 | 0.0004583294 |  | 3204.380935 | 1.468226927 | 0.001117877 |  | 3204.380935 | 1.476353 | 0.001574323
| 3204.32067 | 1.344081797 | 0.000488500788 |  | 3204.32067 | 1.468093 | 0.00115319 |  | 3204.32067 | 1.476347 | 0.001551457
| 3204.260404 | 1.344167165 | 0.0004908076 |  | 3204.260404 | 1.467977889 | 0.00122814 |  | 3204.260404 | 1.476329222 | 0.001538793
| 3204.200138 | 1.344246 | 0.0004647274 |  | 3204.200138 | 1.467893066 | 0.001332078 |  | 3204.200138 | 1.476307 | 0.001540478
| 3204.139873 | 1.344306 | 0.0004166005 |  | 3204.139873 | 1.467844463 | 0.001452119 |  | 3204.139873 | 1.476288 | 0.001555862
| 3204.079607 | 1.344341 | 0.0003576230037 |  | 3204.079607 | 1.467833 | 0.001575379 |  | 3204.079607 | 1.47628 | 0.001580292
| 3204.019342 | 1.344353 | 0.0003003251 |  | 3204.019342 | 1.467857 | 0.00169006 |  | 3204.019342 | 1.476284281 | 0.001606388
| 3203.959076 | 1.344348 | 0.0002543062997 |  | 3203.959076 | 1.467908143 | 0.00178631 |  | 3203.959076 | 1.4763 | 0.001627036
| 3203.898811 | 1.344336 | 0.0002228274 |  | 3203.898811 | 1.467979102 | 0.001857317074 |  | 3203.898811 | 1.476321 | 0.001637407941
| 3203.838545 | 1.344326 | 0.0002027198 |  | 3203.838545 | 1.468058772 | 0.001900071 |  | 3203.838545 | 1.476342 | 0.001636267
| 3203.778279 | 1.344324 | 0.000186143 |  | 3203.778279 | 1.468137 | 0.001916138 |  | 3203.778279 | 1.476355861 | 0.001625843
| 3203.718014 | 1.344327 | 0.0001651136 |  | 3203.718014 | 1.46820385 | 0.001911468 |  | 3203.718014 | 1.47636 | 0.001610945
| 3203.657748 | 1.344328 | 0.000135594897 |  | 3203.657748 | 1.468257 | 0.00189478 |  | 3203.657748 | 1.476352762 | 0.001597269
| 3203.597483 | 1.34432 | 9.94769228e-05 |  | 3203.597483 | 1.468296264 | 0.001875122087 |  | 3203.597483 | 1.476337 | 0.001589853
| 3203.537217 | 1.344299 | 6.41503739e-05 |  | 3203.537217 | 1.468329 | 0.001857986386 |  | 3203.537217 | 1.476316 | 0.001591997
| 3203.476952 | 1.344264 | 3.823562454e-05 |  | 3203.476952 | 1.468362 | 0.001843385 |  | 3203.476952 | 1.476296 | 0.00160467443
| 3203.416686 | 1.344226 | 2.802848106e-05 |  | 3203.416686 | 1.468402 | 0.001825959087 |  | 3203.416686 | 1.476279937 | 0.001626239
| 3203.35642 | 1.344192 | 3.33608653e-05 |  | 3203.35642 | 1.468449853 | 0.001796178 |  | 3203.35642 | 1.476272 | 0.001653317
| 3203.296155 | 1.344171611 | 4.768200717e-05 |  | 3203.296155 | 1.468499 | 0.001744929 |  | 3203.296155 | 1.476274 | 0.001681303
| 3203.235889 | 1.344167 | 6.043932e-05 |  | 3203.235889 | 1.468537715 | 0.001667325 |  | 3203.235889 | 1.476284 | 0.001705895
| 3203.175624 | 1.344173 | 6.170214e-05 |  | 3203.175624 | 1.468552 | 0.001566349 |  | 3203.175624 | 1.476298 | 0.001723897
| 3203.115358 | 1.34418 | 4.679598538e-05 |  | 3203.115358 | 1.468528 | 0.001452152608 |  | 3203.115358 | 1.476313 | 0.001734332
| 3203.055092 | 1.344176 | 1.824495832e-05 |  | 3203.055092 | 1.468462 | 0.001341128 |  | 3203.055092 | 1.476324053 | 0.001738911
| 3202.994827 | 1.344155 | -1.52517653e-05 |  | 3202.994827 | 1.468354 | 0.001251194711 |  | 3202.994827 | 1.476329 | 0.001741357
| 3202.934561 | 1.344115 | -4.224119892e-05 |  | 3202.934561 | 1.468214 | 0.001197883 |  | 3202.934561 | 1.476326 | 0.001746537
| 3202.874296 | 1.344064 | -5.386804e-05 |  | 3202.874296 | 1.468057352 | 0.001191274 |  | 3202.874296 | 1.476321 | 0.001758499
| 3202.81403 | 1.344011016 | -4.65515e-05 |  | 3202.81403 | 1.467901629 | 0.001234511 |  | 3202.81403 | 1.476317 | 0.001778913
| 3202.753765 | 1.3439655 | -2.324755e-05 |  | 3202.753765 | 1.467763 | 0.001324524 |  | 3202.753765 | 1.476319926 | 0.001806205508
| 3202.693499 | 1.343933 | 8.77673831e-06 |  | 3202.693499 | 1.467655 | 0.001453521 |  | 3202.693499 | 1.476334 | 0.001835532
| 3202.633233 | 1.343912397 | 4.194698185e-05 |  | 3202.633233 | 1.467589 | 0.001610463 |  | 3202.633233 | 1.47636 | 0.001860117983
| 3202.572968 | 1.343901 | 7.120801e-05 |  | 3202.572968 | 1.467572 | 0.001781914 |  | 3202.572968 | 1.476394026 | 0.001873356
| 3202.512702 | 1.343892 | 9.594608922e-05 |  | 3202.512702 | 1.467606356 | 0.001953035 |  | 3202.512702 | 1.47643 | 0.001870987
| 3202.452437 | 1.343884016 | 0.000118578 |  | 3202.452437 | 1.467692 | 0.002107293 |  | 3202.452437 | 1.476458009 | 0.001853207
| 3202.392171 | 1.343877 | 0.0001422254 |  | 3202.392171 | 1.467824 | 0.002228199 |  | 3202.392171 | 1.476471 | 0.001824907
| 3202.331906 | 1.343873 | 0.0001678 |  | 3202.331906 | 1.467989 | 0.002300724252 |  | 3202.331906 | 1.476464 | 0.001794792
| 3202.27164 | 1.343875 | 0.0001929913 |  | 3202.27164 | 1.46817 | 0.002314187 |  | 3202.27164 | 1.476437651 | 0.001773433
| 3202.211374 | 1.343882 | 0.0002137958 |  | 3202.211374 | 1.468345 | 0.002265076958 |  | 3202.211374 | 1.476397 | 0.001770234
| 3202.151109 | 1.343892 | 0.0002269491 |  | 3202.151109 | 1.46849221 | 0.002158546767 |  | 3202.151109 | 1.476352 | 0.001790965
| 3202.090843 | 1.343898 | 0.0002329033 |  | 3202.090843 | 1.468592 | 0.002008597 |  | 3202.090843 | 1.476315 | 0.001835829565
| 3202.030578 | 1.343895 | 0.0002365216 |  | 3202.030578 | 1.468632 | 0.001835510026 |  | 3202.030578 | 1.476296158 | 0.001899490627
| 3201.970312 | 1.343884 | 0.0002453902 |  | 3201.970312 | 1.468610253 | 0.001663079106 |  | 3201.970312 | 1.476302 | 0.001972134391
| 3201.910047 | 1.343869 | 0.0002666039 |  | 3201.910047 | 1.468533 | 0.00151376 |  | 3201.910047 | 1.476334569 | 0.002041825
| 3201.849781 | 1.343860398 | 0.0003020760787 |  | 3201.849781 | 1.468414922 | 0.001404449934 |  | 3201.849781 | 1.476389 | 0.002097991
| 3201.789515 | 1.343868 | 0.0003470113 |  | 3201.789515 | 1.468277 | 0.001344404 |  | 3201.789515 | 1.476457 | 0.002133326
| 3201.72925 | 1.343898 | 0.0003904741 |  | 3201.72925 | 1.468138 | 0.001332773 |  | 3201.72925 | 1.476528 | 0.002146030665
| 3201.668984 | 1.343948 | 0.0004194545089 |  | 3201.668984 | 1.468017645 | 0.001361069 |  | 3201.668984 | 1.476592 | 0.002139102
| 3201.608719 | 1.344007711 | 0.0004240338 |  | 3201.608719 | 1.467925 | 0.001414957 |  | 3201.608719 | 1.476645 | 0.002119033
| 3201.548453 | 1.344063 | 0.0004016573 |  | 3201.548453 | 1.467864 | 0.001477944 |  | 3201.548453 | 1.476685 | 0.00209343
| 3201.488188 | 1.344101 | 0.0003585245 |  | 3201.488188 | 1.4678277 | 0.00153585 |  | 3201.488188 | 1.476713713 | 0.00206832
| 3201.427922 | 1.344113886 | 0.0003070454 |  | 3201.427922 | 1.467806998 | 0.001580384453 |  | 3201.427922 | 1.476736 | 0.002046465
| 3201.367656 | 1.344103 | 0.0002613514 |  | 3201.367656 | 1.46779 | 0.001609697 |  | 3201.367656 | 1.476758 | 0.002027178
| 3201.307391 | 1.344077 | 0.0002314477 |  | 3201.307391 | 1.467766 | 0.001628550408 |  | 3201.307391 | 1.476779284 | 0.002007092
| 3201.247125 | 1.344049 | 0.0002201544 |  | 3201.247125 | 1.46773 | 0.00164599 |  | 3201.247125 | 1.4768 | 0.001982664
| 3201.18686 | 1.344028 | 0.0002226518 |  | 3201.18686 | 1.467684 | 0.0016717 |  | 3201.18686 | 1.476817573 | 0.001951707
| 3201.126594 | 1.344018 | 0.0002299953 |  | 3201.126594 | 1.467634 | 0.001712689 |  | 3201.126594 | 1.476826 | 0.001915192
| 3201.066328 | 1.344019 | 0.0002331377 |  | 3201.066328 | 1.467588 | 0.001771061 |  | 3201.066328 | 1.47682142 | 0.00187708
| 3201.006063 | 1.344024 | 0.0002271022 |  | 3201.006063 | 1.467555 | 0.001844155 |  | 3201.006063 | 1.476803 | 0.001843136922
| 3200.945797 | 1.344024 | 0.0002123198 |  | 3200.945797 | 1.467542 | 0.001925258 |  | 3200.945797 | 1.476773585 | 0.001819378
| 3200.885532 | 1.344016 | 0.0001936121 |  | 3200.885532 | 1.467548995 | 0.002006709313 |  | 3200.885532 | 1.476737 | 0.001809991
| 3200.825266 | 1.343998251 | 0.0001767245 |  | 3200.825266 | 1.467575 | 0.002081104 |  | 3200.825266 | 1.476699734 | 0.001816389292
| 3200.765001 | 1.343974452 | 0.0001657894 |  | 3200.765001 | 1.467617 | 0.002142988 |  | 3200.765001 | 1.476667 | 0.001837366
| 3200.704735 | 1.343948 | 0.0001617998 |  | 3200.704735 | 1.467670597 | 0.002188685777 |  | 3200.704735 | 1.476644 | 0.001869698204
| 3200.644469 | 1.343922 | 0.0001634735 |  | 3200.644469 | 1.467730635 | 0.002215154 |  | 3200.644469 | 1.476632 | 0.001909313
| 3200.584204 | 1.343895624 | 0.000169242 |  | 3200.584204 | 1.467792 | 0.002219519 |  | 3200.584204 | 1.476633 | 0.001952323
| 3200.523938 | 1.343867993 | 0.000179638 |  | 3200.523938 | 1.467846157 | 0.002200466 |  | 3200.523938 | 1.476645 | 0.001995559968
| 3200.463673 | 1.343839 | 0.0001976715 |  | 3200.463673 | 1.467885 | 0.002158777 |  | 3200.463673 | 1.476669 | 0.002036116
| 3200.403407 | 1.343811956 | 0.0002270549 |  | 3200.403407 | 1.467897 | 0.002100003 |  | 3200.403407 | 1.476703 | 0.002071324
| 3200.343142 | 1.343794 | 0.0002691911 |  | 3200.343142 | 1.467873 | 0.002035319187 |  | 3200.343142 | 1.476745 | 0.002098614
| 3200.282876 | 1.34379282 | 0.0003203174 |  | 3200.282876 | 1.467810659 | 0.001981036 |  | 3200.282876 | 1.476794 | 0.002115673973
| 3200.22261 | 1.343815 | 0.0003708316 |  | 3200.22261 | 1.467713 | 0.001955338 |  | 3200.22261 | 1.476844 | 0.002121345879
| 3200.162345 | 1.343859 | 0.0004078594 |  | 3200.162345 | 1.467595 | 0.001974297106 |  | 3200.162345 | 1.476892 | 0.002116105
| 3200.102079 | 1.343917 | 0.0004196966255 |  | 3200.102079 | 1.467475 | 0.00204641 |  | 3200.102079 | 1.476934 | 0.002102519076
| 3200.041814 | 1.343974 | 0.0004010932878 |  | 3200.041814 | 1.467377 | 0.002170831695 |  | 3200.041814 | 1.476968809 | 0.002084706
| 3199.981548 | 1.344014 | 0.0003563886 |  | 3199.981548 | 1.467323 | 0.00233586 |  | 3199.981548 | 1.476997 | 0.002066933
| 3199.921283 | 1.344024 | 0.0002985154 |  | 3199.921283 | 1.46732715 | 0.002521622 |  | 3199.921283 | 1.477021 | 0.002052311875
| 3199.861017 | 1.344003 | 0.000244851 |  | 3199.861017 | 1.467393258 | 0.002704338 |  | 3199.861017 | 1.47704618 | 0.002041408
| 3199.800751 | 1.343959 | 0.0002111601 |  | 3199.800751 | 1.467516 | 0.002860606502 |  | 3199.800751 | 1.477076 | 0.002031868
| 3199.740486 | 1.343907367 | 0.0002052441 |  | 3199.740486 | 1.467682 | 0.002971834662 |  | 3199.740486 | 1.477112 | 0.002018984
| 3199.68022 | 1.343864 | 0.0002249372672 |  | 3199.68022 | 1.467872324 | 0.003025999302 |  | 3199.68022 | 1.477154 | 0.001997291
| 3199.619955 | 1.34384 | 0.000259575934 |  | 3199.619955 | 1.468064 | 0.003019337 |  | 3199.619955 | 1.477197 | 0.001962420794
| 3199.559689 | 1.343838 | 0.0002951392 |  | 3199.559689 | 1.468237 | 0.002956458 |  | 3199.559689 | 1.477233997 | 0.001913064
| 3199.499424 | 1.343850995 | 0.0003202967 |  | 3199.499424 | 1.46837163 | 0.002849143 |  | 3199.499424 | 1.477258 | 0.001851354755
| 3199.439158 | 1.343869641 | 0.0003307214 |  | 3199.439158 | 1.468456989 | 0.002715468 |  | 3199.439158 | 1.477264 | 0.001782965
| 3199.378892 | 1.343884 | 0.0003296386 |  | 3199.378892 | 1.468489 | 0.002576615 |  | 3199.378892 | 1.477249 | 0.001715872805
| 3199.318627 | 1.34389 | 0.0003249839 |  | 3199.318627 | 1.4684716 | 0.002454037833 |  | 3199.318627 | 1.477214524 | 0.001658617
| 3199.258361 | 1.343892 | 0.0003240625 |  | 3199.258361 | 1.4684202 | 0.002364453046 |  | 3199.258361 | 1.477166 | 0.001618314
| 3199.198096 | 1.343895 | 0.0003289627 |  | 3199.198096 | 1.468354568 | 0.002315987 |  | 3199.198096 | 1.477112 | 0.001599023
| 3199.13783 | 1.343909 | 0.0003353392911 |  | 3199.13783 | 1.468295 | 0.002305696 |  | 3199.13783 | 1.477061 | 0.001601061443
| 3199.077564 | 1.343932884 | 0.0003337597 |  | 3199.077564 | 1.468259 | 0.002321371 |  | 3199.077564 | 1.477021 | 0.001620832
| 3199.017299 | 1.343963 | 0.0003149722 |  | 3199.017299 | 1.468252 | 0.002344153828 |  | 3199.017299 | 1.476997 | 0.001651577881
| 3198.957033 | 1.343987 | 0.0002748203 |  | 3198.957033 | 1.468269 | 0.002356051885 |  | 3198.957033 | 1.476993 | 0.001684773559
| 3198.896768 | 1.343992 | 0.0002170164 |  | 3198.896768 | 1.468298064 | 0.002345237 |  | 3198.896768 | 1.477006 | 0.00171188606
| 3198.836502 | 1.343969 | 0.0001529124 |  | 3198.836502 | 1.468320286 | 0.002310094 |  | 3198.836502 | 1.477031 | 0.001726357
| 3198.776237 | 1.343916442 | 9.772154e-05 |  | 3198.776237 | 1.468322 | 0.00225952 |  | 3198.776237 | 1.477059 | 0.00172481
| 3198.715971 | 1.343842 | 6.485335e-05 |  | 3198.715971 | 1.468296 | 0.002208562 |  | 3198.715971 | 1.47708379 | 0.001708052
| 3198.655705 | 1.343759 | 6.173714e-05 |  | 3198.655705 | 1.468247 | 0.002173064 |  | 3198.655705 | 1.477097 | 0.001680681
| 3198.59544 | 1.343681 | 8.781667e-05 |  | 3198.59544 | 1.468186497 | 0.002163374 |  | 3198.59544 | 1.477096 | 0.001650151
| 3198.535174 | 1.343619 | 0.0001358167 |  | 3198.535174 | 1.468128 | 0.002182259 |  | 3198.535174 | 1.47708 | 0.00162453
| 3198.474909 | 1.343579 | 0.0001955725 |  | 3198.474909 | 1.468087 | 0.00222353 |  | 3198.474909 | 1.477054 | 0.001610622
| 3198.414643 | 1.343558 | 0.0002575423 |  | 3198.414643 | 1.468069 | 0.002276452108 |  | 3198.414643 | 1.477026 | 0.001612258
| 3198.354378 | 1.343555 | 0.0003154433781 |  | 3198.354378 | 1.468076 | 0.002328940962 |  | 3198.354378 | 1.477002963 | 0.001629000023
| 3198.294112 | 1.343564 | 0.0003663703 |  | 3198.294112 | 1.468103 | 0.002370795 |  | 3198.294112 | 1.476993 | 0.001656655
| 3198.233846 | 1.343581571 | 0.0004093994 |  | 3198.233846 | 1.468144 | 0.002396142 |  | 3198.233846 | 1.476998988 | 0.001688111402
| 3198.173581 | 1.343607 | 0.0004435285801 |  | 3198.173581 | 1.468192 | 0.002401439503 |  | 3198.173581 | 1.477022 | 0.00171523
| 3198.113315 | 1.343637 | 0.000466758 |  | 3198.113315 | 1.468237359 | 0.002386463 |  | 3198.113315 | 1.477058 | 0.001730905181
| 3198.05305 | 1.34367 | 0.0004767861 |  | 3198.05305 | 1.468275 | 0.00235223 |  | 3198.05305 | 1.477101795 | 0.001730408
| 3197.992784 | 1.343698 | 0.0004732449 |  | 3197.992784 | 1.468295 | 0.002302533 |  | 3197.992784 | 1.477144692 | 0.001712269847
| 3197.932519 | 1.343716 | 0.0004589919 |  | 3197.932519 | 1.46829281 | 0.00224442 |  | 3197.932519 | 1.47718 | 0.001678439
| 3197.872253 | 1.343719 | 0.0004405247 |  | 3197.872253 | 1.468264 | 0.002188313 |  | 3197.872253 | 1.477202 | 0.001633420185
| 3197.811987 | 1.343708 | 0.0004265858 |  | 3197.811987 | 1.468209 | 0.002147567 |  | 3197.811987 | 1.477208 | 0.001583504
| 3197.751722 | 1.343688 | 0.0004243611 |  | 3197.751722 | 1.468138422 | 0.002133589 |  | 3197.751722 | 1.477198 | 0.001535152
| 3197.691456 | 1.343668 | 0.0004365403 |  | 3197.691456 | 1.468065967 | 0.002152712457 |  | 3197.691456 | 1.477174 | 0.001494251783
| 3197.631191 | 1.343656079 | 0.000459835 |  | 3197.631191 | 1.468008727 | 0.002202491 |  | 3197.631191 | 1.477141 | 0.001465177
| 3197.570925 | 1.343658 | 0.0004858909 |  | 3197.570925 | 1.46798016 | 0.002271473 |  | 3197.570925 | 1.47710286 | 0.001450085
| 3197.51066 | 1.343672 | 0.0005051341 |  | 3197.51066 | 1.467986 | 0.00234239 |  | 3197.51066 | 1.477067 | 0.001448682
| 3197.450394 | 1.343690995 | 0.00051071 |  | 3197.450394 | 1.468020402 | 0.002397805134 |  | 3197.450394 | 1.477037 | 0.001458449
| 3197.390128 | 1.343704 | 0.0005021253 |  | 3197.390128 | 1.468071 | 0.002426484 |  | 3197.390128 | 1.477018 | 0.001474917
| 3197.329863 | 1.343702523 | 0.0004856802 |  | 3197.329863 | 1.46812 | 0.00242645063 |  | 3197.329863 | 1.477009 | 0.001492771
| 3197.269597 | 1.343683 | 0.0004724041 |  | 3197.269597 | 1.468155062 | 0.00240545 |  | 3197.269597 | 1.477009971 | 0.001507158
| 3197.209332 | 1.34365 | 0.0004735367 |  | 3197.209332 | 1.468169 | 0.002375911 |  | 3197.209332 | 1.477016 | 0.00151487
| 3197.149066 | 1.343612735 | 0.0004958110415 |  | 3197.149066 | 1.468165 | 0.002350436055 |  | 3197.149066 | 1.477022 | 0.001515559
| 3197.0888 | 1.343584 | 0.0005392965 |  | 3197.0888 | 1.46815 | 0.002336167175 |  | 3197.0888 | 1.477024 | 0.001511624
| 3197.028535 | 1.343575 | 0.0005971172 |  | 3197.028535 | 1.468133765 | 0.002333032 |  | 3197.028535 | 1.47702 | 0.001507535
| 3196.968269 | 1.343590512 | 0.0006579013 |  | 3196.968269 | 1.468122 | 0.002336393 |  | 3196.968269 | 1.477013 | 0.001507923
| 3196.908004 | 1.343628 | 0.0007100262 |  | 3196.908004 | 1.468113 | 0.002340178 |  | 3196.908004 | 1.477007 | 0.001515626
| 3196.847738 | 1.343681 | 0.0007448084861 |  | 3196.847738 | 1.468104 | 0.002341917938 |  | 3196.847738 | 1.477007 | 0.001529836
| 3196.787473 | 1.343739 | 0.0007588278 |  | 3196.787473 | 1.46809 | 0.00234411 |  | 3196.787473 | 1.477019 | 0.001545658
| 3196.727207 | 1.343795072 | 0.0007532698 |  | 3196.727207 | 1.46807 | 0.002352717 |  | 3196.727207 | 1.477044 | 0.001555279
| 3196.666941 | 1.343841 | 0.00073284 |  | 3196.666941 | 1.468049 | 0.002373504 |  | 3196.666941 | 1.477078 | 0.001550541
| 3196.606676 | 1.343875 | 0.0007034242 |  | 3196.606676 | 1.468035 | 0.002407697648 |  | 3196.606676 | 1.477112 | 0.001526397
| 3196.54641 | 1.343895 | 0.0006706364 |  | 3196.54641 | 1.468037 | 0.002449964446 |  | 3196.54641 | 1.477136 | 0.001483016169
| 3196.486145 | 1.343904 | 0.0006388143 |  | 3196.486145 | 1.468059 | 0.002489851 |  | 3196.486145 | 1.47713914 | 0.001427330227
| 3196.425879 | 1.343904 | 0.0006112399 |  | 3196.425879 | 1.468096 | 0.002516007796 |  | 3196.425879 | 1.477116261 | 0.001371131
| 3196.365614 | 1.343897 | 0.0005897616 |  | 3196.365614 | 1.46814 | 0.002521213 |  | 3196.365614 | 1.477069 | 0.001327822
| 3196.305348 | 1.343888 | 0.0005756511 |  | 3196.305348 | 1.468177 | 0.002505471248 |  | 3196.305348 | 1.477007 | 0.00130829
| 3196.245082 | 1.343878 | 0.0005686599 |  | 3196.245082 | 1.468197 | 0.002476554301 |  | 3196.245082 | 1.476943199 | 0.001317198
| 3196.184817 | 1.343872 | 0.0005669501 |  | 3196.184817 | 1.468195878 | 0.002446872 |  | 3196.184817 | 1.4768914 | 0.001351754
| 3196.124551 | 1.34387 | 0.000567764 |  | 3196.124551 | 1.468178 | 0.002427768094 |  | 3196.124551 | 1.476862 | 0.001402318
| 3196.064286 | 1.343874 | 0.0005678293 |  | 3196.064286 | 1.468153951 | 0.002425898 |  | 3196.064286 | 1.476858 | 0.001456289
| 3196.00402 | 1.343881 | 0.0005641685 |  | 3196.00402 | 1.468134 | 0.00244059 |  | 3196.00402 | 1.476877244 | 0.001501542
| 3195.943755 | 1.343889 | 0.0005554906 |  | 3195.943755 | 1.468125693 | 0.002465125 |  | 3195.943755 | 1.476911 | 0.001530196
| 3195.883489 | 1.343895 | 0.0005422026762 |  | 3195.883489 | 1.468131 | 0.002490721 |  | 3195.883489 | 1.476949221 | 0.001539802
| 3195.823223 | 1.343897 | 0.0005258903 |  | 3195.823223 | 1.468147 | 0.002510302076 |  | 3195.823223 | 1.476984069 | 0.00153263
| 3195.762958 | 1.343894 | 0.0005083064553 |  | 3195.762958 | 1.468167 | 0.002520638 |  | 3195.762958 | 1.47701 | 0.0015137
| 3195.702692 | 1.343888 | 0.0004904055 |  | 3195.702692 | 1.468185 | 0.002523403711 |  | 3195.702692 | 1.47702609 | 0.001488127
| 3195.642427 | 1.343878 | 0.0004725596 |  | 3195.642427 | 1.468198 | 0.002523105 |  | 3195.642427 | 1.477031 | 0.001459857
| 3195.582161 | 1.343862 | 0.000455062 |  | 3195.582161 | 1.468207645 | 0.002523938776 |  | 3195.582161 | 1.477027 | 0.001431713
| 3195.521896 | 1.343841 | 0.0004392646 |  | 3195.521896 | 1.468217433 | 0.00252798 |  | 3195.521896 | 1.477013 | 0.001406192
| 3195.46163 | 1.343812 | 0.0004281786 |  | 3195.46163 | 1.468231 | 0.002534114 |  | 3195.46163 | 1.476989 | 0.001386742
| 3195.401364 | 1.343777 | 0.0004262256 |  | 3195.401364 | 1.468250271 | 0.002539072 |  | 3195.401364 | 1.476957 | 0.001377786
| 3195.341099 | 1.34374 | 0.0004375904 |  | 3195.341099 | 1.468275 | 0.002538888 |  | 3195.341099 | 1.476924 | 0.001383187
| 3195.280833 | 1.343707 | 0.0004638729564 |  | 3195.280833 | 1.468302 | 0.002530627 |  | 3195.280833 | 1.476895 | 0.001404219
| 3195.220568 | 1.343687163 | 0.0005022064 |  | 3195.220568 | 1.468329 | 0.002512892 |  | 3195.220568 | 1.476879 | 0.001437657
| 3195.160302 | 1.343686 | 0.0005452009 |  | 3195.160302 | 1.468352282 | 0.002485647 |  | 3195.160302 | 1.476882 | 0.00147524303
| 3195.100036 | 1.343703325 | 0.0005825361 |  | 3195.100036 | 1.468368 | 0.002449680624 |  | 3195.100036 | 1.476905 | 0.001506042
| 3195.039771 | 1.343735 | 0.0006045764 |  | 3195.039771 | 1.468372 | 0.002406777 |  | 3195.039771 | 1.476940145 | 0.001519957675
| 3194.979505 | 1.34377 | 0.000605828 |  | 3194.979505 | 1.468362 | 0.00236021 |  | 3194.979505 | 1.476977 | 0.001512101
| 3194.91924 | 1.343796542 | 0.0005876782 |  | 3194.91924 | 1.468334 | 0.002315336 |  | 3194.91924 | 1.47700301 | 0.001485259
| 3194.858974 | 1.343805 | 0.0005580606 |  | 3194.858974 | 1.468288 | 0.002279879819 |  | 3194.858974 | 1.477008282 | 0.001449641519
| 3194.798709 | 1.343793 | 0.0005290678 |  | 3194.798709 | 1.468226 | 0.002262612 |  | 3194.798709 | 1.476992 | 0.001419137
| 3194.738443 | 1.343762 | 0.0005126558 |  | 3194.738443 | 1.468156 | 0.00227169378 |  | 3194.738443 | 1.47696 | 0.001406202
| 3194.678177 | 1.343725 | 0.0005165102 |  | 3194.678177 | 1.468091653 | 0.002311002 |  | 3194.678177 | 1.476928 | 0.001416758
| 3194.617912 | 1.343693 | 0.0005412138 |  | 3194.617912 | 1.468046656 | 0.002378002 |  | 3194.617912 | 1.476909 | 0.00144748
| 3194.557646 | 1.343676334 | 0.0005806817 |  | 3194.557646 | 1.468034063 | 0.002462239 |  | 3194.557646 | 1.476914 | 0.001487083
| 3194.497381 | 1.34368 | 0.000624048 |  | 3194.497381 | 1.468060749 | 0.00254726 |  | 3194.497381 | 1.476944 | 0.001520332661
| 3194.437115 | 1.343704 | 0.0006600731 |  | 3194.437115 | 1.468124612 | 0.002613975 |  | 3194.437115 | 1.476992571 | 0.00153377
| 3194.37685 | 1.343739242 | 0.0006804638 |  | 3194.37685 | 1.468214 | 0.002646028035 |  | 3194.37685 | 1.477045 | 0.001520773
| 3194.316584 | 1.343777 | 0.0006822999 |  | 3194.316584 | 1.468312 | 0.002633366 |  | 3194.316584 | 1.477088 | 0.001483306
| 3194.256318 | 1.343808 | 0.0006680647 |  | 3194.256318 | 1.468393957 | 0.002576943 |  | 3194.256318 | 1.477111 | 0.001430698259
| 3194.196053 | 1.343825 | 0.0006442639 |  | 3194.196053 | 1.468442884 | 0.002487337371 |  | 3194.196053 | 1.47711 | 0.001375781
| 3194.135787 | 1.343828 | 0.0006190252 |  | 3194.135787 | 1.468446 | 0.002383639962 |  | 3194.135787 | 1.47709 | 0.001329728
| 3194.075522 | 1.343818 | 0.0005991317 |  | 3194.075522 | 1.468402 | 0.002288171 |  | 3194.075522 | 1.477059679 | 0.001299053
| 3194.015256 | 1.343801 | 0.0005889226 |  | 3194.015256 | 1.46831912 | 0.002221247 |  | 3194.015256 | 1.477029 | 0.00128373617
| 3193.954991 | 1.343782 | 0.00058986 |  | 3193.954991 | 1.468215189 | 0.002197126 |  | 3193.954991 | 1.477006 | 0.001278756
| 3193.894725 | 1.343766789 | 0.0006006409 |  | 3193.894725 | 1.468111583 | 0.002219789 |  | 3193.894725 | 1.476992472 | 0.001276747
| 3193.834459 | 1.343758 | 0.0006182022 |  | 3193.834459 | 1.468028811 | 0.002282958931 |  | 3193.834459 | 1.476987 | 0.001271071
| 3193.774194 | 1.343756891 | 0.0006390266 |  | 3193.774194 | 1.467981355 | 0.002371739 |  | 3193.774194 | 1.476984337 | 0.001257403
| 3193.713928 | 1.343764 | 0.0006597112 |  | 3193.713928 | 1.467975 | 0.002467083726 |  | 3193.713928 | 1.476979 | 0.001234979
| 3193.653663 | 1.343778 | 0.000677577 |  | 3193.653663 | 1.468004392 | 0.002550596 |  | 3193.653663 | 1.476967 | 0.001205451
| 3193.593397 | 1.343798 | 0.0006909844 |  | 3193.593397 | 1.468058 | 0.002609416 |  | 3193.593397 | 1.476943194 | 0.00117245
| 3193.533132 | 1.343820876 | 0.0006990532 |  | 3193.533132 | 1.468121 | 0.002639195 |  | 3193.533132 | 1.476906 | 0.001140773
| 3193.472866 | 1.343846 | 0.0007018425 |  | 3193.472866 | 1.468179 | 0.002643934 |  | 3193.472866 | 1.47685613 | 0.001115672
| 3193.4126 | 1.343871 | 0.0006995998 |  | 3193.4126 | 1.468224 | 0.00263339 |  | 3193.4126 | 1.476794 | 0.001102887
| 3193.352335 | 1.343898 | 0.0006922437 |  | 3193.352335 | 1.468255 | 0.002617997 |  | 3193.352335 | 1.476725 | 0.001107598
| 3193.292069 | 1.343924 | 0.0006795604 |  | 3193.292069 | 1.46827793 | 0.002605473 |  | 3193.292069 | 1.476655 | 0.001133385
| 3193.231804 | 1.343949059 | 0.0006608876867 |  | 3193.231804 | 1.468300143 | 0.002597007933 |  | 3193.231804 | 1.476593338 | 0.001180599
| 3193.171538 | 1.343972179 | 0.0006356386 |  | 3193.171538 | 1.468328 | 0.002587706 |  | 3193.171538 | 1.476548 | 0.001245356
| 3193.111272 | 1.343991 | 0.0006036643 |  | 3193.111272 | 1.468360648 | 0.002569802039 |  | 3193.111272 | 1.476526 | 0.001319874
| 3193.051007 | 1.344004 | 0.0005656967 |  | 3193.051007 | 1.468393 | 0.002536303909 |  | 3193.051007 | 1.476529 | 0.001393707
| 3192.990741 | 1.344008 | 0.0005234702 |  | 3192.990741 | 1.468415377 | 0.002485912505 |  | 3192.990741 | 1.476554 | 0.001456687
| 3192.930476 | 1.344003 | 0.0004792938 |  | 3192.930476 | 1.468416 | 0.002424179 |  | 3192.930476 | 1.476594 | 0.00150131
| 3192.87021 | 1.343987 | 0.0004355532 |  | 3192.87021 | 1.46839 | 0.002362773 |  | 3192.87021 | 1.476638032 | 0.001524843
| 3192.809945 | 1.343963 | 0.0003946146 |  | 3192.809945 | 1.468338536 | 0.002315917479 |  | 3192.809945 | 1.476677 | 0.001529708
| 3192.749679 | 1.343929 | 0.0003583124 |  | 3192.749679 | 1.468270925 | 0.002295091009 |  | 3192.749679 | 1.476705 | 0.001522035
| 3192.689413 | 1.343886 | 0.0003290228 |  | 3192.689413 | 1.468201647 | 0.002305136657 |  | 3192.689413 | 1.476719 | 0.001509503
| 3192.629148 | 1.343835 | 0.0003094752 |  | 3192.629148 | 1.468145366 | 0.002342884 |  | 3192.629148 | 1.476720491 | 0.00149902
| 3192.568882 | 1.343778 | 0.0003031303 |  | 3192.568882 | 1.468113093 | 0.002398419 |  | 3192.568882 | 1.476714 | 0.001495211
| 3192.508617 | 1.343719806 | 0.0003134657 |  | 3192.508617 | 1.468109 | 0.002457807958 |  | 3192.508617 | 1.476704 | 0.001500198108
| 3192.448351 | 1.343666 | 0.0003421571 |  | 3192.448351 | 1.46813 | 0.00250818 |  | 3192.448351 | 1.476695 | 0.001513763
| 3192.388086 | 1.343626 | 0.0003877567 |  | 3192.388086 | 1.468167393 | 0.002540129 |  | 3192.388086 | 1.47669 | 0.001534341
| 3192.32782 | 1.343607 | 0.0004443259113 |  | 3192.32782 | 1.468211 | 0.002550016 |  | 3192.32782 | 1.476694 | 0.001559474467
| 3192.267554 | 1.343614 | 0.0005019322 |  | 3192.267554 | 1.46825 | 0.002539545 |  | 3192.267554 | 1.476705817 | 0.001585945
| 3192.207289 | 1.343645 | 0.0005478795 |  | 3192.207289 | 1.468277 | 0.002513925 |  | 3192.207289 | 1.476728 | 0.001609713
| 3192.147023 | 1.343695291 | 0.0005706495 |  | 3192.147023 | 1.468288785 | 0.002480277764 |  | 3192.147023 | 1.47676 | 0.001626089
| 3192.086758 | 1.34375 | 0.0005630237 |  | 3192.086758 | 1.46828461 | 0.002445378 |  | 3192.086758 | 1.476797 | 0.001630719
| 3192.026492 | 1.343796 | 0.0005248859 |  | 3192.026492 | 1.468266218 | 0.002415018 |  | 3192.026492 | 1.476835 | 0.001620893986
| 3191.966227 | 1.343818 | 0.0004635331 |  | 3191.966227 | 1.468237 | 0.002393284 |  | 3191.966227 | 1.476866 | 0.001596837
| 3191.905961 | 1.343807445 | 0.0003919763 |  | 3191.905961 | 1.468200764 | 0.002382458 |  | 3191.905961 | 1.476884 | 0.001562261
| 3191.845695 | 1.343763192 | 0.0003263192 |  | 3191.845695 | 1.468161517 | 0.002383476483 |  | 3191.845695 | 1.476886 | 0.001524243
| 3191.78543 | 1.343691542 | 0.0002807355 |  | 3191.78543 | 1.468123 | 0.002395679 |  | 3191.78543 | 1.476871 | 0.001490896758
| 3191.725164 | 1.343604 | 0.0002646293 |  | 3191.725164 | 1.468086 | 0.002418267 |  | 3191.725164 | 1.476843 | 0.001469405261
| 3191.664899 | 1.343515 | 0.0002806707 |  | 3191.664899 | 1.468054 | 0.002449963 |  | 3191.664899 | 1.476809854 | 0.00146393
| 3191.604633 | 1.343437 | 0.0003252268 |  | 3191.604633 | 1.468028 | 0.00249017 |  | 3191.604633 | 1.47678 | 0.001474517
| 3191.544368 | 1.343378735 | 0.0003896693 |  | 3191.544368 | 1.468009 | 0.002538896716 |  | 3191.544368 | 1.476759 | 0.001497162
| 3191.484102 | 1.343344 | 0.0004636039 |  | 3191.484102 | 1.467999549 | 0.00259575 |  | 3191.484102 | 1.476751758 | 0.001525559
| 3191.423836 | 1.343332 | 0.0005376938 |  | 3191.423836 | 1.468003868 | 0.002659248 |  | 3191.423836 | 1.476758 | 0.00155255
| 3191.363571 | 1.343337953 | 0.0006047507 |  | 3191.363571 | 1.468025561 | 0.002725847377 |  | 3191.363571 | 1.476776 | 0.001572225
| 3191.303305 | 1.343355571 | 0.0006616084 |  | 3191.303305 | 1.468067262 | 0.002789297636 |  | 3191.303305 | 1.476799 | 0.001580889105
| 3191.24304 | 1.343379 | 0.000708139 |  | 3191.24304 | 1.468128209 | 0.002841999127 |  | 3191.24304 | 1.476823 | 0.001577154
| 3191.182774 | 1.343406 | 0.0007465586 |  | 3191.182774 | 1.468204254 | 0.002876728 |  | 3191.182774 | 1.476842 | 0.001562333
| 3191.122508 | 1.343434 | 0.0007791672334 |  | 3191.122508 | 1.468288 | 0.002888907144 |  | 3191.122508 | 1.476850157 | 0.001539708
| 3191.062243 | 1.343466 | 0.0008076933 |  | 3191.062243 | 1.46837 | 0.002877935 |  | 3191.062243 | 1.476846 | 0.001514453
| 3191.001977 | 1.343500877 | 0.0008312709 |  | 3191.001977 | 1.468444 | 0.00284717 |  | 3191.001977 | 1.476827398 | 0.001492929
| 3190.941712 | 1.343541 | 0.0008473791 |  | 3190.941712 | 1.468506 | 0.002802253 |  | 3190.941712 | 1.476797953 | 0.001481675
| 3190.881446 | 1.343585 | 0.0008519131 |  | 3190.881446 | 1.468553 | 0.002748317 |  | 3190.881446 | 1.476763 | 0.00148584
| 3190.821181 | 1.343627 | 0.0008421711 |  | 3190.821181 | 1.46858902 | 0.002688832 |  | 3190.821181 | 1.476730285 | 0.001507532
| 3190.760915 | 1.34366 | 0.0008181806 |  | 3190.760915 | 1.468613 | 0.002624312427 |  | 3190.760915 | 1.476709 | 0.001544248
| 3190.700649 | 1.34367683 | 0.0007845342 |  | 3190.700649 | 1.468625 | 0.002554334184 |  | 3190.700649 | 1.476706 | 0.001589087
| 3190.640384 | 1.343673287 | 0.0007500542334 |  | 3190.640384 | 1.468619 | 0.00248023 |  | 3190.640384 | 1.476723 | 0.001631835
| 3190.580118 | 1.34365 | 0.0007259834 |  | 3190.580118 | 1.468592 | 0.002407080907 |  | 3190.580118 | 1.476758205 | 0.00166213
| 3190.519853 | 1.343615 | 0.0007221621 |  | 3190.519853 | 1.468541 | 0.002344092939 |  | 3190.519853 | 1.476802 | 0.001672434031
| 3190.459587 | 1.343580433 | 0.0007435292 |  | 3190.459587 | 1.468470031 | 0.002302959 |  | 3190.459587 | 1.476843 | 0.001660752
| 3190.399322 | 1.343560446 | 0.0007869932 |  | 3190.399322 | 1.468389 | 0.002293501253 |  | 3190.399322 | 1.47687 | 0.001631786
| 3190.339056 | 1.343566 | 0.0008421013 |  | 3190.339056 | 1.468313 | 0.00231933 |  | 3190.339056 | 1.476876 | 0.001595159
| 3190.27879 | 1.343601 | 0.0008930397 |  | 3190.27879 | 1.468259786 | 0.002375249 |  | 3190.27879 | 1.476861 | 0.001562856
| 3190.218525 | 1.343659 | 0.0009245672 |  | 3190.218525 | 1.468242 | 0.002447414 |  | 3190.218525 | 1.47683 | 0.00154505
| 3190.158259 | 1.343727 | 0.0009265635 |  | 3190.158259 | 1.468262655 | 0.002517331 |  | 3190.158259 | 1.476793 | 0.001547369
| 3190.097994 | 1.343787 | 0.0008982293212 |  | 3190.097994 | 1.468317 | 0.002566620679 |  | 3190.097994 | 1.476760744 | 0.001569751105
| 3190.037728 | 1.343826 | 0.0008482945709 |  | 3190.037728 | 1.468391 | 0.002582443 |  | 3190.037728 | 1.476741968 | 0.001606662
| 3189.977463 | 1.343835 | 0.0007922163844 |  | 3189.977463 | 1.468467 | 0.002560182548 |  | 3189.977463 | 1.476741219 | 0.00164951
| 3189.917197 | 1.343818 | 0.0007460731 |  | 3189.917197 | 1.468529 | 0.002503909368 |  | 3189.917197 | 1.476758 | 0.001689339881
| 3189.856931 | 1.343786 | 0.0007216902 |  | 3189.856931 | 1.468564 | 0.002423872 |  | 3189.856931 | 1.476789 | 0.001719053
| 3189.796666 | 1.343752736 | 0.0007223063 |  | 3189.796666 | 1.468568 | 0.002332556934 |  | 3189.796666 | 1.476827 | 0.001734827
| 3189.7364 | 1.343733 | 0.0007421726 |  | 3189.7364 | 1.46853907 | 0.002242335 |  | 3189.7364 | 1.476865 | 0.001735999
| 3189.676135 | 1.343734 | 0.0007696654 |  | 3189.676135 | 1.468481 | 0.002163246615 |  | 3189.676135 | 1.476898045 | 0.001724832
| 3189.615869 | 1.343755 | 0.00079143 |  | 3189.615869 | 1.468399 | 0.002103673 |  | 3189.615869 | 1.476922 | 0.001705039
| 3189.555604 | 1.343789 | 0.0007977208 |  | 3189.555604 | 1.468299253 | 0.002070173 |  | 3189.555604 | 1.476935584 | 0.001681311
| 3189.495338 | 1.343825 | 0.0007850523 |  | 3189.495338 | 1.468191 | 0.002067779 |  | 3189.495338 | 1.476938 | 0.001658473
| 3189.435072 | 1.343853 | 0.0007561681 |  | 3189.435072 | 1.468085021 | 0.002099086 |  | 3189.435072 | 1.476932 | 0.001640673
| 3189.374807 | 1.343868 | 0.0007178624 |  | 3189.374807 | 1.46799337 | 0.002162508523 |  | 3189.374807 | 1.47692 | 0.001630894817
| 3189.314541 | 1.343869 | 0.0006778482 |  | 3189.314541 | 1.467927581 | 0.002250959 |  | 3189.314541 | 1.476908 | 0.001630048
| 3189.254276 | 1.343859259 | 0.0006412784144 |  | 3189.254276 | 1.46789595 | 0.002352337 |  | 3189.254276 | 1.476898344 | 0.001637104904
| 3189.19401 | 1.343842233 | 0.0006100119 |  | 3189.19401 | 1.467899593 | 0.0024513525 |  | 3189.19401 | 1.47689586 | 0.00164871
| 3189.133744 | 1.343821 | 0.0005830049 |  | 3189.133744 | 1.467933 | 0.002534519153 |  | 3189.133744 | 1.476901 | 0.001660576
| 3189.073479 | 1.343797 | 0.000558367872 |  | 3189.073479 | 1.467985 | 0.002592154 |  | 3189.073479 | 1.476912486 | 0.001668384
| 3189.013213 | 1.343766 | 0.0005354407 |  | 3189.013213 | 1.468041 | 0.00262237344 |  | 3189.013213 | 1.476927 | 0.001669374
| 3188.952948 | 1.343728 | 0.0005160352 |  | 3188.952948 | 1.468089 | 0.002629752 |  | 3188.952948 | 1.476939 | 0.001663193429
| 3188.892682 | 1.343681 | 0.00050408 |  | 3188.892682 | 1.468122 | 0.002623723 |  | 3188.892682 | 1.47694604 | 0.001651795
| 3188.832417 | 1.343628 | 0.0005043875 |  | 3188.832417 | 1.468141 | 0.00261409 |  | 3188.832417 | 1.476945 | 0.00163903
| 3188.772151 | 1.343571 | 0.0005206546 |  | 3188.772151 | 1.468147153 | 0.002608308 |  | 3188.772151 | 1.476937 | 0.001629132
| 3188.711885 | 1.343518 | 0.0005544358 |  | 3188.711885 | 1.46814818 | 0.002609638 |  | 3188.711885 | 1.476922 | 0.001625776
| 3188.65162 | 1.343475 | 0.0006039478 |  | 3188.65162 | 1.468149 | 0.00261745527 |  | 3188.65162 | 1.476906 | 0.001630955
| 3188.591354 | 1.343448 | 0.0006654041 |  | 3188.591354 | 1.468152618 | 0.002628893 |  | 3188.591354 | 1.476892 | 0.001645024
| 3188.531089 | 1.343438 | 0.0007333961 |  | 3188.531089 | 1.468159 | 0.002640799 |  | 3188.531089 | 1.476882 | 0.001666653
| 3188.470823 | 1.343449 | 0.0008017721 |  | 3188.470823 | 1.468167848 | 0.002651465 |  | 3188.470823 | 1.476881 | 0.001693662963
| 3188.410558 | 1.343478939 | 0.000864717 |  | 3188.410558 | 1.468177 | 0.002660460739 |  | 3188.410558 | 1.476889011 | 0.001722882
| 3188.350292 | 1.343526 | 0.0009162216 |  | 3188.350292 | 1.468184055 | 0.002668326698 |  | 3188.350292 | 1.476907416 | 0.001750653
| 3188.290026 | 1.343587 | 0.0009507765507 |  | 3188.290026 | 1.46819 | 0.00267621744 |  | 3188.290026 | 1.476935 | 0.001773124
| 3188.229761 | 1.343656 | 0.0009636945 |  | 3188.229761 | 1.468193 | 0.002685075 |  | 3188.229761 | 1.47697 | 0.001786815
| 3188.169495 | 1.343723663 | 0.0009522759 |  | 3188.169495 | 1.468193 | 0.002697353841 |  | 3188.169495 | 1.47700798 | 0.00178921
| 3188.10923 | 1.343781399 | 0.0009174541 |  | 3188.10923 | 1.468191 | 0.002716020924 |  | 3188.10923 | 1.477044 | 0.001779998
| 3188.048964 | 1.34382 | 0.0008645861 |  | 3188.048964 | 1.468191 | 0.002744544 |  | 3188.048964 | 1.477073 | 0.001761347207
| 3187.988699 | 1.343832 | 0.0008033198 |  | 3187.988699 | 1.468197967 | 0.002784752 |  | 3187.988699 | 1.477092463 | 0.00173769357
| 3187.928433 | 1.343817 | 0.0007461493 |  | 3187.928433 | 1.468221 | 0.002834952456 |  | 3187.928433 | 1.477102 | 0.001714483
| 3187.868167 | 1.343779 | 0.0007050654 |  | 3187.868167 | 1.468267 | 0.00288784 |  | 3187.868167 | 1.477103 | 0.001696383
| 3187.807902 | 1.343729 | 0.0006882802 |  | 3187.807902 | 1.468342056 | 0.002930106 |  | 3187.807902 | 1.477103 | 0.001685587
| 3187.747636 | 1.34368 | 0.000697847 |  | 3187.747636 | 1.468441 | 0.002946565 |  | 3187.747636 | 1.477105 | 0.0016808
| 3187.687371 | 1.343645 | 0.0007285683 |  | 3187.687371 | 1.46855 | 0.002923775 |  | 3187.687371 | 1.477113 | 0.001677891
| 3187.627105 | 1.343631 | 0.0007700443 |  | 3187.627105 | 1.46865 | 0.002856614499 |  | 3187.627105 | 1.477126 | 0.001671409791
| 3187.56684 | 1.343638 | 0.0008098935 |  | 3187.56684 | 1.46872 | 0.002751121 |  | 3187.56684 | 1.477142 | 0.001657022
| 3187.506574 | 1.343661 | 0.0008382549 |  | 3187.506574 | 1.468741 | 0.002624948 |  | 3187.506574 | 1.477154165 | 0.001633578
| 3187.446308 | 1.343689 | 0.0008508833 |  | 3187.446308 | 1.468709313 | 0.002503334 |  | 3187.446308 | 1.477157 | 0.001603711
| 3187.386043 | 1.343713966 | 0.0008500115 |  | 3187.386043 | 1.468632 | 0.002410984 |  | 3187.386043 | 1.477146 | 0.00157305724
| 3187.325777 | 1.34373 | 0.0008422884 |  | 3187.325777 | 1.468528474 | 0.002365452 |  | 3187.325777 | 1.477124 | 0.001548375
| 3187.265512 | 1.343738 | 0.00083546 |  | 3187.265512 | 1.468425197 | 0.002371097727 |  | 3187.265512 | 1.477093 | 0.001534945
| 3187.205246 | 1.343744 | 0.0008339023 |  | 3187.205246 | 1.468345314 | 0.002418945 |  | 3187.205246 | 1.477059 | 0.001535171
| 3187.144981 | 1.343754 | 0.0008363488 |  | 3187.144981 | 1.468303154 | 0.002489657 |  | 3187.144981 | 1.477029 | 0.001547825
| 3187.084715 | 1.343772355 | 0.00083611 |  | 3187.084715 | 1.468300055 | 0.002561048174 |  | 3187.084715 | 1.477007 | 0.001569229
| 3187.024449 | 1.343796757 | 0.0008243964 |  | 3187.024449 | 1.468326 | 0.002615804266 |  | 3187.024449 | 1.476992 | 0.001595101833
| 3186.964184 | 1.343818 | 0.0007951274 |  | 3186.964184 | 1.468365 | 0.002646059 |  | 3186.964184 | 1.476984555 | 0.001622353
| 3186.903918 | 1.343824 | 0.0007492483332 |  | 3186.903918 | 1.468401 | 0.002654807 |  | 3186.903918 | 1.476981601 | 0.001650079
| 3186.843653 | 1.343802 | 0.0006964631127 |  | 3186.843653 | 1.468424579 | 0.002652766 |  | 3186.843653 | 1.476982 | 0.001679366346
| 3186.783387 | 1.343748 | 0.0006534716757 |  | 3186.783387 | 1.468436 | 0.00265252 |  | 3186.783387 | 1.476986 | 0.001711969
| 3186.723121 | 1.343667084 | 0.0006389843 |  | 3186.723121 | 1.468444 | 0.002663135 |  | 3186.723121 | 1.476997 | 0.001748847
| 3186.662856 | 1.343576 | 0.0006671172 |  | 3186.662856 | 1.46846 | 0.002685006 |  | 3186.662856 | 1.477018 | 0.001788855
| 3186.60259 | 1.343497 | 0.0007419072 |  | 3186.60259 | 1.468493 | 0.00271109 |  | 3186.60259 | 1.477051 | 0.001828566
| 3186.542325 | 1.343453 | 0.0008545537 |  | 3186.542325 | 1.468547 | 0.002728522 |  | 3186.542325 | 1.477099 | 0.001862766589
| 3186.482059 | 1.343461 | 0.000985584 |  | 3186.482059 | 1.468617 | 0.002724472 |  | 3186.482059 | 1.47716 | 0.001885724
| 3186.421794 | 1.343524 | 0.001109437 |  | 3186.421794 | 1.468688902 | 0.002690411 |  | 3186.421794 | 1.477228 | 0.001892795585
| 3186.361528 | 1.343634 | 0.001202043 |  | 3186.361528 | 1.468747 | 0.002626837 |  | 3186.361528 | 1.4773 | 0.001881115
| 3186.301262 | 1.343772 | 0.001246821 |  | 3186.301262 | 1.468779 | 0.002542419 |  | 3186.301262 | 1.477368 | 0.001850399
| 3186.240997 | 1.343914 | 0.001238373 |  | 3186.240997 | 1.468775 | 0.002452725 |  | 3186.240997 | 1.477426 | 0.001802503
| 3186.180731 | 1.344039 | 0.001182831 |  | 3186.180731 | 1.468737 | 0.002375141 |  | 3186.180731 | 1.477469 | 0.001741345
| 3186.120466 | 1.344131 | 0.001094232 |  | 3186.120466 | 1.46867635 | 0.002324053298 |  | 3186.120466 | 1.477493 | 0.001672158
| 3186.0602 | 1.344184 | 0.0009906543408 |  | 3186.0602 | 1.468607864 | 0.002306898 |  | 3186.0602 | 1.477497 | 0.001601475499
| 3185.999935 | 1.3442 | 0.0008888885497 |  | 3185.999935 | 1.468549 | 0.002321804012 |  | 3185.999935 | 1.477480923 | 0.001535959343
| 3185.939669 | 1.344188 | 0.0008013014 |  | 3185.939669 | 1.468515 | 0.002358516 |  | 3185.939669 | 1.477447 | 0.001482376
| 3185.879403 | 1.344159 | 0.0007342393 |  | 3185.879403 | 1.468511 | 0.002401336436 |  | 3185.879403 | 1.477401 | 0.001446259
| 3185.819138 | 1.344124 | 0.0006878104 |  | 3185.819138 | 1.468536 | 0.002433552404 |  | 3185.819138 | 1.47735 | 0.001431201
| 3185.758872 | 1.344092253 | 0.0006578106 |  | 3185.758872 | 1.468578919 | 0.002441882 |  | 3185.758872 | 1.477301898 | 0.001437484549
| 3185.698607 | 1.344068299 | 0.0006370461 |  | 3185.698607 | 1.468625303 | 0.002420395 |  | 3185.698607 | 1.477264761 | 0.001462177
| 3185.638341 | 1.344053 | 0.0006181664547 |  | 3185.638341 | 1.468659 | 0.002371074572 |  | 3185.638341 | 1.477244734 | 0.001499276762
| 3185.578076 | 1.344042 | 0.0005950301 |  | 3185.578076 | 1.468667 | 0.002303707671 |  | 3185.578076 | 1.477245 | 0.00154072
| 3185.51781 | 1.344029 | 0.0005652404 |  | 3185.51781 | 1.468643249 | 0.002233017305 |  | 3185.51781 | 1.477264 | 0.001578315
| 3185.457544 | 1.344008 | 0.0005304466 |  | 3185.457544 | 1.468589 | 0.00217464 |  | 3185.457544 | 1.477298 | 0.001605256
| 3185.397279 | 1.343975 | 0.0004962249 |  | 3185.397279 | 1.468514 | 0.002141267 |  | 3185.397279 | 1.477341 | 0.001617396102
| 3185.337013 | 1.343929 | 0.0004703222 |  | 3185.337013 | 1.46843 | 0.002139686029 |  | 3185.337013 | 1.477386539 | 0.001614101731
| 3185.276748 | 1.343874 | 0.0004598234 |  | 3185.276748 | 1.468352318 | 0.002169905022 |  | 3185.276748 | 1.477428 | 0.001597346
| 3185.216482 | 1.343819 | 0.0004685616 |  | 3185.216482 | 1.46829319 | 0.00222519 |  | 3185.216482 | 1.477462 | 0.00157122
| 3185.156217 | 1.343774104 | 0.0004947347 |  | 3185.156217 | 1.468259 | 0.002294928 |  | 3185.156217 | 1.477487 | 0.001540385
| 3185.095951 | 1.343745 | 0.0005312572 |  | 3185.095951 | 1.468252372 | 0.002367427 |  | 3185.095951 | 1.477504 | 0.001508792706
| 3185.035685 | 1.343735 | 0.0005682802 |  | 3185.035685 | 1.468268 | 0.00243331313 |  | 3185.035685 | 1.477515 | 0.001478919
| 3184.97542 | 1.343739 | 0.0005967622 |  | 3184.97542 | 1.468299 | 0.002487332 |  | 3184.97542 | 1.477524 | 0.001451439588
| 3184.915154 | 1.343748 | 0.0006120575 |  | 3184.915154 | 1.468339 | 0.002528360732 |  | 3184.915154 | 1.477532 | 0.001425436
| 3184.854889 | 1.343753441 | 0.0006157049 |  | 3184.854889 | 1.468384 | 0.002558517 |  | 3184.854889 | 1.47754 | 0.001399333
| 3184.794623 | 1.343749 | 0.0006149349 |  | 3184.794623 | 1.468433 | 0.002580654712 |  | 3184.794623 | 1.477548 | 0.001371338
| 3184.734357 | 1.343734454 | 0.0006189162 |  | 3184.734357 | 1.468487572 | 0.002595649 |  | 3184.734357 | 1.477555 | 0.001340256
| 3184.674092 | 1.343716 | 0.0006350283781 |  | 3184.674092 | 1.46855 | 0.002600684135 |  | 3184.674092 | 1.477559 | 0.001305858
| 3184.613826 | 1.343704 | 0.0006646382 |  | 3184.613826 | 1.46862 | 0.002589981 |  | 3184.613826 | 1.477558 | 0.001268946172
| 3184.553561 | 1.343705 | 0.0007030984 |  | 3184.553561 | 1.468691671 | 0.002556918 |  | 3184.553561 | 1.477550529 | 0.001230962
| 3184.493295 | 1.343726 | 0.0007406578 |  | 3184.493295 | 1.468756 | 0.002497735 |  | 3184.493295 | 1.477537 | 0.001193856
| 3184.43303 | 1.343762961 | 0.0007670104 |  | 3184.43303 | 1.4688 | 0.002414644153 |  | 3184.43303 | 1.477516 | 0.001159663
| 3184.372764 | 1.343808 | 0.000775237 |  | 3184.372764 | 1.468812 | 0.002317608 |  | 3184.372764 | 1.477489952 | 0.001130146395
| 3184.312498 | 1.343851 | 0.00076437 |  | 3184.312498 | 1.46878611 | 0.002222732 |  | 3184.312498 | 1.477459576 | 0.001106905
| 3184.252233 | 1.343883 | 0.0007391043 |  | 3184.252233 | 1.468727 | 0.002148176 |  | 3184.252233 | 1.477427 | 0.001090885
| 3184.191967 | 1.343902 | 0.0007073715 |  | 3184.191967 | 1.468647827 | 0.002107906 |  | 3184.191967 | 1.477394 | 0.001082591
| 3184.131702 | 1.343906515 | 0.0006770098 |  | 3184.131702 | 1.468568 | 0.002107054232 |  | 3184.131702 | 1.477362 | 0.001081718
| 3184.071436 | 1.343903006 | 0.0006526974 |  | 3184.071436 | 1.468508 | 0.00213946 |  | 3184.071436 | 1.477335 | 0.001087404