## Acetone-Am-Avg-1F
| Wavenumber (cm-1) | n | k
Optical constants of amorphous acetone made | 3600.024776 | 1.329520442 | 0.0001058168408
by vapor-phase deposition at 10 K | 3599.904245 | 1.329516644 | 0.0001191137895
| 3599.783714 | 1.329517235 | 0.0001295117968
For details see the paper of | 3599.663183 | 1.329519541 | 0.0001365071755
Hudson, Gerakines, and Ferrante | 3599.542652 | 1.329521601 | 0.000139681303
in Spectrochimica Acta, 2017 | 3599.42212 | 1.329520582 | 0.0001416662744
| 3599.301589 | 1.329518117 | 0.0001447271828
https://science.gsfc.nasa.gov/691/cosmicice/constants.html | 3599.181058 | 1.329514154 | 0.0001499725872
| 3599.060527 | 1.329511977 | 0.000159317812
| 3598.939996 | 1.329514337 | 0.000170566094
Last changed: November, 27, 2017 | 3598.819465 | 1.329522752 | 0.0001810502881
| 3598.698933 | 1.329536216 | 0.00018683239
| 3598.578402 | 1.329552529 | 0.0001857988324
| 3598.457871 | 1.329567485 | 0.0001757463297
| 3598.33734 | 1.329576035 | 0.0001594438024
| 3598.216809 | 1.329577154 | 0.0001406211585
| 3598.096278 | 1.329570462 | 0.0001225249458
| 3597.975747 | 1.329557915 | 0.0001086928839
| 3597.855215 | 1.329542891 | 9.991031849e-05
| 3597.734684 | 1.329527467 | 9.516703889e-05
| 3597.614153 | 1.329512431 | 9.296662643e-05
| 3597.493622 | 1.329497324 | 9.220880961e-05
| 3597.373091 | 1.329480782 | 9.268768086e-05
| 3597.25256 | 1.329462073 | 9.659805741e-05
| 3597.132028 | 1.329442933 | 0.0001051654067
| 3597.011497 | 1.329424618 | 0.0001196656927
| 3596.890966 | 1.32941152 | 0.0001395619355
| 3596.770435 | 1.329404343 | 0.0001608815776
| 3596.649904 | 1.329402773 | 0.0001817119199
| 3596.529373 | 1.329404434 | 0.0001994226715
| 3596.408841 | 1.32940659 | 0.0002155032225
| 3596.28831 | 1.329408518 | 0.0002318439096
| 3596.167779 | 1.329411912 | 0.0002516933676
| 3596.047248 | 1.329421063 | 0.0002747485891
| 3595.926717 | 1.329439708 | 0.0002988202039
| 3595.806186 | 1.329470748 | 0.0003171366822
| 3595.685654 | 1.329510782 | 0.0003221130403
| 3595.565123 | 1.329553004 | 0.0003084417687
| 3595.444592 | 1.329586769 | 0.0002752718806
| 3595.324061 | 1.329602678 | 0.0002282265186
| 3595.20353 | 1.329594624 | 0.0001770880282
| 3595.082999 | 1.329562585 | 0.0001350111888
| 3594.962467 | 1.329514896 | 0.0001129331624
| 3594.841936 | 1.329463147 | 0.0001145246395
| 3594.721405 | 1.329418611 | 0.0001387651646
| 3594.600874 | 1.329391199 | 0.0001777892608
| 3594.480343 | 1.329382959 | 0.0002209959878
| 3594.359812 | 1.329391893 | 0.0002599781793
| 3594.23928 | 1.329411884 | 0.0002888483944
| 3594.118749 | 1.329436807 | 0.0003068020342
| 3593.998218 | 1.329461633 | 0.0003152672345
| 3593.877687 | 1.329484829 | 0.0003182858431
| 3593.757156 | 1.329507651 | 0.0003168612586
| 3593.636625 | 1.329530669 | 0.00031087527
| 3593.516093 | 1.329554113 | 0.0002980905349
| 3593.395562 | 1.329574972 | 0.000276367143
| 3593.275031 | 1.329588912 | 0.0002455189529
| 3593.1545 | 1.3295911 | 0.0002083139965
| 3593.033969 | 1.329578534 | 0.0001698560176
| 3592.913438 | 1.329550727 | 0.0001374274346
| 3592.792906 | 1.329512227 | 0.0001173992474
| 3592.672375 | 1.329469063 | 0.000112847331
| 3592.551844 | 1.32942885 | 0.0001242640733
| 3592.431313 | 1.329398215 | 0.0001470449269
| 3592.310782 | 1.32937916 | 0.0001746534821
| 3592.190251 | 1.329370676 | 0.0002018525095
| 3592.069719 | 1.329369782 | 0.000224472862
| 3591.949188 | 1.32937173 | 0.0002411794954
| 3591.828657 | 1.329372604 | 0.0002536656292
| 3591.708126 | 1.329371054 | 0.0002657816202
| 3591.587595 | 1.329369024 | 0.0002800380412
| 3591.467064 | 1.329368873 | 0.0002973184384
| 3591.346533 | 1.329373967 | 0.0003161859712
| 3591.226001 | 1.329384874 | 0.000332765226
| 3591.10547 | 1.329399769 | 0.0003441849219
| 3590.984939 | 1.329415486 | 0.0003489287891
| 3590.864408 | 1.329428079 | 0.0003474865773
| 3590.743877 | 1.329434634 | 0.0003437248308
| 3590.623346 | 1.329436373 | 0.0003417026402
| 3590.502814 | 1.329435842 | 0.0003437489717
| 3590.382283 | 1.329437452 | 0.0003498155991
| 3590.261752 | 1.329443557 | 0.0003560849188
| 3590.141221 | 1.329452966 | 0.0003581543368
| 3590.02069 | 1.329460826 | 0.000353740054
| 3589.900159 | 1.329461528 | 0.0003446647816
| 3589.779627 | 1.329450755 | 0.0003375117515
| 3589.659096 | 1.329430625 | 0.0003417762024
| 3589.538565 | 1.329409508 | 0.0003645859441
| 3589.418034 | 1.329400887 | 0.0004067880354
| 3589.297503 | 1.329417466 | 0.0004601978789
| 3589.176972 | 1.329466749 | 0.0005085037145
| 3589.05644 | 1.329543923 | 0.0005317437205
| 3588.935909 | 1.329633445 | 0.0005155269239
| 3588.815378 | 1.329712672 | 0.0004554460434
| 3588.694847 | 1.32975906 | 0.0003603204323
| 3588.574316 | 1.329756967 | 0.0002513946569
| 3588.453785 | 1.329706728 | 0.0001550442268
| 3588.333253 | 1.329620836 | 9.236061722e-05
| 3588.212722 | 1.329521833 | 7.468191199e-05
| 3588.092191 | 1.329431555 | 9.885429241e-05
| 3587.97166 | 1.329366962 | 0.0001529227956
| 3587.851129 | 1.329333067 | 0.000218379699
| 3587.730598 | 1.329326194 | 0.0002822330825
| 3587.610066 | 1.329337275 | 0.0003353984374
| 3587.489535 | 1.32935758 | 0.0003796360047
| 3587.369004 | 1.329385436 | 0.0004174837572
| 3587.248473 | 1.32942244 | 0.0004513646548
| 3587.127942 | 1.329473684 | 0.0004774195067
| 3587.007411 | 1.329539792 | 0.0004871864039
| 3586.886879 | 1.32961554 | 0.0004691440328
| 3586.766348 | 1.329685672 | 0.0004162242495
| 3586.645817 | 1.329732285 | 0.0003313331787
| 3586.525286 | 1.329739832 | 0.0002274546312
| 3586.404755 | 1.329701345 | 0.0001251864805
| 3586.284224 | 1.329622254 | 4.720718233e-05
| 3586.163692 | 1.329519393 | 9.054074802e-06
| 3586.043161 | 1.329414388 | 1.580185766e-05
| 3585.92263 | 1.329327734 | 5.981807335e-05
| 3585.802099 | 1.329270763 | 0.0001257311014
| 3585.681568 | 1.329245508 | 0.0001968636344
| 3585.561037 | 1.329246183 | 0.0002596476671
| 3585.440505 | 1.329261509 | 0.0003066216642
| 3585.319974 | 1.329281372 | 0.0003396129961
| 3585.199443 | 1.329301083 | 0.000362120393
| 3585.078912 | 1.329318376 | 0.0003790694769
| 3584.958381 | 1.329335321 | 0.000392761503
| 3584.83785 | 1.329352368 | 0.0004033131149
| 3584.717318 | 1.329370502 | 0.0004098327934
| 3584.596787 | 1.329387431 | 0.0004104112455
| 3584.476256 | 1.32939989 | 0.0004066028344
| 3584.355725 | 1.329406807 | 0.0004018409409
| 3584.235194 | 1.329409261 | 0.0003991697471
| 3584.114663 | 1.329410303 | 0.0004010360469
| 3583.994132 | 1.329414115 | 0.0004060405691
| 3583.8736 | 1.329421935 | 0.000411353178
| 3583.753069 | 1.329433876 | 0.0004134546784
| 3583.632538 | 1.329446534 | 0.0004099022731
| 3583.512007 | 1.329456862 | 0.0004011219852
| 3583.391476 | 1.329461873 | 0.0003888935915
| 3583.270945 | 1.329460781 | 0.0003771642388
| 3583.150413 | 1.329455842 | 0.0003689539271
| 3583.029882 | 1.329450232 | 0.0003643749046
| 3582.909351 | 1.329445604 | 0.0003620414647
| 3582.78882 | 1.329442488 | 0.0003597797448
| 3582.668289 | 1.329439125 | 0.0003560740028
| 3582.547758 | 1.329433444 | 0.0003513110291
| 3582.427226 | 1.329423954 | 0.0003477605095
| 3582.306695 | 1.32941161 | 0.000348296084
| 3582.186164 | 1.329399193 | 0.0003548394153
| 3582.065633 | 1.329390624 | 0.0003666330964
| 3581.945102 | 1.329388345 | 0.0003809454492
| 3581.824571 | 1.329393156 | 0.0003932647033
| 3581.704039 | 1.329401863 | 0.0003999234923
| 3581.583508 | 1.329410511 | 0.0004000450971
| 3581.462977 | 1.329415065 | 0.0003955103922
| 3581.342446 | 1.329414227 | 0.000389710542
| 3581.221915 | 1.329407961 | 0.0003865123881
| 3581.101384 | 1.32940021 | 0.0003888322279
| 3580.980852 | 1.329394306 | 0.0003955769286
| 3580.860321 | 1.32939277 | 0.0004050360136
| 3580.73979 | 1.329396306 | 0.0004132187219
| 3580.619259 | 1.329402344 | 0.0004174754665
| 3580.498728 | 1.329408136 | 0.0004176276624
| 3580.378197 | 1.329411169 | 0.0004143294608
| 3580.257665 | 1.329409617 | 0.0004110017935
| 3580.137134 | 1.329405675 | 0.0004099991201
| 3580.016603 | 1.329400252 | 0.0004122001649
| 3579.896072 | 1.329396825 | 0.000418025273
| 3579.775541 | 1.329395836 | 0.0004244669346
| 3579.65501 | 1.329397311 | 0.0004314762296
| 3579.534478 | 1.32940107 | 0.0004368480787
| 3579.413947 | 1.329405659 | 0.0004409414576
| 3579.293416 | 1.329411008 | 0.000443253792
| 3579.172885 | 1.329416182 | 0.0004444298738
| 3579.052354 | 1.329421853 | 0.0004443577641
| 3578.931823 | 1.32942758 | 0.0004427429625
| 3578.811291 | 1.329433552 | 0.0004387458452
| 3578.69076 | 1.329437628 | 0.0004313448459
| 3578.570229 | 1.329437742 | 0.0004222533269
| 3578.449698 | 1.329433774 | 0.0004135023476
| 3578.329167 | 1.329425734 | 0.0004065624751
| 3578.208636 | 1.329414593 | 0.0004040505665
| 3578.088104 | 1.329403556 | 0.0004068813956
| 3577.967573 | 1.329394987 | 0.000414068041
| 3577.847042 | 1.329390626 | 0.0004237466038
| 3577.726511 | 1.329390782 | 0.0004338341796
| 3577.60598 | 1.329395708 | 0.0004420955624
| 3577.485449 | 1.32940326 | 0.0004458988212
| 3577.364918 | 1.32941106 | 0.0004454050635
| 3577.244386 | 1.329417405 | 0.0004403218222
| 3577.123855 | 1.329419764 | 0.0004321357884
| 3577.003324 | 1.329417571 | 0.0004228870602
| 3576.882793 | 1.329410457 | 0.0004144568963
| 3576.762262 | 1.329398676 | 0.0004087052033
| 3576.641731 | 1.329383088 | 0.0004086916951
| 3576.521199 | 1.329367687 | 0.0004157898257
| 3576.400668 | 1.329354913 | 0.0004294655628
| 3576.280137 | 1.329348657 | 0.0004484658755
| 3576.159606 | 1.32935014 | 0.0004688702999
| 3576.039075 | 1.329360212 | 0.0004878098464
| 3575.918544 | 1.329376839 | 0.0005004388288
| 3575.798012 | 1.329396638 | 0.0005058963363
| 3575.677481 | 1.329416485 | 0.0005026673971
| 3575.55695 | 1.32943226 | 0.0004930472003
| 3575.436419 | 1.329443147 | 0.0004793641406
| 3575.315888 | 1.329448488 | 0.0004644026011
| 3575.195357 | 1.329450065 | 0.0004496702769
| 3575.074825 | 1.32944859 | 0.0004355149962
| 3574.954294 | 1.329445183 | 0.0004215114323
| 3574.833763 | 1.329439159 | 0.0004068572358
| 3574.713232 | 1.329429556 | 0.0003913545785
| 3574.592701 | 1.329414064 | 0.000376150405
| 3574.47217 | 1.329392422 | 0.0003644409531
| 3574.351638 | 1.32936554 | 0.0003585980263
| 3574.231107 | 1.329335479 | 0.0003615673437
| 3574.110576 | 1.329306544 | 0.0003746032794
| 3573.990045 | 1.329282571 | 0.0003965034092
| 3573.869514 | 1.329266939 | 0.0004249330054
| 3573.748983 | 1.3292611 | 0.0004555269804
| 3573.628451 | 1.329264533 | 0.0004854613576
| 3573.50792 | 1.329276918 | 0.0005109911346
| 3573.387389 | 1.329294573 | 0.0005294832992
| 3573.266858 | 1.329315134 | 0.0005410057552
| 3573.146327 | 1.329336448 | 0.0005450460681
| 3573.025796 | 1.329356239 | 0.0005422121432
| 3572.905264 | 1.329372749 | 0.0005334471863
| 3572.784733 | 1.329384621 | 0.0005201576492
| 3572.664202 | 1.329391015 | 0.0005035780293
| 3572.543671 | 1.329390501 | 0.0004852826186
| 3572.42314 | 1.329383058 | 0.0004683476026
| 3572.302609 | 1.329369789 | 0.0004540883017
| 3572.182077 | 1.329351066 | 0.0004448152383
| 3572.061546 | 1.329329603 | 0.0004419173761
| 3571.941015 | 1.329306902 | 0.0004459637532
| 3571.820484 | 1.329286166 | 0.0004570429404
| 3571.699953 | 1.329268597 | 0.0004735516997
| 3571.579422 | 1.329256327 | 0.0004949952872
| 3571.45889 | 1.329250195 | 0.0005182430736
| 3571.338359 | 1.329249772 | 0.0005425023124
| 3571.217828 | 1.32925583 | 0.0005658072316
| 3571.097297 | 1.329267429 | 0.0005862743641
| 3570.976766 | 1.329283579 | 0.000602389199
| 3570.856235 | 1.32930281 | 0.0006132491912
| 3570.735703 | 1.329323734 | 0.0006176588866
| 3570.615172 | 1.329343736 | 0.000615412534
| 3570.494641 | 1.329361016 | 0.0006068815327
| 3570.37411 | 1.329372547 | 0.0005932141657
| 3570.253579 | 1.329377087 | 0.0005777094507
| 3570.133048 | 1.329374538 | 0.0005630246846
| 3570.012517 | 1.32936634 | 0.000552446377
| 3569.891985 | 1.329355277 | 0.0005470870889
| 3569.771454 | 1.329343732 | 0.0005474720453
| 3569.650923 | 1.329334734 | 0.0005522103497
| 3569.530392 | 1.32932872 | 0.0005584959711
| 3569.409861 | 1.329324725 | 0.0005649932625
| 3569.28933 | 1.32932151 | 0.0005708242016
| 3569.168798 | 1.329316617 | 0.0005770646321
| 3569.048267 | 1.329310634 | 0.0005872683226
| 3568.927736 | 1.32930614 | 0.00060290907
| 3568.807205 | 1.329307374 | 0.0006256176214
| 3568.686674 | 1.329321133 | 0.0006516436001
| 3568.566143 | 1.329349633 | 0.0006731826882
| 3568.445611 | 1.329391163 | 0.0006813855238
| 3568.32508 | 1.329438181 | 0.0006685139487
| 3568.204549 | 1.329478885 | 0.0006311184766
| 3568.084018 | 1.329499231 | 0.000573993962
| 3567.963487 | 1.329490579 | 0.0005089555654
| 3567.842956 | 1.329449581 | 0.0004516982667
| 3567.722424 | 1.329383872 | 0.0004193830147
| 3567.601893 | 1.329308776 | 0.0004215297042
| 3567.481362 | 1.329243322 | 0.0004591902184
| 3567.360831 | 1.329203625 | 0.0005219291168
| 3567.2403 | 1.329198112 | 0.0005944262559
| 3567.119769 | 1.329226874 | 0.0006577862932
| 3566.999237 | 1.329278881 | 0.0006971374863
| 3566.878706 | 1.329338767 | 0.0007061078489
| 3566.758175 | 1.329390575 | 0.0006872770858
| 3566.637644 | 1.32942403 | 0.0006506278921
| 3566.517113 | 1.3294357 | 0.0006081869158
| 3566.396582 | 1.329429367 | 0.0005708582365
| 3566.27605 | 1.329412673 | 0.0005434628442
| 3566.155519 | 1.329392587 | 0.0005262487337
| 3566.034988 | 1.329373998 | 0.0005152613805
| 3565.914457 | 1.329356422 | 0.0005057593516
| 3565.793926 | 1.32933684 | 0.0004961506982
| 3565.673395 | 1.329312067 | 0.0004877695046
| 3565.552863 | 1.329280492 | 0.0004845929327
| 3565.432332 | 1.329244057 | 0.0004920615959
| 3565.311801 | 1.329208948 | 0.0005129667466
| 3565.19127 | 1.329181247 | 0.0005459524967
| 3565.070739 | 1.329166127 | 0.0005871597293
| 3564.950208 | 1.329166102 | 0.0006299637564
| 3564.829676 | 1.329179635 | 0.0006675280672
| 3564.709145 | 1.329201995 | 0.000695554759
| 3564.588614 | 1.329228286 | 0.0007126234386
| 3564.468083 | 1.329253195 | 0.0007195766413
| 3564.347552 | 1.329274145 | 0.0007201855335
| 3564.227021 | 1.329290691 | 0.0007167826592
| 3564.106489 | 1.329303196 | 0.0007121468166
| 3563.985958 | 1.329313601 | 0.0007065568077
| 3563.865427 | 1.329321452 | 0.0007000186198
| 3563.744896 | 1.329327836 | 0.0006931099084
| 3563.624365 | 1.329332397 | 0.000684643017
| 3563.503834 | 1.329334334 | 0.00067529255
| 3563.383302 | 1.329333173 | 0.0006649668466
| 3563.262771 | 1.329327613 | 0.0006551372119
| 3563.14224 | 1.329318244 | 0.0006475552664
| 3563.021709 | 1.329305668 | 0.0006433485614
| 3562.901178 | 1.329290961 | 0.0006437844788
| 3562.780647 | 1.32927593 | 0.0006498894177
| 3562.660116 | 1.32926287 | 0.0006615292837
| 3562.539584 | 1.329253876 | 0.0006781732146
| 3562.419053 | 1.329251463 | 0.0006975647116
| 3562.298522 | 1.329255776 | 0.0007165446484
| 3562.177991 | 1.329266336 | 0.0007325439396
| 3562.05746 | 1.329280877 | 0.0007430658385
| 3561.936929 | 1.329296906 | 0.0007477401261
| 3561.816397 | 1.329312172 | 0.0007463368203
| 3561.695866 | 1.329324232 | 0.000740372573
| 3561.575335 | 1.329332811 | 0.0007315568447
| 3561.454804 | 1.329336919 | 0.0007205243458
| 3561.334273 | 1.329336157 | 0.0007097492852
| 3561.213742 | 1.329331599 | 0.0006998961107
| 3561.09321 | 1.329322469 | 0.0006922757213
| 3560.972679 | 1.329310135 | 0.0006891163576
| 3560.852148 | 1.329296288 | 0.0006918219615
| 3560.731617 | 1.329284528 | 0.0007009847093
| 3560.611086 | 1.329277234 | 0.0007147378336
| 3560.490555 | 1.329277144 | 0.0007313460294
| 3560.370023 | 1.329285424 | 0.0007452949195
| 3560.249492 | 1.329298754 | 0.0007525447127
| 3560.128961 | 1.329312963 | 0.000751168348
| 3560.00843 | 1.329322802 | 0.0007419988961
| 3559.887899 | 1.329324758 | 0.0007285759517
| 3559.767368 | 1.329317112 | 0.0007158625205
| 3559.646836 | 1.329301742 | 0.0007098553681
| 3559.526305 | 1.329284266 | 0.0007137817045
| 3559.405774 | 1.329270527 | 0.0007268225519
| 3559.285243 | 1.329264975 | 0.0007453155824
| 3559.164712 | 1.329268928 | 0.000763395669
| 3559.044181 | 1.329279947 | 0.00077631682
| 3558.923649 | 1.329294129 | 0.0007813691536
| 3558.803118 | 1.329306232 | 0.0007784635853
| 3558.682587 | 1.329312612 | 0.0007709988343
| 3558.562056 | 1.329312525 | 0.0007630715608
| 3558.441525 | 1.329307656 | 0.0007581100054
| 3558.320994 | 1.329300654 | 0.0007574304844
| 3558.200462 | 1.329294343 | 0.0007613933448
| 3558.079931 | 1.329291416 | 0.0007676751331
| 3557.9594 | 1.329291197 | 0.0007737265612
| 3557.838869 | 1.329293175 | 0.0007787414522
| 3557.718338 | 1.329296108 | 0.0007811911085
| 3557.597807 | 1.329297828 | 0.0007816957019
| 3557.477275 | 1.329297976 | 0.0007816299939
| 3557.356744 | 1.329296698 | 0.0007818883466
| 3557.236213 | 1.329294668 | 0.0007829084467
| 3557.115682 | 1.329291989 | 0.0007846046024
| 3556.995151 | 1.329288736 | 0.0007874198672
| 3556.87462 | 1.329285299 | 0.0007919831274
| 3556.754088 | 1.3292832 | 0.0007984792892
| 3556.633557 | 1.329282943 | 0.0008056287557
| 3556.513026 | 1.329284862 | 0.0008133203146
| 3556.392495 | 1.329289678 | 0.0008198327356
| 3556.271964 | 1.329296109 | 0.0008237551029
| 3556.151433 | 1.329302718 | 0.0008246970127
| 3556.030902 | 1.329308259 | 0.0008231890352
| 3555.91037 | 1.329311883 | 0.0008197849959
| 3555.789839 | 1.329313143 | 0.0008159816653
| 3555.669308 | 1.329312835 | 0.0008125828007
| 3555.548777 | 1.329312036 | 0.0008098222591
| 3555.428246 | 1.329311113 | 0.0008060204456
| 3555.307715 | 1.329308467 | 0.0008009944954
| 3555.187183 | 1.329303124 | 0.0007947459358
| 3555.066652 | 1.329293186 | 0.0007891592478
| 3554.946121 | 1.329279146 | 0.0007862028106
| 3554.82559 | 1.329260752 | 0.0007888567296
| 3554.705059 | 1.32924262 | 0.000800091562
| 3554.584528 | 1.329228543 | 0.0008181717219
| 3554.463996 | 1.329221425 | 0.0008415703426
| 3554.343465 | 1.329223941 | 0.0008660731314
| 3554.222934 | 1.329235074 | 0.0008862401193
| 3554.102403 | 1.329251002 | 0.0008991194568
| 3553.981872 | 1.329267943 | 0.0009036240936
| 3553.861341 | 1.329281465 | 0.0009009405363
| 3553.740809 | 1.3292894 | 0.0008940017875
| 3553.620278 | 1.329290619 | 0.0008861903032
| 3553.499747 | 1.329286668 | 0.0008804025366
| 3553.379216 | 1.32927851 | 0.0008780165957
| 3553.258685 | 1.329268306 | 0.0008805806857
| 3553.138154 | 1.329257504 | 0.000888000782
| 3553.017622 | 1.329247719 | 0.000901248519
| 3552.897091 | 1.329241888 | 0.0009203607179
| 3552.77656 | 1.329243124 | 0.0009431139752
| 3552.656029 | 1.329252293 | 0.0009667290759
| 3552.535498 | 1.329271286 | 0.0009877862217
| 3552.414967 | 1.329297856 | 0.001000391533
| 3552.294435 | 1.329327721 | 0.001002223812
| 3552.173904 | 1.329355281 | 0.0009915178968
| 3552.053373 | 1.329374222 | 0.0009716774057
| 3551.932842 | 1.329382016 | 0.0009477849545
| 3551.812311 | 1.329378006 | 0.0009259248656
| 3551.69178 | 1.329366007 | 0.0009119060345
| 3551.571248 | 1.329352174 | 0.0009072861544
| 3551.450717 | 1.329341458 | 0.0009102677349
| 3551.330186 | 1.329337117 | 0.0009167907162
| 3551.209655 | 1.329338948 | 0.0009218638661
| 3551.089124 | 1.329344151 | 0.0009217912522
| 3550.968593 | 1.329347838 | 0.0009157139818
| 3550.848061 | 1.329346683 | 0.0009060020468
| 3550.72753 | 1.329338879 | 0.0008959937329
| 3550.606999 | 1.329325325 | 0.0008896689174
| 3550.486468 | 1.32930871 | 0.0008895236719
| 3550.365937 | 1.329293015 | 0.0008955042277
| 3550.245406 | 1.329279513 | 0.0009057208223
| 3550.124874 | 1.329269863 | 0.0009190657231
| 3550.004343 | 1.329263364 | 0.0009327555343
| 3549.883812 | 1.329259264 | 0.0009470931301
| 3549.763281 | 1.329256942 | 0.000960769259
| 3549.64275 | 1.329255288 | 0.0009754261566
| 3549.522219 | 1.329255903 | 0.0009911373829
| 3549.401687 | 1.329259052 | 0.00100754037
| 3549.281156 | 1.329265637 | 0.001023694438
| 3549.160625 | 1.329275345 | 0.001038470855
| 3549.040094 | 1.329287861 | 0.001050838637
| 3548.919563 | 1.329302171 | 0.001060055544
| 3548.799032 | 1.329317151 | 0.001065653682
| 3548.678501 | 1.329331493 | 0.00106816767
| 3548.557969 | 1.329344963 | 0.001067924154
| 3548.437438 | 1.329356357 | 0.001064947214
| 3548.316907 | 1.329364537 | 0.001060659074
| 3548.196376 | 1.32936951 | 0.001056856141
| 3548.075845 | 1.329372096 | 0.001055239514
| 3547.955314 | 1.329374171 | 0.001056950707
| 3547.834782 | 1.329378027 | 0.001062250159
| 3547.714251 | 1.329386891 | 0.001069818961
| 3547.59372 | 1.32940225 | 0.00107567493
| 3547.473189 | 1.329423077 | 0.001075917915
| 3547.352658 | 1.329446362 | 0.001067258466
| 3547.232127 | 1.329467478 | 0.00104820354
| 3547.111595 | 1.329481043 | 0.001020024963
| 3546.991064 | 1.329483327 | 0.0009864225872
| 3546.870533 | 1.329471765 | 0.000952817917
| 3546.750002 | 1.329448304 | 0.00092551585
| 3546.629471 | 1.329415725 | 0.0009077427433
| 3546.50894 | 1.329378593 | 0.0009034533406
| 3546.388408 | 1.329342841 | 0.0009120574712
| 3546.267877 | 1.329312319 | 0.0009322222605
| 3546.147346 | 1.329290756 | 0.0009609476199
| 3546.026815 | 1.329280399 | 0.0009948498777
| 3545.906284 | 1.32928241 | 0.001029133846
| 3545.785753 | 1.329296218 | 0.001059692915
| 3545.665221 | 1.329319674 | 0.001081085101
| 3545.54469 | 1.329347478 | 0.001090996986
| 3545.424159 | 1.329375511 | 0.001087988249
| 3545.303628 | 1.329396751 | 0.001072743701
| 3545.183097 | 1.329406174 | 0.001050562886
| 3545.062566 | 1.329402562 | 0.00102831686
| 3544.942034 | 1.329387936 | 0.00101131944
| 3544.821503 | 1.329365707 | 0.001004700911
| 3544.700972 | 1.329343101 | 0.001010291353
| 3544.580441 | 1.329325542 | 0.001025774361
| 3544.45991 | 1.329317028 | 0.001046528827
| 3544.339379 | 1.329317105 | 0.001067083814
| 3544.218847 | 1.32932374 | 0.001083994223
| 3544.098316 | 1.329333072 | 0.001095507369
| 3543.977785 | 1.329342135 | 0.001102556023
| 3543.857254 | 1.329348823 | 0.001107558011
| 3543.736723 | 1.3293546 | 0.001113168275
| 3543.616192 | 1.329360834 | 0.001119505855
| 3543.49566 | 1.329369846 | 0.001126258918
| 3543.375129 | 1.329381833 | 0.001130126887
| 3543.254598 | 1.329395419 | 0.00112998612
| 3543.134067 | 1.329408659 | 0.001123525968
| 3543.013536 | 1.329417041 | 0.001111598355
| 3542.893005 | 1.329418665 | 0.001097466588
| 3542.772473 | 1.32941329 | 0.001084302545
| 3542.651942 | 1.329401827 | 0.001075122485
| 3542.531411 | 1.329387298 | 0.00107254104
| 3542.41088 | 1.329373082 | 0.001075908355
| 3542.290349 | 1.329361085 | 0.001084532
| 3542.169818 | 1.329353479 | 0.001095783163
| 3542.049287 | 1.329348914 | 0.001107347679
| 3541.928755 | 1.329347022 | 0.001118816282
| 3541.808224 | 1.32934657 | 0.001129026699
| 3541.687693 | 1.329346438 | 0.001139065125
| 3541.567162 | 1.329347317 | 0.001149188259
| 3541.446631 | 1.329348795 | 0.001159123877
| 3541.3261 | 1.329351213 | 0.001169428857
| 3541.205568 | 1.329354891 | 0.001179311221
| 3541.085037 | 1.329359405 | 0.001188602409
| 3540.964506 | 1.329364094 | 0.001196837206
| 3540.843975 | 1.32936822 | 0.001205501539
| 3540.723444 | 1.32937304 | 0.001214657755
| 3540.602913 | 1.329377938 | 0.001224991351
| 3540.482381 | 1.329385518 | 0.001237266747
| 3540.36185 | 1.329396904 | 0.001249450944
| 3540.241319 | 1.3294129 | 0.001259674181
| 3540.120788 | 1.329432152 | 0.001265206009
| 3540.000257 | 1.329453285 | 0.001264636658
| 3539.879726 | 1.329472371 | 0.001256036018
| 3539.759194 | 1.329485654 | 0.001241912537
| 3539.638663 | 1.329490793 | 0.001224560897
| 3539.518132 | 1.329486619 | 0.001209308471
| 3539.397601 | 1.32947575 | 0.001199898321
| 3539.27707 | 1.329461385 | 0.001199457089
| 3539.156539 | 1.329449372 | 0.001208240065
| 3539.036007 | 1.329443276 | 0.001223152401
| 3538.915476 | 1.329445028 | 0.001241004372
| 3538.794945 | 1.329455544 | 0.00125711022
| 3538.674414 | 1.329471196 | 0.001267019341
| 3538.553883 | 1.32948856 | 0.001271104709
| 3538.433352 | 1.329505144 | 0.001268444407
| 3538.31282 | 1.329517307 | 0.00126213907
| 3538.192289 | 1.32952629 | 0.001254536838
| 3538.071758 | 1.329531821 | 0.001247011319
| 3537.951227 | 1.329536375 | 0.00124044115
| 3537.830696 | 1.329539944 | 0.001233301496
| 3537.710165 | 1.32954251 | 0.001225388121
| 3537.589633 | 1.329542569 | 0.001215953733
| 3537.469102 | 1.329538991 | 0.001206214019
| 3537.348571 | 1.329530376 | 0.001197900958
| 3537.22804 | 1.329518441 | 0.001194202895
| 3537.107509 | 1.329504414 | 0.001195090243
| 3536.986978 | 1.329490532 | 0.00120331115
| 3536.866446 | 1.329480984 | 0.001216341277
| 3536.745915 | 1.329475508 | 0.001232618815
| 3536.625384 | 1.329475867 | 0.001250225781
| 3536.504853 | 1.329480609 | 0.001267091398
| 3536.384322 | 1.329489759 | 0.00128249039
| 3536.263791 | 1.329501748 | 0.001295433125
| 3536.143259 | 1.329517104 | 0.00130613615
| 3536.022728 | 1.32953485 | 0.001312557334
| 3535.902197 | 1.329553991 | 0.001314885928
| 3535.781666 | 1.329573507 | 0.001311501075
| 3535.661135 | 1.329590797 | 0.001302534667
| 3535.540604 | 1.329603686 | 0.001288691534
| 3535.420072 | 1.329610262 | 0.001272558127
| 3535.299541 | 1.329610465 | 0.001256562903
| 3535.17901 | 1.329604756 | 0.001243459109
| 3535.058479 | 1.329595416 | 0.0012351131
| 3534.937948 | 1.329584792 | 0.001231982761
| 3534.817417 | 1.329574758 | 0.001233316537
| 3534.696886 | 1.329566574 | 0.001238462691
| 3534.576354 | 1.32956114 | 0.001245500741
| 3534.455823 | 1.329557423 | 0.001253872995
| 3534.335292 | 1.329556174 | 0.001263477531
| 3534.214761 | 1.329557104 | 0.001273564576
| 3534.09423 | 1.32956086 | 0.001283881882
| 3533.973699 | 1.32956695 | 0.001293114147
| 3533.853167 | 1.32957528 | 0.001301393345
| 3533.732636 | 1.329585795 | 0.001307155965
| 3533.612105 | 1.329596875 | 0.001309920536
| 3533.491574 | 1.329607422 | 0.001309770263
| 3533.371043 | 1.329616181 | 0.001307467086
| 3533.250512 | 1.329622735 | 0.001304254336
| 3533.12998 | 1.329627595 | 0.001301258534
| 3533.009449 | 1.329631266 | 0.001298257769
| 3532.888918 | 1.329633237 | 0.001295921841
| 3532.768387 | 1.329634423 | 0.001294878879
| 3532.647856 | 1.329635001 | 0.001295108115
| 3532.527325 | 1.329635541 | 0.001297037635
| 3532.406793 | 1.329636641 | 0.001300918339
| 3532.286262 | 1.329639821 | 0.001306587808
| 3532.165731 | 1.329645668 | 0.001312750547
| 3532.0452 | 1.329654829 | 0.001318317333
| 3531.924669 | 1.329666474 | 0.001321114293
| 3531.804138 | 1.329679215 | 0.001321056774
| 3531.683606 | 1.329692309 | 0.001317212903
| 3531.563075 | 1.329703468 | 0.001309971873
| 3531.442544 | 1.329712213 | 0.001300827217
| 3531.322013 | 1.329718351 | 0.001290459615
| 3531.201482 | 1.329721939 | 0.001279857602
| 3531.080951 | 1.329723669 | 0.001269303316
| 3530.960419 | 1.329723303 | 0.001258464612
| 3530.839888 | 1.329720477 | 0.001247963607
| 3530.719357 | 1.329715125 | 0.001237919536
| 3530.598826 | 1.32970636 | 0.001229315858
| 3530.478295 | 1.329694838 | 0.001223935496
| 3530.357764 | 1.329681779 | 0.001222420524
| 3530.237232 | 1.329668248 | 0.001225429101
| 3530.116701 | 1.329656207 | 0.001233100584
| 3529.99617 | 1.329647134 | 0.001244133421
| 3529.875639 | 1.32964132 | 0.001257284882
| 3529.755108 | 1.329639079 | 0.001271884364
| 3529.634577 | 1.329640797 | 0.001286430221
| 3529.514045 | 1.329645236 | 0.001300027356
| 3529.393514 | 1.329652627 | 0.00131263173
| 3529.272983 | 1.329661851 | 0.001322909626
| 3529.152452 | 1.329672413 | 0.001331937044
| 3529.031921 | 1.329684366 | 0.001338305707
| 3528.91139 | 1.329695739 | 0.0013428328
| 3528.790858 | 1.329707093 | 0.001346405227
| 3528.670327 | 1.329718507 | 0.001349404311
| 3528.549796 | 1.329730631 | 0.001351492461
| 3528.429265 | 1.329743228 | 0.001352820024
| 3528.308734 | 1.329757175 | 0.001352460745
| 3528.188203 | 1.329771031 | 0.001349807065
| 3528.067672 | 1.329784767 | 0.001344777934
| 3527.94714 | 1.329796294 | 0.001337531881
| 3527.826609 | 1.329806126 | 0.001330271613
| 3527.706078 | 1.329814859 | 0.001323085999
| 3527.585547 | 1.329823801 | 0.00131682188
| 3527.465016 | 1.329834571 | 0.001310139813
| 3527.344485 | 1.32984777 | 0.001300681788
| 3527.223953 | 1.329861187 | 0.001285555333
| 3527.103422 | 1.329871658 | 0.001264371102
| 3526.982891 | 1.329875278 | 0.001237838061
| 3526.86236 | 1.32986924 | 0.001209885483
| 3526.741829 | 1.329852575 | 0.001185043027
| 3526.621298 | 1.329827756 | 0.001169364896
| 3526.500766 | 1.329800396 | 0.001165232638
| 3526.380235 | 1.329776423 | 0.001172601947
| 3526.259704 | 1.329760606 | 0.001187166262
| 3526.139173 | 1.329754589 | 0.001204353771
| 3526.018642 | 1.329757622 | 0.001217779211
| 3525.898111 | 1.329764388 | 0.001224708427
| 3525.777579 | 1.329771089 | 0.001224972474
| 3525.657048 | 1.32977325 | 0.001221304768
| 3525.536517 | 1.329771348 | 0.001217809413
| 3525.415986 | 1.329766138 | 0.001216303227
| 3525.295455 | 1.329760127 | 0.001218591927
| 3525.174924 | 1.329755491 | 0.001223885622
| 3525.054392 | 1.329754061 | 0.001230556356
| 3524.933861 | 1.32975458 | 0.001235821185
| 3524.81333 | 1.329755699 | 0.001240309125
| 3524.692799 | 1.329756736 | 0.001243262387
| 3524.572268 | 1.329755862 | 0.001246369736
| 3524.451737 | 1.329754222 | 0.00125159591
| 3524.331205 | 1.329753653 | 0.001259421123
| 3524.210674 | 1.329755493 | 0.001268748117
| 3524.090143 | 1.329760389 | 0.001279039817
| 3523.969612 | 1.329769059 | 0.001288175869
| 3523.849081 | 1.329779993 | 0.001295359476
| 3523.72855 | 1.329793407 | 0.001299976527
| 3523.608018 | 1.32980785 | 0.001301235603
| 3523.487487 | 1.329823303 | 0.001298971236
| 3523.366956 | 1.329837971 | 0.001291884847
| 3523.246425 | 1.329850291 | 0.001280729148
| 3523.125894 | 1.329858442 | 0.001265534014
| 3523.005363 | 1.329860141 | 0.001248570563
| 3522.884831 | 1.329854833 | 0.001232996904
| 3522.7643 | 1.329843657 | 0.001222394076
| 3522.643769 | 1.329829914 | 0.001219264887
| 3522.523238 | 1.329817927 | 0.001223811635
| 3522.402707 | 1.329811375 | 0.001233804818
| 3522.282176 | 1.329812147 | 0.001245200013
| 3522.161644 | 1.329819349 | 0.001253846062
| 3522.041113 | 1.329830053 | 0.001256516574
| 3521.920582 | 1.329839581 | 0.001253184106
| 3521.800051 | 1.32984566 | 0.001245752385
| 3521.67952 | 1.32984567 | 0.001237025312
| 3521.558989 | 1.329841175 | 0.001231621932
| 3521.438457 | 1.329834791 | 0.001230483785
| 3521.317926 | 1.329829452 | 0.001234353511
| 3521.197395 | 1.329827387 | 0.001240931658
| 3521.076864 | 1.329829111 | 0.001248777442
| 3520.956333 | 1.329834608 | 0.001255563588
| 3520.835802 | 1.329842582 | 0.001260506043
| 3520.715271 | 1.329852478 | 0.001263086606
| 3520.594739 | 1.329863884 | 0.0012626653
| 3520.474208 | 1.329875175 | 0.001258406661
| 3520.353677 | 1.329885822 | 0.001250867102
| 3520.233146 | 1.329893628 | 0.001238614732
| 3520.112615 | 1.329896193 | 0.001224814955
| 3519.992084 | 1.3298936 | 0.001210468527
| 3519.871552 | 1.329884533 | 0.001199588631
| 3519.751021 | 1.329872974 | 0.001194988542
| 3519.63049 | 1.329861983 | 0.001197216436
| 3519.509959 | 1.329856071 | 0.001204502832
| 3519.389428 | 1.32985654 | 0.001212871914
| 3519.268897 | 1.329862963 | 0.001217984402
| 3519.148365 | 1.32987134 | 0.001217420454
| 3519.027834 | 1.329878545 | 0.001210808821
| 3518.907303 | 1.329879715 | 0.001200392616
| 3518.786772 | 1.329874924 | 0.00119129972
| 3518.666241 | 1.329865412 | 0.001186293955
| 3518.54571 | 1.329855191 | 0.001188403373
| 3518.425178 | 1.329848878 | 0.001195848512
| 3518.304647 | 1.329848842 | 0.00120539833
| 3518.184116 | 1.329854945 | 0.001212564046
| 3518.063585 | 1.329864508 | 0.001214501209
| 3517.943054 | 1.329873954 | 0.001210226953
| 3517.822523 | 1.329880161 | 0.00120084828
| 3517.701991 | 1.329880556 | 0.00118885307
| 3517.58146 | 1.329875591 | 0.001178167331
| 3517.460929 | 1.329867108 | 0.001169745694
| 3517.340398 | 1.329856048 | 0.001164569296
| 3517.219867 | 1.329843917 | 0.001162316391
| 3517.099336 | 1.329830442 | 0.001162833967
| 3516.978804 | 1.32981584 | 0.001166828115
| 3516.858273 | 1.329800446 | 0.001175649964
| 3516.737742 | 1.329786545 | 0.001190552484
| 3516.617211 | 1.32977646 | 0.001211412541
| 3516.49668 | 1.329773646 | 0.001237383444
| 3516.376149 | 1.329780488 | 0.001264333795
| 3516.255617 | 1.329796378 | 0.00128843634
| 3516.135086 | 1.329820152 | 0.001306571134
| 3516.014555 | 1.32984924 | 0.001315328958
| 3515.894024 | 1.329878534 | 0.001313368972
| 3515.773493 | 1.329904674 | 0.001302687577
| 3515.652962 | 1.329925193 | 0.001284109811
| 3515.53243 | 1.329937274 | 0.001260917838
| 3515.411899 | 1.329940852 | 0.001235758902
| 3515.291368 | 1.329934718 | 0.001211542303
| 3515.170837 | 1.329920199 | 0.00119199772
| 3515.050306 | 1.32989871 | 0.001179856643
| 3514.929775 | 1.329874134 | 0.001178402596
| 3514.809243 | 1.329851316 | 0.0011873746
| 3514.688712 | 1.329834321 | 0.001205582669
| 3514.568181 | 1.329827017 | 0.001228856899
| 3514.44765 | 1.329829361 | 0.001252276787
| 3514.327119 | 1.329840359 | 0.001271981836
| 3514.206588 | 1.32985619 | 0.00128431737
| 3514.086056 | 1.329872256 | 0.001289662056
| 3513.965525 | 1.329885618 | 0.00128979903
| 3513.844994 | 1.329894786 | 0.001288031312
| 3513.724463 | 1.329900626 | 0.001287147111
| 3513.603932 | 1.329905392 | 0.001288983708
| 3513.483401 | 1.329911575 | 0.001292664166
| 3513.36287 | 1.329919891 | 0.00129708185
| 3513.242338 | 1.329930818 | 0.001300612438
| 3513.121807 | 1.329943453 | 0.001302336353
| 3513.001276 | 1.329957237 | 0.001301485971
| 3512.880745 | 1.329970835 | 0.001298402238
| 3512.760214 | 1.329984655 | 0.001293318645
| 3512.639683 | 1.329998227 | 0.001286003731
| 3512.519151 | 1.330012015 | 0.001275621949
| 3512.39862 | 1.330023518 | 0.00126077233
| 3512.278089 | 1.330030798 | 0.001243175056
| 3512.157558 | 1.330032594 | 0.001224097283
| 3512.037027 | 1.330028064 | 0.001206650599
| 3511.916496 | 1.330018793 | 0.001193877987
| 3511.795964 | 1.330007796 | 0.001187597003
| 3511.675433 | 1.329998788 | 0.001187778248
| 3511.554902 | 1.329995311 | 0.001192140608
| 3511.434371 | 1.32999873 | 0.001196394449
| 3511.31384 | 1.330007705 | 0.001196385813
| 3511.193309 | 1.330018813 | 0.001189379257
| 3511.072777 | 1.330027645 | 0.001174855982
| 3510.952246 | 1.33003026 | 0.001155085001
| 3510.831715 | 1.330024811 | 0.001133119551
| 3510.711184 | 1.330009748 | 0.001113184251
| 3510.590653 | 1.329987507 | 0.00110019745
| 3510.470122 | 1.329961287 | 0.001096042468
| 3510.34959 | 1.329935026 | 0.001102438184
| 3510.229059 | 1.329913051 | 0.001118488606
| 3510.108528 | 1.329899473 | 0.001142340208
| 3509.987997 | 1.329896979 | 0.001169047506
| 3509.867466 | 1.329905649 | 0.0011945238
| 3509.746935 | 1.329924834 | 0.001213284395
| 3509.626403 | 1.329949671 | 0.001221095422
| 3509.505872 | 1.329974503 | 0.001216626694
| 3509.385341 | 1.32999305 | 0.001201884722
| 3509.26481 | 1.330001797 | 0.001181688128
| 3509.144279 | 1.32999968 | 0.001161857432
| 3509.023748 | 1.329989434 | 0.001147673307
| 3508.903216 | 1.329975419 | 0.001141933902
| 3508.782685 | 1.329963245 | 0.001144745366
| 3508.662154 | 1.329957101 | 0.001152606139
| 3508.541623 | 1.329957905 | 0.001160467734
| 3508.421092 | 1.329963391 | 0.001164797168
| 3508.300561 | 1.329970693 | 0.001163453978
| 3508.180029 | 1.329975015 | 0.00115681378
| 3508.059498 | 1.329974417 | 0.001148496552
| 3507.938967 | 1.329968904 | 0.001141332761
| 3507.818436 | 1.329960104 | 0.001137879978
| 3507.697905 | 1.329950288 | 0.001139224691
| 3507.577374 | 1.329942333 | 0.001144886362
| 3507.456842 | 1.329936944 | 0.001153206217
| 3507.336311 | 1.329935263 | 0.001163417885
| 3507.21578 | 1.329936929 | 0.001173658503
| 3507.095249 | 1.329942255 | 0.001183997296
| 3506.974718 | 1.329951476 | 0.001192517643
| 3506.854187 | 1.329964392 | 0.001198460445
| 3506.733656 | 1.329980463 | 0.001199152263
| 3506.613124 | 1.329997038 | 0.001193315587
| 3506.492593 | 1.330011132 | 0.001180391166
| 3506.372062 | 1.33001941 | 0.001161885519
| 3506.251531 | 1.330019067 | 0.001140708072
| 3506.131 | 1.330010151 | 0.001121965828
| 3506.010469 | 1.329994792 | 0.001108284623
| 3505.889937 | 1.329976037 | 0.001102506039
| 3505.769406 | 1.329958041 | 0.001103783504
| 3505.648875 | 1.32994293 | 0.001110754154
| 3505.528344 | 1.329931761 | 0.001120553994
| 3505.407813 | 1.329923991 | 0.001132401549
| 3505.287282 | 1.329919481 | 0.001144391096
| 3505.16675 | 1.329916713 | 0.001157628851
| 3505.046219 | 1.329917565 | 0.001171699518
| 3504.925688 | 1.329921585 | 0.001186264176
| 3504.805157 | 1.329930908 | 0.001199975852
| 3504.684626 | 1.329944064 | 0.001210170517
| 3504.564095 | 1.32996025 | 0.00121566923
| 3504.443563 | 1.32997629 | 0.001214975251
| 3504.323032 | 1.32998961 | 0.001209829879
| 3504.202501 | 1.329998985 | 0.00120230291
| 3504.08197 | 1.330004801 | 0.001194674362
| 3503.961439 | 1.330008164 | 0.001188384411
| 3503.840908 | 1.330011207 | 0.001183650419
| 3503.720376 | 1.330014648 | 0.001179020499
| 3503.599845 | 1.330018134 | 0.001173555447
| 3503.479314 | 1.330020643 | 0.001166671921
| 3503.358783 | 1.330020568 | 0.00115889685
| 3503.238252 | 1.330017499 | 0.001152508814
| 3503.117721 | 1.330012755 | 0.001148715327
| 3502.997189 | 1.33000787 | 0.00114859843
| 3502.876658 | 1.330005388 | 0.001151146791
| 3502.756127 | 1.33000604 | 0.001154992912
| 3502.635596 | 1.330011015 | 0.001157344461
| 3502.515065 | 1.330017241 | 0.001155519556
| 3502.394534 | 1.330022426 | 0.001150424943
| 3502.274002 | 1.33002499 | 0.001142839897
| 3502.153471 | 1.330024016 | 0.00113483302
| 3502.03294 | 1.330020342 | 0.001128270501
| 3501.912409 | 1.330015297 | 0.001123426912
| 3501.791878 | 1.330009455 | 0.001120399848
| 3501.671347 | 1.330003527 | 0.001118508769
| 3501.550815 | 1.32999667 | 0.001117534353
| 3501.430284 | 1.329988509 | 0.0011181753
| 3501.309753 | 1.329979163 | 0.001122260193
| 3501.189222 | 1.329970975 | 0.001130524688
| 3501.068691 | 1.329965442 | 0.001142846396
| 3500.94816 | 1.329965395 | 0.001158097871
| 3500.827628 | 1.329972056 | 0.001173212119
| 3500.707097 | 1.329985056 | 0.001184216149
| 3500.586566 | 1.330000748 | 0.001188747008
| 3500.466035 | 1.330016085 | 0.001186267476
| 3500.345504 | 1.330026647 | 0.00117865892
| 3500.224973 | 1.330032134 | 0.001169527245
| 3500.104441 | 1.330031738 | 0.001161472533
| 3499.98391 | 1.330028734 | 0.001158277068
| 3499.863379 | 1.330025944 | 0.001158839724
| 3499.742848 | 1.330025594 | 0.00116299503
| 3499.622317 | 1.330028889 | 0.001167458302
| 3499.501786 | 1.330034718 | 0.001171270465
| 3499.381255 | 1.330042744 | 0.001172755572
| 3499.260723 | 1.330050589 | 0.001171945521
| 3499.140192 | 1.3300583 | 0.001169993291
| 3499.019661 | 1.330065729 | 0.001166672072
| 3498.89913 | 1.330072677 | 0.001162537807
| 3498.778599 | 1.33007958 | 0.001157355479
| 3498.658068 | 1.330086044 | 0.001150716236
| 3498.537536 | 1.330091417 | 0.001142178388
| 3498.417005 | 1.330094203 | 0.001132531914
| 3498.296474 | 1.330094682 | 0.001122937948
| 3498.175943 | 1.3300922 | 0.001114086804
| 3498.055412 | 1.330087747 | 0.001108091937
| 3497.934881 | 1.330083013 | 0.001104922792
| 3497.814349 | 1.330079015 | 0.001104773168
| 3497.693818 | 1.330077635 | 0.001107046084
| 3497.573287 | 1.330079768 | 0.001109738852
| 3497.452756 | 1.330085017 | 0.001111379456
| 3497.332225 | 1.330093141 | 0.001110478494
| 3497.211694 | 1.330102661 | 0.001105598111
| 3497.091162 | 1.330111895 | 0.001095883525
| 3496.970631 | 1.330117989 | 0.001081425455
| 3496.8501 | 1.330118915 | 0.001063810017
| 3496.729569 | 1.330112591 | 0.001045665531
| 3496.609038 | 1.330099584 | 0.001030998658
| 3496.488507 | 1.330081702 | 0.001022523764
| 3496.367975 | 1.330062684 | 0.001022436989
| 3496.247444 | 1.330046331 | 0.001029984776
| 3496.126913 | 1.330036066 | 0.001043670552
| 3496.006382 | 1.33003433 | 0.001059328631
| 3495.885851 | 1.330040422 | 0.001072469989
| 3495.76532 | 1.330051382 | 0.001080187462
| 3495.644788 | 1.330064327 | 0.0010818236
| 3495.524257 | 1.330076258 | 0.001077381326
| 3495.403726 | 1.33008499 | 0.001068968924
| 3495.283195 | 1.330090091 | 0.001058407776
| 3495.162664 | 1.330091639 | 0.001047157621
| 3495.042133 | 1.33008988 | 0.001036212343
| 3494.921601 | 1.330085428 | 0.0010264197
| 3494.80107 | 1.330078243 | 0.001018175112
| 3494.680539 | 1.330068933 | 0.001013052792
| 3494.560008 | 1.330058693 | 0.001011563038
| 3494.439477 | 1.330049274 | 0.00101497379
| 3494.318946 | 1.330043872 | 0.001022017652
| 3494.198414 | 1.330043533 | 0.001030465202
| 3494.077883 | 1.330049401 | 0.001037404733
| 3493.957352 | 1.330059375 | 0.001038908505
| 3493.836821 | 1.330070093 | 0.001034117133
| 3493.71629 | 1.330078564 | 0.001022674092
| 3493.595759 | 1.330080847 | 0.001006537901
| 3493.475227 | 1.330075525 | 0.0009898004932
| 3493.354696 | 1.330063519 | 0.0009763136104
| 3493.234165 | 1.330047745 | 0.0009682784904
| 3493.113634 | 1.330030586 | 0.0009660527752
| 3492.993103 | 1.330014622 | 0.0009695342495
| 3492.872572 | 1.330001793 | 0.0009768687783
| 3492.752041 | 1.329992285 | 0.0009859807907
| 3492.631509 | 1.329985143 | 0.0009960468518
| 3492.510978 | 1.329980486 | 0.001007137286
| 3492.390447 | 1.329978241 | 0.001018703829
| 3492.269916 | 1.32997883 | 0.001030858401
| 3492.149385 | 1.329982869 | 0.001042444474
| 3492.028854 | 1.329990186 | 0.001052285918
| 3491.908322 | 1.329999923 | 0.001058908991
| 3491.787791 | 1.330010372 | 0.001061802107
| 3491.66726 | 1.330019746 | 0.001061340755
| 3491.546729 | 1.33002727 | 0.001059103301
| 3491.426198 | 1.330032796 | 0.00105572123
| 3491.305667 | 1.330036198 | 0.001053112256
| 3491.185135 | 1.330039727 | 0.001051717597
| 3491.064604 | 1.330043694 | 0.001050448534
| 3490.944073 | 1.330048432 | 0.001049107445
| 3490.823542 | 1.330053986 | 0.001046851216
| 3490.703011 | 1.330059953 | 0.001042941689
| 3490.58248 | 1.330065057 | 0.001037284675
| 3490.461948 | 1.330069325 | 0.001030535931
| 3490.341417 | 1.330072038 | 0.001022163951
| 3490.220886 | 1.330072471 | 0.001013175304
| 3490.100355 | 1.330070049 | 0.001003907859
| 3489.979824 | 1.33006446 | 0.0009964659518
| 3489.859293 | 1.330056891 | 0.0009916367307
| 3489.738761 | 1.330048055 | 0.0009909907124
| 3489.61823 | 1.330040899 | 0.0009946583756
| 3489.497699 | 1.330036606 | 0.00100149862
| 3489.377168 | 1.330037217 | 0.001010442147
| 3489.256637 | 1.330043457 | 0.001017931714
| 3489.136106 | 1.330052924 | 0.00102157928
| 3489.015574 | 1.33006403 | 0.001021191761
| 3488.895043 | 1.330074316 | 0.001015582656
| 3488.774512 | 1.330080933 | 0.001007827507
| 3488.653981 | 1.330085468 | 0.0009997126524
| 3488.53345 | 1.330087761 | 0.000992099344
| 3488.412919 | 1.330089811 | 0.0009858330804
| 3488.292387 | 1.330092468 | 0.0009800349022
| 3488.171856 | 1.330096607 | 0.0009730986121
| 3488.051325 | 1.330099975 | 0.0009637586323
| 3487.930794 | 1.330102065 | 0.0009529048855
| 3487.810263 | 1.330101026 | 0.0009406276594
| 3487.689732 | 1.330097031 | 0.0009300226318
| 3487.5692 | 1.330091645 | 0.0009213804787
| 3487.448669 | 1.330086114 | 0.0009157119825
| 3487.328138 | 1.330082907 | 0.0009117301542
| 3487.207607 | 1.330082163 | 0.000907107527
| 3487.087076 | 1.330082791 | 0.000900035888
| 3486.966545 | 1.330082462 | 0.0008898692395
| 3486.846013 | 1.330079315 | 0.0008780705564
| 3486.725482 | 1.330073105 | 0.0008661180911
| 3486.604951 | 1.330063604 | 0.0008559539207
| 3486.48442 | 1.330053247 | 0.0008493202797
| 3486.363889 | 1.330044199 | 0.0008452310442
| 3486.243358 | 1.330037924 | 0.0008419219807
| 3486.122826 | 1.330033762 | 0.0008365545701
| 3486.002295 | 1.330029719 | 0.0008277843842
| 3485.881764 | 1.330022625 | 0.0008152906431
| 3485.761233 | 1.330010041 | 0.0008017220527
| 3485.640702 | 1.329991459 | 0.0007899343459
| 3485.520171 | 1.329967807 | 0.0007833243714
| 3485.39964 | 1.329942094 | 0.0007840250823
| 3485.279108 | 1.329917737 | 0.0007921574678
| 3485.158577 | 1.329897316 | 0.0008065178066
| 3485.038046 | 1.329883219 | 0.0008250687338
| 3484.917515 | 1.329875878 | 0.0008443188728
| 3484.796984 | 1.329873916 | 0.0008623995031
| 3484.676453 | 1.329876654 | 0.0008784498783
| 3484.555921 | 1.329883172 | 0.0008908099138
| 3484.43539 | 1.32989126 | 0.0008996384578
| 3484.314859 | 1.329901554 | 0.0009050943199
| 3484.194328 | 1.329912201 | 0.0009055409226
| 3484.073797 | 1.329922072 | 0.0009020693313
| 3483.953266 | 1.329929903 | 0.0008939121387
| 3483.832734 | 1.329933693 | 0.0008825759137
| 3483.712203 | 1.32993229 | 0.0008696013661
| 3483.591672 | 1.329925942 | 0.0008580421912
| 3483.471141 | 1.329915869 | 0.0008486824336
| 3483.35061 | 1.329903149 | 0.0008438422716
| 3483.230079 | 1.329891091 | 0.0008431579074
| 3483.109547 | 1.329880758 | 0.0008457762818
| 3482.989016 | 1.329874228 | 0.0008499752306
| 3482.868485 | 1.329871128 | 0.0008529865642
| 3482.747954 | 1.329870311 | 0.0008529447866
| 3482.627423 | 1.329869447 | 0.0008485023942
| 3482.506892 | 1.329865596 | 0.0008398222156
| 3482.38636 | 1.329856343 | 0.0008288221784
| 3482.265829 | 1.329840056 | 0.0008182056165
| 3482.145298 | 1.329817239 | 0.0008122581926
| 3482.024767 | 1.329790151 | 0.0008129762758
| 3481.904236 | 1.329761317 | 0.0008235412406
| 3481.783705 | 1.329736711 | 0.0008433031092
| 3481.663173 | 1.329718123 | 0.0008696589617
| 3481.542642 | 1.329708627 | 0.0009004820868
| 3481.422111 | 1.329708567 | 0.0009311375422
| 3481.30158 | 1.329716778 | 0.0009586693851
| 3481.181049 | 1.329730894 | 0.0009807100651
| 3481.060518 | 1.329748763 | 0.0009961491993
| 3480.939986 | 1.329766983 | 0.001004794573
| 3480.819455 | 1.329784447 | 0.001008411886
| 3480.698924 | 1.329799593 | 0.001007061317
| 3480.578393 | 1.329811619 | 0.001003145114
| 3480.457862 | 1.329820629 | 0.0009969948009
| 3480.337331 | 1.329826162 | 0.0009906530017
| 3480.216799 | 1.32982971 | 0.0009846490149
| 3480.096268 | 1.329831481 | 0.0009796725537
| 3479.975737 | 1.329833481 | 0.0009755308128
| 3479.855206 | 1.329835386 | 0.0009706101649
| 3479.734675 | 1.329836914 | 0.0009649550953
| 3479.614144 | 1.329837607 | 0.0009573692554
| 3479.493612 | 1.329835218 | 0.0009481438287
| 3479.373081 | 1.329828824 | 0.0009393259725
| 3479.25255 | 1.329818776 | 0.000933066331
| 3479.132019 | 1.329806725 | 0.0009309483499
| 3479.011488 | 1.329794638 | 0.0009339511506
| 3478.890957 | 1.329786178 | 0.0009416612228
| 3478.770426 | 1.329783057 | 0.0009505556152
| 3478.649894 | 1.329785146 | 0.0009579835321
| 3478.529363 | 1.329790902 | 0.0009603893885
| 3478.408832 | 1.32979622 | 0.0009567047853
| 3478.288301 | 1.329797837 | 0.0009481383913
| 3478.16777 | 1.32979349 | 0.0009375970685
| 3478.047239 | 1.329783067 | 0.0009284470085
| 3477.926707 | 1.329768219 | 0.000923824092
| 3477.806176 | 1.329752258 | 0.0009247781692
| 3477.685645 | 1.329737701 | 0.00093052232
| 3477.565114 | 1.329726281 | 0.0009391430238
| 3477.444583 | 1.329717672 | 0.0009483493659
| 3477.324052 | 1.329710561 | 0.0009576919977
| 3477.20352 | 1.329704993 | 0.000967212637
| 3477.082989 | 1.329699905 | 0.0009764636322
| 3476.962458 | 1.329695663 | 0.0009872737154
| 3476.841927 | 1.329693991 | 0.0009981756739
| 3476.721396 | 1.329693699 | 0.001008532876
| 3476.600865 | 1.329695378 | 0.001018063611
| 3476.480333 | 1.329697933 | 0.001025543182
| 3476.359802 | 1.329699853 | 0.001031388438
| 3476.239271 | 1.329700493 | 0.001037309133
| 3476.11874 | 1.329700953 | 0.001044327696
| 3475.998209 | 1.329702203 | 0.001053356622
| 3475.877678 | 1.329707343 | 0.001063680437
| 3475.757146 | 1.329716785 | 0.001072139176
| 3475.636615 | 1.3297301 | 0.00107646657
| 3475.516084 | 1.329744589 | 0.001073816861
| 3475.395553 | 1.329756738 | 0.001064228237
| 3475.275022 | 1.329762763 | 0.00104843248
| 3475.154491 | 1.329759671 | 0.001031043793
| 3475.033959 | 1.329748526 | 0.001016183398
| 3474.913428 | 1.329730936 | 0.001007195732
| 3474.792897 | 1.329710918 | 0.001006107312
| 3474.672366 | 1.329691843 | 0.001012365927
| 3474.551835 | 1.32967672 | 0.001024316667
| 3474.431304 | 1.329666348 | 0.001038872012
| 3474.310772 | 1.329660264 | 0.001054541453
| 3474.190241 | 1.329658126 | 0.001069943377
| 3474.06971 | 1.329659024 | 0.001084274867
| 3473.949179 | 1.329662383 | 0.001097453898
| 3473.828648 | 1.329668459 | 0.001108940728
| 3473.708117 | 1.329676186 | 0.001117686883
| 3473.587585 | 1.329685124 | 0.001124075641
| 3473.467054 | 1.329694785 | 0.001126974356
| 3473.346523 | 1.3297037 | 0.001126541543
| 3473.225992 | 1.329710704 | 0.001122828214
| 3473.105461 | 1.329714689 | 0.001117588702
| 3472.98493 | 1.329716421 | 0.001111311886
| 3472.864398 | 1.329715149 | 0.001104438338
| 3472.743867 | 1.329711177 | 0.001097598913
| 3472.623336 | 1.329703716 | 0.001091240449
| 3472.502805 | 1.329692733 | 0.001086999751
| 3472.382274 | 1.329678955 | 0.001086355336
| 3472.261743 | 1.329663914 | 0.001090375193
| 3472.141211 | 1.329649446 | 0.001099735075
| 3472.02068 | 1.329638376 | 0.001113859979
| 3471.900149 | 1.329632384 | 0.001130424512
| 3471.779618 | 1.329631864 | 0.001146828172
| 3471.659087 | 1.329635896 | 0.001160424596
| 3471.538556 | 1.329641848 | 0.001169318802
| 3471.418025 | 1.329646693 | 0.001174312969
| 3471.297493 | 1.329649225 | 0.001176800443
| 3471.176962 | 1.329648113 | 0.001178808326
| 3471.056431 | 1.329644602 | 0.001183161271
| 3470.9359 | 1.329641024 | 0.001190330615
| 3470.815369 | 1.32963923 | 0.001199738787
| 3470.694838 | 1.329640589 | 0.001209407842
| 3470.574306 | 1.329644343 | 0.001216867271
| 3470.453775 | 1.329648576 | 0.001220946713
| 3470.333244 | 1.329650811 | 0.001221454681
| 3470.212713 | 1.329648605 | 0.001220065104
| 3470.092182 | 1.329640793 | 0.001219743485
| 3469.971651 | 1.329628324 | 0.001223910041
| 3469.851119 | 1.32961348 | 0.001234852422
| 3469.730588 | 1.329600004 | 0.001254049831
| 3469.610057 | 1.329591656 | 0.001280157856
| 3469.489526 | 1.329591401 | 0.001311236842
| 3469.368995 | 1.329601138 | 0.001343100601
| 3469.248464 | 1.32962071 | 0.001372190974
| 3469.127932 | 1.329648546 | 0.001393835759
| 3469.007401 | 1.329680541 | 0.001406402971
| 3468.88687 | 1.329713906 | 0.00140841288
| 3468.766339 | 1.329743458 | 0.001400963037
| 3468.645808 | 1.329767932 | 0.001386736418
| 3468.525277 | 1.329785009 | 0.001367299906
| 3468.404745 | 1.329794374 | 0.001346446002
| 3468.284214 | 1.329797378 | 0.001325717035
| 3468.163683 | 1.329794093 | 0.00130583549
| 3468.043152 | 1.329784926 | 0.001288881496
| 3467.922621 | 1.32977126 | 0.001274865728
| 3467.80209 | 1.329751763 | 0.001265476318
| 3467.681558 | 1.329729126 | 0.00126335178
| 3467.561027 | 1.329704628 | 0.001268753459
| 3467.440496 | 1.329681454 | 0.001283784293
| 3467.319965 | 1.329663522 | 0.001306727249
| 3467.199434 | 1.329653313 | 0.001335806044
| 3467.078903 | 1.329653383 | 0.001367053673
| 3466.958371 | 1.329662723 | 0.001395817959
| 3466.83784 | 1.329679212 | 0.001419601749
| 3466.717309 | 1.329700274 | 0.001435945707
| 3466.596778 | 1.329721655 | 0.001444693
| 3466.476247 | 1.329741162 | 0.001447655229
| 3466.355716 | 1.329757362 | 0.001446440136
| 3466.235184 | 1.329769916 | 0.001442852124
| 3466.114653 | 1.329778635 | 0.001438144518
| 3465.994122 | 1.329783904 | 0.001433682989
| 3465.873591 | 1.329786077 | 0.001430148923
| 3465.75306 | 1.329785307 | 0.001428727238
| 3465.632529 | 1.329782771 | 0.001430878276
| 3465.511997 | 1.329780286 | 0.001437094428
| 3465.391466 | 1.329779937 | 0.001447446746
| 3465.270935 | 1.329784019 | 0.001460295097
| 3465.150404 | 1.329793559 | 0.001473174092
| 3465.029873 | 1.329807983 | 0.001482650682
| 3464.909342 | 1.329824697 | 0.001487289477
| 3464.78881 | 1.329841751 | 0.001485904581
| 3464.668279 | 1.329855113 | 0.001479167202
| 3464.547748 | 1.329863255 | 0.001470141593
| 3464.427217 | 1.329865995 | 0.001461615368
| 3464.306686 | 1.32986493 | 0.001455779487
| 3464.186155 | 1.32986182 | 0.001453627633
| 3464.065624 | 1.329858562 | 0.001454947294
| 3463.945092 | 1.329856397 | 0.001459734454
| 3463.824561 | 1.329857247 | 0.001465849966
| 3463.70403 | 1.329859294 | 0.001472172818
| 3463.583499 | 1.329863624 | 0.001478898982
| 3463.462968 | 1.329869095 | 0.001484565183
| 3463.342437 | 1.329875903 | 0.001489940821
| 3463.221905 | 1.329883836 | 0.001493901906
| 3463.101374 | 1.329892838 | 0.001496280812
| 3462.980843 | 1.329901578 | 0.001495888093
| 3462.860312 | 1.329909263 | 0.001493659162
| 3462.739781 | 1.329914824 | 0.001488815473
| 3462.61925 | 1.32991627 | 0.001483371233
| 3462.498718 | 1.32991421 | 0.001479208378
| 3462.378187 | 1.329909 | 0.001477418718
| 3462.257656 | 1.329901429 | 0.001479498391
| 3462.137125 | 1.329893115 | 0.001486313854
| 3462.016594 | 1.329885525 | 0.001498541035
| 3461.896063 | 1.329881457 | 0.001516095956
| 3461.775531 | 1.329882683 | 0.001537342715
| 3461.655 | 1.329890994 | 0.001560388094
| 3461.534469 | 1.329906648 | 0.001582151122
| 3461.413938 | 1.329929223 | 0.001600125745
| 3461.293407 | 1.329956887 | 0.00161149633
| 3461.172876 | 1.329986961 | 0.001614502011
| 3461.052344 | 1.330015239 | 0.001608804664
| 3460.931813 | 1.330039139 | 0.001596444241
| 3460.811282 | 1.330056081 | 0.001579395172
| 3460.690751 | 1.330065821 | 0.001561791603
| 3460.57022 | 1.330069333 | 0.00154529518
| 3460.449689 | 1.330067733 | 0.001532512004
| 3460.329157 | 1.330063373 | 0.001524034311
| 3460.208626 | 1.33005781 | 0.001520523443
| 3460.088095 | 1.330053438 | 0.001521352678
| 3459.967564 | 1.330051436 | 0.001525183662
| 3459.847033 | 1.330052365 | 0.001530326506
| 3459.726502 | 1.330055969 | 0.001535564306
| 3459.60597 | 1.33006182 | 0.001539413762
| 3459.485439 | 1.330068187 | 0.001541008723
| 3459.364908 | 1.330073487 | 0.001540791747
| 3459.244377 | 1.330076574 | 0.001539630804
| 3459.123846 | 1.330076327 | 0.001539312515
| 3459.003315 | 1.330073456 | 0.001542536161
| 3458.882783 | 1.330070037 | 0.001551059757
| 3458.762252 | 1.330069585 | 0.001565350598
| 3458.641721 | 1.330074604 | 0.001583228232
| 3458.52119 | 1.33008681 | 0.001602742348
| 3458.400659 | 1.330106903 | 0.001619540279
| 3458.280128 | 1.330132017 | 0.001630814127
| 3458.159596 | 1.330159931 | 0.001635554699
| 3458.039065 | 1.330187589 | 0.001633259509
| 3457.918534 | 1.330212334 | 0.001625619984
| 3457.798003 | 1.330233453 | 0.001614970556
| 3457.677472 | 1.330251398 | 0.001602763426
| 3457.556941 | 1.3302668 | 0.001589667724
| 3457.43641 | 1.330279956 | 0.001575608607
| 3457.315878 | 1.330290462 | 0.001560812139
| 3457.195347 | 1.330298183 | 0.001545736787
| 3457.074816 | 1.330302524 | 0.001530923002
| 3456.954285 | 1.330303208 | 0.001518171141
| 3456.833754 | 1.330301835 | 0.001509393199
| 3456.713223 | 1.330301026 | 0.001504599006
| 3456.592691 | 1.330302079 | 0.001502312683
| 3456.47216 | 1.330305525 | 0.001501638554
| 3456.351629 | 1.330311956 | 0.001501020631
| 3456.231098 | 1.330320524 | 0.001498963379
| 3456.110567 | 1.330330164 | 0.001494937538
| 3455.990036 | 1.330339936 | 0.001489015721
| 3455.869504 | 1.330349499 | 0.001481327607
| 3455.748973 | 1.330358359 | 0.001471732629
| 3455.628442 | 1.330365769 | 0.001460069098
| 3455.507911 | 1.330370547 | 0.00144667408
| 3455.38738 | 1.330371427 | 0.001432258499
| 3455.266849 | 1.330366953 | 0.00141922925
| 3455.146317 | 1.330358111 | 0.001410839796
| 3455.025786 | 1.330347437 | 0.001409634408
| 3454.905255 | 1.330339481 | 0.001416203424
| 3454.784724 | 1.330337912 | 0.001428492541
| 3454.664193 | 1.330345917 | 0.001442582441
| 3454.543662 | 1.3303628 | 0.001452405557
| 3454.42313 | 1.330384736 | 0.001454495435
| 3454.302599 | 1.330407003 | 0.001447782408
| 3454.182068 | 1.330425555 | 0.001433994466
| 3454.061537 | 1.3304377 | 0.001416302026
| 3453.941006 | 1.330443552 | 0.001399219727
| 3453.820475 | 1.330445942 | 0.001385202956
| 3453.699943 | 1.330448115 | 0.001374101877
| 3453.579412 | 1.330451302 | 0.001363395264
| 3453.458881 | 1.330454436 | 0.001351626582
| 3453.33835 | 1.330456054 | 0.001338150857
| 3453.217819 | 1.330453825 | 0.001323884809
| 3453.097288 | 1.330446824 | 0.001312075386
| 3452.976756 | 1.330437319 | 0.001305898278
| 3452.856225 | 1.330428891 | 0.001306072889
| 3452.735694 | 1.330425319 | 0.001311629593
| 3452.615163 | 1.330429728 | 0.001318344811
| 3452.494632 | 1.330440753 | 0.001320718317
| 3452.374101 | 1.330454414 | 0.001316235012
| 3452.253569 | 1.330466452 | 0.001304425929
| 3452.133038 | 1.330472655 | 0.001287825477
| 3452.012507 | 1.330471702 | 0.001270606235
| 3451.891976 | 1.330464381 | 0.00125722298
| 3451.771445 | 1.330455175 | 0.001250202363
| 3451.650914 | 1.330447095 | 0.001248265762
| 3451.530382 | 1.33044272 | 0.001250381225
| 3451.409851 | 1.330443106 | 0.001252706085
| 3451.28932 | 1.33044654 | 0.001253652714
| 3451.168789 | 1.330452353 | 0.001251933613
| 3451.048258 | 1.330458453 | 0.001246997828
| 3450.927727 | 1.330463952 | 0.001239287987
| 3450.807195 | 1.330467769 | 0.001228772692
| 3450.686664 | 1.330468711 | 0.001215790067
| 3450.566133 | 1.330465047 | 0.001201251902
| 3450.445602 | 1.330455703 | 0.001187427134
| 3450.325071 | 1.330440803 | 0.001176976242
| 3450.20454 | 1.330421972 | 0.001172418635
| 3450.084009 | 1.330401912 | 0.001175100666
| 3449.963477 | 1.33038382 | 0.001184696965
| 3449.842946 | 1.330369575 | 0.001198889408
| 3449.722415 | 1.330358792 | 0.001215698254
| 3449.601884 | 1.330350451 | 0.001234671136
| 3449.481353 | 1.330343876 | 0.001256572274
| 3449.360822 | 1.330339635 | 0.001283497121
| 3449.24029 | 1.330341849 | 0.001317135959
| 3449.119759 | 1.330356365 | 0.00135398257
| 3448.999228 | 1.33038483 | 0.001385911507
| 3448.878697 | 1.330423027 | 0.001404283357
| 3448.758166 | 1.330459723 | 0.001402912859
| 3448.637635 | 1.330478131 | 0.001385744254
| 3448.517103 | 1.330466076 | 0.001369405562
| 3448.396572 | 1.330422404 | 0.001379121609
| 3448.276041 | 1.330364874 | 0.001442301413
| 3448.15551 | 1.330329979 | 0.001573173602
| 3448.034979 | 1.330363273 | 0.001762872951
| 3447.914448 | 1.330504208 | 0.001973679091
| 3447.793916 | 1.330768949 | 0.002145987701
| 3447.673385 | 1.331138941 | 0.002211726584
| 3447.552854 | 1.331557414 | 0.002117512526
| 3447.432323 | 1.331943132 | 0.001844260254
| 3447.311792 | 1.332210669 | 0.001417905027
| 3447.191261 | 1.33229768 | 0.0009067612448
| 3447.070729 | 1.33218451 | 0.0004019664793
| 3446.950198 | 1.331899643 | -8.87008432e-06
| 3446.829667 | 1.331509171 | -0.0002668874524
| 3446.709136 | 1.331093608 | -0.0003549199269
| 3446.588605 | 1.330725811 | -0.0002951048292
| 3446.468074 | 1.330452641 | -0.0001381882008
| 3446.347542 | 1.330287341 | 5.762464802e-05
| 3446.227011 | 1.330215039 | 0.000243328784
| 3446.10648 | 1.330204911 | 0.0003906734494
| 3445.985949 | 1.330224045 | 0.0004918130706
| 3445.865418 | 1.330247426 | 0.0005561025052
| 3445.744887 | 1.330264147 | 0.0005982196673
| 3445.624355 | 1.330273073 | 0.0006312223959
| 3445.503824 | 1.330279183 | 0.000661681242
| 3445.383293 | 1.330287262 | 0.0006906661262
| 3445.262762 | 1.330299028 | 0.0007145790502
| 3445.142231 | 1.330311253 | 0.0007329742353
| 3445.0217 | 1.330323536 | 0.0007466768765
| 3444.901168 | 1.33033357 | 0.0007572088825
| 3444.780637 | 1.330343435 | 0.000767913879
| 3444.660106 | 1.330355919 | 0.0007777707345
| 3444.539575 | 1.330372205 | 0.0007845531475
| 3444.419044 | 1.330391667 | 0.0007851306929
| 3444.298513 | 1.330410962 | 0.0007765030799
| 3444.177981 | 1.330424362 | 0.0007596189142
| 3444.05745 | 1.330428708 | 0.0007382962246
| 3443.936919 | 1.330422471 | 0.0007182666103
| 3443.816388 | 1.330409262 | 0.0007046656413
| 3443.695857 | 1.330393195 | 0.0006996074617
| 3443.575326 | 1.330380398 | 0.0007028191136
| 3443.454795 | 1.330373943 | 0.0007096157099
| 3443.334263 | 1.330373848 | 0.0007159903017
| 3443.213732 | 1.330377888 | 0.0007189510583
| 3443.093201 | 1.33038362 | 0.0007175593487
| 3442.97267 | 1.330388266 | 0.0007123141094
| 3442.852139 | 1.330391109 | 0.0007049202526
| 3442.731608 | 1.330391568 | 0.0006963902054
| 3442.611076 | 1.330390374 | 0.0006879831196
| 3442.490545 | 1.330387758 | 0.0006795568673
| 3442.370014 | 1.330383633 | 0.0006714070558
| 3442.249483 | 1.330377458 | 0.0006645175649
| 3442.128952 | 1.330370582 | 0.0006602161196
| 3442.008421 | 1.330363898 | 0.0006589613071
| 3441.887889 | 1.33036048 | 0.0006611639282
| 3441.767358 | 1.330362147 | 0.000663713498
| 3441.646827 | 1.330369134 | 0.00066406182
| 3441.526296 | 1.330380033 | 0.0006585636624
| 3441.405765 | 1.330391315 | 0.0006455427698
| 3441.285234 | 1.330398962 | 0.000624945702
| 3441.164702 | 1.330399201 | 0.0005994445411
| 3441.044171 | 1.330390775 | 0.0005732633824
| 3440.92364 | 1.33037449 | 0.0005497640741
| 3440.803109 | 1.330351846 | 0.0005323836989
| 3440.682578 | 1.330327102 | 0.0005228324311
| 3440.562047 | 1.330302904 | 0.0005202196233
| 3440.441515 | 1.330281777 | 0.0005237155085
| 3440.320984 | 1.330265179 | 0.0005313720667
| 3440.200453 | 1.330254248 | 0.0005411772625
| 3440.079922 | 1.330248557 | 0.0005512064666
| 3439.959391 | 1.330248875 | 0.000559829812
| 3439.83886 | 1.330253611 | 0.0005639752866
| 3439.718328 | 1.330260861 | 0.0005625985971
| 3439.597797 | 1.330267467 | 0.0005545772508
| 3439.477266 | 1.330270749 | 0.0005414043024
| 3439.356735 | 1.33026824 | 0.0005249191075
| 3439.236204 | 1.330259683 | 0.0005089255003
| 3439.115673 | 1.330245851 | 0.0004957651888
| 3438.995141 | 1.330229793 | 0.0004883110686
| 3438.87461 | 1.330214694 | 0.0004853848995
| 3438.754079 | 1.330202808 | 0.0004862002152
| 3438.633548 | 1.330195438 | 0.0004868512945
| 3438.513017 | 1.33019066 | 0.0004854159374
| 3438.392486 | 1.330186839 | 0.0004804498236
| 3438.271954 | 1.330181333 | 0.0004724501995
| 3438.151423 | 1.330172786 | 0.0004624381605
| 3438.030892 | 1.330160015 | 0.000452655737
| 3437.910361 | 1.33014372 | 0.0004450630856
| 3437.78983 | 1.330124983 | 0.0004414795466
| 3437.669299 | 1.330106156 | 0.0004424009622
| 3437.548767 | 1.330088579 | 0.0004474704408
| 3437.428236 | 1.330073865 | 0.0004562758843
| 3437.307705 | 1.330063473 | 0.0004674662359
| 3437.187174 | 1.330057899 | 0.0004792374643
| 3437.066643 | 1.330057531 | 0.000489906331
| 3436.946112 | 1.330061373 | 0.0004967918153
| 3436.82558 | 1.330067429 | 0.0004991070083
| 3436.705049 | 1.330073843 | 0.0004956560153
| 3436.584518 | 1.330077342 | 0.0004875759072
| 3436.463987 | 1.330077272 | 0.0004768723452
| 3436.343456 | 1.330072709 | 0.0004652627633
| 3436.222925 | 1.330064803 | 0.0004551433563
| 3436.102394 | 1.330055014 | 0.0004466455012
| 3435.981862 | 1.330044102 | 0.0004401008676
| 3435.861331 | 1.330033368 | 0.0004349201962
| 3435.7408 | 1.330022433 | 0.0004298176482
| 3435.620269 | 1.330010363 | 0.0004251892163
| 3435.499738 | 1.32999729 | 0.0004213597605
| 3435.379207 | 1.329982375 | 0.0004189135061
| 3435.258675 | 1.329966558 | 0.0004198367952
| 3435.138144 | 1.329951648 | 0.0004240885309
| 3435.017613 | 1.329939286 | 0.0004315191871
| 3434.897082 | 1.329930682 | 0.0004398433681
| 3434.776551 | 1.32992514 | 0.0004483679954
| 3434.65602 | 1.32992345 | 0.0004552542675
| 3434.535488 | 1.329922992 | 0.0004594873919
| 3434.414957 | 1.32992419 | 0.0004619518089
| 3434.294426 | 1.32992601 | 0.0004609987762
| 3434.173895 | 1.329927276 | 0.0004574925701
| 3434.053364 | 1.329927562 | 0.0004511368254
| 3433.932833 | 1.329925746 | 0.0004421889554
| 3433.812301 | 1.329920376 | 0.0004312169314
| 3433.69177 | 1.329910602 | 0.0004202604873
| 3433.571239 | 1.329896546 | 0.000411196161
| 3433.450708 | 1.329879398 | 0.0004062679091
| 3433.330177 | 1.329861456 | 0.0004067451326
| 3433.209646 | 1.329846128 | 0.0004126012978
| 3433.089114 | 1.329835567 | 0.0004211002448
| 3432.968583 | 1.32983022 | 0.0004300365521
| 3432.848052 | 1.329829901 | 0.000436569548
| 3432.727521 | 1.329832727 | 0.0004385735101
| 3432.60699 | 1.329835977 | 0.00043479341
| 3432.486459 | 1.329836438 | 0.0004263767122
| 3432.365927 | 1.329833223 | 0.0004155196819
| 3432.245396 | 1.329825868 | 0.0004035825226
| 3432.124865 | 1.329814667 | 0.0003926530903
| 3432.004334 | 1.329801031 | 0.0003833241443
| 3431.883803 | 1.329785416 | 0.0003758933495
| 3431.763272 | 1.329768623 | 0.0003702289749
| 3431.64274 | 1.329750401 | 0.0003666790918
| 3431.522209 | 1.329731987 | 0.0003653918723
| 3431.401678 | 1.329712674 | 0.0003659714951
| 3431.281147 | 1.329693344 | 0.0003700087401
| 3431.160616 | 1.329675605 | 0.0003769896781
| 3431.040085 | 1.329660372 | 0.0003860292724
| 3430.919553 | 1.329647608 | 0.0003962339021
| 3430.799022 | 1.329638269 | 0.0004070376448
| 3430.678491 | 1.329631781 | 0.0004163928331
| 3430.55796 | 1.329627492 | 0.0004240801269
| 3430.437429 | 1.329624333 | 0.0004284653165
| 3430.316898 | 1.329619992 | 0.0004303287303
| 3430.196366 | 1.329614096 | 0.0004307059527
| 3430.075835 | 1.329605772 | 0.0004301485897
| 3429.955304 | 1.329593926 | 0.0004308792154
| 3429.834773 | 1.329580712 | 0.0004357608875
| 3429.714242 | 1.329568542 | 0.0004446022341
| 3429.593711 | 1.329559759 | 0.000457837737
| 3429.47318 | 1.329557772 | 0.0004729630395
| 3429.352648 | 1.329563337 | 0.0004861892505
| 3429.232117 | 1.329575772 | 0.0004933250342
| 3429.111586 | 1.329591588 | 0.0004907471169
| 3428.991055 | 1.329605955 | 0.000477169136
| 3428.870524 | 1.329613702 | 0.0004534843411
| 3428.749993 | 1.329610156 | 0.000423465282
| 3428.629461 | 1.329593652 | 0.000392940914
| 3428.50893 | 1.329565339 | 0.00036723838
| 3428.388399 | 1.329528251 | 0.0003504710597
| 3428.267868 | 1.32948674 | 0.000345522633
| 3428.147337 | 1.329446539 | 0.0003522929036
| 3428.026806 | 1.329411125 | 0.0003686332165
| 3427.906274 | 1.32938401 | 0.000391545442
| 3427.785743 | 1.32936537 | 0.0004166711891
| 3427.665212 | 1.329355455 | 0.0004415902455
| 3427.544681 | 1.329352717 | 0.0004622424375
| 3427.42415 | 1.329354725 | 0.0004771806542
| 3427.303619 | 1.329358308 | 0.0004845428549
| 3427.183087 | 1.329360338 | 0.0004854113387
| 3427.062556 | 1.329357718 | 0.0004801424109
| 3426.942025 | 1.329347908 | 0.0004732468508
| 3426.821494 | 1.329331943 | 0.0004671626438
| 3426.700963 | 1.329309853 | 0.0004653884478
| 3426.580432 | 1.3292855 | 0.0004701170156
| 3426.4599 | 1.329261399 | 0.0004813879992
| 3426.339369 | 1.329241014 | 0.0004984694744
| 3426.218838 | 1.329226095 | 0.0005183368267
| 3426.098307 | 1.329216541 | 0.0005384239459
| 3425.977776 | 1.329211588 | 0.0005567955689
| 3425.857245 | 1.329209617 | 0.0005717292739
| 3425.736713 | 1.329208296 | 0.0005831789064
| 3425.616182 | 1.329206319 | 0.0005922190888
| 3425.495651 | 1.329203615 | 0.0006000430363
| 3425.37512 | 1.329200349 | 0.0006069366039
| 3425.254589 | 1.329196995 | 0.0006133217264
| 3425.134058 | 1.329193522 | 0.0006182650707
| 3425.013526 | 1.329189194 | 0.0006223249121
| 3424.892995 | 1.329184247 | 0.0006252043565
| 3424.772464 | 1.329177768 | 0.0006271358407
| 3424.651933 | 1.32916952 | 0.0006284431224
| 3424.531402 | 1.329158881 | 0.0006301336716
| 3424.410871 | 1.32914645 | 0.0006330458172
| 3424.290339 | 1.329132594 | 0.0006378709609
| 3424.169808 | 1.329118333 | 0.0006447027754
| 3424.049277 | 1.329103799 | 0.0006536497564
| 3423.928746 | 1.329089981 | 0.0006650218084
| 3423.808215 | 1.329077849 | 0.0006784679232
| 3423.687684 | 1.329068245 | 0.0006928736542
| 3423.567152 | 1.329060877 | 0.0007072505682
| 3423.446621 | 1.329055765 | 0.0007208598509
| 3423.32609 | 1.329052131 | 0.0007326790323
| 3423.205559 | 1.329048947 | 0.0007426078818
| 3423.085028 | 1.329045524 | 0.0007505148401
| 3422.964497 | 1.329040124 | 0.0007568775132
| 3422.843965 | 1.329032868 | 0.0007640617518
| 3422.723434 | 1.329024824 | 0.0007720455875
| 3422.602903 | 1.329016146 | 0.00078201723
| 3422.482372 | 1.329009009 | 0.0007936435874
| 3422.361841 | 1.329003498 | 0.000805889997
| 3422.24131 | 1.329000292 | 0.0008180754234
| 3422.120779 | 1.328999326 | 0.0008290895399
| 3422.000247 | 1.329000312 | 0.0008372683298
| 3421.879716 | 1.329001104 | 0.0008421507612
| 3421.759185 | 1.329001293 | 0.0008436869453
| 3421.638654 | 1.328998181 | 0.0008417267419
| 3421.518123 | 1.328991088 | 0.0008386242165
| 3421.397592 | 1.328979078 | 0.0008351529506
| 3421.27706 | 1.328962327 | 0.000834588804
| 3421.156529 | 1.328942525 | 0.0008376872723
| 3421.035998 | 1.32892069 | 0.0008466470763
| 3420.915467 | 1.328900934 | 0.000861347548
| 3420.794936 | 1.328884211 | 0.0008797496863
| 3420.674405 | 1.328872285 | 0.0009010983933
| 3420.553873 | 1.328865889 | 0.0009218565202
| 3420.433342 | 1.328862965 | 0.0009401290653
| 3420.312811 | 1.32886216 | 0.0009553600674
| 3420.19228 | 1.328861808 | 0.0009671472793
| 3420.071749 | 1.328860328 | 0.000976408191
| 3419.951218 | 1.328857611 | 0.0009842633808
| 3419.830686 | 1.32885346 | 0.0009910451111
| 3419.710155 | 1.32884807 | 0.000997573304
| 3419.589624 | 1.328841887 | 0.001003483086
| 3419.469093 | 1.328834349 | 0.001008511315
| 3419.348562 | 1.328824529 | 0.001012861915
| 3419.228031 | 1.328811958 | 0.001017795438
| 3419.107499 | 1.328796621 | 0.001023910603
| 3418.986968 | 1.32877838 | 0.001033061475
| 3418.866437 | 1.328759026 | 0.00104635192
| 3418.745906 | 1.328739898 | 0.001064262084
| 3418.625375 | 1.328723234 | 0.001086347018
| 3418.504844 | 1.328709919 | 0.001111308689
| 3418.384312 | 1.328700941 | 0.001137887923
| 3418.263781 | 1.328696264 | 0.001164389169
| 3418.14325 | 1.328695569 | 0.001189318118
| 3418.022719 | 1.328697606 | 0.001211680555
| 3417.902188 | 1.328701696 | 0.001230636675
| 3417.781657 | 1.328705616 | 0.001245618148
| 3417.661125 | 1.328707986 | 0.001257505203
| 3417.540594 | 1.328707052 | 0.001267610485
| 3417.420063 | 1.328703293 | 0.001278339794
| 3417.299532 | 1.328696902 | 0.001290579007
| 3417.179001 | 1.328689665 | 0.001306670297
| 3417.05847 | 1.328684157 | 0.001325768333
| 3416.937938 | 1.328681972 | 0.001347192643
| 3416.817407 | 1.328684517 | 0.001368018637
| 3416.696876 | 1.328690504 | 0.001385843591
| 3416.576345 | 1.3286979 | 0.001398947524
| 3416.455814 | 1.328703879 | 0.001407644914
| 3416.335283 | 1.328706461 | 0.001413062153
| 3416.214751 | 1.328704366 | 0.001418064539
| 3416.09422 | 1.32869856 | 0.001425040491
| 3415.973689 | 1.32869124 | 0.001436170538
| 3415.853158 | 1.328685652 | 0.001450210446
| 3415.732627 | 1.328682382 | 0.001466184993
| 3415.612096 | 1.328683687 | 0.001481436368
| 3415.491564 | 1.328686778 | 0.001492614013
| 3415.371033 | 1.328689877 | 0.001499650042
| 3415.250502 | 1.328689735 | 0.001501879655
| 3415.129971 | 1.328684085 | 0.001502121911
| 3415.00944 | 1.328671675 | 0.001502779538
| 3414.888909 | 1.328653553 | 0.001508278593
| 3414.768378 | 1.328632685 | 0.001519751634
| 3414.647846 | 1.328611526 | 0.001538672473
| 3414.527315 | 1.328594032 | 0.001563612417
| 3414.406784 | 1.328581384 | 0.001592405084
| 3414.286253 | 1.32857497 | 0.001622484834
| 3414.165722 | 1.328573898 | 0.001650982826
| 3414.045191 | 1.328576808 | 0.001675461801
| 3413.924659 | 1.328579573 | 0.001695003035
| 3413.804128 | 1.328580545 | 0.001712016488
| 3413.683597 | 1.328578568 | 0.001727096786
| 3413.563066 | 1.32857265 | 0.001743490043
| 3413.442535 | 1.328564776 | 0.001763152511
| 3413.322004 | 1.328556764 | 0.001787356815
| 3413.201472 | 1.328551895 | 0.001815565259
| 3413.080941 | 1.328551434 | 0.001845607493
| 3412.96041 | 1.32855615 | 0.00187536403
| 3412.839879 | 1.328565189 | 0.001902145753
| 3412.719348 | 1.328576295 | 0.001924290717
| 3412.598817 | 1.328586599 | 0.00194237881
| 3412.478285 | 1.328595491 | 0.001957810551
| 3412.357754 | 1.328601877 | 0.001971366897
| 3412.237223 | 1.32860618 | 0.001985073807
| 3412.116692 | 1.328609557 | 0.001998925909
| 3411.996161 | 1.328612337 | 0.002012517389
| 3411.87563 | 1.328613866 | 0.002025364374
| 3411.755098 | 1.328613776 | 0.002038009326
| 3411.634567 | 1.328611181 | 0.002050469056
| 3411.514036 | 1.328605542 | 0.002064798816
| 3411.393505 | 1.328597826 | 0.002082168839
| 3411.272974 | 1.328589292 | 0.002104148636
| 3411.152443 | 1.328582601 | 0.002130643745
| 3411.031911 | 1.32857963 | 0.002160462726
| 3410.91138 | 1.328581143 | 0.002190749434
| 3410.790849 | 1.328585542 | 0.002220629803
| 3410.670318 | 1.328593322 | 0.002249254564
| 3410.549787 | 1.328602248 | 0.002275403501
| 3410.429256 | 1.328611865 | 0.002300819827
| 3410.308724 | 1.328622721 | 0.002324982233
| 3410.188193 | 1.328634517 | 0.002348116089
| 3410.067662 | 1.32864806 | 0.002369457883
| 3409.947131 | 1.328662296 | 0.002387415237
| 3409.8266 | 1.328675452 | 0.002401734371
| 3409.706069 | 1.328685488 | 0.002412774829
| 3409.585537 | 1.328690527 | 0.002422747716
| 3409.465006 | 1.328690534 | 0.002434399665
| 3409.344475 | 1.328686648 | 0.002450669835
| 3409.223944 | 1.328682482 | 0.002473116064
| 3409.103413 | 1.32868092 | 0.00250067364
| 3408.982882 | 1.328684407 | 0.002531603604
| 3408.86235 | 1.328693763 | 0.002562336329
| 3408.741819 | 1.328707633 | 0.002590178501
| 3408.621288 | 1.328723623 | 0.002613236011
| 3408.500757 | 1.32873854 | 0.002631634856
| 3408.380226 | 1.32875015 | 0.002647160571
| 3408.259695 | 1.328757811 | 0.002662371599
| 3408.139164 | 1.32876199 | 0.002679259441
| 3408.018632 | 1.328764229 | 0.002699935704
| 3407.898101 | 1.328767282 | 0.002724310572
| 3407.77757 | 1.328772219 | 0.002751419705
| 3407.657039 | 1.328780484 | 0.002780092365
| 3407.536508 | 1.328791705 | 0.002807998748
| 3407.415977 | 1.328804731 | 0.002834648392
| 3407.295445 | 1.32881891 | 0.002859094567
| 3407.174914 | 1.328831943 | 0.002881306606
| 3407.054383 | 1.328842812 | 0.002903188635
| 3406.933852 | 1.328851581 | 0.00292615731
| 3406.813321 | 1.328858836 | 0.00295185939
| 3406.69279 | 1.328866088 | 0.002981474995
| 3406.572258 | 1.328875784 | 0.003015549581
| 3406.451727 | 1.328890449 | 0.003052369628
| 3406.331196 | 1.3289109 | 0.003089623928
| 3406.210665 | 1.328937087 | 0.003124432247
| 3406.090134 | 1.328966736 | 0.003154839327
| 3405.969603 | 1.328998047 | 0.003180215462
| 3405.849071 | 1.329027985 | 0.003200394193
| 3405.72854 | 1.329054436 | 0.003218015109
| 3405.608009 | 1.329077309 | 0.003235728581
| 3405.487478 | 1.329098279 | 0.00325619208
| 3405.366947 | 1.329120358 | 0.00327949596
| 3405.246416 | 1.329145128 | 0.003304521419
| 3405.125884 | 1.329174063 | 0.003329558119
| 3405.005353 | 1.329206955 | 0.003351693834
| 3404.884822 | 1.32924161 | 0.003369214084
| 3404.764291 | 1.329275773 | 0.00338199109
| 3404.64376 | 1.329307226 | 0.003391019214
| 3404.523229 | 1.329335416 | 0.003398745949
| 3404.402697 | 1.329361263 | 0.003405964534
| 3404.282166 | 1.329384712 | 0.003413436695
| 3404.161635 | 1.329407097 | 0.003421792793
| 3404.041104 | 1.329428953 | 0.003429984067
| 3403.920573 | 1.329449586 | 0.003437352169
| 3403.800042 | 1.329467636 | 0.003444073822
| 3403.67951 | 1.329482124 | 0.003451684016
| 3403.558979 | 1.329493317 | 0.003462209175
| 3403.438448 | 1.329502514 | 0.003477032311
| 3403.317917 | 1.329511117 | 0.003497445971
| 3403.197386 | 1.329522382 | 0.003523921567
| 3403.076855 | 1.329538445 | 0.003554221358
| 3402.956323 | 1.329560102 | 0.003586733512
| 3402.835792 | 1.329587921 | 0.003618943027
| 3402.715261 | 1.329620615 | 0.003648798733
| 3402.59473 | 1.329656741 | 0.003675199022
| 3402.474199 | 1.32969425 | 0.003697810835
| 3402.353668 | 1.329731687 | 0.003717799526
| 3402.233136 | 1.329768942 | 0.003736372105
| 3402.112605 | 1.329806239 | 0.003754238512
| 3401.992074 | 1.329844137 | 0.00377210233
| 3401.871543 | 1.32988386 | 0.003790308521
| 3401.751012 | 1.329927276 | 0.003807841898
| 3401.630481 | 1.329974585 | 0.003821813015
| 3401.509949 | 1.330023899 | 0.003830553866
| 3401.389418 | 1.330073596 | 0.003833086725
| 3401.268887 | 1.330120481 | 0.003828741722
| 3401.148356 | 1.33016128 | 0.003819769444
| 3401.027825 | 1.330194646 | 0.003809419707
| 3400.907294 | 1.330220693 | 0.003801742809
| 3400.786763 | 1.330242233 | 0.003800019854
| 3400.666231 | 1.330263012 | 0.003805644063
| 3400.5457 | 1.330287206 | 0.003817620769
| 3400.425169 | 1.330317209 | 0.003833580463
| 3400.304638 | 1.330355298 | 0.003849904275
| 3400.184107 | 1.330399536 | 0.003861670269
| 3400.063576 | 1.330446849 | 0.003867903326
| 3399.943044 | 1.330494722 | 0.003867731502
| 3399.822513 | 1.330540321 | 0.00386263435
| 3399.701982 | 1.33058286 | 0.003854200846
| 3399.581451 | 1.330621624 | 0.003844396671
| 3399.46092 | 1.330658094 | 0.003834877235
| 3399.340389 | 1.330693105 | 0.00382490042
| 3399.219857 | 1.330725959 | 0.003814988011
| 3399.099326 | 1.330757843 | 0.003805727346
| 3398.978795 | 1.330788464 | 0.003796149995
| 3398.858264 | 1.330817205 | 0.003787309026
| 3398.737733 | 1.330844712 | 0.003779949235
| 3398.617202 | 1.330871866 | 0.003774321826
| 3398.49667 | 1.330898922 | 0.003770221524
| 3398.376139 | 1.330926672 | 0.003768152357
| 3398.255608 | 1.330955795 | 0.003767492444
| 3398.135077 | 1.330987003 | 0.003768384368
| 3398.014546 | 1.331021207 | 0.003769726052
| 3397.894015 | 1.331059045 | 0.003770864046
| 3397.773483 | 1.33110096 | 0.003769343347
| 3397.652952 | 1.33114536 | 0.003763762778
| 3397.532421 | 1.331191124 | 0.003752764244
| 3397.41189 | 1.331235285 | 0.00373549105
| 3397.291359 | 1.331274512 | 0.003713293373
| 3397.170828 | 1.331307108 | 0.003689976426
| 3397.050296 | 1.331334143 | 0.003668591727
| 3396.929765 | 1.331357034 | 0.00365203464
| 3396.809234 | 1.331380474 | 0.003642194815
| 3396.688703 | 1.331408598 | 0.003636163009
| 3396.568172 | 1.331442339 | 0.003630690875
| 3396.447641 | 1.331481914 | 0.003621730984
| 3396.327109 | 1.331523169 | 0.003605983776
| 3396.206578 | 1.331562514 | 0.003584229875
| 3396.086047 | 1.331596316 | 0.003557982884
| 3395.965516 | 1.33162354 | 0.003532207391
| 3395.844985 | 1.331645849 | 0.003509863814
| 3395.724454 | 1.331666782 | 0.00349388246
| 3395.603922 | 1.331690678 | 0.003482753184
| 3395.483391 | 1.331720281 | 0.003474278142
| 3395.36286 | 1.331756002 | 0.003463055793
| 3395.242329 | 1.331794859 | 0.003447425641
| 3395.121798 | 1.331834768 | 0.003424946326
| 3395.001267 | 1.331870567 | 0.003397304742
| 3394.880735 | 1.331901899 | 0.003367621024
| 3394.760204 | 1.331928611 | 0.003338673032
| 3394.639673 | 1.33195333 | 0.003311759379
| 3394.519142 | 1.331977071 | 0.003287162845
| 3394.398611 | 1.332002355 | 0.003263879473
| 3394.27808 | 1.332028379 | 0.003239982208
| 3394.157549 | 1.332054847 | 0.003215275501
| 3394.037017 | 1.332081017 | 0.003189495071
| 3393.916486 | 1.332106377 | 0.003162704065
| 3393.795955 | 1.332130607 | 0.003136468956
| 3393.675424 | 1.332155822 | 0.003110256087
| 3393.554893 | 1.332181189 | 0.003083266499
| 3393.434362 | 1.332207605 | 0.003054764539
| 3393.31383 | 1.332232999 | 0.003023846923
| 3393.193299 | 1.33225744 | 0.002991380189
| 3393.072768 | 1.33227951 | 0.002957241617
| 3392.952237 | 1.332299655 | 0.002923330202
| 3392.831706 | 1.332318681 | 0.002889578333
| 3392.711175 | 1.332337569 | 0.002855754722
| 3392.590643 | 1.332356372 | 0.002820735812
| 3392.470112 | 1.332374891 | 0.002782876637
| 3392.349581 | 1.332389827 | 0.002741418782
| 3392.22905 | 1.33239972 | 0.002698247584
| 3392.108519 | 1.332402331 | 0.002655142279
| 3391.987988 | 1.332398172 | 0.002616731108
| 3391.867456 | 1.332389782 | 0.002585493526
| 3391.746925 | 1.332381264 | 0.002563049025
| 3391.626394 | 1.332376344 | 0.002547934919
| 3391.505863 | 1.332378168 | 0.002537696108
| 3391.385332 | 1.332387343 | 0.002528011365
| 3391.264801 | 1.332403064 | 0.002515713429
| 3391.144269 | 1.332421846 | 0.002497917443
| 3391.023738 | 1.332440892 | 0.002475915334
| 3390.903207 | 1.332458753 | 0.002449876842
| 3390.782676 | 1.33247379 | 0.002421896316
| 3390.662145 | 1.332486416 | 0.002393772219
| 3390.541614 | 1.332498112 | 0.002366692717
| 3390.421082 | 1.332509893 | 0.002339685865
| 3390.300551 | 1.33252199 | 0.002312741611
| 3390.18002 | 1.332534636 | 0.002284307751
| 3390.059489 | 1.332546122 | 0.002254661421
| 3389.938958 | 1.332557133 | 0.002224422029
| 3389.818427 | 1.332567139 | 0.002192764227
| 3389.697895 | 1.332575266 | 0.002160591259
| 3389.577364 | 1.332582261 | 0.002128447347
| 3389.456833 | 1.332587851 | 0.002095711472
| 3389.336302 | 1.332591379 | 0.002063204517
| 3389.215771 | 1.332593319 | 0.002031461896
| 3389.09524 | 1.332593561 | 0.002000686336
| 3388.974708 | 1.332592316 | 0.001971961732
| 3388.854177 | 1.332591057 | 0.001945728633
| 3388.733646 | 1.332590588 | 0.001921395428
| 3388.613115 | 1.332591757 | 0.001898683465
| 3388.492584 | 1.332595236 | 0.001876304329
| 3388.372053 | 1.332600798 | 0.001853230792
| 3388.251521 | 1.332608095 | 0.001828371182
| 3388.13099 | 1.332615948 | 0.00180115077
| 3388.010459 | 1.332623866 | 0.00177158895
| 3387.889928 | 1.332630796 | 0.001739019847
| 3387.769397 | 1.332635332 | 0.001704323395
| 3387.648866 | 1.332637127 | 0.001668095273
| 3387.528334 | 1.332635357 | 0.001631596019
| 3387.407803 | 1.332630761 | 0.001595899327
| 3387.287272 | 1.332623339 | 0.00156169452
| 3387.166741 | 1.332614443 | 0.001529916723
| 3387.04621 | 1.332604924 | 0.001500029897
| 3386.925679 | 1.33259535 | 0.001471705162
| 3386.805148 | 1.332585714 | 0.0014443302
| 3386.684616 | 1.332576065 | 0.001417688781
| 3386.564085 | 1.33256606 | 0.001391530837
| 3386.443554 | 1.332555731 | 0.00136578203
| 3386.323023 | 1.332544157 | 0.001340527025
| 3386.202492 | 1.33253196 | 0.001317008906
| 3386.081961 | 1.332519732 | 0.001294529642
| 3385.961429 | 1.332507338 | 0.001273328721
| 3385.840898 | 1.332495197 | 0.001253099807
| 3385.720367 | 1.332482964 | 0.001233685372
| 3385.599836 | 1.332470574 | 0.001215453443
| 3385.479305 | 1.332458198 | 0.00119861199
| 3385.358774 | 1.332446176 | 0.001184073185
| 3385.238242 | 1.332436768 | 0.001171408304
| 3385.117711 | 1.332429586 | 0.001158631216
| 3384.99718 | 1.332425058 | 0.001145630863
| 3384.876649 | 1.332422233 | 0.001129614277
| 3384.756118 | 1.332418449 | 0.001111763658
| 3384.635587 | 1.332413829 | 0.001092318446
| 3384.515055 | 1.332406201 | 0.00107264861
| 3384.394524 | 1.332397005 | 0.001055715099
| 3384.273993 | 1.332388519 | 0.001042104608
| 3384.153462 | 1.332383659 | 0.001031017841
| 3384.032931 | 1.332383416 | 0.001019698345
| 3383.9124 | 1.332388351 | 0.001006031405
| 3383.791868 | 1.332397306 | 0.0009858371384
| 3383.671337 | 1.332405942 | 0.000957330158
| 3383.550806 | 1.332410301 | 0.0009211865199
| 3383.430275 | 1.332407441 | 0.0008798370392
| 3383.309744 | 1.332395467 | 0.0008359518851
| 3383.189213 | 1.332373495 | 0.000793918538
| 3383.068681 | 1.332343673 | 0.0007572718073
| 3382.94815 | 1.332308506 | 0.0007279009794
| 3382.827619 | 1.332270443 | 0.000706393971
| 3382.707088 | 1.33223148 | 0.0006937205959
| 3382.586557 | 1.332194952 | 0.0006896322229
| 3382.466026 | 1.33216312 | 0.000692941752
| 3382.345494 | 1.332138472 | 0.0007016329575
| 3382.224963 | 1.332122398 | 0.0007130616902
| 3382.104432 | 1.332115663 | 0.0007229440673
| 3381.983901 | 1.332115319 | 0.00072816722
| 3381.86337 | 1.332119825 | 0.000727122508
| 3381.742839 | 1.332124744 | 0.0007178816169
| 3381.622307 | 1.332126283 | 0.0007030805211
| 3381.501776 | 1.332123253 | 0.0006857167477
| 3381.381245 | 1.332116484 | 0.0006684795955
| 3381.260714 | 1.332107145 | 0.0006524569331
| 3381.140183 | 1.332097112 | 0.0006384096729
| 3381.019652 | 1.332087884 | 0.0006247092515
| 3380.89912 | 1.332078272 | 0.0006096841055
| 3380.778589 | 1.332066777 | 0.0005942188647
| 3380.658058 | 1.332053206 | 0.0005783177083
| 3380.537527 | 1.332034963 | 0.0005643228393
| 3380.416996 | 1.332015407 | 0.00055631722
| 3380.296465 | 1.331997434 | 0.0005534700511
| 3380.175934 | 1.331984623 | 0.0005557884319
| 3380.055402 | 1.331979571 | 0.0005584407389
| 3379.934871 | 1.331981568 | 0.0005578246884
| 3379.81434 | 1.331988138 | 0.0005491535375
| 3379.693809 | 1.331993353 | 0.0005318860195
| 3379.573278 | 1.331993748 | 0.0005077958492
| 3379.452747 | 1.331985941 | 0.0004804400404
| 3379.332215 | 1.33197047 | 0.0004549090923
| 3379.211684 | 1.331950028 | 0.0004337851299
| 3379.091153 | 1.33192767 | 0.0004182743039
| 3378.970622 | 1.33190699 | 0.0004069333554
| 3378.850091 | 1.33188802 | 0.000396528134
| 3378.72956 | 1.331869732 | 0.0003863942701
| 3378.609028 | 1.331851076 | 0.000375241224
| 3378.488497 | 1.331829364 | 0.000364047903
| 3378.367966 | 1.331804327 | 0.0003557346596
| 3378.247435 | 1.33177766 | 0.0003521882167
| 3378.126904 | 1.33175129 | 0.0003543428415
| 3378.006373 | 1.331728545 | 0.0003621964566
| 3377.885841 | 1.331711333 | 0.0003726085823
| 3377.76531 | 1.331699383 | 0.0003836804134
| 3377.644779 | 1.331692338 | 0.0003929858668
| 3377.524248 | 1.331687755 | 0.000399683219
| 3377.403717 | 1.331684947 | 0.000404314353
| 3377.283186 | 1.331683091 | 0.0004067620386
| 3377.162654 | 1.331681851 | 0.0004079594144
| 3377.042123 | 1.331682155 | 0.0004076552077
| 3376.921592 | 1.331683337 | 0.0004046378743
| 3376.801061 | 1.331684628 | 0.0003990231542
| 3376.68053 | 1.331685263 | 0.0003900157723
| 3376.559999 | 1.3316831 | 0.0003782674932
| 3376.439467 | 1.331677633 | 0.0003656002183
| 3376.318936 | 1.33166892 | 0.0003531629009
| 3376.198405 | 1.331657175 | 0.0003426131561
| 3376.077874 | 1.33164452 | 0.0003352004458
| 3375.957343 | 1.3316324 | 0.0003296749175
| 3375.836812 | 1.331620896 | 0.0003258157824
| 3375.71628 | 1.33161096 | 0.0003229573719
| 3375.595749 | 1.331602599 | 0.0003200332144
| 3375.475218 | 1.331595285 | 0.0003159239427
| 3375.354687 | 1.331587739 | 0.0003106878423
| 3375.234156 | 1.33157975 | 0.0003045329692
| 3375.113625 | 1.331570485 | 0.0002977212813
| 3374.993093 | 1.331559811 | 0.000290840832
| 3374.872562 | 1.331547096 | 0.0002846464862
| 3374.752031 | 1.331533112 | 0.0002805218685
| 3374.6315 | 1.331518661 | 0.0002785308534
| 3374.510969 | 1.331504532 | 0.0002792318712
| 3374.390438 | 1.331492127 | 0.0002821186257
| 3374.269906 | 1.331481744 | 0.0002862628765
| 3374.149375 | 1.331473889 | 0.0002910973358
| 3374.028844 | 1.331468208 | 0.000294941212
| 3373.908313 | 1.331463132 | 0.0002982733153
| 3373.787782 | 1.331459429 | 0.0003014494094
| 3373.667251 | 1.331456263 | 0.0003043888474
| 3373.546719 | 1.331455218 | 0.0003084295128
| 3373.426188 | 1.331457777 | 0.0003111901767
| 3373.305657 | 1.331462949 | 0.0003112477009
| 3373.185126 | 1.331470436 | 0.0003073787197
| 3373.064595 | 1.331478584 | 0.0002974510015
| 3372.944064 | 1.331483691 | 0.0002810633204
| 3372.823533 | 1.331482832 | 0.0002600236791
| 3372.703001 | 1.331473543 | 0.0002377356474
| 3372.58247 | 1.331456987 | 0.0002185818879
| 3372.461939 | 1.33143444 | 0.0002046242528
| 3372.341408 | 1.331409276 | 0.0001994257813
| 3372.220877 | 1.331386152 | 0.000201753568
| 3372.100346 | 1.331367506 | 0.0002105357682
| 3371.979814 | 1.331356283 | 0.0002222270664
| 3371.859283 | 1.331351916 | 0.0002333131695
| 3371.738752 | 1.331353504 | 0.0002408185313
| 3371.618221 | 1.331358397 | 0.0002425908703
| 3371.49769 | 1.331363165 | 0.0002376329331
| 3371.377159 | 1.331364685 | 0.000228082913
| 3371.256627 | 1.331362105 | 0.0002150662996
| 3371.136096 | 1.331353196 | 0.0002014160628
| 3371.015565 | 1.331339397 | 0.0001901428152
| 3370.895034 | 1.331321628 | 0.000183187929
| 3370.774503 | 1.331302932 | 0.0001820768975
| 3370.653972 | 1.331285736 | 0.000186573778
| 3370.53344 | 1.331273015 | 0.000195224228
| 3370.412909 | 1.331265648 | 0.0002053494996
| 3370.292378 | 1.331263838 | 0.0002140257665
| 3370.171847 | 1.331265203 | 0.0002194656479
| 3370.051316 | 1.331268991 | 0.0002208480802
| 3369.930785 | 1.331271789 | 0.0002174484262
| 3369.810253 | 1.331272874 | 0.0002117835846
| 3369.689722 | 1.331271722 | 0.0002035756029
| 3369.569191 | 1.331267317 | 0.0001949709472
| 3369.44866 | 1.331261126 | 0.000186983565
| 3369.328129 | 1.331253443 | 0.0001790319228
| 3369.207598 | 1.331243651 | 0.0001718850012
| 3369.087066 | 1.331232993 | 0.000165900221
| 3368.966535 | 1.331220533 | 0.00016051105
| 3368.846004 | 1.331206698 | 0.0001575990724
| 3368.725473 | 1.331192661 | 0.0001565339469
| 3368.604942 | 1.331178033 | 0.000157751744
| 3368.484411 | 1.33116416 | 0.0001618615237
| 3368.363879 | 1.331151885 | 0.0001677697804
| 3368.243348 | 1.331140856 | 0.0001753577895
| 3368.122817 | 1.331131845 | 0.0001844680056
| 3368.002286 | 1.331124666 | 0.0001949794394
| 3367.881755 | 1.33112088 | 0.0002069233981
| 3367.761224 | 1.33112077 | 0.0002186130437
| 3367.640692 | 1.331124835 | 0.0002291793539
| 3367.520161 | 1.331132413 | 0.0002362133488
| 3367.39963 | 1.331141929 | 0.0002387920163
| 3367.279099 | 1.331150993 | 0.0002358037698
| 3367.158568 | 1.331156791 | 0.000228900497
| 3367.038037 | 1.331158321 | 0.0002202664494
| 3366.917505 | 1.331155766 | 0.0002128220431
| 3366.796974 | 1.331151398 | 0.0002080741662
| 3366.676443 | 1.331146977 | 0.0002061874205
| 3366.555912 | 1.331144978 | 0.0002067550201
| 3366.435381 | 1.331147011 | 0.0002063777015
| 3366.31485 | 1.331150666 | 0.0002023539391
| 3366.194318 | 1.331153986 | 0.0001944398182
| 3366.073787 | 1.331154148 | 0.0001824819545
| 3365.953256 | 1.331148814 | 0.0001694491772
| 3365.832725 | 1.331138279 | 0.0001586539474
| 3365.712194 | 1.331124853 | 0.0001527697699
| 3365.591663 | 1.331111606 | 0.0001520500642
| 3365.471132 | 1.331100979 | 0.0001558790618
| 3365.3506 | 1.331095455 | 0.0001620243733
| 3365.230069 | 1.331095259 | 0.0001666196197
| 3365.109538 | 1.331097566 | 0.0001671618339
| 3364.989007 | 1.331099949 | 0.0001641465271
| 3364.868476 | 1.331101164 | 0.0001577578557
| 3364.747945 | 1.331099007 | 0.0001493828413
| 3364.627413 | 1.331094057 | 0.0001419589778
| 3364.506882 | 1.331088083 | 0.0001354903889
| 3364.386351 | 1.331081281 | 0.0001299975525
| 3364.26582 | 1.331074499 | 0.0001249736188
| 3364.145289 | 1.331067013 | 0.0001200005432
| 3364.024758 | 1.331058965 | 0.0001151863496
| 3363.904226 | 1.331049296 | 0.0001104837825
| 3363.783695 | 1.331037943 | 0.0001073536018
| 3363.663164 | 1.331025533 | 0.0001067673656
| 3363.542633 | 1.331013779 | 0.0001091234368
| 3363.422102 | 1.331003301 | 0.0001136521046
| 3363.301571 | 1.330995225 | 0.0001201531328
| 3363.181039 | 1.33098979 | 0.0001269454308
| 3363.060508 | 1.330986614 | 0.0001335667755
| 3362.939977 | 1.330985278 | 0.0001391656448
| 3362.819446 | 1.330984998 | 0.0001438565226
| 3362.698915 | 1.330985735 | 0.000148102255
| 3362.578384 | 1.33098836 | 0.0001516409513
| 3362.457852 | 1.330992488 | 0.0001534130566
| 3362.337321 | 1.330998112 | 0.0001530232959
| 3362.21679 | 1.33100396 | 0.0001492842457
| 3362.096259 | 1.331009271 | 0.0001428790724
| 3361.975728 | 1.331013022 | 0.000132842508
| 3361.855197 | 1.331013279 | 0.0001207614959
| 3361.734665 | 1.33101019 | 0.0001077077587
| 3361.614134 | 1.331003214 | 9.492692059e-05
| 3361.493603 | 1.330992981 | 8.3646992e-05
| 3361.373072 | 1.330980077 | 7.482436983e-05
| 3361.252541 | 1.330965613 | 6.867995507e-05
| 3361.13201 | 1.330949435 | 6.56312277e-05
| 3361.011478 | 1.330933081 | 6.717002922e-05
| 3360.890947 | 1.330918444 | 7.247578354e-05
| 3360.770416 | 1.330906236 | 8.142539554e-05
| 3360.649885 | 1.330898656 | 9.304142311e-05
| 3360.529354 | 1.33089639 | 0.000105222483
| 3360.408823 | 1.330900215 | 0.0001153925431
| 3360.288291 | 1.330907976 | 0.0001202779245
| 3360.16776 | 1.330917166 | 0.0001189354439
| 3360.047229 | 1.330924138 | 0.0001106973108
| 3359.926698 | 1.330925956 | 9.797766808e-05
| 3359.806167 | 1.330920438 | 8.306777834e-05
| 3359.685636 | 1.33090719 | 7.124156327e-05
| 3359.565104 | 1.33088938 | 6.520022147e-05
| 3359.444573 | 1.330869598 | 6.704987755e-05
| 3359.324042 | 1.33085291 | 7.685992214e-05
| 3359.203511 | 1.330842259 | 9.174172464e-05
| 3359.08298 | 1.330839489 | 0.0001086358853
| 3358.962449 | 1.330844507 | 0.0001232899944
| 3358.841918 | 1.330855171 | 0.0001328872502
| 3358.721386 | 1.3308689 | 0.0001353839153
| 3358.600855 | 1.33088199 | 0.0001305355292
| 3358.480324 | 1.330891982 | 0.0001192438821
| 3358.359793 | 1.330895648 | 0.0001036231017
| 3358.239262 | 1.330893208 | 8.749494058e-05
| 3358.118731 | 1.330884871 | 7.182864734e-05
| 3357.998199 | 1.330870912 | 5.974967749e-05
| 3357.877668 | 1.330853619 | 5.278862437e-05
| 3357.757137 | 1.330835379 | 5.206547448e-05
| 3357.636606 | 1.330818713 | 5.671853582e-05
| 3357.516075 | 1.330805564 | 6.625862181e-05
| 3357.395544 | 1.330797963 | 7.766843845e-05
| 3357.275012 | 1.330794917 | 8.877387291e-05
| 3357.154481 | 1.330796113 | 9.780520728e-05
| 3357.03395 | 1.33079957 | 0.0001032322438
| 3356.913419 | 1.330803026 | 0.0001046515027
| 3356.792888 | 1.330804064 | 0.0001039014476
| 3356.672357 | 1.330803072 | 0.0001031072949
| 3356.551825 | 1.330800571 | 0.0001036799669
| 3356.431294 | 1.330798661 | 0.0001063726189
| 3356.310763 | 1.330798795 | 0.0001103942706
| 3356.190232 | 1.330802505 | 0.0001139705603
| 3356.069701 | 1.330808704 | 0.0001142238888
| 3355.94917 | 1.330815189 | 0.0001103460904
| 3355.828638 | 1.330819663 | 0.0001024265297
| 3355.708107 | 1.330820087 | 9.193366318e-05
| 3355.587576 | 1.330815283 | 8.165794657e-05
| 3355.467045 | 1.3308067 | 7.456871644e-05
| 3355.346514 | 1.33079645 | 7.189211135e-05
| 3355.225983 | 1.330787555 | 7.406644723e-05
| 3355.105451 | 1.330782352 | 7.900764637e-05
| 3354.98492 | 1.330781765 | 8.4419623e-05
| 3354.864389 | 1.330784943 | 8.714567118e-05
| 3354.743858 | 1.330789313 | 8.659360079e-05
| 3354.623327 | 1.330793911 | 8.292158243e-05
| 3354.502796 | 1.330797285 | 7.629242613e-05
| 3354.382264 | 1.330798516 | 6.787897402e-05
| 3354.261733 | 1.330797989 | 5.889593454e-05
| 3354.141202 | 1.330796317 | 4.873955617e-05
| 3354.020671 | 1.330792222 | 3.733909995e-05
| 3353.90014 | 1.330785472 | 2.547052186e-05
| 3353.779609 | 1.330775088 | 1.353776201e-05
| 3353.659077 | 1.330760673 | 3.544408852e-06
| 3353.538546 | 1.330742931 | -2.874066802e-06
| 3353.418015 | 1.330723437 | -3.765137024e-06
| 3353.297484 | 1.330705541 | 1.198612064e-06
| 3353.176953 | 1.330691538 | 9.898793196e-06
| 3353.056422 | 1.330681897 | 2.015829798e-05
| 3352.93589 | 1.330676702 | 2.994917342e-05
| 3352.815359 | 1.330674332 | 3.671408777e-05
| 3352.694828 | 1.330671414 | 4.079521367e-05
| 3352.574297 | 1.330667503 | 4.426128102e-05
| 3352.453766 | 1.330662099 | 4.777305365e-05
| 3352.333235 | 1.330656069 | 5.40552303e-05
| 3352.212703 | 1.330652441 | 6.229876777e-05
| 3352.092172 | 1.330651402 | 7.136837905e-05
| 3351.971641 | 1.330654348 | 7.981003991e-05
| 3351.85111 | 1.330660135 | 8.505454201e-05
| 3351.730579 | 1.330666886 | 8.59929336e-05
| 3351.610048 | 1.330671688 | 8.299223717e-05
| 3351.489517 | 1.330673715 | 7.785883426e-05
| 3351.368985 | 1.330671577 | 7.190032379e-05
| 3351.248454 | 1.330666281 | 6.837886162e-05
| 3351.127923 | 1.330659664 | 6.725301491e-05
| 3351.007392 | 1.330652621 | 6.980993147e-05
| 3350.886861 | 1.330648158 | 7.508712285e-05
| 3350.76633 | 1.330646004 | 8.110410822e-05
| 3350.645798 | 1.33064655 | 8.767055664e-05
| 3350.525267 | 1.330649863 | 9.317556926e-05
| 3350.404736 | 1.330655448 | 9.722281766e-05
| 3350.284205 | 1.3306632 | 9.819965415e-05
| 3350.163674 | 1.330671026 | 9.560718688e-05
| 3350.043143 | 1.330678395 | 8.954443218e-05
| 3349.922611 | 1.33068325 | 7.963951668e-05
| 3349.80208 | 1.330683997 | 6.740833424e-05
| 3349.681549 | 1.330679293 | 5.475740301e-05
| 3349.561018 | 1.330669619 | 4.475072944e-05
| 3349.440487 | 1.330656333 | 3.930298084e-05
| 3349.319956 | 1.330642378 | 4.0421251e-05
| 3349.199424 | 1.330631052 | 4.715833888e-05
| 3349.078893 | 1.33062498 | 5.843514517e-05
| 3348.958362 | 1.330626559 | 7.01827805e-05
| 3348.837831 | 1.330634291 | 7.8730996e-05
| 3348.7173 | 1.330646782 | 8.147836729e-05
| 3348.596769 | 1.330660262 | 7.593171678e-05
| 3348.476237 | 1.330670227 | 6.259338522e-05
| 3348.355706 | 1.330672803 | 4.423248641e-05
| 3348.235175 | 1.330666879 | 2.538214374e-05
| 3348.114644 | 1.330652768 | 9.544588383e-06
| 3347.994113 | 1.330632653 | 1.470526354e-06
| 3347.873582 | 1.330611983 | 2.721498466e-06
| 3347.75305 | 1.330594974 | 1.231817808e-05
| 3347.632519 | 1.330585676 | 2.704157511e-05
| 3347.511988 | 1.330584821 | 4.226239073e-05
| 3347.391457 | 1.330591783 | 5.385360813e-05
| 3347.270926 | 1.330602856 | 5.818417447e-05
| 3347.150395 | 1.330613664 | 5.496850756e-05
| 3347.029863 | 1.330620182 | 4.593792119e-05
| 3346.909332 | 1.330620802 | 3.503826242e-05
| 3346.788801 | 1.330615916 | 2.554992123e-05
| 3346.66827 | 1.330608 | 2.060182225e-05
| 3346.547739 | 1.330600922 | 2.040779698e-05
| 3346.427208 | 1.330597659 | 2.298229569e-05
| 3346.306676 | 1.330598942 | 2.477948206e-05
| 3346.186145 | 1.330603739 | 2.308108704e-05
| 3346.065614 | 1.330609118 | 1.510856914e-05
| 3345.945083 | 1.330610481 | 1.800939246e-06
| 3345.824552 | 1.33060568 | -1.423937366e-05
| 3345.704021 | 1.330593091 | -2.928653185e-05
| 3345.583489 | 1.330574719 | -3.91146635e-05
| 3345.462958 | 1.330553228 | -4.198892853e-05
| 3345.342427 | 1.330532663 | -3.632847078e-05
| 3345.221896 | 1.330517291 | -2.490924109e-05
| 3345.101365 | 1.330507737 | -1.053177083e-05
| 3344.980834 | 1.330505081 | 4.256920801e-06
| 3344.860303 | 1.330508282 | 1.59399553e-05
| 3344.739771 | 1.330514658 | 2.254279023e-05
| 3344.61924 | 1.330521303 | 2.401393188e-05
| 3344.498709 | 1.33052594 | 2.105828274e-05
| 3344.378178 | 1.330526571 | 1.624991894e-05
| 3344.257647 | 1.330524052 | 1.191542101e-05
| 3344.137116 | 1.330518822 | 9.736233146e-06
| 3344.016584 | 1.33051376 | 1.117634077e-05
| 3343.896053 | 1.330510964 | 1.492550606e-05
| 3343.775522 | 1.330512313 | 1.946451497e-05
| 3343.654991 | 1.330518052 | 2.102352433e-05
| 3343.53446 | 1.330525606 | 1.689479072e-05
| 3343.413929 | 1.330531351 | 6.218355044e-06
| 3343.293397 | 1.330531265 | -1.012301286e-05
| 3343.172866 | 1.330521462 | -2.775563817e-05
| 3343.052335 | 1.330502882 | -4.078196316e-05
| 3342.931804 | 1.330478088 | -4.516068008e-05
| 3342.811273 | 1.330452805 | -3.764950408e-05
| 3342.690742 | 1.330433224 | -1.963677203e-05
| 3342.57021 | 1.330424684 | 5.145706953e-06
| 3342.449679 | 1.330429222 | 2.922798002e-05
| 3342.329148 | 1.33044415 | 4.626639242e-05
| 3342.208617 | 1.330464204 | 5.237740993e-05
| 3342.088086 | 1.330483451 | 4.675317258e-05
| 3341.967555 | 1.330495339 | 3.208038954e-05
| 3341.847023 | 1.330498008 | 1.479374147e-05
| 3341.726492 | 1.330492376 | -9.83857874e-07
| 3341.605961 | 1.330481702 | -1.136639897e-05
| 3341.48543 | 1.330469618 | -1.658750238e-05
| 3341.364899 | 1.330459037 | -1.70614426e-05
| 3341.244368 | 1.330451317 | -1.652314739e-05
| 3341.123836 | 1.330444915 | -1.602386504e-05
| 3341.003305 | 1.330438844 | -1.696482689e-05
| 3340.882774 | 1.330430656 | -1.780907052e-05
| 3340.762243 | 1.330421163 | -1.693941026e-05
| 3340.641712 | 1.330410963 | -1.304450841e-05
| 3340.521181 | 1.3304024 | -5.969727292e-06
| 3340.400649 | 1.330396694 | 3.289274952e-06
| 3340.280118 | 1.330394745 | 1.2809097e-05
| 3340.159587 | 1.330395651 | 2.135471002e-05
| 3340.039056 | 1.330399068 | 2.774376865e-05
| 3339.918525 | 1.330403 | 3.171398821e-05
| 3339.797994 | 1.330407243 | 3.429115365e-05
| 3339.677462 | 1.330412079 | 3.552990144e-05
| 3339.556931 | 1.330417524 | 3.465874658e-05
| 3339.4364 | 1.330422894 | 3.171936945e-05
| 3339.315869 | 1.330428194 | 2.538682288e-05
| 3339.195338 | 1.330430327 | 1.576103537e-05
| 3339.074807 | 1.330429148 | 4.449123848e-06
| 3338.954275 | 1.330422387 | -7.892240492e-06
| 3338.833744 | 1.330410503 | -1.710849663e-05
| 3338.713213 | 1.33039514 | -2.231442687e-05
| 3338.592682 | 1.330378389 | -2.100165782e-05
| 3338.472151 | 1.330364033 | -1.466947441e-05
| 3338.35162 | 1.330352593 | -4.652456194e-06
| 3338.231088 | 1.330345578 | 7.33070302e-06
| 3338.110557 | 1.330342188 | 1.951176563e-05
| 3337.990026 | 1.330342236 | 3.102104806e-05
| 3337.869495 | 1.330344609 | 4.12010223e-05
| 3337.748964 | 1.330349144 | 4.991994619e-05
| 3337.628433 | 1.330354918 | 5.717555912e-05
| 3337.507902 | 1.330362927 | 6.312533832e-05
| 3337.38737 | 1.330372227 | 6.613997045e-05
| 3337.266839 | 1.330382377 | 6.704267705e-05
| 3337.146308 | 1.330393325 | 6.435658762e-05
| 3337.025777 | 1.330403255 | 5.81609306e-05
| 3336.905246 | 1.330411297 | 4.87143788e-05
| 3336.784715 | 1.330416392 | 3.737213672e-05
| 3336.664183 | 1.330419323 | 2.453200504e-05
| 3336.543652 | 1.33041868 | 9.912421678e-06
| 3336.423121 | 1.330413882 | -4.309850504e-06
| 3336.30259 | 1.33040604 | -1.74956797e-05
| 3336.182059 | 1.330394597 | -2.928777406e-05
| 3336.061528 | 1.3303801 | -3.771952459e-05
| 3335.940996 | 1.330364228 | -4.245848225e-05
| 3335.820465 | 1.330347591 | -4.317292582e-05
| 3335.699934 | 1.330332172 | -3.942523469e-05
| 3335.579403 | 1.330319517 | -3.285262017e-05
| 3335.458872 | 1.330309652 | -2.478213171e-05
| 3335.338341 | 1.330302356 | -1.61690143e-05
| 3335.217809 | 1.330297537 | -7.44302415e-06
| 3335.097278 | 1.330294642 | -7.5031686e-08
| 3334.976747 | 1.330291952 | 6.957957658e-06
| 3334.856216 | 1.330291035 | 1.382913676e-05
| 3334.735685 | 1.330290564 | 1.960012494e-05
| 3334.615154 | 1.330291187 | 2.522773256e-05
| 3334.494622 | 1.330292414 | 2.940533908e-05
| 3334.374091 | 1.3302939 | 3.2789052e-05
| 3334.25356 | 1.330294788 | 3.475986559e-05
| 3334.133029 | 1.330294636 | 3.711225993e-05
| 3334.012498 | 1.330294125 | 4.013640865e-05
| 3333.891967 | 1.330294378 | 4.479007283e-05
| 3333.771435 | 1.330296466 | 4.972088071e-05
| 3333.650904 | 1.33030098 | 5.486759825e-05
| 3333.530373 | 1.330308342 | 5.737174928e-05
| 3333.409842 | 1.330316385 | 5.694741682e-05
| 3333.289311 | 1.330324596 | 5.230400051e-05
| 3333.16878 | 1.330329314 | 4.416877486e-05
| 3333.048248 | 1.330330247 | 3.49939319e-05
| 3332.927717 | 1.330326722 | 2.661671492e-05
| 3332.807186 | 1.330320244 | 2.164587316e-05
| 3332.686655 | 1.330313069 | 2.129296898e-05
| 3332.566124 | 1.330308675 | 2.507478342e-05
| 3332.445593 | 1.330308511 | 3.057745504e-05
| 3332.325061 | 1.33031387 | 3.556193631e-05
| 3332.20453 | 1.330323892 | 3.596142173e-05
| 3332.083999 | 1.330335323 | 2.979042387e-05
| 3331.963468 | 1.330344557 | 1.67678682e-05
| 3331.842937 | 1.330348577 | -1.12875169e-06
| 3331.722406 | 1.330345791 | -2.175156393e-05
| 3331.601874 | 1.330334682 | -4.151475155e-05
| 3331.481343 | 1.33031741 | -5.626701053e-05
| 3331.360812 | 1.330296949 | -6.514414637e-05
| 3331.240281 | 1.330275461 | -6.747189672e-05
| 3331.11975 | 1.330256017 | -6.390514999e-05
| 3330.999219 | 1.330240056 | -5.685836016e-05
| 3330.878688 | 1.330227408 | -4.775104553e-05
| 3330.758156 | 1.330218657 | -3.803993637e-05
| 3330.637625 | 1.330212042 | -2.969109577e-05
| 3330.517094 | 1.330206394 | -2.157413844e-05
| 3330.396563 | 1.330201778 | -1.414360115e-05
| 3330.276032 | 1.330197352 | -6.682667832e-06
| 3330.155501 | 1.330193525 | 8.061407352e-07
| 3330.034969 | 1.330189674 | 9.059730008e-06
| 3329.914438 | 1.330187082 | 1.852607311e-05
| 3329.793907 | 1.330185728 | 2.880466463e-05
| 3329.673376 | 1.330186436 | 4.054578179e-05
| 3329.552845 | 1.330190667 | 5.300746082e-05
| 3329.432314 | 1.330199066 | 6.48024538e-05
| 3329.311782 | 1.330212194 | 7.437995611e-05
| 3329.191251 | 1.330229545 | 7.885205083e-05
| 3329.07072 | 1.330248538 | 7.6518103e-05
| 3328.950189 | 1.330266675 | 6.666572667e-05
| 3328.829658 | 1.330280458 | 4.957818149e-05
| 3328.709127 | 1.3302867 | 2.791635779e-05
| 3328.588595 | 1.330284794 | 5.73695826e-06
| 3328.468064 | 1.330275519 | -1.440622697e-05
| 3328.347533 | 1.330260389 | -2.902459991e-05
| 3328.227002 | 1.330243662 | -3.736260173e-05
| 3328.106471 | 1.330227107 | -4.045596683e-05
| 3327.98594 | 1.330213103 | -3.919657102e-05
| 3327.865408 | 1.330202323 | -3.641830975e-05
| 3327.744877 | 1.330193688 | -3.352535348e-05
| 3327.624346 | 1.330186415 | -3.087399201e-05
| 3327.503815 | 1.330179901 | -2.881649285e-05
| 3327.383284 | 1.330173434 | -2.690571524e-05
| 3327.262753 | 1.330167366 | -2.50702305e-05
| 3327.142221 | 1.330161228 | -2.341229224e-05
| 3327.02169 | 1.330155273 | -2.191428646e-05
| 3326.901159 | 1.330148645 | -2.104588799e-05
| 3326.780628 | 1.330140585 | -1.98558183e-05
| 3326.660097 | 1.330131164 | -1.707517506e-05
| 3326.539566 | 1.330121695 | -1.18904955e-05
| 3326.419034 | 1.330112912 | -4.460302737e-06
| 3326.298503 | 1.330106378 | 5.608377354e-06
| 3326.177972 | 1.330103942 | 1.611555313e-05
| 3326.057441 | 1.330104624 | 2.448924831e-05
| 3325.93691 | 1.330106668 | 2.970480693e-05
| 3325.816379 | 1.330108173 | 3.137976184e-05
| 3325.695847 | 1.33010672 | 3.009866049e-05
| 3325.575316 | 1.33010021 | 2.858116547e-05
| 3325.454785 | 1.33008953 | 3.056738631e-05
| 3325.334254 | 1.330076967 | 3.775270037e-05
| 3325.213723 | 1.330065298 | 5.171994432e-05
| 3325.093192 | 1.330058978 | 7.131147756e-05
| 3324.97266 | 1.330059835 | 9.312410371e-05
| 3324.852129 | 1.330068599 | 0.0001140398327
| 3324.731598 | 1.330084251 | 0.0001300483445
| 3324.611067 | 1.330103337 | 0.0001386289973
| 3324.490536 | 1.330122127 | 0.0001396979587
| 3324.370005 | 1.330137552 | 0.0001345761497
| 3324.249473 | 1.330147597 | 0.0001260932263
| 3324.128942 | 1.330152131 | 0.0001170419506
| 3324.008411 | 1.330151676 | 0.0001103241672
| 3323.88788 | 1.330149179 | 0.0001082797584
| 3323.767349 | 1.330147905 | 0.0001104940728
| 3323.646818 | 1.330149993 | 0.0001152767765
| 3323.526287 | 1.330156483 | 0.0001204149779
| 3323.405755 | 1.330167706 | 0.0001231237772
| 3323.285224 | 1.330181589 | 0.0001201894468
| 3323.164693 | 1.330194317 | 0.0001111543144
| 3323.044162 | 1.33020361 | 9.745375191e-05
| 3322.923631 | 1.33020742 | 8.055751019e-05
| 3322.8031 | 1.330204657 | 6.426229292e-05
| 3322.682568 | 1.330197898 | 5.124348882e-05
| 3322.562037 | 1.330188929 | 4.168843284e-05
| 3322.441506 | 1.330179823 | 3.609442144e-05
| 3322.320975 | 1.330172668 | 3.239472025e-05
| 3322.200444 | 1.330166679 | 2.856780958e-05
| 3322.079913 | 1.330160974 | 2.356198341e-05
| 3321.959381 | 1.330152529 | 1.715505577e-05
| 3321.83885 | 1.33014065 | 1.326239501e-05
| 3321.718319 | 1.330127391 | 1.259122835e-05
| 3321.597788 | 1.33011339 | 1.723161099e-05
| 3321.477257 | 1.330103651 | 2.685559848e-05
| 3321.356726 | 1.330098846 | 3.791255443e-05
| 3321.236194 | 1.330100103 | 4.845990157e-05
| 3321.115663 | 1.330105423 | 5.39196998e-05
| 3320.995132 | 1.330110912 | 5.432303842e-05
| 3320.874601 | 1.330114103 | 5.004545236e-05
| 3320.75407 | 1.330112337 | 4.400518356e-05
| 3320.633539 | 1.330106282 | 3.951838344e-05
| 3320.513007 | 1.330097845 | 3.866855639e-05
| 3320.392476 | 1.330089812 | 4.17908844e-05
| 3320.271945 | 1.330084371 | 4.763545187e-05
| 3320.151414 | 1.330082197 | 5.35632916e-05
| 3320.030883 | 1.3300819 | 5.800296895e-05
| 3319.910352 | 1.330081893 | 6.031417839e-05
| 3319.78982 | 1.330080171 | 6.177151605e-05
| 3319.669289 | 1.330077228 | 6.442326198e-05
| 3319.548758 | 1.33007423 | 6.914453163e-05
| 3319.428227 | 1.330073058 | 7.610891974e-05
| 3319.307696 | 1.330075501 | 8.39845871e-05
| 3319.187165 | 1.330082005 | 8.987595575e-05
| 3319.066633 | 1.330090566 | 9.208837176e-05
| 3318.946102 | 1.330099844 | 8.949991226e-05
| 3318.825571 | 1.330105846 | 8.222958296e-05
| 3318.70504 | 1.330107762 | 7.384914893e-05
| 3318.584509 | 1.330105733 | 6.569457435e-05
| 3318.463978 | 1.330101467 | 6.038101057e-05
| 3318.343446 | 1.330097071 | 5.655691831e-05
| 3318.222915 | 1.330092848 | 5.435296165e-05
| 3318.102384 | 1.330089931 | 5.149592715e-05
| 3317.981853 | 1.3300856 | 4.736292338e-05
| 3317.861322 | 1.330079426 | 4.31137286e-05
| 3317.740791 | 1.330070309 | 3.957023814e-05
| 3317.620259 | 1.330058514 | 3.932160919e-05
| 3317.499728 | 1.330046663 | 4.36825024e-05
| 3317.379197 | 1.33003651 | 5.160740346e-05
| 3317.258666 | 1.330029502 | 6.307442481e-05
| 3317.138135 | 1.330027562 | 7.521333664e-05
| 3317.017604 | 1.330029021 | 8.607924843e-05
| 3316.897072 | 1.330033342 | 9.477583121e-05
| 3316.776541 | 1.330038602 | 0.0001007922296
| 3316.65601 | 1.330044098 | 0.0001048982672
| 3316.535479 | 1.330049567 | 0.0001076651331
| 3316.414948 | 1.330055242 | 0.0001089229934
| 3316.294417 | 1.33006068 | 0.0001088586713
| 3316.173886 | 1.330065819 | 0.0001066637699
| 3316.053354 | 1.330068737 | 0.0001033573007
| 3315.932823 | 1.330070654 | 9.980159419e-05
| 3315.812292 | 1.330070326 | 9.609732129e-05
| 3315.691761 | 1.330068983 | 9.411694401e-05
| 3315.57123 | 1.330067607 | 9.353016782e-05
| 3315.450699 | 1.330067707 | 9.39525972e-05
| 3315.330167 | 1.330069092 | 9.356192967e-05
| 3315.209636 | 1.330071243 | 9.138089534e-05
| 3315.089105 | 1.330071596 | 8.702279461e-05
| 3314.968574 | 1.330069852 | 8.25874688e-05
| 3314.848043 | 1.330065189 | 7.853623395e-05
| 3314.727512 | 1.330058511 | 7.823466842e-05
| 3314.60698 | 1.330052997 | 8.168312146e-05
| 3314.486449 | 1.33005084 | 8.787063168e-05
| 3314.365918 | 1.330053203 | 9.387145407e-05
| 3314.245387 | 1.330059558 | 9.727106547e-05
| 3314.124856 | 1.330067659 | 9.521795277e-05
| 3314.004325 | 1.330073613 | 8.779101586e-05
| 3313.883793 | 1.33007445 | 7.69878395e-05
| 3313.763262 | 1.330069343 | 6.657980881e-05
| 3313.642731 | 1.330059031 | 5.911619115e-05
| 3313.5222 | 1.33004579 | 5.799553902e-05
| 3313.401669 | 1.330033995 | 6.311629937e-05
| 3313.281138 | 1.330026154 | 7.30632e-05
| 3313.160606 | 1.330024411 | 8.467548292e-05
| 3313.040075 | 1.330027816 | 9.504257638e-05
| 3312.919544 | 1.330035565 | 0.0001021314347
| 3312.799013 | 1.330044737 | 0.0001043779153
| 3312.678482 | 1.330053539 | 0.0001031310999
| 3312.557951 | 1.330061386 | 9.832726224e-05
| 3312.437419 | 1.330066591 | 9.111753952e-05
| 3312.316888 | 1.330069679 | 8.257895961e-05
| 3312.196357 | 1.330069725 | 7.291894199e-05
| 3312.075826 | 1.330067084 | 6.372832997e-05
| 3311.955295 | 1.330061816 | 5.500822685e-05
| 3311.834764 | 1.330054092 | 4.804450137e-05
| 3311.714232 | 1.33004411 | 4.337375073e-05
| 3311.593701 | 1.330033595 | 4.302772496e-05
| 3311.47317 | 1.330024874 | 4.509391134e-05
| 3311.352639 | 1.330017528 | 4.941684742e-05
| 3311.232108 | 1.330013381 | 5.469059702e-05
| 3311.111577 | 1.330011142 | 5.947781684e-05
| 3310.991045 | 1.330011271 | 6.351323157e-05
| 3310.870514 | 1.330012609 | 6.52104834e-05
| 3310.749983 | 1.330014095 | 6.471453799e-05
| 3310.629452 | 1.330014301 | 6.192142325e-05
| 3310.508921 | 1.330012716 | 5.825260995e-05
| 3310.38839 | 1.330008995 | 5.345695722e-05
| 3310.267858 | 1.330001812 | 4.938481315e-05
| 3310.147327 | 1.329992402 | 4.738111229e-05
| 3310.026796 | 1.32998058 | 4.837812396e-05
| 3309.906265 | 1.329968453 | 5.445564595e-05
| 3309.785734 | 1.329958498 | 6.490780539e-05
| 3309.665203 | 1.32995241 | 7.893217909e-05
| 3309.544672 | 1.329951743 | 9.448779044e-05
| 3309.42414 | 1.329956728 | 0.0001090244984
| 3309.303609 | 1.329966025 | 0.0001203113377
| 3309.183078 | 1.329978237 | 0.0001273373374
| 3309.062547 | 1.329990955 | 0.0001291247274
| 3308.942016 | 1.3300026 | 0.000127231864
| 3308.821485 | 1.330012488 | 0.000121373174
| 3308.700953 | 1.330018733 | 0.0001136241319
| 3308.580422 | 1.33002283 | 0.0001050345351
| 3308.459891 | 1.330023796 | 9.542125305e-05
| 3308.33936 | 1.330021811 | 8.636094329e-05
| 3308.218829 | 1.330017044 | 7.79265719e-05
| 3308.098298 | 1.330008889 | 7.158254493e-05
| 3307.977766 | 1.32999903 | 6.936701816e-05
| 3307.857235 | 1.329989449 | 7.066468346e-05
| 3307.736704 | 1.329980597 | 7.610987876e-05
| 3307.616173 | 1.329976027 | 8.523955132e-05
| 3307.495642 | 1.329976239 | 9.445262558e-05
| 3307.375111 | 1.329980622 | 0.0001024990034
| 3307.254579 | 1.32998859 | 0.0001070787989
| 3307.134048 | 1.329997857 | 0.0001069821499
| 3307.013517 | 1.330006056 | 0.0001018982464
| 3306.892986 | 1.330010547 | 9.344977822e-05
| 3306.772455 | 1.330011183 | 8.39444217e-05
| 3306.651924 | 1.330007533 | 7.436057515e-05
| 3306.531392 | 1.329999818 | 6.765187498e-05
| 3306.410861 | 1.329990798 | 6.47606879e-05
| 3306.29033 | 1.329981697 | 6.560293985e-05
| 3306.169799 | 1.329974726 | 6.962153015e-05
| 3306.049268 | 1.329970212 | 7.501075183e-05
| 3305.928737 | 1.329968559 | 8.100689633e-05
| 3305.808205 | 1.329969429 | 8.595956068e-05
| 3305.687674 | 1.329971886 | 8.899037591e-05
| 3305.567143 | 1.329974094 | 9.003570353e-05
| 3305.446612 | 1.329976156 | 9.027025375e-05
| 3305.326081 | 1.329977107 | 8.908025734e-05
| 3305.20555 | 1.329976781 | 8.90488758e-05
| 3305.085018 | 1.329977264 | 8.956729839e-05
| 3304.964487 | 1.329978293 | 9.037582637e-05
| 3304.843956 | 1.329980852 | 9.069941588e-05
| 3304.723425 | 1.329984314 | 8.943434283e-05
| 3304.602894 | 1.329987767 | 8.560708624e-05
| 3304.482363 | 1.329989238 | 7.982346417e-05
| 3304.361831 | 1.329988325 | 7.298371718e-05
| 3304.2413 | 1.329983956 | 6.67471423e-05
| 3304.120769 | 1.329977641 | 6.290994854e-05
| 3304.000238 | 1.329970144 | 6.196089305e-05
| 3303.879707 | 1.329963844 | 6.469419869e-05
| 3303.759176 | 1.329960297 | 6.9023202e-05
| 3303.638644 | 1.329959531 | 7.390608373e-05
| 3303.518113 | 1.329961869 | 7.756706995e-05
| 3303.397582 | 1.329965637 | 7.859938026e-05
| 3303.277051 | 1.329969644 | 7.712767374e-05
| 3303.15652 | 1.329972537 | 7.314583794e-05
| 3303.035989 | 1.329973539 | 6.809472936e-05
| 3302.915457 | 1.329972803 | 6.241397863e-05
| 3302.794926 | 1.329970061 | 5.710568793e-05
| 3302.674395 | 1.329965977 | 5.276269306e-05
| 3302.553864 | 1.329961141 | 4.981367579e-05
| 3302.433333 | 1.329955923 | 4.81117259e-05
| 3302.312802 | 1.32995148 | 4.860090387e-05
| 3302.192271 | 1.329949288 | 4.882846851e-05
| 3302.071739 | 1.329947639 | 4.850706369e-05
| 3301.951208 | 1.329947462 | 4.659459662e-05
| 3301.830677 | 1.329946226 | 4.233605886e-05
| 3301.710146 | 1.329943721 | 3.611814154e-05
| 3301.589615 | 1.329936859 | 2.828262413e-05
| 3301.469084 | 1.329925558 | 2.250784379e-05
| 3301.348552 | 1.329910627 | 2.072997506e-05
| 3301.228021 | 1.329894958 | 2.515209845e-05
| 3301.10749 | 1.329881242 | 3.519442927e-05
| 3300.986959 | 1.329872263 | 4.996690396e-05
| 3300.866428 | 1.329869725 | 6.665707674e-05
| 3300.745897 | 1.329874172 | 8.172169522e-05
| 3300.625365 | 1.329882647 | 9.232965023e-05
| 3300.504834 | 1.329893481 | 9.826490578e-05
| 3300.384303 | 1.329903657 | 9.90286939e-05
| 3300.263772 | 1.329912097 | 9.696847498e-05
| 3300.143241 | 1.329918289 | 9.290115665e-05
| 3300.02271 | 1.329923279 | 8.837521523e-05
| 3299.902178 | 1.329927236 | 8.252140603e-05
| 3299.781647 | 1.32993074 | 7.555974423e-05
| 3299.661116 | 1.329932313 | 6.565275181e-05
| 3299.540585 | 1.329930564 | 5.452701023e-05
| 3299.420054 | 1.329924021 | 4.230722252e-05
| 3299.299523 | 1.329912082 | 3.324998653e-05
| 3299.178991 | 1.329897039 | 2.848314211e-05
| 3299.05846 | 1.329880586 | 3.0496058e-05
| 3298.937929 | 1.329867155 | 3.851397248e-05
| 3298.817398 | 1.329858913 | 5.072856173e-05
| 3298.696867 | 1.329857656 | 6.295603148e-05
| 3298.576336 | 1.329861133 | 7.235911056e-05
| 3298.455804 | 1.329868118 | 7.691217859e-05
| 3298.335273 | 1.329874547 | 7.541742428e-05
| 3298.214742 | 1.329877707 | 7.000607592e-05
| 3298.094211 | 1.329876495 | 6.286957447e-05
| 3297.97368 | 1.32987084 | 5.649023963e-05
| 3297.853149 | 1.329862186 | 5.280015295e-05
| 3297.732617 | 1.3298521 | 5.244093923e-05
| 3297.612086 | 1.329842734 | 5.555131907e-05
| 3297.491555 | 1.329835002 | 6.008026881e-05
| 3297.371024 | 1.329828299 | 6.575818868e-05
| 3297.250493 | 1.329823072 | 7.189451282e-05
| 3297.129962 | 1.329818504 | 7.796823759e-05
| 3297.00943 | 1.329814166 | 8.428957734e-05
| 3296.888899 | 1.329809919 | 9.114668181e-05
| 3296.768368 | 1.329805469 | 9.937604438e-05
| 3296.647837 | 1.329802464 | 0.0001099768037
| 3296.527306 | 1.329801894 | 0.000121787961
| 3296.406775 | 1.329804581 | 0.0001346145714
| 3296.286243 | 1.329811364 | 0.000146759123
| 3296.165712 | 1.329822637 | 0.0001564893962
| 3296.045181 | 1.329836579 | 0.0001609072739
| 3295.92465 | 1.329851339 | 0.0001602406155
| 3295.804119 | 1.329864891 | 0.000152332245
| 3295.683588 | 1.329872818 | 0.0001389841359
| 3295.563057 | 1.329873447 | 0.0001225879198
| 3295.442525 | 1.329865298 | 0.0001071736849
| 3295.321994 | 1.329849469 | 9.61574381e-05
| 3295.201463 | 1.329828065 | 9.377924571e-05
| 3295.080932 | 1.329806079 | 0.000101253195
| 3294.960401 | 1.329787325 | 0.0001187161718
| 3294.83987 | 1.329776489 | 0.0001434333629
| 3294.719338 | 1.329775567 | 0.0001719801417
| 3294.598807 | 1.329785562 | 0.0001988993779
| 3294.478276 | 1.329803714 | 0.0002214095844
| 3294.357745 | 1.32982933 | 0.0002358164174
| 3294.237214 | 1.32985642 | 0.0002402203405
| 3294.116683 | 1.329882581 | 0.0002357491014
| 3293.996151 | 1.329903279 | 0.0002234908392
| 3293.87562 | 1.329917771 | 0.000207390795
| 3293.755089 | 1.32992477 | 0.0001893007099
| 3293.634558 | 1.329925458 | 0.0001732748188
| 3293.514027 | 1.329921524 | 0.0001601887515
| 3293.393496 | 1.329914933 | 0.0001517416509
| 3293.272964 | 1.329907677 | 0.0001474628354
| 3293.152433 | 1.329901728 | 0.0001474300122
| 3293.031902 | 1.329898464 | 0.0001491661084
| 3292.911371 | 1.329897134 | 0.0001519671367
| 3292.79084 | 1.329898407 | 0.0001549470034
| 3292.670309 | 1.32990143 | 0.0001570199069
| 3292.549777 | 1.329906015 | 0.00015803784
| 3292.429246 | 1.329911401 | 0.0001570932192
| 3292.308715 | 1.329916768 | 0.000154746588
| 3292.188184 | 1.32992199 | 0.0001506789683
| 3292.067653 | 1.329926202 | 0.0001456281438
| 3291.947122 | 1.329930189 | 0.0001396118664
| 3291.82659 | 1.329933083 | 0.0001322838719
| 3291.706059 | 1.329934823 | 0.0001240412126
| 3291.585528 | 1.329934862 | 0.0001149912458
| 3291.464997 | 1.329933055 | 0.0001054460294
| 3291.344466 | 1.329928827 | 9.611675584e-05
| 3291.223935 | 1.32992262 | 8.71737217e-05
| 3291.103403 | 1.329912924 | 7.950879122e-05
| 3290.982872 | 1.329901061 | 7.526304906e-05
| 3290.862341 | 1.329887495 | 7.495510501e-05
| 3290.74181 | 1.329874658 | 8.05031134e-05
| 3290.621279 | 1.329865254 | 9.07313603e-05
| 3290.500748 | 1.329861605 | 0.0001042351314
| 3290.380216 | 1.329864568 | 0.0001176889324
| 3290.259685 | 1.329874425 | 0.0001285279388
| 3290.139154 | 1.32988882 | 0.0001321254036
| 3290.018623 | 1.329903148 | 0.0001284448386
| 3289.898092 | 1.329914821 | 0.0001176794296
| 3289.777561 | 1.329919836 | 0.0001021643443
| 3289.657029 | 1.32991736 | 8.621711783e-05
| 3289.536498 | 1.329908601 | 7.310760715e-05
| 3289.415967 | 1.329895508 | 6.518263081e-05
| 3289.295436 | 1.329881804 | 6.396533886e-05
| 3289.174905 | 1.32987059 | 6.728108007e-05
| 3289.054374 | 1.329862652 | 7.351140938e-05
| 3288.933842 | 1.329858377 | 8.034456161e-05
| 3288.813311 | 1.329856839 | 8.691304188e-05
| 3288.69278 | 1.329857388 | 9.163859151e-05
| 3288.572249 | 1.329857817 | 9.556553243e-05
| 3288.451718 | 1.329859545 | 9.928294793e-05
| 3288.331187 | 1.32986176 | 0.0001021966714
| 3288.210656 | 1.329865302 | 0.0001047874161
| 3288.090124 | 1.329869967 | 0.000105678411
| 3287.969593 | 1.329874942 | 0.0001045337657
| 3287.849062 | 1.32987902 | 0.0001014879073
| 3287.728531 | 1.329881932 | 9.727226266e-05
| 3287.608 | 1.329883054 | 9.259553506e-05
| 3287.487469 | 1.329883332 | 8.85125021e-05
| 3287.366937 | 1.329883104 | 8.467903265e-05
| 3287.246406 | 1.329883096 | 8.12981332e-05
| 3287.125875 | 1.329883575 | 7.730235358e-05
| 3287.005344 | 1.329884177 | 7.186346752e-05
| 3286.884813 | 1.329883162 | 6.452645753e-05
| 3286.764282 | 1.329879902 | 5.668365284e-05
| 3286.64375 | 1.329873873 | 4.856942696e-05
| 3286.523219 | 1.32986452 | 4.214252126e-05
| 3286.402688 | 1.329853207 | 3.897289001e-05
| 3286.282157 | 1.329841896 | 3.911499865e-05
| 3286.161626 | 1.329830928 | 4.163401293e-05
| 3286.041095 | 1.329820933 | 4.684620173e-05
| 3285.920563 | 1.329812256 | 5.385712123e-05
| 3285.800032 | 1.329805042 | 6.310140652e-05
| 3285.679501 | 1.329799847 | 7.410574202e-05
| 3285.55897 | 1.329797329 | 8.759946873e-05
| 3285.438439 | 1.329799651 | 0.0001023192241
| 3285.317908 | 1.329806982 | 0.0001164100002
| 3285.197376 | 1.329819914 | 0.0001279795752
| 3285.076845 | 1.329837106 | 0.0001337082177
| 3284.956314 | 1.329854994 | 0.0001326528804
| 3284.835783 | 1.329871508 | 0.000125288165
| 3284.715252 | 1.329883356 | 0.0001124931426
| 3284.594721 | 1.329889615 | 9.817520213e-05
| 3284.474189 | 1.329891091 | 8.383568028e-05
| 3284.353658 | 1.329888598 | 7.200652104e-05
| 3284.233127 | 1.329885089 | 6.305775616e-05
| 3284.112596 | 1.32988212 | 5.578100392e-05
| 3283.992065 | 1.329879795 | 4.79599354e-05
| 3283.871534 | 1.32987638 | 3.920204748e-05
| 3283.751002 | 1.329871085 | 2.976205051e-05
| 3283.630471 | 1.329862661 | 2.085193792e-05
| 3283.50994 | 1.32985146 | 1.441022352e-05
| 3283.389409 | 1.329839015 | 1.210366772e-05
| 3283.268878 | 1.329828262 | 1.385806226e-05
| 3283.148347 | 1.329820958 | 1.739238704e-05
| 3283.027815 | 1.32981671 | 2.030588935e-05
| 3282.907284 | 1.329814747 | 2.099313281e-05
| 3282.786753 | 1.329812189 | 1.739020174e-05
| 3282.666222 | 1.329805373 | 1.176330242e-05
| 3282.545691 | 1.329793534 | 6.869854554e-06
| 3282.42516 | 1.329776853 | 6.649153856e-06
| 3282.304628 | 1.329758804 | 1.356665925e-05
| 3282.184097 | 1.32974317 | 2.871906887e-05
| 3282.063566 | 1.329735201 | 4.943875788e-05
| 3281.943035 | 1.329735611 | 7.132236943e-05
| 3281.822504 | 1.329744934 | 9.058551028e-05
| 3281.701973 | 1.329759918 | 0.0001028924395
| 3281.581442 | 1.329776953 | 0.0001072607216
| 3281.46091 | 1.329791104 | 0.0001037590729
| 3281.340379 | 1.329800043 | 9.706465795e-05
| 3281.219848 | 1.329804437 | 8.904377257e-05
| 3281.099317 | 1.329804281 | 8.281631081e-05
| 3280.978786 | 1.329803278 | 7.953537563e-05
| 3280.858255 | 1.329802409 | 7.759202429e-05
| 3280.737723 | 1.329802453 | 7.674878726e-05
| 3280.617192 | 1.329803804 | 7.502116746e-05
| 3280.496661 | 1.329804374 | 7.159010822e-05
| 3280.37613 | 1.329803158 | 6.794049698e-05
| 3280.255599 | 1.329800374 | 6.487357673e-05
| 3280.135068 | 1.32979633 | 6.366578471e-05
| 3280.014536 | 1.329792825 | 6.453011064e-05
| 3279.894005 | 1.329790718 | 6.674681611e-05
| 3279.773474 | 1.32979076 | 6.865365225e-05
| 3279.652943 | 1.32979125 | 6.933301285e-05
| 3279.532412 | 1.329792198 | 6.871133728e-05
| 3279.411881 | 1.329790886 | 6.649506866e-05
| 3279.291349 | 1.329787706 | 6.610879413e-05
| 3279.170818 | 1.329783562 | 6.721323101e-05
| 3279.050287 | 1.329779487 | 7.234403162e-05
| 3278.929756 | 1.329779043 | 7.993394108e-05
| 3278.809225 | 1.329782539 | 8.839803373e-05
| 3278.688694 | 1.329791243 | 9.531717629e-05
| 3278.568162 | 1.32980362 | 9.777663513e-05
| 3278.447631 | 1.329817048 | 9.404847865e-05
| 3278.3271 | 1.329828081 | 8.471593078e-05
| 3278.206569 | 1.329834823 | 7.144799096e-05
| 3278.086038 | 1.329835933 | 5.672603619e-05
| 3277.965507 | 1.329831542 | 4.307179707e-05
| 3277.844975 | 1.329823132 | 3.336135462e-05
| 3277.724444 | 1.329813903 | 2.77371782e-05
| 3277.603913 | 1.329804786 | 2.553877713e-05
| 3277.483382 | 1.329797485 | 2.629820878e-05
| 3277.362851 | 1.329792741 | 2.833052896e-05
| 3277.24232 | 1.329790482 | 3.019927926e-05
| 3277.121788 | 1.329790008 | 3.057307653e-05
| 3277.001257 | 1.329789513 | 2.87973086e-05
| 3276.880726 | 1.329788147 | 2.620356094e-05
| 3276.760195 | 1.329786025 | 2.232665974e-05
| 3276.639664 | 1.329781374 | 1.798558073e-05
| 3276.519133 | 1.329774474 | 1.495977984e-05
| 3276.398601 | 1.329766075 | 1.438249593e-05
| 3276.27807 | 1.329757482 | 1.668051552e-05
| 3276.157539 | 1.329749828 | 2.216507674e-05
| 3276.037008 | 1.329744673 | 3.003444924e-05
| 3275.916477 | 1.329742722 | 3.973525683e-05
| 3275.795946 | 1.329745511 | 4.911757481e-05
| 3275.675414 | 1.329751251 | 5.613005473e-05
| 3275.554883 | 1.329759612 | 6.056828618e-05
| 3275.434352 | 1.32976895 | 6.071240368e-05
| 3275.313821 | 1.329777166 | 5.777815048e-05
| 3275.19329 | 1.32978429 | 5.262337781e-05
| 3275.072759 | 1.329790013 | 4.558199611e-05
| 3274.952227 | 1.329794306 | 3.690755171e-05
| 3274.831696 | 1.329796994 | 2.6756874e-05
| 3274.711165 | 1.329798126 | 1.455696267e-05
| 3274.590634 | 1.329795741 | -1.78446551e-07
| 3274.470103 | 1.329788364 | -1.605339471e-05
| 3274.349572 | 1.329774269 | -3.126573214e-05
| 3274.229041 | 1.329753765 | -4.206019442e-05
| 3274.108509 | 1.329728005 | -4.614916923e-05
| 3273.987978 | 1.32970017 | -3.969690505e-05
| 3273.867447 | 1.329675387 | -2.30068087e-05
| 3273.746916 | 1.329657723 | 3.194203306e-06
| 3273.626385 | 1.329651628 | 3.437988454e-05
| 3273.505854 | 1.329657764 | 6.575809788e-05
| 3273.385322 | 1.329675683 | 9.146357592e-05
| 3273.264791 | 1.329700953 | 0.0001076487763
| 3273.14426 | 1.329729272 | 0.0001120704486
| 3273.023729 | 1.329754501 | 0.0001057242987
| 3272.903198 | 1.329773703 | 9.176421089e-05
| 3272.782667 | 1.329784766 | 7.398020411e-05
| 3272.662135 | 1.329788165 | 5.587746044e-05
| 3272.541604 | 1.32978488 | 4.114952821e-05
| 3272.421073 | 1.329779071 | 3.121892852e-05
| 3272.300542 | 1.329772395 | 2.529790083e-05
| 3272.180011 | 1.329766763 | 2.290287682e-05
| 3272.05948 | 1.329763405 | 2.294709964e-05
| 3271.938948 | 1.329763169 | 2.276631841e-05
| 3271.818417 | 1.329763782 | 2.17449469e-05
| 3271.697886 | 1.329766244 | 1.983553899e-05
| 3271.577355 | 1.329769016 | 1.564856713e-05
| 3271.456824 | 1.329771385 | 9.463725899e-06
| 3271.336293 | 1.329772018 | 2.08440295e-06
| 3271.215761 | 1.329772224 | -6.380776979e-06
| 3271.09523 | 1.329769497 | -1.650548833e-05
| 3270.974699 | 1.329764593 | -2.584623416e-05
| 3270.854168 | 1.32975716 | -3.503075914e-05
| 3270.733637 | 1.329747711 | -4.233152499e-05
| 3270.613106 | 1.329736185 | -4.811019811e-05
| 3270.492574 | 1.329723563 | -5.059204455e-05
| 3270.372043 | 1.329710374 | -5.075667169e-05
| 3270.251512 | 1.329697369 | -4.673168063e-05
| 3270.130981 | 1.329686601 | -3.999642195e-05
| 3270.01045 | 1.329678059 | -3.046158495e-05
| 3269.889919 | 1.329673672 | -1.923388489e-05
| 3269.769387 | 1.329673735 | -8.11747682e-06
| 3269.648856 | 1.32967798 | 4.24668494e-07
| 3269.528325 | 1.329684001 | 5.113313098e-06
| 3269.407794 | 1.32969019 | 6.0904914e-06
| 3269.287263 | 1.329694683 | 3.54228872e-06
| 3269.166732 | 1.329695465 | -4.43436818e-07
| 3269.0462 | 1.329693407 | -2.941272091e-06
| 3268.925669 | 1.329690086 | -3.061266506e-06
| 3268.805138 | 1.329687613 | -5.5537484e-08
| 3268.684607 | 1.329688176 | 4.630601143e-06
| 3268.564076 | 1.32969301 | 8.799714813e-06
| 3268.443545 | 1.329701003 | 8.840748299e-06
| 3268.323013 | 1.329709226 | 3.918095681e-06
| 3268.202482 | 1.329714854 | -6.603714909e-06
| 3268.081951 | 1.32971405 | -1.977593597e-05
| 3267.96142 | 1.329707013 | -3.181967936e-05
| 3267.840889 | 1.329694418 | -3.939442122e-05
| 3267.720358 | 1.329680288 | -3.96905648e-05
| 3267.599826 | 1.329668707 | -3.350895227e-05
| 3267.479295 | 1.32966291 | -2.327683906e-05
| 3267.358764 | 1.329663661 | -1.302433397e-05
| 3267.238233 | 1.329670185 | -5.803368296e-06
| 3267.117702 | 1.329679727 | -5.048682588e-06
| 3266.997171 | 1.329687472 | -1.043756145e-05
| 3266.87664 | 1.3296914 | -1.955631982e-05
| 3266.756108 | 1.329690164 | -3.011153696e-05
| 3266.635577 | 1.329684306 | -3.892745508e-05
| 3266.515046 | 1.329675711 | -4.461016828e-05
| 3266.394515 | 1.3296662 | -4.632047504e-05
| 3266.273984 | 1.329658029 | -4.483598526e-05
| 3266.153453 | 1.329651618 | -4.12726727e-05
| 3266.032921 | 1.329648185 | -3.648692113e-05
| 3265.91239 | 1.329646963 | -3.2641149e-05
| 3265.791859 | 1.329647323 | -2.895511086e-05
| 3265.671328 | 1.329650309 | -2.706957042e-05
| 3265.550797 | 1.329653952 | -2.831441614e-05
| 3265.430266 | 1.329656986 | -3.265445601e-05
| 3265.309734 | 1.329657765 | -3.979882202e-05
| 3265.189203 | 1.329654627 | -4.880934343e-05
| 3265.068672 | 1.329646316 | -5.669227337e-05
| 3264.948141 | 1.329634285 | -6.103450154e-05
| 3264.82761 | 1.329620026 | -5.928383598e-05
| 3264.707079 | 1.3296085 | -5.097785884e-05
| 3264.586547 | 1.329601757 | -3.85423564e-05
| 3264.466016 | 1.329602688 | -2.430970182e-05
| 3264.345485 | 1.329610631 | -1.356622104e-05
| 3264.224954 | 1.329623173 | -8.614528221e-06
| 3264.104423 | 1.329636563 | -1.154542457e-05
| 3263.983892 | 1.329647231 | -2.105496308e-05
| 3263.86336 | 1.329652018 | -3.546899537e-05
| 3263.742829 | 1.329650293 | -5.006207807e-05
| 3263.622298 | 1.32964361 | -6.339629616e-05
| 3263.501767 | 1.32963315 | -7.297596651e-05
| 3263.381236 | 1.329621886 | -7.942387625e-05
| 3263.260705 | 1.329610027 | -8.327683597e-05
| 3263.140173 | 1.329598416 | -8.562201231e-05
| 3263.019642 | 1.329585742 | -8.636926913e-05
| 3262.899111 | 1.329572793 | -8.487258091e-05
| 3262.77858 | 1.329559117 | -8.069557041e-05
| 3262.658049 | 1.329546503 | -7.234607491e-05
| 3262.537518 | 1.32953695 | -6.079910735e-05
| 3262.416986 | 1.329531748 | -4.737777759e-05
| 3262.296455 | 1.329531441 | -3.442572759e-05
| 3262.175924 | 1.329534999 | -2.406604843e-05
| 3262.055393 | 1.329540625 | -1.749962464e-05
| 3261.934862 | 1.329546197 | -1.47446448e-05
| 3261.814331 | 1.329550456 | -1.490461572e-05
| 3261.693799 | 1.329552136 | -1.711558639e-05
| 3261.573268 | 1.329551082 | -1.913985155e-05
| 3261.452737 | 1.329548391 | -2.048050643e-05
| 3261.332206 | 1.329544226 | -2.038879334e-05
| 3261.211675 | 1.329539818 | -1.87024062e-05
| 3261.091144 | 1.329535311 | -1.569190724e-05
| 3260.970612 | 1.329530994 | -1.108662539e-05
| 3260.850081 | 1.32952782 | -4.449101924e-06
| 3260.72955 | 1.329526867 | 3.064465002e-06
| 3260.609019 | 1.329527961 | 1.118913204e-05
| 3260.488488 | 1.329532283 | 1.882743295e-05
| 3260.367957 | 1.329539192 | 2.440702947e-05
| 3260.247426 | 1.329547875 | 2.624266072e-05
| 3260.126894 | 1.329555196 | 2.442032853e-05
| 3260.006363 | 1.329560983 | 2.040930178e-05
| 3259.885832 | 1.329563493 | 1.466135152e-05
| 3259.765301 | 1.329563326 | 1.012041631e-05
| 3259.64477 | 1.329561597 | 7.03266069e-06
| 3259.524239 | 1.329560201 | 6.7854338e-06
| 3259.403707 | 1.329561347 | 6.739000468e-06
| 3259.283176 | 1.329563799 | 5.573274202e-06
| 3259.162645 | 1.329567755 | 1.927415874e-06
| 3259.042114 | 1.329570402 | -5.908620264e-06
| 3258.921583 | 1.329569158 | -1.624135732e-05
| 3258.801052 | 1.329562933 | -2.732904693e-05
| 3258.68052 | 1.329550834 | -3.624828913e-05
| 3258.559989 | 1.329534643 | -3.970756583e-05
| 3258.439458 | 1.329517311 | -3.615761375e-05
| 3258.318927 | 1.329502676 | -2.542861704e-05
| 3258.198396 | 1.329493882 | -1.014241946e-05
| 3258.077865 | 1.329491956 | 6.706979958e-06
| 3257.957333 | 1.329496967 | 2.152722702e-05
| 3257.836802 | 1.329506109 | 3.158067816e-05
| 3257.716271 | 1.32951713 | 3.656108302e-05
| 3257.59574 | 1.329527237 | 3.598255076e-05
| 3257.475209 | 1.329534175 | 3.238892755e-05
| 3257.354678 | 1.329537958 | 2.744488581e-05
| 3257.234146 | 1.329539056 | 2.336790066e-05
| 3257.113615 | 1.329539362 | 1.978826136e-05
| 3256.993084 | 1.329538443 | 1.71273908e-05
| 3256.872553 | 1.329538249 | 1.460492715e-05
| 3256.752022 | 1.329536636 | 1.088254296e-05
| 3256.631491 | 1.329533273 | 7.34875475e-06
| 3256.510959 | 1.329527061 | 4.699176275e-06
| 3256.390428 | 1.329519101 | 5.299953948e-06
| 3256.269897 | 1.32951029 | 9.668816632e-06
| 3256.149366 | 1.329503311 | 1.945828864e-05
| 3256.028835 | 1.329501054 | 3.285326407e-05
| 3255.908304 | 1.329505569 | 4.78294228e-05
| 3255.787772 | 1.329517188 | 5.998414801e-05
| 3255.667241 | 1.329533608 | 6.665571503e-05
| 3255.54671 | 1.329552095 | 6.625428049e-05
| 3255.426179 | 1.329569814 | 5.845958628e-05
| 3255.305648 | 1.329583094 | 4.406234945e-05
| 3255.185117 | 1.329590264 | 2.624601338e-05
| 3255.064585 | 1.329590384 | 7.312824697e-06
| 3254.944054 | 1.32958466 | -9.034532542e-06
| 3254.823523 | 1.329575029 | -2.239471401e-05
| 3254.702992 | 1.329562754 | -3.133017004e-05
| 3254.582461 | 1.329549753 | -3.647817091e-05
| 3254.46193 | 1.329536774 | -3.754696657e-05
| 3254.341398 | 1.329525256 | -3.561426861e-05
| 3254.220867 | 1.329515349 | -3.070293555e-05
| 3254.100336 | 1.329508815 | -2.399730695e-05
| 3253.979805 | 1.329505029 | -1.725273458e-05
| 3253.859274 | 1.329503756 | -1.095218673e-05
| 3253.738743 | 1.329504427 | -6.439293534e-06
| 3253.618211 | 1.329505198 | -3.720110554e-06
| 3253.49768 | 1.329505901 | -2.038324386e-06
| 3253.377149 | 1.329505278 | -1.119825525e-06
| 3253.256618 | 1.329504242 | 1.311189289e-06
| 3253.136087 | 1.329503939 | 4.334427714e-06
| 3253.015556 | 1.329505158 | 8.727871086e-06
| 3252.895025 | 1.329509344 | 1.201189865e-05
| 3252.774493 | 1.32951495 | 1.325846265e-05
| 3252.653962 | 1.329521278 | 1.124068531e-05
| 3252.533431 | 1.329526026 | 6.741099646e-06
| 3252.4129 | 1.329529176 | 1.92817082e-07
| 3252.292369 | 1.329528946 | -6.997965432e-06
| 3252.171838 | 1.329526926 | -1.290279152e-05
| 3252.051306 | 1.329523879 | -1.771805373e-05
| 3251.930775 | 1.329520779 | -2.156159432e-05
| 3251.810244 | 1.329517644 | -2.508569923e-05
| 3251.689713 | 1.329514792 | -2.899668503e-05
| 3251.569182 | 1.329510496 | -3.402105678e-05
| 3251.448651 | 1.329504161 | -3.849984088e-05
| 3251.328119 | 1.329495691 | -4.210721522e-05
| 3251.207588 | 1.329484852 | -4.255486664e-05
| 3251.087057 | 1.329474474 | -3.880104044e-05
| 3250.966526 | 1.329465867 | -3.170270155e-05
| 3250.845995 | 1.329460976 | -2.175107832e-05
| 3250.725464 | 1.329460711 | -1.15559002e-05
| 3250.604932 | 1.329464816 | -3.01984411e-06
| 3250.484401 | 1.329471457 | 1.446799629e-06
| 3250.36387 | 1.329478451 | 2.477456267e-06
| 3250.243339 | 1.329484896 | -5.045388426e-07
| 3250.122808 | 1.329488307 | -6.145917226e-06
| 3250.002277 | 1.329488874 | -1.299307583e-05
| 3249.881745 | 1.329485487 | -1.987863466e-05
| 3249.761214 | 1.329479109 | -2.433621079e-05
| 3249.640683 | 1.329471196 | -2.588392683e-05
| 3249.520152 | 1.329462946 | -2.365040383e-05
| 3249.399621 | 1.329456716 | -1.791780043e-05
| 3249.27909 | 1.329453661 | -1.004673391e-05
| 3249.158558 | 1.329455291 | -1.728506487e-06
| 3249.038027 | 1.329460665 | 3.623700843e-06
| 3248.917496 | 1.329467538 | 5.36857569e-06
| 3248.796965 | 1.329473984 | 2.840345426e-06
| 3248.676434 | 1.329477807 | -2.585567625e-06
| 3248.555903 | 1.329477794 | -9.604031268e-06
| 3248.435371 | 1.329473518 | -1.478761538e-05
| 3248.31484 | 1.329467547 | -1.653690927e-05
| 3248.194309 | 1.329462018 | -1.409792623e-05
| 3248.073778 | 1.329460052 | -9.246087026e-06
| 3247.953247 | 1.329461687 | -4.52548892e-06
| 3247.832716 | 1.329466693 | -2.139736846e-06
| 3247.712184 | 1.329472711 | -4.026472907e-06
| 3247.591653 | 1.329476429 | -1.000640032e-05
| 3247.471122 | 1.329476052 | -1.67457934e-05
| 3247.350591 | 1.329472641 | -2.263059297e-05
| 3247.23006 | 1.329466494 | -2.495216251e-05
| 3247.109529 | 1.329462362 | -2.328050192e-05
| 3246.988997 | 1.329460991 | -2.042341224e-05
| 3246.868466 | 1.329463787 | -1.771236812e-05
| 3246.747935 | 1.329469548 | -1.918606526e-05
| 3246.627404 | 1.32947513 | -2.564776906e-05
| 3246.506873 | 1.32947728 | -3.714435446e-05
| 3246.386342 | 1.329473061 | -5.051394441e-05
| 3246.265811 | 1.329462463 | -6.226465867e-05
| 3246.145279 | 1.329446753 | -6.927696077e-05
| 3246.024748 | 1.329428734 | -6.946160975e-05
| 3245.904217 | 1.329412125 | -6.221123737e-05
| 3245.783686 | 1.329400315 | -4.958252004e-05
| 3245.663155 | 1.329394758 | -3.422195826e-05
| 3245.542624 | 1.329395821 | -1.975745058e-05
| 3245.422092 | 1.329400959 | -8.027773236e-06
| 3245.301561 | 1.329409944 | 2.261528302e-07
| 3245.18103 | 1.329419632 | 3.165003302e-06
| 3245.060499 | 1.329428626 | 3.176180354e-06
| 3244.939968 | 1.329436373 | -4.504274862e-07
| 3244.819437 | 1.329441463 | -5.468664657e-06
| 3244.698905 | 1.329444641 | -1.170117455e-05
| 3244.578374 | 1.329445384 | -1.731059864e-05
| 3244.457843 | 1.329445738 | -2.278637207e-05
| 3244.337312 | 1.329444386 | -2.779454525e-05
| 3244.216781 | 1.329443612 | -3.201052819e-05
| 3244.09625 | 1.329442203 | -3.731256313e-05
| 3243.975718 | 1.329439799 | -4.231885729e-05
| 3243.855187 | 1.329436997 | -4.755619783e-05
| 3243.734656 | 1.329432958 | -5.34767292e-05
| 3243.614125 | 1.329426653 | -5.894810508e-05
| 3243.493594 | 1.329419077 | -6.2852196e-05
| 3243.373063 | 1.329410556 | -6.539955336e-05
| 3243.252531 | 1.329401364 | -6.603648769e-05
| 3243.132 | 1.329392381 | -6.464001813e-05
| 3243.011469 | 1.329384029 | -6.195587879e-05
| 3242.890938 | 1.329375868 | -5.779849957e-05
| 3242.770407 | 1.329368652 | -5.201376267e-05
| 3242.649876 | 1.32936229 | -4.48098463e-05
| 3242.529344 | 1.329357329 | -3.569312508e-05
| 3242.408813 | 1.329354798 | -2.450913265e-05
| 3242.288282 | 1.329356691 | -1.224866523e-05
| 3242.167751 | 1.329363065 | -1.612888826e-06
| 3242.04722 | 1.329373028 | 6.376686229e-06
| 3241.926689 | 1.329386197 | 9.663748694e-06
| 3241.806157 | 1.329399339 | 6.942903192e-06
| 3241.685626 | 1.329410727 | -5.546371594e-07
| 3241.565095 | 1.329418393 | -1.277679063e-05
| 3241.444564 | 1.329420513 | -2.700427439e-05
| 3241.324033 | 1.329417132 | -4.12126024e-05
| 3241.203502 | 1.329409262 | -5.282748115e-05
| 3241.08297 | 1.32939833 | -6.206878115e-05
| 3240.962439 | 1.32938428 | -6.676731801e-05
| 3240.841908 | 1.329370564 | -6.665714391e-05
| 3240.721377 | 1.329357942 | -6.268948205e-05
| 3240.600846 | 1.329347999 | -5.59291501e-05
| 3240.480315 | 1.329340336 | -4.726909517e-05
| 3240.359783 | 1.329336399 | -3.745947424e-05
| 3240.239252 | 1.329335418 | -2.870465488e-05
| 3240.118721 | 1.329336261 | -2.148464824e-05
| 3239.99819 | 1.329337794 | -1.587024791e-05
| 3239.877659 | 1.329339059 | -1.148135172e-05
| 3239.757128 | 1.329339848 | -6.614314581e-06
| 3239.636596 | 1.329341359 | -1.555702958e-06
| 3239.516065 | 1.329343241 | 4.799155826e-06
| 3239.395534 | 1.329348372 | 1.166178464e-05
| 3239.275003 | 1.329355712 | 1.741027688e-05
| 3239.154472 | 1.329366527 | 2.123269989e-05
| 3239.033941 | 1.329378895 | 2.092868457e-05
| 3238.91341 | 1.329392239 | 1.609137038e-05
| 3238.792878 | 1.329403117 | 5.86205524e-06
| 3238.672347 | 1.329411076 | -7.313609014e-06
| 3238.551816 | 1.32941433 | -2.399925527e-05
| 3238.431285 | 1.329412118 | -4.055912096e-05
| 3238.310754 | 1.329405496 | -5.677111866e-05
| 3238.190223 | 1.329393777 | -7.101422364e-05
| 3238.069691 | 1.32937757 | -8.163981191e-05
| 3237.94916 | 1.329358287 | -8.672233727e-05
| 3237.828629 | 1.329337735 | -8.548705828e-05
| 3237.708098 | 1.329318567 | -7.697826689e-05
| 3237.587567 | 1.329303579 | -6.223039155e-05
| 3237.467036 | 1.329295744 | -4.287867725e-05
| 3237.346504 | 1.329296236 | -2.309455271e-05
| 3237.225973 | 1.329304809 | -5.852572612e-06
| 3237.105442 | 1.329319325 | 4.328547476e-06
| 3236.984911 | 1.329335104 | 6.646634233e-06
| 3236.86438 | 1.329348937 | 1.53930501e-06
| 3236.743849 | 1.329357506 | -8.46642274e-06
| 3236.623317 | 1.329360181 | -2.018869996e-05
| 3236.502786 | 1.329357031 | -3.086856291e-05
| 3236.382255 | 1.329349811 | -3.751382413e-05
| 3236.261724 | 1.329342202 | -3.954910365e-05
| 3236.141193 | 1.329335588 | -3.860078484e-05
| 3236.020662 | 1.329331327 | -3.515061959e-05
| 3235.90013 | 1.329329772 | -3.180002647e-05
| 3235.779599 | 1.329329586 | -2.890321682e-05
| 3235.659068 | 1.329330596 | -2.688005123e-05
| 3235.538537 | 1.329332103 | -2.555519846e-05
| 3235.418006 | 1.329334241 | -2.48100133e-05
| 3235.297475 | 1.329337256 | -2.469741904e-05
| 3235.176943 | 1.329341192 | -2.594411154e-05
| 3235.056412 | 1.329345952 | -2.910608749e-05
| 3234.935881 | 1.329350245 | -3.549271779e-05
| 3234.81535 | 1.329352539 | -4.40938136e-05
| 3234.694819 | 1.329352235 | -5.492139857e-05
| 3234.574288 | 1.329347696 | -6.640061684e-05
| 3234.453756 | 1.329339123 | -7.676148279e-05
| 3234.333225 | 1.32932725 | -8.401730267e-05
| 3234.212694 | 1.329314053 | -8.794865673e-05
| 3234.092163 | 1.329299914 | -8.825807556e-05
| 3233.971632 | 1.329286642 | -8.475542329e-05
| 3233.851101 | 1.329275089 | -7.82459243e-05
| 3233.730569 | 1.329266324 | -6.942924378e-05
| 3233.610038 | 1.329260704 | -5.992275098e-05
| 3233.489507 | 1.329257363 | -5.073524243e-05
| 3233.368976 | 1.329256116 | -4.17879695e-05
| 3233.248445 | 1.329256761 | -3.420872768e-05
| 3233.127914 | 1.329258183 | -2.797620152e-05
| 3233.007382 | 1.329259729 | -2.318755047e-05
| 3232.886851 | 1.329260787 | -1.853970233e-05
| 3232.76632 | 1.329262131 | -1.428444996e-05
| 3232.645789 | 1.32926266 | -9.454881636e-06
| 3232.525258 | 1.32926444 | -3.098544605e-06
| 3232.404727 | 1.329268 | 3.731616776e-06
| 3232.284196 | 1.329274326 | 1.06899105e-05
| 3232.163664 | 1.329283763 | 1.60580223e-05
| 3232.043133 | 1.329295838 | 1.826002451e-05
| 3231.922602 | 1.329308953 | 1.607177098e-05
| 3231.802071 | 1.329321489 | 9.01499206e-06
| 3231.68154 | 1.329330907 | -2.52140803e-06
| 3231.561009 | 1.329335965 | -1.655513031e-05
| 3231.440477 | 1.329336047 | -3.166921122e-05
| 3231.319946 | 1.329330497 | -4.553877935e-05
| 3231.199415 | 1.329321033 | -5.483277671e-05
| 3231.078884 | 1.32931134 | -5.967035097e-05
| 3230.958353 | 1.329302147 | -6.089535427e-05
| 3230.837822 | 1.329296003 | -5.894284001e-05
| 3230.71729 | 1.329293504 | -5.706899852e-05
| 3230.596759 | 1.329293561 | -5.699038921e-05
| 3230.476228 | 1.329294259 | -6.011071107e-05
| 3230.355697 | 1.329293519 | -6.590545617e-05
| 3230.235166 | 1.329289812 | -7.346883067e-05
| 3230.114635 | 1.329282308 | -8.052582494e-05
| 3229.994103 | 1.329271912 | -8.536800331e-05
| 3229.873572 | 1.329259612 | -8.677100224e-05
| 3229.753041 | 1.329247482 | -8.405351847e-05
| 3229.63251 | 1.329237131 | -7.819744447e-05
| 3229.511979 | 1.329229364 | -7.020987246e-05
| 3229.391448 | 1.329224163 | -6.14980474e-05
| 3229.270916 | 1.329221211 | -5.21324223e-05
| 3229.150385 | 1.329220793 | -4.293303105e-05
| 3229.029854 | 1.329222665 | -3.38686135e-05
| 3228.909323 | 1.329227587 | -2.615407782e-05
| 3228.788792 | 1.329234566 | -2.059170242e-05
| 3228.668261 | 1.329243495 | -1.831897533e-05
| 3228.547729 | 1.329252333 | -1.988574205e-05
| 3228.427198 | 1.329260131 | -2.548802712e-05
| 3228.306667 | 1.32926401 | -3.408537367e-05
| 3228.186136 | 1.329264118 | -4.332285492e-05
| 3228.065605 | 1.329259826 | -5.158735074e-05
| 3227.945074 | 1.329253301 | -5.662254039e-05
| 3227.824542 | 1.32924579 | -5.850054662e-05
| 3227.704011 | 1.329239814 | -5.698813932e-05
| 3227.58348 | 1.329236187 | -5.438389781e-05
| 3227.462949 | 1.329235182 | -5.206434083e-05
| 3227.342418 | 1.329234787 | -5.159974137e-05
| 3227.221887 | 1.329234659 | -5.177844221e-05
| 3227.101355 | 1.329233906 | -5.33832812e-05
| 3226.980824 | 1.329232522 | -5.466406639e-05
| 3226.860293 | 1.329230835 | -5.654650256e-05
| 3226.739762 | 1.3292287 | -5.786475122e-05
| 3226.619231 | 1.329227102 | -5.984048212e-05
| 3226.4987 | 1.329224857 | -6.290991397e-05
| 3226.378168 | 1.329220969 | -6.725105955e-05
| 3226.257637 | 1.329213836 | -7.136560382e-05
| 3226.137106 | 1.329203911 | -7.280205034e-05
| 3226.016575 | 1.32919337 | -7.061918275e-05
| 3225.896044 | 1.329182847 | -6.48932514e-05
| 3225.775513 | 1.329175075 | -5.463552934e-05
| 3225.654981 | 1.329171946 | -4.319889589e-05
| 3225.53445 | 1.329172559 | -3.190518412e-05
| 3225.413919 | 1.329176916 | -2.245950304e-05
| 3225.293388 | 1.32918331 | -1.62736663e-05
| 3225.172857 | 1.329189421 | -1.322291449e-05
| 3225.052326 | 1.329194708 | -1.138027946e-05
| 3224.931795 | 1.329199611 | -1.055092945e-05
| 3224.811263 | 1.329204368 | -1.018700193e-05
| 3224.690732 | 1.329209308 | -1.075236255e-05
| 3224.570201 | 1.329214733 | -1.249568552e-05
| 3224.44967 | 1.329219541 | -1.699208724e-05
| 3224.329139 | 1.329221933 | -2.294043682e-05
| 3224.208608 | 1.329221485 | -2.955047449e-05
| 3224.088076 | 1.329217738 | -3.456308311e-05
| 3223.967545 | 1.329212428 | -3.641005398e-05
| 3223.847014 | 1.329207853 | -3.464324659e-05
| 3223.726483 | 1.329205579 | -3.077745924e-05
| 3223.605952 | 1.329206712 | -2.559095416e-05
| 3223.485421 | 1.329211775 | -2.240202906e-05
| 3223.364889 | 1.329218049 | -2.259418785e-05
| 3223.244358 | 1.329223735 | -2.601615695e-05
| 3223.123827 | 1.329227275 | -3.135872252e-05
| 3223.003296 | 1.329228225 | -3.718177059e-05
| 3222.882765 | 1.329227192 | -4.131233679e-05
| 3222.762234 | 1.329226295 | -4.33613063e-05
| 3222.641702 | 1.329227316 | -4.376509509e-05
| 3222.521171 | 1.329231522 | -4.516863535e-05
| 3222.40064 | 1.329237387 | -4.969285603e-05
| 3222.280109 | 1.32924296 | -5.826574442e-05
| 3222.159578 | 1.329245898 | -7.057618361e-05
| 3222.039047 | 1.329243973 | -8.496107445e-05
| 3221.918515 | 1.329237163 | -9.833788546e-05
| 3221.797984 | 1.329226104 | -0.0001093287824
| 3221.677453 | 1.329212501 | -0.0001153035132
| 3221.556922 | 1.329199258 | -0.0001167141058
| 3221.436391 | 1.329188237 | -0.0001139549527
| 3221.31586 | 1.329180631 | -0.0001098247798
| 3221.195328 | 1.329175786 | -0.000104582125
| 3221.074797 | 1.329174587 | -0.0001006216969
| 3220.954266 | 1.329174493 | -9.81441749e-05
| 3220.833735 | 1.329176671 | -9.740022683e-05
| 3220.713204 | 1.329179067 | -9.959057125e-05
| 3220.592673 | 1.329181844 | -0.0001040584381
| 3220.472141 | 1.329183471 | -0.000112349724
| 3220.35161 | 1.32918226 | -0.0001230904367
| 3220.231079 | 1.329177513 | -0.00013628611
| 3220.110548 | 1.329166559 | -0.0001500508727
| 3219.990017 | 1.329150285 | -0.0001607648157
| 3219.869486 | 1.329129608 | -0.0001674757834
| 3219.748954 | 1.32910609 | -0.0001668882012
| 3219.628423 | 1.329084135 | -0.0001593336324
| 3219.507892 | 1.329064984 | -0.000145831714
| 3219.387361 | 1.329051654 | -0.0001273890324
| 3219.26683 | 1.329045332 | -0.0001074268903
| 3219.146299 | 1.329045591 | -8.872927291e-05
| 3219.025767 | 1.329050765 | -7.35184719e-05
| 3218.905236 | 1.329059024 | -6.259862448e-05
| 3218.784705 | 1.329068823 | -5.680017602e-05
| 3218.664174 | 1.329077315 | -5.609078897e-05
| 3218.543643 | 1.329083196 | -5.838254983e-05
| 3218.423112 | 1.329085806 | -6.287459161e-05
| 3218.30258 | 1.329084594 | -6.723089792e-05
| 3218.182049 | 1.329080581 | -7.030526232e-05
| 3218.061518 | 1.329074472 | -7.042345592e-05
| 3217.940987 | 1.329068862 | -6.735721789e-05
| 3217.820456 | 1.329064781 | -6.201434619e-05
| 3217.699925 | 1.329063634 | -5.525148758e-05
| 3217.579394 | 1.329066049 | -4.941655159e-05
| 3217.458862 | 1.329070492 | -4.665294403e-05
| 3217.338331 | 1.329075046 | -4.739822878e-05
| 3217.2178 | 1.329077404 | -5.158363686e-05
| 3217.097269 | 1.329076071 | -5.699860487e-05
| 3216.976738 | 1.329070621 | -6.208399315e-05
| 3216.856207 | 1.329061554 | -6.372454589e-05
| 3216.735675 | 1.329051538 | -6.099075783e-05
| 3216.615144 | 1.329042547 | -5.333257787e-05
| 3216.494613 | 1.329037458 | -4.21639517e-05
| 3216.374082 | 1.329037288 | -2.962367066e-05
| 3216.253551 | 1.329042131 | -1.86914337e-05
| 3216.13302 | 1.329050187 | -1.074396425e-05
| 3216.012488 | 1.329060205 | -7.236221854e-06
| 3215.891957 | 1.329069416 | -7.668712784e-06
| 3215.771426 | 1.329077504 | -1.141337849e-05
| 3215.650895 | 1.329082556 | -1.782504544e-05
| 3215.530364 | 1.329084558 | -2.526530522e-05
| 3215.409833 | 1.329082858 | -3.276892313e-05
| 3215.289301 | 1.329078212 | -3.852002483e-05
| 3215.16877 | 1.329071149 | -4.196771652e-05
| 3215.048239 | 1.329062747 | -4.142919782e-05
| 3214.927708 | 1.329055514 | -3.675788854e-05
| 3214.807177 | 1.329051094 | -2.895018919e-05
| 3214.686646 | 1.329051072 | -1.940184127e-05
| 3214.566114 | 1.329056177 | -1.075716074e-05
| 3214.445583 | 1.329065536 | -5.986086445e-06
| 3214.325052 | 1.329075917 | -7.050881964e-06
| 3214.204521 | 1.329084488 | -1.32108068e-05
| 3214.08399 | 1.329088472 | -2.356282441e-05
| 3213.963459 | 1.329085893 | -3.420966952e-05
| 3213.842927 | 1.329077821 | -4.146206848e-05
| 3213.722396 | 1.329067487 | -4.233202374e-05
| 3213.601865 | 1.329059074 | -3.734842821e-05
| 3213.481334 | 1.329055461 | -2.83791858e-05
| 3213.360803 | 1.329057793 | -1.914275473e-05
| 3213.240272 | 1.329065763 | -1.23184734e-05
| 3213.11974 | 1.329076649 | -1.207888296e-05
| 3212.999209 | 1.329085718 | -1.70673748e-05
| 3212.878678 | 1.329091494 | -2.624158047e-05
| 3212.758147 | 1.329091645 | -3.574338459e-05
| 3212.637616 | 1.329089127 | -4.315595991e-05
| 3212.517085 | 1.329084909 | -4.771563615e-05
| 3212.396553 | 1.329082296 | -4.960289223e-05
| 3212.276022 | 1.329082057 | -5.113964063e-05
| 3212.155491 | 1.329084414 | -5.506985239e-05
| 3212.03496 | 1.329085724 | -6.302736441e-05
| 3211.914429 | 1.329084182 | -7.363568088e-05
| 3211.793898 | 1.329077566 | -8.541856667e-05
| 3211.673366 | 1.32906609 | -9.492573399e-05
| 3211.552835 | 1.329051196 | -0.0001004176117
| 3211.432304 | 1.329035147 | -0.000100406805
| 3211.311773 | 1.329021042 | -9.533792031e-05
| 3211.191242 | 1.32901019 | -8.799449477e-05
| 3211.070711 | 1.329001701 | -7.913950538e-05
| 3210.95018 | 1.328996161 | -7.022583125e-05
| 3210.829648 | 1.328991035 | -6.143938959e-05
| 3210.709117 | 1.328987402 | -5.107765155e-05
| 3210.588586 | 1.328985471 | -3.949637753e-05
| 3210.468055 | 1.32898739 | -2.605202776e-05
| 3210.347524 | 1.328994274 | -1.369132453e-05
| 3210.226993 | 1.329005789 | -4.004470057e-06
| 3210.106461 | 1.329020954 | -6.736479e-08
| 3209.98593 | 1.329036079 | -3.33135793e-06
| 3209.865399 | 1.329047422 | -1.274776494e-05
| 3209.744868 | 1.329052783 | -2.534423779e-05
| 3209.624337 | 1.32905139 | -3.784709127e-05
| 3209.503806 | 1.329044797 | -4.624127106e-05
| 3209.383274 | 1.329036753 | -4.924377322e-05
| 3209.262743 | 1.329030055 | -4.73899054e-05
| 3209.142212 | 1.329027168 | -4.240244371e-05
| 3209.021681 | 1.32902913 | -3.708040758e-05
| 3208.90115 | 1.329035197 | -3.460722876e-05
| 3208.780619 | 1.329042437 | -3.641688501e-05
| 3208.660087 | 1.329048924 | -4.188023078e-05
| 3208.539556 | 1.329053264 | -5.008548669e-05
| 3208.419025 | 1.329055156 | -5.990370164e-05
| 3208.298494 | 1.329053966 | -7.033042172e-05
| 3208.177963 | 1.329050935 | -8.024328763e-05
| 3208.057432 | 1.329045601 | -9.061727166e-05
| 3207.9369 | 1.329037677 | -0.0001000009666
| 3207.816369 | 1.329026857 | -0.000108458899
| 3207.695838 | 1.329013511 | -0.0001134378667
| 3207.575307 | 1.328999222 | -0.0001155064706
| 3207.454776 | 1.3289844 | -0.0001127963694
| 3207.334245 | 1.328972353 | -0.0001065554294
| 3207.213713 | 1.328963068 | -9.794242416e-05
| 3207.093182 | 1.328957697 | -8.919656067e-05
| 3206.972651 | 1.328953992 | -8.116518864e-05
| 3206.85212 | 1.328952135 | -7.449048123e-05
| 3206.731589 | 1.328948975 | -6.847377832e-05
| 3206.611058 | 1.328946583 | -6.049269984e-05
| 3206.490526 | 1.328945275 | -5.143927788e-05
| 3206.369995 | 1.328947211 | -4.010062927e-05
| 3206.249464 | 1.328953928 | -2.968884679e-05
| 3206.128933 | 1.328964803 | -2.155694565e-05
| 3206.008402 | 1.328979537 | -1.853100946e-05
| 3205.887871 | 1.328994671 | -2.252078689e-05
| 3205.767339 | 1.329006593 | -3.278320224e-05
| 3205.646808 | 1.329012753 | -4.647245604e-05
| 3205.526277 | 1.329013242 | -6.03357079e-05
| 3205.405746 | 1.329008868 | -7.204351374e-05
| 3205.285215 | 1.329002529 | -7.937856677e-05
| 3205.164684 | 1.328997097 | -8.397204304e-05
| 3205.044152 | 1.328993381 | -8.689765761e-05
| 3204.923621 | 1.328992067 | -9.126285007e-05
| 3204.80309 | 1.328989843 | -9.794572636e-05
| 3204.682559 | 1.328986176 | -0.0001062305209
| 3204.562028 | 1.328978424 | -0.0001152824048
| 3204.441497 | 1.328967618 | -0.0001212878717
| 3204.320965 | 1.328955809 | -0.0001242789457
| 3204.200434 | 1.328944407 | -0.0001234037111
| 3204.079903 | 1.328936192 | -0.0001202797092
| 3203.959372 | 1.328930892 | -0.0001176958513
| 3203.838841 | 1.32892748 | -0.0001170966222
| 3203.71831 | 1.328923715 | -0.000119975188
| 3203.597779 | 1.328916492 | -0.0001248829351
| 3203.477247 | 1.32890508 | -0.0001292669267
| 3203.356716 | 1.328889636 | -0.0001303599977
| 3203.236185 | 1.328872829 | -0.0001258092752
| 3203.115654 | 1.328857737 | -0.0001159487545
| 3202.995123 | 1.328846247 | -0.000102072564
| 3202.874592 | 1.328840116 | -8.604581879e-05
| 3202.75406 | 1.32883924 | -7.136478997e-05
| 3202.633529 | 1.328841198 | -5.936235901e-05
| 3202.512998 | 1.328844677 | -5.014923088e-05
| 3202.392467 | 1.328848232 | -4.347737376e-05
| 3202.271936 | 1.328850965 | -3.848826614e-05
| 3202.151405 | 1.328852819 | -3.393509897e-05
| 3202.030873 | 1.328854269 | -2.965647806e-05
| 3201.910342 | 1.328855425 | -2.507264785e-05
| 3201.789811 | 1.328856852 | -2.076984136e-05
| 3201.66928 | 1.328857556 | -1.626037351e-05
| 3201.548749 | 1.328858473 | -1.082895625e-05
| 3201.428218 | 1.328859698 | -4.36637051e-06
| 3201.307686 | 1.328862579 | 3.635702948e-06
| 3201.187155 | 1.328868306 | 1.209721525e-05
| 3201.066624 | 1.328877382 | 1.956678241e-05
| 3200.946093 | 1.328889428 | 2.434152532e-05
| 3200.825562 | 1.328903157 | 2.499520252e-05
| 3200.705031 | 1.328916697 | 2.102979457e-05
| 3200.584499 | 1.328927804 | 1.271166317e-05
| 3200.463968 | 1.328935029 | 2.398760444e-06
| 3200.343437 | 1.328938952 | -8.466369062e-06
| 3200.222906 | 1.328939876 | -1.856020491e-05
| 3200.102375 | 1.328939258 | -2.739478446e-05
| 3199.981844 | 1.328937836 | -3.52447635e-05
| 3199.861312 | 1.328935821 | -4.298123836e-05
| 3199.740781 | 1.328932642 | -5.02082726e-05
| 3199.62025 | 1.328928842 | -5.731725944e-05
| 3199.499719 | 1.328923236 | -6.402618726e-05
| 3199.379188 | 1.328916462 | -6.924144983e-05
| 3199.258657 | 1.328909124 | -7.284626632e-05
| 3199.138125 | 1.328901788 | -7.512756875e-05
| 3199.017594 | 1.32889471 | -7.59929064e-05
| 3198.897063 | 1.328888385 | -7.664523032e-05
| 3198.776532 | 1.328881168 | -7.679987265e-05
| 3198.656001 | 1.328873881 | -7.547214045e-05
| 3198.53547 | 1.328866509 | -7.255570789e-05
| 3198.414938 | 1.32886011 | -6.735984866e-05
| 3198.294407 | 1.328856132 | -6.010276138e-05
| 3198.173876 | 1.328856057 | -5.29079966e-05
| 3198.053345 | 1.32885864 | -4.759817382e-05
| 3197.932814 | 1.3288633 | -4.561529573e-05
| 3197.812283 | 1.328866713 | -4.770810906e-05
| 3197.691751 | 1.328867399 | -5.193535093e-05
| 3197.57122 | 1.328863902 | -5.657462651e-05
| 3197.450689 | 1.328857119 | -5.823581071e-05
| 3197.330158 | 1.328849414 | -5.555745752e-05
| 3197.209627 | 1.328844116 | -4.836974537e-05
| 3197.089096 | 1.328843412 | -3.926246288e-05
| 3196.968565 | 1.328847967 | -3.079600741e-05
| 3196.848033 | 1.328856837 | -2.648706412e-05
| 3196.727502 | 1.328866418 | -2.812727904e-05
| 3196.606971 | 1.328873405 | -3.449396017e-05
| 3196.48644 | 1.328876141 | -4.371740334e-05
| 3196.365909 | 1.328873365 | -5.27337311e-05
| 3196.245378 | 1.328867073 | -5.851407875e-05
| 3196.124846 | 1.328859317 | -6.033367858e-05
| 3196.004315 | 1.328852703 | -5.790578214e-05
| 3195.883784 | 1.328849135 | -5.307042404e-05
| 3195.763253 | 1.328849082 | -4.771817663e-05
| 3195.642722 | 1.328851945 | -4.343380295e-05
| 3195.522191 | 1.32885713 | -4.100530079e-05
| 3195.401659 | 1.328863711 | -4.112776556e-05
| 3195.281128 | 1.328871236 | -4.409003907e-05
| 3195.160597 | 1.328878606 | -5.06107317e-05
| 3195.040066 | 1.32888507 | -6.078836734e-05
| 3194.919535 | 1.32888843 | -7.570390352e-05
| 3194.799004 | 1.328885719 | -9.304642311e-05
| 3194.678472 | 1.328876547 | -0.0001104693832
| 3194.557941 | 1.328859815 | -0.0001249322795
| 3194.43741 | 1.3288378 | -0.000131960309
| 3194.316879 | 1.328814775 | -0.0001300182293
| 3194.196348 | 1.32879501 | -0.0001192998846
| 3194.075817 | 1.328782752 | -0.0001023506906
| 3193.955285 | 1.328780271 | -8.430840337e-05
| 3193.834754 | 1.328785639 | -7.048010671e-05
| 3193.714223 | 1.328795472 | -6.314532977e-05
| 3193.593692 | 1.328806023 | -6.401672953e-05
| 3193.473161 | 1.328811938 | -7.17153526e-05
| 3193.35263 | 1.328810802 | -8.153216339e-05
| 3193.232098 | 1.328803405 | -8.947797496e-05
| 3193.111567 | 1.328791789 | -9.25052049e-05
| 3192.991036 | 1.328779679 | -8.938402686e-05
| 3192.870505 | 1.328769869 | -8.073863369e-05
| 3192.749974 | 1.328765775 | -6.852940504e-05
| 3192.629443 | 1.328767245 | -5.693026404e-05
| 3192.508911 | 1.328773531 | -4.727473513e-05
| 3192.38838 | 1.328782718 | -4.23187487e-05
| 3192.267849 | 1.328792659 | -4.102540603e-05
| 3192.147318 | 1.328802278 | -4.463115919e-05
| 3192.026787 | 1.328809051 | -5.067201434e-05
| 3191.906256 | 1.328814411 | -5.891191933e-05
| 3191.785724 | 1.328816216 | -6.858541782e-05
| 3191.665193 | 1.328815901 | -7.796853236e-05
| 3191.544662 | 1.328813323 | -8.741274317e-05
| 3191.424131 | 1.328808854 | -9.600669618e-05
| 3191.3036 | 1.328802909 | -0.0001038183077
| 3191.183069 | 1.328795279 | -0.0001106607216
| 3191.062537 | 1.328786582 | -0.0001155016614
| 3190.942006 | 1.328777588 | -0.0001192618039
| 3190.821475 | 1.328767629 | -0.0001210543114
| 3190.700944 | 1.328758414 | -0.0001207669035
| 3190.580413 | 1.328750245 | -0.000119006638
| 3190.459882 | 1.328743652 | -0.0001167569193
| 3190.33935 | 1.328738138 | -0.000114196406
| 3190.218819 | 1.328734246 | -0.0001124904139
| 3190.098288 | 1.328730261 | -0.0001122079463
| 3189.977757 | 1.328725285 | -0.0001130911199
| 3189.857226 | 1.328718307 | -0.0001131993712
| 3189.736695 | 1.328711092 | -0.0001121110829
| 3189.616164 | 1.328703082 | -0.0001092316594
| 3189.495632 | 1.328696896 | -0.0001042455958
| 3189.375101 | 1.328692531 | -9.899043657e-05
| 3189.25457 | 1.328690397 | -9.429889989e-05
| 3189.134039 | 1.328689277 | -9.160469793e-05
| 3189.013508 | 1.328687959 | -9.147954963e-05
| 3188.892977 | 1.328683731 | -9.281196862e-05
| 3188.772445 | 1.328677276 | -9.342938829e-05
| 3188.651914 | 1.32866791 | -9.237390736e-05
| 3188.531383 | 1.32865787 | -8.682660777e-05
| 3188.410852 | 1.328649901 | -7.78965302e-05
| 3188.290321 | 1.328645134 | -6.683241143e-05
| 3188.16979 | 1.328644488 | -5.510145919e-05
| 3188.049258 | 1.328648155 | -4.576506844e-05
| 3187.928727 | 1.328652843 | -4.005309944e-05
| 3187.808196 | 1.328657919 | -3.746824583e-05
| 3187.687665 | 1.328660479 | -3.816128062e-05
| 3187.567134 | 1.328660205 | -3.890417856e-05
| 3187.446603 | 1.328657502 | -3.916881779e-05
| 3187.326071 | 1.328653021 | -3.689852738e-05
| 3187.20554 | 1.32864867 | -3.184119036e-05
| 3187.085009 | 1.328645911 | -2.435738357e-05
| 3186.964478 | 1.328645308 | -1.548852442e-05
| 3186.843947 | 1.328647601 | -5.621422286e-06
| 3186.723416 | 1.328653238 | 4.008152836e-06
| 3186.602884 | 1.328662694 | 1.21287359e-05
| 3186.482353 | 1.328674935 | 1.682819933e-05
| 3186.361822 | 1.328689133 | 1.752256204e-05
| 3186.241291 | 1.328703477 | 1.266683921e-05
| 3186.12076 | 1.328715649 | 2.873067623e-06
| 3186.000229 | 1.328723575 | -1.124978563e-05
| 3185.879697 | 1.328725457 | -2.664099062e-05
| 3185.759166 | 1.328722425 | -4.066824599e-05
| 3185.638635 | 1.328715621 | -5.181552433e-05
| 3185.518104 | 1.328707482 | -5.865982684e-05
| 3185.397573 | 1.328700776 | -6.274370364e-05
| 3185.277042 | 1.328695549 | -6.568085834e-05
| 3185.15651 | 1.328692758 | -6.9038877e-05
| 3185.035979 | 1.328690188 | -7.54728465e-05
| 3184.915448 | 1.328685512 | -8.393788672e-05
| 3184.794917 | 1.328677379 | -9.386060542e-05
| 3184.674386 | 1.328664359 | -0.0001026831879
| 3184.553855 | 1.328647599 | -0.0001077651019
| 3184.433323 | 1.328629257 | -0.0001079529463
| 3184.312792 | 1.328610842 | -0.0001032276234
| 3184.192261 | 1.32859459 | -9.330133717e-05
| 3184.07173 | 1.328582099 | -8.067441366e-05
| 3183.951199 | 1.328572534 | -6.586342106e-05
| 3183.830668 | 1.328567435 | -4.96765397e-05
| 3183.710136 | 1.328565686 | -3.378095993e-05
| 3183.589605 | 1.328567881 | -1.738091573e-05
| 3183.469074 | 1.328574991 | -2.870549361e-06
| 3183.348543 | 1.328585794 | 8.44595577e-06
| 3183.228012 | 1.328599724 | 1.500361875e-05
| 3183.107481 | 1.328614554 | 1.552573589e-05
| 3182.98695 | 1.328627793 | 9.467698185e-06
| 3182.866418 | 1.328635609 | -1.649681565e-06
| 3182.745887 | 1.328637235 | -1.386981488e-05
| 3182.625356 | 1.328633226 | -2.552268722e-05
| 3182.504825 | 1.328623481 | -3.323019077e-05
| 3182.384294 | 1.328612596 | -3.45151086e-05
| 3182.263763 | 1.328603026 | -3.159049005e-05
| 3182.143231 | 1.328596432 | -2.440445352e-05
| 3182.0227 | 1.328595094 | -1.644352682e-05
| 3181.902169 | 1.328597471 | -9.986623502e-06
| 3181.781638 | 1.328602743 | -6.955115767e-06
| 3181.661107 | 1.328607987 | -7.880653324e-06
| 3181.540576 | 1.328611992 | -1.221196105e-05
| 3181.420044 | 1.32861271 | -1.890667549e-05
| 3181.299513 | 1.328609987 | -2.60186158e-05
| 3181.178982 | 1.328603698 | -3.212315337e-05
| 3181.058451 | 1.328594965 | -3.566050208e-05
| 3180.93792 | 1.328585045 | -3.612771292e-05
| 3180.817389 | 1.328575028 | -3.344244976e-05
| 3180.696857 | 1.3285663 | -2.732168257e-05
| 3180.576326 | 1.328560323 | -1.940210715e-05
| 3180.455795 | 1.328556795 | -1.029485106e-05
| 3180.335264 | 1.328556558 | -1.346858061e-06
| 3180.214733 | 1.328558643 | 6.768524138e-06
| 3180.094202 | 1.328563633 | 1.262248567e-05
| 3179.97367 | 1.328568872 | 1.538018028e-05
| 3179.853139 | 1.328574577 | 1.572076464e-05
| 3179.732608 | 1.328578705 | 1.242055447e-05
| 3179.612077 | 1.328579742 | 7.323015292e-06
| 3179.491546 | 1.328576726 | 1.595788995e-06
| 3179.371015 | 1.328569589 | -2.056723382e-06
| 3179.250483 | 1.328559668 | -1.926344982e-06
| 3179.129952 | 1.328548595 | 3.472712862e-06
| 3179.009421 | 1.328539265 | 1.534316864e-05
| 3178.88889 | 1.328535708 | 3.207828115e-05
| 3178.768359 | 1.328539224 | 5.057542984e-05
| 3178.647828 | 1.328550852 | 6.784231244e-05
| 3178.527296 | 1.328569343 | 8.003515697e-05
| 3178.406765 | 1.328592255 | 8.467659551e-05
| 3178.286234 | 1.328615777 | 8.0623789e-05
| 3178.165703 | 1.328636937 | 6.878397195e-05
| 3178.045172 | 1.328653102 | 5.077698806e-05
| 3177.924641 | 1.328663322 | 2.916601957e-05
| 3177.804109 | 1.328667481 | 5.856552355e-06
| 3177.683578 | 1.328666116 | -1.798280635e-05
| 3177.563047 | 1.328658868 | -4.132912886e-05
| 3177.442516 | 1.328646323 | -6.285706171e-05
| 3177.321985 | 1.328628401 | -8.179504338e-05
| 3177.201454 | 1.328605114 | -9.642898385e-05
| 3177.080922 | 1.328577568 | -0.0001039788594
| 3176.960391 | 1.328549236 | -0.0001033945273
| 3176.83986 | 1.328522297 | -9.463543353e-05
| 3176.719329 | 1.328500512 | -7.861284736e-05
| 3176.598798 | 1.328485711 | -5.814419975e-05
| 3176.478267 | 1.328479288 | -3.692106082e-05
| 3176.357735 | 1.328478428 | -1.82120702e-05
| 3176.237204 | 1.328482149 | -2.099375508e-06
| 3176.116673 | 1.328488422 | 9.588081014e-06
| 3175.996142 | 1.328495071 | 1.825425199e-05
| 3175.875611 | 1.328502219 | 2.506892176e-05
| 3175.75508 | 1.328510533 | 2.955807453e-05
| 3175.634549 | 1.328518653 | 3.145226396e-05
| 3175.514017 | 1.328527393 | 3.114294413e-05
| 3175.393486 | 1.328535235 | 2.689190973e-05
| 3175.272955 | 1.328540694 | 1.990027565e-05
| 3175.152424 | 1.32854232 | 1.064908725e-05
| 3175.031893 | 1.328539707 | 1.994137854e-06
| 3174.911362 | 1.328533925 | -5.112764284e-06
| 3174.79083 | 1.32852595 | -9.121596972e-06
| 3174.670299 | 1.328517883 | -1.02960999e-05
| 3174.549768 | 1.328510245 | -9.45711733e-06
| 3174.429237 | 1.328503373 | -7.055869208e-06
| 3174.308706 | 1.328497262 | -3.715134056e-06
| 3174.188175 | 1.32849137 | 8.878203626e-07
| 3174.067643 | 1.328486551 | 7.312133846e-06
| 3173.947112 | 1.328483579 | 1.553974585e-05
| 3173.826581 | 1.328484143 | 2.474611874e-05
| 3173.70605 | 1.328488391 | 3.315404265e-05
| 3173.585519 | 1.328496761 | 3.870436141e-05
| 3173.464988 | 1.328506566 | 3.883709152e-05
| 3173.344456 | 1.328515303 | 3.370936625e-05
| 3173.223925 | 1.328519535 | 2.4208477e-05
| 3173.103394 | 1.328518513 | 1.405302572e-05
| 3172.982863 | 1.328512144 | 5.07630176e-06
| 3172.862332 | 1.328502333 | 1.039450448e-06
| 3172.741801 | 1.328492664 | 1.694236011e-06
| 3172.621269 | 1.328485382 | 6.306117342e-06
| 3172.500738 | 1.328481886 | 1.191700637e-05
| 3172.380207 | 1.328481278 | 1.684117179e-05
| 3172.259676 | 1.328482435 | 1.944478191e-05
| 3172.139145 | 1.328483185 | 2.003686807e-05
| 3172.018614 | 1.328482825 | 1.977634841e-05
| 3171.898082 | 1.328481687 | 1.996973121e-05
| 3171.777551 | 1.328480785 | 2.080831398e-05
| 3171.65702 | 1.328481406 | 2.193733439e-05
| 3171.536489 | 1.328483731 | 2.087830406e-05
| 3171.415958 | 1.32848555 | 1.664643328e-05
| 3171.295427 | 1.328484977 | 9.33348102e-06
| 3171.174895 | 1.328479545 | 2.122215674e-07
| 3171.054364 | 1.328467729 | -7.228387794e-06
| 3170.933833 | 1.328451255 | -8.868213616e-06
| 3170.813302 | 1.328433466 | -2.49453943e-06
| 3170.692771 | 1.328419649 | 1.254962002e-05
| 3170.57224 | 1.328414037 | 3.216106588e-05
| 3170.451708 | 1.328417619 | 5.223475229e-05
| 3170.331177 | 1.328429948 | 6.764755207e-05
| 3170.210646 | 1.328447115 | 7.478749603e-05
| 3170.090115 | 1.328464371 | 7.225917427e-05
| 3169.969584 | 1.32847644 | 6.214944071e-05
| 3169.849053 | 1.32848133 | 4.857228716e-05
| 3169.728521 | 1.328478605 | 3.546137879e-05
| 3169.60799 | 1.328470756 | 2.673750259e-05
| 3169.487459 | 1.328461397 | 2.26571249e-05
| 3169.366928 | 1.328452135 | 2.273420791e-05
| 3169.246397 | 1.328445293 | 2.590452423e-05
| 3169.125866 | 1.328440951 | 2.954831809e-05
| 3169.005334 | 1.328438122 | 3.285102354e-05
| 3168.884803 | 1.328435824 | 3.536576895e-05
| 3168.764272 | 1.328433298 | 3.7691672e-05
| 3168.643741 | 1.328430383 | 4.065816939e-05
| 3168.52321 | 1.328428393 | 4.500147328e-05
| 3168.402679 | 1.328428051 | 4.925339528e-05
| 3168.282148 | 1.328428743 | 5.29492178e-05
| 3168.161616 | 1.328430035 | 5.565987525e-05
| 3168.041085 | 1.328431399 | 5.780786951e-05
| 3167.920554 | 1.328432827 | 5.928555096e-05
| 3167.800023 | 1.328433788 | 6.086297421e-05
| 3167.679492 | 1.328435638 | 6.305490796e-05
| 3167.558961 | 1.328438791 | 6.457456985e-05
| 3167.438429 | 1.328442978 | 6.528028523e-05
| 3167.317898 | 1.328448807 | 6.381487975e-05
| 3167.197367 | 1.328454098 | 5.864996519e-05
| 3167.076836 | 1.328456911 | 5.072726577e-05
| 3166.956305 | 1.328455865 | 4.157703502e-05
| 3166.835774 | 1.32845129 | 3.32985396e-05
| 3166.715242 | 1.328443399 | 2.729065172e-05
| 3166.594711 | 1.328434828 | 2.566309832e-05
| 3166.47418 | 1.328428101 | 2.639683125e-05
| 3166.353649 | 1.328423464 | 2.810299181e-05
| 3166.233118 | 1.328420625 | 2.893826326e-05
| 3166.112587 | 1.328418594 | 2.817374046e-05
| 3165.992055 | 1.328415162 | 2.46697109e-05
| 3165.871524 | 1.328408266 | 2.124803261e-05
| 3165.750993 | 1.328398722 | 1.916566163e-05
| 3165.630462 | 1.328386689 | 2.079787232e-05
| 3165.509931 | 1.328375214 | 2.664102262e-05
| 3165.3894 | 1.32836554 | 3.63539666e-05
| 3165.268868 | 1.328359908 | 4.803432905e-05
| 3165.148337 | 1.328357082 | 5.994364248e-05
| 3165.027806 | 1.328357342 | 7.130037328e-05
| 3164.907275 | 1.328358479 | 8.150218687e-05
| 3164.786744 | 1.328361152 | 9.219060407e-05
| 3164.666213 | 1.328365371 | 0.0001026364121
| 3164.545681 | 1.328372165 | 0.0001139580743
| 3164.42515 | 1.328383106 | 0.0001242733612
| 3164.304619 | 1.328398327 | 0.0001318090962
| 3164.184088 | 1.328416622 | 0.0001335329671
| 3164.063557 | 1.328434673 | 0.000128900384
| 3163.943026 | 1.328450463 | 0.0001183110027
| 3163.822494 | 1.328461152 | 0.0001029250064
| 3163.701963 | 1.328465113 | 8.629134963e-05
| 3163.581432 | 1.328464067 | 7.186249533e-05
| 3163.460901 | 1.328460428 | 6.021117225e-05
| 3163.34037 | 1.328455884 | 5.15390746e-05
| 3163.219839 | 1.328452278 | 4.434018007e-05
| 3163.099307 | 1.328449011 | 3.696055706e-05
| 3162.978776 | 1.328445424 | 2.870546577e-05
| 3162.858245 | 1.328439469 | 1.938692494e-05
| 3162.737714 | 1.328430229 | 1.161998633e-05
| 3162.617183 | 1.328419276 | 7.142653062e-06
| 3162.496652 | 1.328408813 | 6.56644225e-06
| 3162.37612 | 1.328400939 | 8.389271746e-06
| 3162.255589 | 1.328396237 | 1.121097343e-05
| 3162.135058 | 1.328395679 | 1.207436744e-05
| 3162.014527 | 1.328395748 | 8.001623488e-06
| 3161.893996 | 1.328393413 | -3.61795246e-08
| 3161.773465 | 1.328385533 | -1.088235558e-05
| 3161.652934 | 1.328370662 | -1.951944857e-05
| 3161.532402 | 1.328351136 | -2.269902788e-05
| 3161.411871 | 1.328329918 | -1.777778809e-05
| 3161.29134 | 1.328311874 | -5.14831549e-06
| 3161.170809 | 1.328299752 | 1.334844738e-05
| 3161.050278 | 1.328297042 | 3.39986861e-05
| 3160.929747 | 1.328302323 | 5.09183184e-05
| 3160.809215 | 1.328312268 | 6.217752882e-05
| 3160.688684 | 1.328324029 | 6.652092797e-05
| 3160.568153 | 1.328334004 | 6.430347616e-05
| 3160.447622 | 1.328339442 | 5.800748007e-05
| 3160.327091 | 1.328340393 | 5.057464847e-05
| 3160.20656 | 1.328336848 | 4.327273988e-05
| 3160.086028 | 1.328329894 | 3.879412721e-05
| 3159.965497 | 1.328321577 | 3.673625593e-05
| 3159.844966 | 1.328312008 | 3.807165827e-05
| 3159.724435 | 1.32830375 | 4.245304056e-05
| 3159.603904 | 1.328296626 | 4.895019715e-05
| 3159.483373 | 1.328292142 | 5.731264086e-05
| 3159.362841 | 1.32829018 | 6.596764947e-05
| 3159.24231 | 1.328291106 | 7.398444495e-05
| 3159.121779 | 1.328293301 | 7.991213765e-05
| 3159.001248 | 1.328295991 | 8.428044102e-05
| 3158.880717 | 1.328297797 | 8.718926402e-05
| 3158.760186 | 1.328298933 | 9.021734228e-05
| 3158.639654 | 1.328299005 | 9.379481868e-05
| 3158.519123 | 1.328300164 | 9.997345256e-05
| 3158.398592 | 1.328303927 | 0.0001065122393
| 3158.278061 | 1.328311159 | 0.0001135264002
| 3158.15753 | 1.328322973 | 0.000117098111
| 3158.036999 | 1.328336712 | 0.0001155683504
| 3157.916467 | 1.328350133 | 0.0001071194432
| 3157.795936 | 1.328359251 | 9.332738283e-05
| 3157.675405 | 1.328362932 | 7.537812892e-05
| 3157.554874 | 1.32835807 | 5.660156865e-05
| 3157.434343 | 1.32834649 | 4.105362694e-05
| 3157.313812 | 1.328329212 | 3.085881759e-05
| 3157.19328 | 1.328310069 | 2.861984023e-05
| 3157.072749 | 1.328292389 | 3.290410876e-05
| 3156.952218 | 1.328278025 | 4.31039488e-05
| 3156.831687 | 1.328269843 | 5.682938228e-05
| 3156.711156 | 1.328267422 | 7.061677753e-05
| 3156.590625 | 1.328270323 | 8.303197344e-05
| 3156.470093 | 1.328276869 | 9.138992697e-05
| 3156.349562 | 1.328284905 | 9.630341013e-05
| 3156.229031 | 1.328293759 | 9.678442062e-05
| 3156.1085 | 1.328301094 | 9.375284807e-05
| 3155.987969 | 1.328306629 | 8.756042079e-05
| 3155.867438 | 1.328308579 | 7.968837134e-05
| 3155.746906 | 1.328307771 | 7.138141871e-05
| 3155.626375 | 1.328303611 | 6.369194202e-05
| 3155.505844 | 1.328297681 | 5.758348152e-05
| 3155.385313 | 1.328289748 | 5.297382714e-05
| 3155.264782 | 1.328281132 | 5.104422104e-05
| 3155.144251 | 1.328272879 | 5.052552358e-05
| 3155.023719 | 1.32826398 | 5.122774789e-05
| 3154.903188 | 1.328255457 | 5.455426836e-05
| 3154.782657 | 1.328248307 | 5.862864938e-05
| 3154.662126 | 1.328241297 | 6.440701851e-05
| 3154.541595 | 1.328236608 | 7.131843964e-05
| 3154.421064 | 1.328232932 | 7.863903418e-05
| 3154.300533 | 1.328231772 | 8.63280655e-05
| 3154.180001 | 1.3282317 | 9.303937492e-05
| 3154.05947 | 1.328233558 | 9.954742948e-05
| 3153.938939 | 1.328236581 | 0.0001038488247
| 3153.818408 | 1.328239751 | 0.0001067288723
| 3153.697877 | 1.328242529 | 0.0001078866989
| 3153.577346 | 1.328244499 | 0.0001083892166
| 3153.456814 | 1.32824583 | 0.0001080239774
| 3153.336283 | 1.328245902 | 0.0001075452861
| 3153.215752 | 1.328245455 | 0.000107490687
| 3153.095221 | 1.328244554 | 0.0001077644995
| 3152.97469 | 1.328243906 | 0.0001087096054
| 3152.854159 | 1.328243449 | 0.0001091974917
| 3152.733627 | 1.328242938 | 0.0001102531128
| 3152.613096 | 1.328243294 | 0.0001100456576
| 3152.492565 | 1.328241569 | 0.0001093863084
| 3152.372034 | 1.328239779 | 0.0001096829761
| 3152.251503 | 1.328236638 | 0.000110232267
| 3152.130972 | 1.328233729 | 0.0001132959495
| 3152.01044 | 1.328232167 | 0.0001171584985
| 3151.889909 | 1.328232346 | 0.0001220955027
| 3151.769378 | 1.328235225 | 0.0001262550335
| 3151.648847 | 1.328239726 | 0.000128318042
| 3151.528316 | 1.328244909 | 0.0001277051408
| 3151.407785 | 1.328249294 | 0.0001235134968
| 3151.287253 | 1.328250182 | 0.0001171027112
| 3151.166722 | 1.328247887 | 0.0001103133305
| 3151.046191 | 1.328241217 | 0.0001044768161
| 3150.92566 | 1.328232192 | 0.0001023186496
| 3150.805129 | 1.328221774 | 0.0001034257592
| 3150.684598 | 1.328211852 | 0.0001092764819
| 3150.564066 | 1.328203859 | 0.000118055969
| 3150.443535 | 1.328198276 | 0.0001304055176
| 3150.323004 | 1.328197046 | 0.0001447915955
| 3150.202473 | 1.328200155 | 0.0001601806439
| 3150.081942 | 1.328208656 | 0.0001755059428
| 3149.961411 | 1.328223128 | 0.0001885541904
| 3149.840879 | 1.328242652 | 0.0001969280353
| 3149.720348 | 1.328266374 | 0.0001984828418
| 3149.599817 | 1.32829064 | 0.0001904558321
| 3149.479286 | 1.328311714 | 0.0001737640735
| 3149.358755 | 1.328325813 | 0.0001487768254
| 3149.238224 | 1.328329123 | 0.0001201973193
| 3149.117692 | 1.328321637 | 9.245817859e-05
| 3148.997161 | 1.328304285 | 7.055253336e-05
| 3148.87663 | 1.328281237 | 5.786647738e-05
| 3148.756099 | 1.328257082 | 5.576126148e-05
| 3148.635568 | 1.328236788 | 6.270089634e-05
| 3148.515037 | 1.328223241 | 7.569843427e-05
| 3148.394505 | 1.328217997 | 9.057020705e-05
| 3148.273974 | 1.328220071 | 0.0001036220032
| 3148.153443 | 1.328227397 | 0.0001117208065
| 3148.032912 | 1.328236278 | 0.0001138516843
| 3147.912381 | 1.328243941 | 0.0001105805972
| 3147.79185 | 1.32824798 | 0.0001039654
| 3147.671319 | 1.328248112 | 9.638031e-05
| 3147.550787 | 1.328244514 | 8.981565667e-05
| 3147.430256 | 1.32823846 | 8.612150015e-05
| 3147.309725 | 1.328232492 | 8.640732531e-05
| 3147.189194 | 1.328229006 | 8.891193925e-05
| 3147.068663 | 1.328228283 | 9.260554184e-05
| 3146.948132 | 1.328231861 | 9.523804414e-05
| 3146.8276 | 1.328237863 | 9.397703263e-05
| 3146.707069 | 1.32824416 | 8.762411088e-05
| 3146.586538 | 1.328246968 | 7.656822725e-05
| 3146.466007 | 1.328244845 | 6.324763178e-05
| 3146.345476 | 1.328235951 | 5.031468426e-05
| 3146.224945 | 1.328222395 | 4.209469147e-05
| 3146.104413 | 1.328206481 | 3.917505268e-05
| 3145.983882 | 1.328191532 | 4.333911759e-05
| 3145.863351 | 1.328181254 | 5.167774838e-05
| 3145.74282 | 1.328176466 | 6.186182257e-05
| 3145.622289 | 1.328177357 | 6.996284163e-05
| 3145.501758 | 1.328181076 | 7.422033713e-05
| 3145.381226 | 1.328185612 | 7.349899952e-05
| 3145.260695 | 1.328187354 | 6.903361456e-05
| 3145.140164 | 1.328186103 | 6.33095158e-05
| 3145.019633 | 1.328181711 | 5.763918068e-05
| 3144.899102 | 1.328175266 | 5.356388765e-05
| 3144.778571 | 1.328168279 | 5.106494048e-05
| 3144.658039 | 1.328161116 | 4.885455071e-05
| 3144.537508 | 1.328152799 | 4.700513265e-05
| 3144.416977 | 1.328143184 | 4.535363646e-05
| 3144.296446 | 1.328130467 | 4.517813247e-05
| 3144.175915 | 1.328115953 | 4.884210837e-05
| 3144.055384 | 1.328100513 | 5.727296758e-05
| 3143.934852 | 1.328087185 | 7.222146581e-05
| 3143.814321 | 1.328079367 | 9.182418456e-05
| 3143.69379 | 1.328078845 | 0.0001135519058
| 3143.573259 | 1.32808602 | 0.0001338006614
| 3143.452728 | 1.32809962 | 0.0001496170975
| 3143.332197 | 1.328116832 | 0.0001584997766
| 3143.211665 | 1.328134202 | 0.0001607791879
| 3143.091134 | 1.328150021 | 0.0001573974533
| 3142.970603 | 1.328162577 | 0.0001497176928
| 3142.850072 | 1.328171624 | 0.0001393112822
| 3142.729541 | 1.328176552 | 0.0001270574774
| 3142.60901 | 1.328177773 | 0.000114768404
| 3142.488478 | 1.328175983 | 0.0001018593294
| 3142.367947 | 1.328169314 | 8.925976394e-05
| 3142.247416 | 1.328158567 | 7.932141356e-05
| 3142.126885 | 1.328144226 | 7.270812829e-05
| 3142.006354 | 1.328127403 | 7.169445892e-05
| 3141.885823 | 1.328110871 | 7.649331515e-05
| 3141.765291 | 1.328095938 | 8.702184906e-05
| 3141.64476 | 1.328085564 | 0.0001028785536
| 3141.524229 | 1.328081128 | 0.0001212489291
| 3141.403698 | 1.328083043 | 0.000140468308
| 3141.283167 | 1.328091032 | 0.0001577220857
| 3141.162636 | 1.32810363 | 0.0001723589589
| 3141.042104 | 1.328120931 | 0.000182611553
| 3140.921573 | 1.328140291 | 0.0001874187906
| 3140.801042 | 1.328161424 | 0.0001870798933
| 3140.680511 | 1.328182552 | 0.0001798264716
| 3140.55998 | 1.328201234 | 0.0001665574196
| 3140.439449 | 1.328216393 | 0.0001474710715
| 3140.318918 | 1.328225023 | 0.0001234086843
| 3140.198386 | 1.328225832 | 9.789267487e-05
| 3140.077855 | 1.328219208 | 7.285499523e-05
| 3139.957324 | 1.328204839 | 5.129310797e-05
| 3139.836793 | 1.328185406 | 3.603941207e-05
| 3139.716262 | 1.328163489 | 2.791628363e-05
| 3139.595731 | 1.328142183 | 2.704631902e-05
| 3139.475199 | 1.328123695 | 3.191378467e-05
| 3139.354668 | 1.328109603 | 4.101976953e-05
| 3139.234137 | 1.328100947 | 5.197923623e-05
| 3139.113606 | 1.328097315 | 6.228593347e-05
| 3138.993075 | 1.328097411 | 7.01391286e-05
| 3138.872544 | 1.328098942 | 7.453305357e-05
| 3138.752012 | 1.328100448 | 7.656455723e-05
| 3138.631481 | 1.328100998 | 7.572797592e-05
| 3138.51095 | 1.32809823 | 7.461752013e-05
| 3138.390419 | 1.328094463 | 7.52098719e-05
| 3138.269888 | 1.328090032 | 7.76479161e-05
| 3138.149357 | 1.328087205 | 8.242280869e-05
| 3138.028825 | 1.328086525 | 8.831117803e-05
| 3137.908294 | 1.328090068 | 9.421917463e-05
| 3137.787763 | 1.328096234 | 9.660718363e-05
| 3137.667232 | 1.328103897 | 9.579154419e-05
| 3137.546701 | 1.328110967 | 8.930353147e-05
| 3137.42617 | 1.32811416 | 7.961104292e-05
| 3137.305638 | 1.328113178 | 6.744565755e-05
| 3137.185107 | 1.328105681 | 5.58192024e-05
| 3137.064576 | 1.328093831 | 4.786757105e-05
| 3136.944045 | 1.328079003 | 4.484629538e-05
| 3136.823514 | 1.328064093 | 4.780516744e-05
| 3136.702983 | 1.328051044 | 5.614975227e-05
| 3136.582451 | 1.328042834 | 6.919074909e-05
| 3136.46192 | 1.328040631 | 8.334229023e-05
| 3136.341389 | 1.328043977 | 9.707381507e-05
| 3136.220858 | 1.328052831 | 0.0001075821821
| 3136.100327 | 1.328064743 | 0.0001132462097
| 3135.979796 | 1.328077973 | 0.0001131025896
| 3135.859264 | 1.328089198 | 0.0001074584049
| 3135.738733 | 1.328097155 | 9.835649304e-05
| 3135.618202 | 1.328100889 | 8.730952135e-05
| 3135.497671 | 1.32810044 | 7.644458678e-05
| 3135.37714 | 1.328096569 | 6.781740856e-05
| 3135.256609 | 1.328092117 | 6.246070825e-05
| 3135.136077 | 1.328088705 | 5.894326469e-05
| 3135.015546 | 1.328087195 | 5.623725886e-05
| 3134.895015 | 1.328088119 | 5.242832904e-05
| 3134.774484 | 1.328090395 | 4.476608275e-05
| 3134.653953 | 1.328090203 | 3.26866839e-05
| 3134.533422 | 1.328085805 | 1.784333873e-05
| 3134.41289 | 1.328074651 | 1.812386936e-06
| 3134.292359 | 1.328056388 | -1.10070089e-05
| 3134.171828 | 1.328032483 | -1.765460387e-05
| 3134.051297 | 1.328006255 | -1.487272825e-05
| 3133.930766 | 1.327982386 | -2.52424132e-06
| 3133.810235 | 1.327965129 | 1.804883263e-05
| 3133.689704 | 1.327957899 | 4.295795951e-05
| 3133.569172 | 1.327961888 | 6.704931021e-05
| 3133.448641 | 1.327974795 | 8.527265945e-05
| 3133.32811 | 1.327993763 | 9.497089349e-05
| 3133.207579 | 1.328013658 | 9.328859542e-05
| 3133.087048 | 1.328029034 | 8.28432263e-05
| 3132.966517 | 1.328037618 | 6.582206058e-05
| 3132.845985 | 1.328036178 | 4.631488829e-05
| 3132.725454 | 1.328025488 | 2.974394398e-05
| 3132.604923 | 1.328008185 | 1.984979902e-05
| 3132.484392 | 1.327988479 | 1.880456119e-05
| 3132.363861 | 1.327970618 | 2.643062714e-05
| 3132.24333 | 1.327958587 | 4.136293879e-05
| 3132.122798 | 1.32795597 | 5.945564697e-05
| 3132.002267 | 1.327962496 | 7.560265638e-05
| 3131.881736 | 1.327976925 | 8.590092498e-05
| 3131.761205 | 1.327995151 | 8.64933256e-05
| 3131.640674 | 1.328012493 | 7.698620784e-05
| 3131.520143 | 1.32802386 | 5.802960574e-05
| 3131.399611 | 1.328025409 | 3.391920452e-05
| 3131.27908 | 1.328015302 | 9.261413716e-06
| 3131.158549 | 1.327994849 | -9.531702734e-06
| 3131.038018 | 1.327967994 | -1.945401866e-05
| 3130.917487 | 1.327939164 | -1.795293656e-05
| 3130.796956 | 1.327913918 | -6.198467036e-06
| 3130.676424 | 1.327896247 | 1.322763149e-05
| 3130.555893 | 1.327888107 | 3.486500524e-05
| 3130.435362 | 1.327888276 | 5.516078031e-05
| 3130.314831 | 1.327894537 | 7.035327638e-05
| 3130.1943 | 1.327903481 | 8.039323593e-05
| 3130.073769 | 1.327912862 | 8.393356101e-05
| 3129.953237 | 1.327918692 | 8.441993818e-05
| 3129.832706 | 1.327923236 | 8.34457134e-05
| 3129.712175 | 1.327924766 | 8.163528139e-05
| 3129.591644 | 1.32792531 | 8.06438538e-05
| 3129.471113 | 1.327924414 | 8.007448664e-05
| 3129.350582 | 1.327923783 | 8.08139682e-05
| 3129.23005 | 1.32792285 | 8.146099159e-05
| 3129.109519 | 1.327921864 | 8.339674988e-05
| 3128.988988 | 1.327921565 | 8.624748693e-05
| 3128.868457 | 1.327922934 | 9.004196943e-05
| 3128.747926 | 1.327926314 | 9.364185126e-05
| 3128.627395 | 1.327932428 | 9.630808295e-05
| 3128.506863 | 1.327940348 | 9.584074906e-05
| 3128.386332 | 1.327948998 | 9.230428719e-05
| 3128.265801 | 1.327957132 | 8.397036333e-05
| 3128.14527 | 1.327961453 | 7.218517407e-05
| 3128.024739 | 1.327962051 | 5.879464346e-05
| 3127.904208 | 1.327957393 | 4.466288691e-05
| 3127.783676 | 1.327947935 | 3.349543997e-05
| 3127.663145 | 1.327936124 | 2.58367071e-05
| 3127.542614 | 1.327922858 | 2.264051204e-05
| 3127.422083 | 1.327910911 | 2.361720666e-05
| 3127.301552 | 1.327900971 | 2.755158531e-05
| 3127.181021 | 1.327894476 | 3.3347345e-05
| 3127.060489 | 1.327891084 | 3.904971473e-05
| 3126.939958 | 1.327890528 | 4.372821965e-05
| 3126.819427 | 1.327891682 | 4.627299083e-05
| 3126.698896 | 1.327893824 | 4.642023095e-05
| 3126.578365 | 1.327895328 | 4.360964196e-05
| 3126.457834 | 1.327894792 | 3.919324413e-05
| 3126.337303 | 1.327892326 | 3.443518486e-05
| 3126.216771 | 1.327888086 | 2.969992263e-05
| 3126.09624 | 1.327881937 | 2.628175464e-05
| 3125.975709 | 1.327875639 | 2.481400854e-05
| 3125.855178 | 1.327870229 | 2.456943888e-05
| 3125.734647 | 1.327866098 | 2.380891189e-05
| 3125.614116 | 1.32786149 | 2.240020514e-05
| 3125.493584 | 1.327857065 | 2.012177753e-05
| 3125.373053 | 1.327849929 | 1.663255996e-05
| 3125.252522 | 1.327840502 | 1.506026679e-05
| 3125.131991 | 1.327829091 | 1.576278623e-05
| 3125.01146 | 1.327817729 | 2.115472917e-05
| 3124.890929 | 1.327808608 | 2.961756072e-05
| 3124.770397 | 1.327803063 | 4.137855474e-05
| 3124.649866 | 1.327803381 | 5.322508612e-05
| 3124.529335 | 1.327808185 | 6.237357799e-05
| 3124.408804 | 1.327815561 | 6.703924686e-05
| 3124.288273 | 1.327823388 | 6.721568596e-05
| 3124.167742 | 1.327829512 | 6.229900275e-05
| 3124.04721 | 1.327831155 | 5.505056726e-05
| 3123.926679 | 1.327829385 | 4.742019035e-05
| 3123.806148 | 1.327823633 | 4.040512308e-05
| 3123.685617 | 1.327814783 | 3.60213315e-05
| 3123.565086 | 1.327804208 | 3.533651672e-05
| 3123.444555 | 1.327793788 | 3.848118667e-05
| 3123.324023 | 1.327784138 | 4.551006575e-05
| 3123.203492 | 1.327777816 | 5.704745793e-05
| 3123.082961 | 1.327777131 | 7.088147994e-05
| 3122.96243 | 1.327783258 | 8.484050788e-05
| 3122.841899 | 1.327796774 | 9.518891742e-05
| 3122.721368 | 1.327815814 | 9.815697411e-05
| 3122.600836 | 1.3278364 | 9.073663444e-05
| 3122.480305 | 1.327853184 | 7.305833885e-05
| 3122.359774 | 1.327861491 | 4.706804364e-05
| 3122.239243 | 1.327857473 | 1.836679454e-05
| 3122.118712 | 1.327842113 | -7.185221564e-06
| 3121.998181 | 1.327817731 | -2.438405868e-05
| 3121.877649 | 1.327791142 | -3.056856869e-05
| 3121.757118 | 1.327766889 | -2.787644478e-05
| 3121.636587 | 1.327748929 | -1.912505494e-05
| 3121.516056 | 1.327737614 | -9.880695374e-06
| 3121.395525 | 1.327730648 | -3.297322541e-06
| 3121.274994 | 1.327723667 | -9.02353601e-07
| 3121.154462 | 1.327713748 | 1.30945466e-07
| 3121.033931 | 1.327699868 | 2.405284554e-06
| 3120.9134 | 1.327683562 | 1.01106305e-05
| 3120.792869 | 1.327668617 | 2.422735747e-05
| 3120.672338 | 1.327659342 | 4.4464239e-05
| 3120.551807 | 1.327658893 | 6.590811299e-05
| 3120.431275 | 1.327666513 | 8.440869595e-05
| 3120.310744 | 1.327679684 | 9.538452381e-05
| 3120.190213 | 1.327692951 | 9.820682494e-05
| 3120.069682 | 1.327702821 | 9.401081097e-05
| 3119.949151 | 1.327705818 | 8.661170723e-05
| 3119.82862 | 1.327702597 | 8.005010978e-05
| 3119.708088 | 1.327694313 | 7.79693389e-05
| 3119.587557 | 1.327685964 | 8.214602674e-05
| 3119.467026 | 1.327680291 | 9.057386732e-05
| 3119.346495 | 1.327679437 | 0.0001012704249
| 3119.225964 | 1.327683038 | 0.000111068205
| 3119.105433 | 1.327690552 | 0.000118573464
| 3118.984902 | 1.327699715 | 0.0001215861712
| 3118.86437 | 1.327708527 | 0.0001214015197
| 3118.743839 | 1.327715935 | 0.000117911925
| 3118.623308 | 1.327721092 | 0.0001138464038
| 3118.502777 | 1.327726118 | 0.000108590882
| 3118.382246 | 1.327729341 | 0.0001021275999
| 3118.261715 | 1.327731988 | 9.481582853e-05
| 3118.141183 | 1.327732533 | 8.602107789e-05
| 3118.020652 | 1.327731314 | 7.686604429e-05
| 3117.900121 | 1.327727261 | 6.710461862e-05
| 3117.77959 | 1.327720524 | 5.870286159e-05
| 3117.659059 | 1.327711682 | 5.217995589e-05
| 3117.538528 | 1.327702284 | 4.835636896e-05
| 3117.417996 | 1.327692821 | 4.611673745e-05
| 3117.297465 | 1.327683905 | 4.592753989e-05
| 3117.176934 | 1.327676048 | 4.623625431e-05
| 3117.056403 | 1.327668277 | 4.696606076e-05
| 3116.935872 | 1.327660479 | 4.849135899e-05
| 3116.815341 | 1.327653238 | 5.091915868e-05
| 3116.694809 | 1.32764579 | 5.389682107e-05
| 3116.574278 | 1.327639246 | 5.924642233e-05
| 3116.453747 | 1.327635404 | 6.467924081e-05
| 3116.333216 | 1.327632697 | 6.961672826e-05
| 3116.212685 | 1.327632211 | 7.374861245e-05
| 3116.092154 | 1.327632574 | 7.451192716e-05
| 3115.971622 | 1.327630731 | 7.282625639e-05
| 3115.851091 | 1.327626401 | 7.026426652e-05
| 3115.73056 | 1.327618182 | 6.802614662e-05
| 3115.610029 | 1.327607045 | 6.948362236e-05
| 3115.489498 | 1.327595363 | 7.522218298e-05
| 3115.368967 | 1.327585176 | 8.586947508e-05
| 3115.248435 | 1.327579396 | 0.0001001090098
| 3115.127904 | 1.327579487 | 0.0001150178243
| 3115.007373 | 1.327584298 | 0.0001271140244
| 3114.886842 | 1.327591324 | 0.0001354823808
| 3114.766311 | 1.327598739 | 0.0001394533848
| 3114.64578 | 1.327602816 | 0.0001400024737
| 3114.525248 | 1.327602828 | 0.0001421368624
| 3114.404717 | 1.327602288 | 0.0001475394976
| 3114.284186 | 1.327602482 | 0.0001569053843
| 3114.163655 | 1.327608193 | 0.0001702580633
| 3114.043124 | 1.327621386 | 0.0001831935237
| 3113.922593 | 1.327643023 | 0.0001918914573
| 3113.802061 | 1.327669856 | 0.0001903799887
| 3113.68153 | 1.32769669 | 0.0001775632228
| 3113.560999 | 1.327717984 | 0.0001530227141
| 3113.440468 | 1.327728658 | 0.0001209297443
| 3113.319937 | 1.32772601 | 8.60960262e-05
| 3113.199406 | 1.327710628 | 5.558854566e-05
| 3113.078874 | 1.327685766 | 3.31475696e-05
| 3112.958343 | 1.327655961 | 2.289194643e-05
| 3112.837812 | 1.327627519 | 2.390099742e-05
| 3112.717281 | 1.32760408 | 3.438534723e-05
| 3112.59675 | 1.327588798 | 5.044996343e-05
| 3112.476219 | 1.327582477 | 6.852124234e-05
| 3112.355688 | 1.327584399 | 8.395368778e-05
| 3112.235156 | 1.327592015 | 9.497560072e-05
| 3112.114625 | 1.327603186 | 9.876721864e-05
| 3111.994094 | 1.327613165 | 9.587856952e-05
| 3111.873563 | 1.327620296 | 8.784763986e-05
| 3111.753032 | 1.327622366 | 7.684040102e-05
| 3111.632501 | 1.327619248 | 6.550228072e-05
| 3111.511969 | 1.327611582 | 5.673460884e-05
| 3111.391438 | 1.327602212 | 5.185599912e-05
| 3111.270907 | 1.327593464 | 5.070529964e-05
| 3111.150376 | 1.327587214 | 5.106839615e-05
| 3111.029845 | 1.327582749 | 5.136606061e-05
| 3110.909314 | 1.327579841 | 5.026417474e-05
| 3110.788782 | 1.327576286 | 4.688282338e-05
| 3110.668251 | 1.327570406 | 4.265308514e-05
| 3110.54772 | 1.32756223 | 3.922219343e-05
| 3110.427189 | 1.327551739 | 3.794298935e-05
| 3110.306658 | 1.327541332 | 4.098317189e-05
| 3110.186127 | 1.327533509 | 4.647357044e-05
| 3110.065595 | 1.32752912 | 5.347239404e-05
| 3109.945064 | 1.327528573 | 5.864299058e-05
| 3109.824533 | 1.327529501 | 6.125828781e-05
| 3109.704002 | 1.327530838 | 5.996996373e-05
| 3109.583471 | 1.327528909 | 5.617346604e-05
| 3109.46294 | 1.327524056 | 5.247106677e-05
| 3109.342408 | 1.327516474 | 5.049306524e-05
| 3109.221877 | 1.327508224 | 5.147683477e-05
| 3109.101346 | 1.327500974 | 5.508844916e-05
| 3108.980815 | 1.327496037 | 5.989020171e-05
| 3108.860284 | 1.327493284 | 6.44200107e-05
| 3108.739753 | 1.3274915 | 6.70892799e-05
| 3108.619221 | 1.327488798 | 6.915460977e-05
| 3108.49869 | 1.327485607 | 7.128506558e-05
| 3108.378159 | 1.327481714 | 7.487626551e-05
| 3108.257628 | 1.327479176 | 8.029247409e-05
| 3108.137097 | 1.327479304 | 8.707298064e-05
| 3108.016566 | 1.327483576 | 9.253781677e-05
| 3107.896034 | 1.327490332 | 9.485452425e-05
| 3107.775503 | 1.327498421 | 9.200914227e-05
| 3107.654972 | 1.327503724 | 8.441071508e-05
| 3107.534441 | 1.327505391 | 7.370925988e-05
| 3107.41391 | 1.327500926 | 6.232095151e-05
| 3107.293379 | 1.327492473 | 5.377141877e-05
| 3107.172847 | 1.327481191 | 4.887556252e-05
| 3107.052316 | 1.32747069 | 4.869357711e-05
| 3106.931785 | 1.327462165 | 5.013628551e-05
| 3106.811254 | 1.3274556 | 5.275934733e-05
| 3106.690723 | 1.327450856 | 5.421682162e-05
| 3106.570192 | 1.327445445 | 5.459325166e-05
| 3106.44966 | 1.327439237 | 5.518431213e-05
| 3106.329129 | 1.327431971 | 5.63100157e-05
| 3106.208598 | 1.327423936 | 5.968604907e-05
| 3106.088067 | 1.327417436 | 6.527690099e-05
| 3105.967536 | 1.327412946 | 7.148164277e-05
| 3105.847005 | 1.327409934 | 7.732709838e-05
| 3105.726473 | 1.327407557 | 8.287872576e-05
| 3105.605942 | 1.327405464 | 8.820720446e-05
| 3105.485411 | 1.327402986 | 9.475723934e-05
| 3105.36488 | 1.32740219 | 0.0001037352845
| 3105.244349 | 1.327404862 | 0.0001147091208
| 3105.123818 | 1.327413738 | 0.0001262457046
| 3105.003287 | 1.327430192 | 0.0001342456767
| 3104.882755 | 1.327452848 | 0.000133483711
| 3104.762224 | 1.3274762 | 0.0001203713889
| 3104.641693 | 1.327494379 | 9.505370018e-05
| 3104.521162 | 1.327501287 | 5.96435522e-05
| 3104.400631 | 1.327491726 | 2.035840247e-05
| 3104.2801 | 1.327465311 | -1.398114368e-05
| 3104.159568 | 1.327426088 | -3.676839408e-05
| 3104.039037 | 1.327379739 | -4.30145703e-05
| 3103.918506 | 1.32733506 | -3.143900446e-05
| 3103.797975 | 1.3272989 | -5.483893054e-06
| 3103.677444 | 1.327275827 | 2.938260689e-05
| 3103.556913 | 1.327266706 | 6.690470629e-05
| 3103.436381 | 1.32727066 | 0.0001018272929
| 3103.31585 | 1.327284043 | 0.0001298676127
| 3103.195319 | 1.327303205 | 0.0001500284399
| 3103.074788 | 1.327325256 | 0.0001616977421
| 3102.954257 | 1.327347412 | 0.0001655250543
| 3102.833726 | 1.327367966 | 0.0001624782812
| 3102.713194 | 1.327385296 | 0.0001533988831
| 3102.592663 | 1.327397906 | 0.0001397826018
| 3102.472132 | 1.327404859 | 0.0001231968362
| 3102.351601 | 1.327405248 | 0.000106097238
| 3102.23107 | 1.327400346 | 9.107072728e-05
| 3102.110539 | 1.327391279 | 7.916726823e-05
| 3101.990007 | 1.327379988 | 7.24029864e-05
| 3101.869476 | 1.327370029 | 6.985188471e-05
| 3101.748945 | 1.327361905 | 6.950723475e-05
| 3101.628414 | 1.32735663 | 7.018603406e-05
| 3101.507883 | 1.327353131 | 6.92334655e-05
| 3101.387352 | 1.327349688 | 6.695171064e-05
| 3101.26682 | 1.327345374 | 6.298179389e-05
| 3101.146289 | 1.327338686 | 5.889895384e-05
| 3101.025758 | 1.327330309 | 5.606854753e-05
| 3100.905227 | 1.327321198 | 5.53269397e-05
| 3100.784696 | 1.327312478 | 5.606661005e-05
| 3100.664165 | 1.327304305 | 5.808301551e-05
| 3100.543633 | 1.327296702 | 6.038395025e-05
| 3100.423102 | 1.327288908 | 6.391072878e-05
| 3100.302571 | 1.327282108 | 6.816360617e-05
| 3100.18204 | 1.327274984 | 7.348385702e-05
| 3100.061509 | 1.327269208 | 8.086959946e-05
| 3099.940978 | 1.327265231 | 8.971997849e-05
| 3099.820446 | 1.327265016 | 9.972340985e-05
| 3099.699915 | 1.327268631 | 0.0001077545357
| 3099.579384 | 1.327274426 | 0.000112810099
| 3099.458853 | 1.327280912 | 0.0001139334942
| 3099.338322 | 1.327285668 | 0.0001119253295
| 3099.217791 | 1.327288372 | 0.0001084622081
| 3099.097259 | 1.327288477 | 0.0001045000013
| 3098.976728 | 1.327287072 | 0.0001023662834
| 3098.856197 | 1.327286349 | 0.0001013756089
| 3098.735666 | 1.327286994 | 0.0001009392957
| 3098.615135 | 1.327289889 | 9.87482837e-05
| 3098.494604 | 1.327292974 | 9.320337256e-05
| 3098.374073 | 1.327294177 | 8.355159066e-05
| 3098.253541 | 1.327289896 | 7.181936311e-05
| 3098.13301 | 1.327280534 | 6.139711669e-05
| 3098.012479 | 1.327266277 | 5.438433777e-05
| 3097.891948 | 1.327249794 | 5.37753866e-05
| 3097.771417 | 1.327234584 | 5.954186144e-05
| 3097.650886 | 1.327223804 | 7.045809931e-05
| 3097.530354 | 1.327219257 | 8.323483888e-05
| 3097.409823 | 1.327220725 | 9.478552558e-05
| 3097.289292 | 1.327226544 | 0.0001022160187
| 3097.168761 | 1.327233414 | 0.0001047785473
| 3097.04823 | 1.327239934 | 0.0001035312734
| 3096.927699 | 1.327244499 | 9.828716985e-05
| 3096.807167 | 1.32724553 | 9.136905703e-05
| 3096.686636 | 1.32724369 | 8.349273223e-05
| 3096.566105 | 1.327237601 | 7.577247966e-05
| 3096.445574 | 1.327227675 | 7.024160727e-05
| 3096.325043 | 1.327214054 | 6.891680738e-05
| 3096.204512 | 1.327199099 | 7.451232915e-05
| 3096.08398 | 1.327186308 | 8.811917851e-05
| 3095.963449 | 1.327180373 | 0.0001095992532
| 3095.842918 | 1.327186949 | 0.0001355345858
| 3095.722387 | 1.327208556 | 0.0001578474459
| 3095.601856 | 1.327242594 | 0.0001694835269
| 3095.481325 | 1.327284406 | 0.0001632988672
| 3095.360793 | 1.327322966 | 0.0001358340263
| 3095.240262 | 1.327348508 | 9.080945487e-05
| 3095.119731 | 1.327353298 | 3.55610074e-05
| 3094.9992 | 1.327334535 | -1.881545244e-05
| 3094.878669 | 1.327295115 | -6.094207995e-05
| 3094.758138 | 1.32724473 | -8.292265298e-05
| 3094.637606 | 1.327193729 | -8.396061334e-05
| 3094.517075 | 1.327151619 | -6.698927102e-05
| 3094.396544 | 1.327124771 | -4.031919144e-05
| 3094.276013 | 1.327113194 | -1.314879722e-05
| 3094.155482 | 1.327112427 | 8.278392109e-06
| 3094.034951 | 1.327117046 | 2.175751264e-05
| 3093.914419 | 1.327122073 | 2.773423121e-05
| 3093.793888 | 1.327124071 | 2.931603315e-05
| 3093.673357 | 1.327123065 | 3.070048576e-05
| 3093.552826 | 1.327121948 | 3.336461905e-05
| 3093.432295 | 1.327122323 | 3.642344055e-05
| 3093.311764 | 1.327125343 | 3.842532856e-05
| 3093.191232 | 1.327130191 | 3.684015809e-05
| 3093.070701 | 1.327134508 | 3.09682621e-05
| 3092.95017 | 1.327136304 | 2.120035443e-05
| 3092.829639 | 1.327133345 | 9.119236155e-06
| 3092.709108 | 1.32712549 | -1.782021877e-06
| 3092.588577 | 1.327115012 | -1.01312137e-05
| 3092.468045 | 1.327103031 | -1.558494623e-05
| 3092.347514 | 1.32709177 | -1.811925724e-05
| 3092.226983 | 1.32708224 | -2.02218817e-05
| 3092.106452 | 1.327072663 | -2.313982754e-05
| 3091.985921 | 1.327062304 | -2.633058902e-05
| 3091.86539 | 1.327049932 | -2.974501037e-05
| 3091.744858 | 1.32703541 | -3.087071703e-05
| 3091.624327 | 1.327020356 | -2.982716052e-05
| 3091.503796 | 1.327004569 | -2.558964881e-05
| 3091.383265 | 1.326990582 | -1.809074026e-05
| 3091.262734 | 1.326978694 | -8.619920863e-06
| 3091.142203 | 1.326969658 | 2.022067332e-06
| 3091.021672 | 1.326962703 | 1.276249722e-05
| 3090.90114 | 1.326957674 | 2.392696662e-05
| 3090.780609 | 1.326955054 | 3.559310386e-05
| 3090.660078 | 1.326955823 | 4.679681722e-05
| 3090.539547 | 1.326959874 | 5.631257711e-05
| 3090.419016 | 1.326966938 | 6.218113598e-05
| 3090.298485 | 1.326974623 | 6.359387216e-05
| 3090.177953 | 1.326981793 | 6.029709137e-05
| 3090.057422 | 1.326985333 | 5.295369682e-05
| 3089.936891 | 1.326984729 | 4.422806218e-05
| 3089.81636 | 1.326979643 | 3.589926544e-05
| 3089.695829 | 1.326971736 | 3.023413802e-05
| 3089.575298 | 1.326962808 | 2.754797646e-05
| 3089.454766 | 1.326954967 | 2.719576682e-05
| 3089.334235 | 1.326948313 | 2.7671259e-05
| 3089.213704 | 1.326943464 | 2.798003272e-05
| 3089.093173 | 1.326938705 | 2.651747572e-05
| 3088.972642 | 1.326933021 | 2.416356509e-05
| 3088.852111 | 1.326925452 | 2.166487348e-05
| 3088.731579 | 1.326917321 | 2.020867178e-05
| 3088.611048 | 1.326907819 | 1.884723223e-05
| 3088.490517 | 1.326898011 | 1.973940241e-05
| 3088.369986 | 1.326888654 | 2.01953045e-05
| 3088.249455 | 1.326877557 | 2.163382784e-05
| 3088.128924 | 1.326866035 | 2.456795898e-05
| 3088.008392 | 1.326853383 | 2.955439781e-05
| 3087.887861 | 1.326840648 | 3.810189976e-05
| 3087.76733 | 1.326830097 | 5.114024171e-05
| 3087.646799 | 1.326824803 | 6.687086033e-05
| 3087.526268 | 1.326825592 | 8.225867256e-05
| 3087.405737 | 1.326831421 | 9.371239554e-05
| 3087.285205 | 1.32683909 | 9.997660211e-05
| 3087.164674 | 1.326845803 | 0.0001004240017
| 3087.044143 | 1.326847086 | 9.807876196e-05
| 3086.923612 | 1.326844187 | 9.807703097e-05
| 3086.803081 | 1.326839616 | 0.0001026710586
| 3086.68255 | 1.326838195 | 0.000113400196
| 3086.562018 | 1.326845018 | 0.0001272274235
| 3086.441487 | 1.326863255 | 0.0001381569478
| 3086.320956 | 1.326890682 | 0.0001374093758
| 3086.200425 | 1.326919564 | 0.0001200103524
| 3086.079894 | 1.326940446 | 8.553145529e-05
| 3085.959363 | 1.326944526 | 3.923163023e-05
| 3085.838831 | 1.326926317 | -9.630261187e-06
| 3085.7183 | 1.326886663 | -4.850454164e-05
| 3085.597769 | 1.326833654 | -6.87815078e-05
| 3085.477238 | 1.326777285 | -6.652742186e-05
| 3085.356707 | 1.326729116 | -4.388163645e-05
| 3085.236176 | 1.326696206 | -8.73315385e-06
| 3085.115644 | 1.326680641 | 3.000638343e-05
| 3084.995113 | 1.326679689 | 6.409296046e-05
| 3084.874582 | 1.326687085 | 8.917635241e-05
| 3084.754051 | 1.326697008 | 0.0001054006827
| 3084.63352 | 1.326705375 | 0.0001149998742
| 3084.512989 | 1.326710845 | 0.0001222511825
| 3084.392458 | 1.326715544 | 0.0001293525756
| 3084.271926 | 1.326721395 | 0.0001364555936
| 3084.151395 | 1.326730104 | 0.0001413849925
| 3084.030864 | 1.326739826 | 0.0001415543307
| 3083.910333 | 1.32674797 | 0.0001365877245
| 3083.789802 | 1.326751676 | 0.0001275895675
| 3083.669271 | 1.326749149 | 0.0001173384923
| 3083.548739 | 1.32674044 | 0.0001100149031
| 3083.428208 | 1.326728897 | 0.0001081692731
| 3083.307677 | 1.326717462 | 0.0001127218492
| 3083.187146 | 1.326711015 | 0.0001221269733
| 3083.066615 | 1.326709888 | 0.0001320783745
| 3082.946084 | 1.32671449 | 0.0001406005817
| 3082.825552 | 1.326722241 | 0.0001434220765
| 3082.705021 | 1.326729614 | 0.0001416413242
| 3082.58449 | 1.326734711 | 0.0001351791736
| 3082.463959 | 1.326735441 | 0.0001275995219
| 3082.343428 | 1.326733543 | 0.0001199643801
| 3082.222897 | 1.326728408 | 0.0001142008452
| 3082.102365 | 1.326723624 | 0.0001113173679
| 3081.981834 | 1.326720262 | 0.0001094110478
| 3081.861303 | 1.326718863 | 0.0001066441861
| 3081.740772 | 1.326717587 | 0.0001020934432
| 3081.620241 | 1.326716817 | 9.529347973e-05
| 3081.49971 | 1.326713399 | 8.504820722e-05
| 3081.379178 | 1.326706495 | 7.402956337e-05
| 3081.258647 | 1.326695194 | 6.253419716e-05
| 3081.138116 | 1.326679474 | 5.387499546e-05
| 3081.017585 | 1.326661006 | 4.869233525e-05
| 3080.897054 | 1.326640957 | 4.855215083e-05
| 3080.776523 | 1.326621461 | 5.313962054e-05
| 3080.655991 | 1.326604131 | 6.275704369e-05
| 3080.53546 | 1.326591205 | 7.520935518e-05
| 3080.414929 | 1.32658255 | 8.906364695e-05
| 3080.294398 | 1.326578608 | 0.0001019011862
| 3080.173867 | 1.326576976 | 0.0001129664312
| 3080.053336 | 1.32657812 | 0.0001221877992
| 3079.932804 | 1.326580071 | 0.0001285195561
| 3079.812273 | 1.326582849 | 0.0001333110064
| 3079.691742 | 1.326586001 | 0.0001353644502
| 3079.571211 | 1.326588918 | 0.0001357689848
| 3079.45068 | 1.326591888 | 0.0001332582782
| 3079.330149 | 1.32659294 | 0.0001280922809
| 3079.209617 | 1.326591687 | 0.0001205115069
| 3079.089086 | 1.326585936 | 0.00011150169
| 3078.968555 | 1.326575722 | 0.0001037856286
| 3078.848024 | 1.326562121 | 9.890692639e-05
| 3078.727493 | 1.32654629 | 9.760991585e-05
| 3078.606962 | 1.326529531 | 0.0001015170865
| 3078.48643 | 1.326515453 | 0.000109612212
| 3078.365899 | 1.326503453 | 0.0001198928134
| 3078.245368 | 1.326494941 | 0.0001323890147
| 3078.124837 | 1.326489396 | 0.0001445536559
| 3078.004306 | 1.326485989 | 0.0001567126866
| 3077.883775 | 1.326484211 | 0.0001684073041
| 3077.763243 | 1.326484306 | 0.0001804486921
| 3077.642712 | 1.326486476 | 0.0001922978806
| 3077.522181 | 1.326491901 | 0.0002042084771
| 3077.40165 | 1.326500511 | 0.0002138312022
| 3077.281119 | 1.326511884 | 0.0002215827147
| 3077.160588 | 1.326526363 | 0.0002251014723
| 3077.040057 | 1.32654193 | 0.0002239448585
| 3076.919525 | 1.326558056 | 0.0002170901058
| 3076.798994 | 1.326572214 | 0.0002039674659
| 3076.678463 | 1.326582239 | 0.0001851950102
| 3076.557932 | 1.326586094 | 0.0001622562207
| 3076.437401 | 1.326582049 | 0.0001374272481
| 3076.31687 | 1.326570142 | 0.0001140331153
| 3076.196338 | 1.326550797 | 9.443482814e-05
| 3076.075807 | 1.326526657 | 8.219422817e-05
| 3075.955276 | 1.326501047 | 7.708179427e-05
| 3075.834745 | 1.326476879 | 7.983126066e-05
| 3075.714214 | 1.326457632 | 8.69190784e-05
| 3075.593683 | 1.326442557 | 9.578270111e-05
| 3075.473151 | 1.326431158 | 0.0001041508746
| 3075.35262 | 1.326421128 | 0.0001115616244
| 3075.232089 | 1.32641149 | 0.0001181845674
| 3075.111558 | 1.326400955 | 0.0001255762471
| 3074.991027 | 1.326390418 | 0.0001353916593
| 3074.870496 | 1.326382122 | 0.000148898282
| 3074.749964 | 1.326378906 | 0.0001637824398
| 3074.629433 | 1.326380636 | 0.0001777112363
| 3074.508902 | 1.326386673 | 0.0001879446557
| 3074.388371 | 1.326394467 | 0.0001934021971
| 3074.26784 | 1.326401353 | 0.0001933135616
| 3074.147309 | 1.326404314 | 0.0001909377953
| 3074.026777 | 1.326404681 | 0.000188220715
| 3073.906246 | 1.326402533 | 0.0001875018281
| 3073.785715 | 1.326402185 | 0.0001889459192
| 3073.665184 | 1.326403766 | 0.0001898512961
| 3073.544653 | 1.326407754 | 0.0001888179918
| 3073.424122 | 1.326412027 | 0.0001834704265
| 3073.30359 | 1.326414097 | 0.0001737962812
| 3073.183059 | 1.326410527 | 0.000161267264
| 3073.062528 | 1.326400677 | 0.0001503628748
| 3072.941997 | 1.326386737 | 0.0001442343785
| 3072.821466 | 1.326372478 | 0.0001439549427
| 3072.700935 | 1.326360811 | 0.0001482884954
| 3072.580403 | 1.326354138 | 0.0001545429316
| 3072.459872 | 1.326351563 | 0.0001588138007
| 3072.339341 | 1.326350698 | 0.0001596819502
| 3072.21881 | 1.326348762 | 0.0001566802923
| 3072.098279 | 1.326343145 | 0.0001520531068
| 3071.977748 | 1.326334007 | 0.0001487228186
| 3071.857216 | 1.326322795 | 0.0001489590318
| 3071.736685 | 1.326313132 | 0.0001533446735
| 3071.616154 | 1.326306747 | 0.0001592370229
| 3071.495623 | 1.326304163 | 0.0001647386768
| 3071.375092 | 1.326303506 | 0.0001664470379
| 3071.254561 | 1.32630148 | 0.0001657688417
| 3071.134029 | 1.326297647 | 0.0001632971235
| 3071.013498 | 1.326290189 | 0.0001618034762
| 3070.892967 | 1.326282176 | 0.0001637803526
| 3070.772436 | 1.326276047 | 0.0001685768342
| 3070.651905 | 1.326273877 | 0.0001742565513
| 3070.531374 | 1.326276103 | 0.0001780335457
| 3070.410842 | 1.326281101 | 0.0001757388784
| 3070.290311 | 1.326283454 | 0.0001670457349
| 3070.16978 | 1.326280759 | 0.0001537202394
| 3070.049249 | 1.32626934 | 0.0001389434429
| 3069.928718 | 1.326250057 | 0.0001282928428
| 3069.808187 | 1.326225519 | 0.0001251315062
| 3069.687656 | 1.326200654 | 0.0001311785476
| 3069.567124 | 1.326179032 | 0.0001449924181
| 3069.446593 | 1.326164101 | 0.0001643648868
| 3069.326062 | 1.326156263 | 0.0001848950712
| 3069.205531 | 1.326154346 | 0.0002048324464
| 3069.085 | 1.326157532 | 0.0002224506748
| 3068.964469 | 1.32616459 | 0.0002367099394
| 3068.843937 | 1.326173943 | 0.0002465526548
| 3068.723406 | 1.326183801 | 0.0002523319517
| 3068.602875 | 1.326193259 | 0.0002538970958
| 3068.482344 | 1.326199497 | 0.0002520690271
| 3068.361813 | 1.326202242 | 0.0002500003237
| 3068.241282 | 1.326201395 | 0.0002492288118
| 3068.12075 | 1.326199168 | 0.0002542783285
| 3068.000219 | 1.326201264 | 0.0002642800644
| 3067.879688 | 1.326210695 | 0.0002775013878
| 3067.759157 | 1.326231723 | 0.0002879457148
| 3067.638626 | 1.326261413 | 0.0002886991714
| 3067.518095 | 1.326296175 | 0.0002743684485
| 3067.397563 | 1.326325675 | 0.000241577819
| 3067.277032 | 1.326341583 | 0.0001952541917
| 3067.156501 | 1.326337495 | 0.0001417505646
| 3067.03597 | 1.326311276 | 9.305493876e-05
| 3066.915439 | 1.326269255 | 5.918144279e-05
| 3066.794908 | 1.326220644 | 4.426703266e-05
| 3066.674376 | 1.326174533 | 4.87639487e-05
| 3066.553845 | 1.326140824 | 6.759872364e-05
| 3066.433314 | 1.326122246 | 9.052509673e-05
| 3066.312783 | 1.326116643 | 0.0001105570456
| 3066.192252 | 1.326119174 | 0.0001217396314
| 3066.071721 | 1.326122349 | 0.0001233299104
| 3065.951189 | 1.326121585 | 0.0001183640763
| 3065.830658 | 1.326114379 | 0.0001108761651
| 3065.710127 | 1.32610137 | 0.0001058963319
| 3065.589596 | 1.326086091 | 0.0001057099492
| 3065.469065 | 1.326071423 | 0.000110470638
| 3065.348534 | 1.326060215 | 0.0001186361877
| 3065.228002 | 1.326052775 | 0.0001275930491
| 3065.107471 | 1.326048602 | 0.0001360226364
| 3064.98694 | 1.326046769 | 0.0001430433764
| 3064.866409 | 1.326046782 | 0.0001485197745
| 3064.745878 | 1.326048175 | 0.0001521656393
| 3064.625347 | 1.326051018 | 0.0001537487834
| 3064.504815 | 1.326054672 | 0.0001520724174
| 3064.384284 | 1.326057706 | 0.0001469187244
| 3064.263753 | 1.326058802 | 0.0001382881775
| 3064.143222 | 1.326056157 | 0.0001271000586
| 3064.022691 | 1.326048793 | 0.0001151970005
| 3063.90216 | 1.326036382 | 0.0001049798986
| 3063.781628 | 1.326020518 | 9.904354646e-05
| 3063.661097 | 1.326003782 | 9.829334849e-05
| 3063.540566 | 1.32598869 | 0.0001023143045
| 3063.420035 | 1.325976883 | 0.0001099083815
| 3063.299504 | 1.32597029 | 0.0001190577126
| 3063.178973 | 1.325967839 | 0.0001264968899
| 3063.058442 | 1.325968555 | 0.0001320333272
| 3062.93791 | 1.325971333 | 0.0001333430459
| 3062.817379 | 1.325973463 | 0.0001314797266
| 3062.696848 | 1.325974824 | 0.0001265751701
| 3062.576317 | 1.325973633 | 0.0001198645107
| 3062.455786 | 1.325970761 | 0.000112296696
| 3062.335255 | 1.32596542 | 0.0001042790397
| 3062.214723 | 1.32595826 | 9.682279405e-05
| 3062.094192 | 1.325949281 | 9.034784067e-05
| 3061.973661 | 1.325939403 | 8.540739949e-05
| 3061.85313 | 1.325928701 | 8.212346213e-05
| 3061.732599 | 1.325918436 | 8.138775547e-05
| 3061.612068 | 1.325910214 | 8.218957786e-05
| 3061.491536 | 1.325904147 | 8.335193987e-05
| 3061.371005 | 1.325901001 | 8.410226314e-05
| 3061.250474 | 1.325900259 | 8.176973941e-05
| 3061.129943 | 1.325899777 | 7.586965466e-05
| 3061.009412 | 1.325897828 | 6.577002169e-05
| 3060.888881 | 1.325891889 | 5.335934842e-05
| 3060.768349 | 1.325881918 | 4.00797315e-05
| 3060.647818 | 1.325866826 | 2.856630621e-05
| 3060.527287 | 1.325849601 | 2.122937842e-05
| 3060.406756 | 1.325832161 | 1.747846941e-05
| 3060.286225 | 1.32581631 | 1.674633005e-05
| 3060.165694 | 1.325802917 | 1.713925956e-05
| 3060.045162 | 1.325791745 | 1.69278497e-05
| 3059.924631 | 1.325781493 | 1.451539679e-05
| 3059.8041 | 1.32576939 | 9.90166572e-06
| 3059.683569 | 1.325754665 | 5.473001384e-06
| 3059.563038 | 1.32573718 | 1.899381452e-06
| 3059.442507 | 1.325717667 | 2.0816314e-06
| 3059.321975 | 1.325698811 | 4.943755436e-06
| 3059.201444 | 1.325680139 | 1.076923463e-05
| 3059.080913 | 1.325663664 | 1.846506073e-05
| 3058.960382 | 1.325647514 | 2.724730493e-05
| 3058.839851 | 1.325631861 | 3.823012913e-05
| 3058.71932 | 1.325616487 | 5.28979038e-05
| 3058.598788 | 1.325603939 | 7.314228569e-05
| 3058.478257 | 1.325598321 | 9.970802228e-05
| 3058.357726 | 1.325605349 | 0.0001283218617
| 3058.237195 | 1.325625948 | 0.0001531388164
| 3058.116664 | 1.325660703 | 0.0001659174338
| 3057.996133 | 1.325701293 | 0.0001587520376
| 3057.875601 | 1.32573869 | 0.0001296430585
| 3057.75507 | 1.325760508 | 8.067560507e-05
| 3057.634539 | 1.325759047 | 2.211548772e-05
| 3057.514008 | 1.32573134 | -3.463519216e-05
| 3057.393477 | 1.325681512 | -7.643707246e-05
| 3057.272946 | 1.325619735 | -9.496013159e-05
| 3057.152414 | 1.325559298 | -8.862933916e-05
| 3057.031883 | 1.325510355 | -6.245527576e-05
| 3056.911352 | 1.325480677 | -2.507094721e-05
| 3056.790821 | 1.325470326 | 1.166323794e-05
| 3056.67029 | 1.325474445 | 4.036453017e-05
| 3056.549759 | 1.32548612 | 5.701534599e-05
| 3056.429227 | 1.32549884 | 6.168241799e-05
| 3056.308696 | 1.325507134 | 5.756638529e-05
| 3056.188165 | 1.325510136 | 4.902641516e-05
| 3056.067634 | 1.325507428 | 3.881163372e-05
| 3055.947103 | 1.325501323 | 2.929953505e-05
| 3055.826572 | 1.325492197 | 2.00085668e-05
| 3055.706041 | 1.325481203 | 1.208408992e-05
| 3055.585509 | 1.32546799 | 4.250632154e-06
| 3055.464978 | 1.325452016 | -1.109342344e-06
| 3055.344447 | 1.325435463 | -3.484150436e-06
| 3055.223916 | 1.325419197 | -3.264979216e-06
| 3055.103385 | 1.325404361 | -5.30238106e-07
| 3054.982854 | 1.325392343 | 2.82952243e-06
| 3054.862322 | 1.325381464 | 5.339904822e-06
| 3054.741791 | 1.325371517 | 7.008077954e-06
| 3054.62126 | 1.325360209 | 7.639364942e-06
| 3054.500729 | 1.325348182 | 1.025451783e-05
| 3054.380198 | 1.325336869 | 1.43902975e-05
| 3054.259667 | 1.325327621 | 2.08471256e-05
| 3054.139135 | 1.325322454 | 2.76359498e-05
| 3054.018604 | 1.325322005 | 3.275058457e-05
| 3053.898073 | 1.325325504 | 3.191933097e-05
| 3053.777542 | 1.325328056 | 2.342683707e-05
| 3053.657011 | 1.32532588 | 8.772887536e-06
| 3053.53648 | 1.325315959 | -9.22515435e-06
| 3053.415948 | 1.325297248 | -2.586389434e-05
| 3053.295417 | 1.325271566 | -3.70124434e-05
| 3053.174886 | 1.325242294 | -3.922945601e-05
| 3053.054355 | 1.325215625 | -3.234720509e-05
| 3052.933824 | 1.325194593 | -1.980199273e-05
| 3052.813293 | 1.325181495 | -4.577222339e-06
| 3052.692761 | 1.32517592 | 7.936940536e-06
| 3052.57223 | 1.325174426 | 1.52798983e-05
| 3052.451699 | 1.325173947 | 1.681656576e-05
| 3052.331168 | 1.325171687 | 1.318869984e-05
| 3052.210637 | 1.325165142 | 6.39305671e-06
| 3052.090106 | 1.325154139 | -4.509991578e-07
| 3051.969574 | 1.32513945 | -5.614330335e-06
| 3051.849043 | 1.325122442 | -7.320438725e-06
| 3051.728512 | 1.325105214 | -4.788106682e-06
| 3051.607981 | 1.32509035 | 1.456268081e-06
| 3051.48745 | 1.325078888 | 9.665002376e-06
| 3051.366919 | 1.325071932 | 1.868924372e-05
| 3051.246387 | 1.325069893 | 2.578646047e-05
| 3051.125856 | 1.325071417 | 2.865626331e-05
| 3051.005325 | 1.325074346 | 2.598001353e-05
| 3050.884794 | 1.32507624 | 1.70704359e-05
| 3050.764263 | 1.325073786 | 3.11316584e-06
| 3050.643732 | 1.325065916 | -1.360271791e-05
| 3050.5232 | 1.325051179 | -3.082491639e-05
| 3050.402669 | 1.325030622 | -4.509754492e-05
| 3050.282138 | 1.325005995 | -5.469530664e-05
| 3050.161607 | 1.324980471 | -5.869601426e-05
| 3050.041076 | 1.32495558 | -5.864588474e-05
| 3049.920545 | 1.324932353 | -5.501271162e-05
| 3049.800013 | 1.324911194 | -4.901492641e-05
| 3049.679482 | 1.324892711 | -4.145480426e-05
| 3049.558951 | 1.324875648 | -3.338067325e-05
| 3049.43842 | 1.324860645 | -2.345822504e-05
| 3049.317889 | 1.324848181 | -1.301543874e-05
| 3049.197358 | 1.324838789 | -1.327272964e-06
| 3049.076827 | 1.324833856 | 9.57230332e-06
| 3048.956295 | 1.324832797 | 1.844508354e-05
| 3048.835764 | 1.324835528 | 2.362610267e-05
| 3048.715233 | 1.324840884 | 2.317816628e-05
| 3048.594702 | 1.324845777 | 1.558044526e-05
| 3048.474171 | 1.324847562 | 2.21798222e-06
| 3048.35364 | 1.324844367 | -1.628356705e-05
| 3048.233108 | 1.324833906 | -3.734000262e-05
| 3048.112577 | 1.324815659 | -5.77905142e-05
| 3047.992046 | 1.324790869 | -7.420728756e-05
| 3047.871515 | 1.32476174 | -8.481420857e-05
| 3047.750984 | 1.324731248 | -8.806277528e-05
| 3047.630453 | 1.324702582 | -8.460218344e-05
| 3047.509921 | 1.324678956 | -7.570041544e-05
| 3047.38939 | 1.324661934 | -6.554358223e-05
| 3047.268859 | 1.324650788 | -5.677822742e-05
| 3047.148328 | 1.324643892 | -5.266166011e-05
| 3047.027797 | 1.324638138 | -5.367193739e-05
| 3046.907266 | 1.324631443 | -6.051429997e-05
| 3046.786734 | 1.324620199 | -7.164409793e-05
| 3046.666203 | 1.324603506 | -8.421871372e-05
| 3046.545672 | 1.324581316 | -9.587197223e-05
| 3046.425141 | 1.324554377 | -0.0001045433042
| 3046.30461 | 1.324524428 | -0.0001083573758
| 3046.184079 | 1.324493256 | -0.000106959962
| 3046.063547 | 1.324463083 | -9.936922269e-05
| 3045.943016 | 1.324436557 | -8.733451092e-05
| 3045.822485 | 1.324414473 | -7.198158988e-05
| 3045.701954 | 1.324398211 | -5.545948888e-05
| 3045.581423 | 1.324387793 | -3.967104978e-05
| 3045.460892 | 1.32438279 | -2.785533461e-05
| 3045.34036 | 1.324380295 | -2.104430017e-05
| 3045.219829 | 1.324379121 | -2.044268947e-05
| 3045.099298 | 1.32437511 | -2.591071619e-05
| 3044.978767 | 1.324366991 | -3.509759145e-05
| 3044.858236 | 1.324352926 | -4.620608734e-05
| 3044.737705 | 1.324333558 | -5.577332123e-05
| 3044.617173 | 1.32431005 | -6.258300771e-05
| 3044.496642 | 1.324284074 | -6.47251076e-05
| 3044.376111 | 1.32425799 | -6.23589147e-05
| 3044.25558 | 1.324233126 | -5.556158085e-05
| 3044.135049 | 1.324211757 | -4.517588385e-05
| 3044.014518 | 1.324194736 | -3.343640395e-05
| 3043.893986 | 1.324182057 | -2.166943721e-05
| 3043.773455 | 1.324174035 | -1.163990801e-05
| 3043.652924 | 1.324169727 | -5.589781843e-06
| 3043.532393 | 1.324167151 | -4.960188666e-06
| 3043.411862 | 1.324164034 | -1.047335598e-05
| 3043.291331 | 1.324157103 | -2.196584559e-05
| 3043.170799 | 1.324143584 | -3.67111512e-05
| 3043.050268 | 1.324122682 | -5.137141495e-05
| 3042.929737 | 1.324095113 | -6.227999015e-05
| 3042.809206 | 1.32406347 | -6.661086648e-05
| 3042.688675 | 1.324031841 | -6.291183912e-05
| 3042.568144 | 1.324004415 | -5.287812226e-05
| 3042.447612 | 1.323983683 | -3.939412256e-05
| 3042.327081 | 1.323970532 | -2.705810235e-05
| 3042.20655 | 1.323962563 | -1.933780239e-05
| 3042.086019 | 1.323956917 | -1.818328646e-05
| 3041.965488 | 1.323949636 | -2.35833856e-05
| 3041.844957 | 1.323938303 | -3.370846686e-05
| 3041.724426 | 1.323921292 | -4.629450541e-05
| 3041.603894 | 1.323898403 | -5.871416711e-05
| 3041.483363 | 1.323870326 | -6.881149189e-05
| 3041.362832 | 1.323838284 | -7.499023528e-05
| 3041.242301 | 1.323804234 | -7.589975643e-05
| 3041.12177 | 1.32377018 | -7.209489654e-05
| 3041.001239 | 1.32373687 | -6.324818806e-05
| 3040.880707 | 1.323706885 | -4.980034269e-05
| 3040.760176 | 1.323681318 | -3.355243e-05
| 3040.639645 | 1.323661033 | -1.622005802e-05
| 3040.519114 | 1.323646038 | 5.69205e-08
| 3040.398583 | 1.323635298 | 1.286115418e-05
| 3040.278052 | 1.323626509 | 2.146289565e-05
| 3040.15752 | 1.323617981 | 2.519605768e-05
| 3040.036989 | 1.323606797 | 2.583782028e-05
| 3039.916458 | 1.323593977 | 2.500784812e-05
| 3039.795927 | 1.32357811 | 2.333957195e-05
| 3039.675396 | 1.323561266 | 2.32781833e-05
| 3039.554865 | 1.323544471 | 2.3148154e-05
| 3039.434333 | 1.323528035 | 2.314664039e-05
| 3039.313802 | 1.32351198 | 2.157304466e-05
| 3039.193271 | 1.323495125 | 1.840590553e-05
| 3039.07274 | 1.323476403 | 1.34242758e-05
| 3038.952209 | 1.323454862 | 8.112562649e-06
| 3038.831678 | 1.323430449 | 3.325220459e-06
| 3038.711146 | 1.323403764 | 1.015281727e-06
| 3038.590615 | 1.323376565 | 7.59466478e-07
| 3038.470084 | 1.323348615 | 3.037395304e-06
| 3038.349553 | 1.323322317 | 7.97233217e-06
| 3038.229022 | 1.323297708 | 1.325105361e-05
| 3038.108491 | 1.323274091 | 1.916607635e-05
| 3037.987959 | 1.323252104 | 2.494412799e-05
| 3037.867428 | 1.323230828 | 3.027957685e-05
| 3037.746897 | 1.323210926 | 3.509751472e-05
| 3037.626366 | 1.323191495 | 3.832087014e-05
| 3037.505835 | 1.323172415 | 4.042129034e-05
| 3037.385304 | 1.323152937 | 4.001598677e-05
| 3037.264772 | 1.323131202 | 3.8363674e-05
| 3037.144241 | 1.323107719 | 3.618917904e-05
| 3037.02371 | 1.323081405 | 3.387267462e-05
| 3036.903179 | 1.323052443 | 3.338917372e-05
| 3036.782648 | 1.323021854 | 3.558132116e-05
| 3036.662117 | 1.322991039 | 4.151357286e-05
| 3036.541585 | 1.322962203 | 5.045498532e-05
| 3036.421054 | 1.322935982 | 6.137317203e-05
| 3036.300523 | 1.322913659 | 7.295000726e-05
| 3036.179992 | 1.322894843 | 8.296156631e-05
| 3036.059461 | 1.32287857 | 9.014045193e-05
| 3035.93893 | 1.322863441 | 9.361395046e-05
| 3035.818398 | 1.322847891 | 9.254470812e-05
| 3035.697867 | 1.322828877 | 8.801109931e-05
| 3035.577336 | 1.322806634 | 8.219487506e-05
| 3035.456805 | 1.322779975 | 7.551506634e-05
| 3035.336274 | 1.322749337 | 7.123418712e-05
| 3035.215743 | 1.322716636 | 6.977718061e-05
| 3035.095212 | 1.322683127 | 7.202460657e-05
| 3034.97468 | 1.322651014 | 7.737196093e-05
| 3034.854149 | 1.322621547 | 8.416824719e-05
| 3034.733618 | 1.322594278 | 9.029504865e-05
| 3034.613087 | 1.322568294 | 9.493467839e-05
| 3034.492556 | 1.322541766 | 9.731046272e-05
| 3034.372025 | 1.322513552 | 9.901597853e-05
| 3034.251493 | 1.322483471 | 0.0001005497502
| 3034.130962 | 1.322451395 | 0.0001037508155
| 3034.010431 | 1.322418989 | 0.000109596614
| 3033.8899 | 1.322388527 | 0.0001178937054
| 3033.769369 | 1.322360927 | 0.00012611451
| 3033.648838 | 1.322335654 | 0.0001330494553
| 3033.528306 | 1.32231173 | 0.000136715057
| 3033.407775 | 1.322286949 | 0.0001369785054
| 3033.287244 | 1.322259274 | 0.0001339484899
| 3033.166713 | 1.322227066 | 0.0001304559461
| 3033.046182 | 1.32219126 | 0.0001279190218
| 3032.925651 | 1.322152008 | 0.0001282392761
| 3032.805119 | 1.322111618 | 0.0001322881134
| 3032.684588 | 1.322071518 | 0.0001401789677
| 3032.564057 | 1.322034028 | 0.0001504403549
| 3032.443526 | 1.321998394 | 0.0001610257033
| 3032.322995 | 1.321964303 | 0.0001717076769
| 3032.202464 | 1.321931361 | 0.000181698847
| 3032.081932 | 1.321898834 | 0.0001906925078
| 3031.961401 | 1.321865894 | 0.0001988648813
| 3031.84087 | 1.321832184 | 0.0002068538902
| 3031.720339 | 1.321797839 | 0.0002151653711
| 3031.599808 | 1.321762825 | 0.0002242287735
| 3031.479277 | 1.321728155 | 0.0002349422241
| 3031.358745 | 1.321694934 | 0.0002464480531
| 3031.238214 | 1.321663842 | 0.0002584867015
| 3031.117683 | 1.321635849 | 0.0002688341049
| 3030.997152 | 1.321609534 | 0.0002758435761
| 3030.876621 | 1.321583744 | 0.0002780852901
| 3030.75609 | 1.321555669 | 0.0002749004796
| 3030.635558 | 1.321522532 | 0.0002666767021
| 3030.515027 | 1.3214809 | 0.0002563932935
| 3030.394496 | 1.32143091 | 0.0002480700534
| 3030.273965 | 1.321372707 | 0.0002451446792
| 3030.153434 | 1.32131006 | 0.0002519237242
| 3030.032903 | 1.321247507 | 0.0002684168164
| 3029.912371 | 1.321189192 | 0.0002944711711
| 3029.79184 | 1.321139349 | 0.0003256791627
| 3029.671309 | 1.32109718 | 0.0003581711818
| 3029.550778 | 1.321063518 | 0.0003891457836
| 3029.430247 | 1.321035398 | 0.0004139047271
| 3029.309716 | 1.321009032 | 0.0004325200356
| 3029.189184 | 1.32098191 | 0.0004447819808
| 3029.068653 | 1.320951484 | 0.0004528894984
| 3028.948122 | 1.320917704 | 0.0004581244019
| 3028.827591 | 1.320879387 | 0.0004616605819
| 3028.70706 | 1.320836631 | 0.000465286047
| 3028.586529 | 1.320789659 | 0.0004700061529
| 3028.465997 | 1.320738684 | 0.0004772892433
| 3028.345466 | 1.320684965 | 0.0004881841734
| 3028.224935 | 1.320628764 | 0.0005037231048
| 3028.104404 | 1.320573359 | 0.0005258702943
| 3027.983873 | 1.320521211 | 0.0005518851185
| 3027.863342 | 1.320472878 | 0.0005817237541
| 3027.742811 | 1.320431201 | 0.0006124280893
| 3027.622279 | 1.320394804 | 0.0006406532616
| 3027.501748 | 1.320362389 | 0.0006641147078
| 3027.381217 | 1.320330658 | 0.0006815254963
| 3027.260686 | 1.320297373 | 0.0006933465933
| 3027.140155 | 1.320260105 | 0.0007002417988
| 3027.019624 | 1.320216727 | 0.0007041692991
| 3026.899092 | 1.320166623 | 0.0007082857793
| 3026.778561 | 1.320110714 | 0.0007143692917
| 3026.65803 | 1.320049416 | 0.0007244589816
| 3026.537499 | 1.319984574 | 0.0007401648322
| 3026.416968 | 1.319918378 | 0.0007628520619
| 3026.296437 | 1.319854128 | 0.0007916127665
| 3026.175905 | 1.31979277 | 0.0008250989914
| 3026.055374 | 1.319736252 | 0.0008618669788
| 3025.934843 | 1.319684767 | 0.0008993428402
| 3025.814312 | 1.319638111 | 0.0009352002495
| 3025.693781 | 1.319593848 | 0.0009673450666
| 3025.57325 | 1.319550084 | 0.0009960687789
| 3025.452718 | 1.319505104 | 0.001020919374
| 3025.332187 | 1.319456127 | 0.001043708197
| 3025.211656 | 1.319403964 | 0.001067456858
| 3025.091125 | 1.319349472 | 0.001091916452
| 3024.970594 | 1.319292378 | 0.00111879796
| 3024.850063 | 1.319234921 | 0.001148457391
| 3024.729531 | 1.319177688 | 0.001180185613
| 3024.609 | 1.319121216 | 0.001213000538
| 3024.488469 | 1.319064712 | 0.001246742335
| 3024.367938 | 1.319008726 | 0.001281204142
| 3024.247407 | 1.318952364 | 0.001316194124
| 3024.126876 | 1.318896059 | 0.001352158958
| 3024.006344 | 1.318839557 | 0.001389145609
| 3023.885813 | 1.318783904 | 0.001427254183
| 3023.765282 | 1.318728672 | 0.001465549524
| 3023.644751 | 1.318674188 | 0.00150437619
| 3023.52422 | 1.318620501 | 0.00154252342
| 3023.403689 | 1.318566712 | 0.001579533385
| 3023.283157 | 1.318511836 | 0.001615482819
| 3023.162626 | 1.318455484 | 0.001650675853
| 3023.042095 | 1.318396485 | 0.001685476651
| 3022.921564 | 1.318334934 | 0.00172135074
| 3022.801033 | 1.318270827 | 0.001758425958
| 3022.680502 | 1.318204105 | 0.001798043212
| 3022.55997 | 1.318135568 | 0.001840868399
| 3022.439439 | 1.318066215 | 0.001887632953
| 3022.318908 | 1.317996998 | 0.0019379508
| 3022.198377 | 1.317928705 | 0.001992440897
| 3022.077846 | 1.317863192 | 0.002049824937
| 3021.957315 | 1.317800051 | 0.002109288047
| 3021.836783 | 1.317740841 | 0.002169793481
| 3021.716252 | 1.317684025 | 0.002228936562
| 3021.595721 | 1.317629034 | 0.002287280926
| 3021.47519 | 1.317575321 | 0.002342977682
| 3021.354659 | 1.317520722 | 0.002396019241
| 3021.234128 | 1.317463292 | 0.002446789065
| 3021.113596 | 1.317401819 | 0.002497948739
| 3020.993065 | 1.317336738 | 0.002550611439
| 3020.872534 | 1.317267971 | 0.002607589047
| 3020.752003 | 1.317198924 | 0.002670028914
| 3020.631472 | 1.317131111 | 0.002737461874
| 3020.510941 | 1.317067547 | 0.002808987424
| 3020.39041 | 1.317008906 | 0.002880876808
| 3020.269878 | 1.316953846 | 0.002951016611
| 3020.149347 | 1.316900659 | 0.003017513479
| 3020.028816 | 1.316845838 | 0.003079665074
| 3019.908285 | 1.316786438 | 0.00313982931
| 3019.787754 | 1.316721773 | 0.003200706156
| 3019.667223 | 1.316651785 | 0.003265316324
| 3019.546691 | 1.316578901 | 0.003336814701
| 3019.42616 | 1.316507335 | 0.003415650431
| 3019.305629 | 1.316439729 | 0.003499382332
| 3019.185098 | 1.316376891 | 0.00358573888
| 3019.064567 | 1.316318476 | 0.003671826339
| 3018.944036 | 1.316262306 | 0.003756417394
| 3018.823504 | 1.316206482 | 0.003839205927
| 3018.702973 | 1.316148888 | 0.003922212813
| 3018.582442 | 1.316090916 | 0.004007642625
| 3018.461911 | 1.316033952 | 0.004095872841
| 3018.34138 | 1.31598057 | 0.004186683887
| 3018.220849 | 1.315932444 | 0.004276588584
| 3018.100317 | 1.315887666 | 0.004361962924
| 3017.979786 | 1.315842933 | 0.004441299548
| 3017.859255 | 1.315794176 | 0.004514320095
| 3017.738724 | 1.315737053 | 0.004583891568
| 3017.618193 | 1.315669562 | 0.00465483703
| 3017.497662 | 1.315592724 | 0.004733371863
| 3017.37713 | 1.315511623 | 0.004823030424
| 3017.256599 | 1.315431132 | 0.004924670893
| 3017.136068 | 1.315356996 | 0.005036022896
| 3017.015537 | 1.315290934 | 0.005152274606
| 3016.895006 | 1.315233387 | 0.005269513694
| 3016.774475 | 1.315181325 | 0.00538322767
| 3016.653943 | 1.315130667 | 0.005493713645
| 3016.533412 | 1.315079524 | 0.005601550945
| 3016.412881 | 1.315025335 | 0.005708800529
| 3016.29235 | 1.314968807 | 0.005818933334
| 3016.171819 | 1.314912528 | 0.005932550195
| 3016.051288 | 1.314857415 | 0.006048558312
| 3015.930756 | 1.314803926 | 0.006166296217
| 3015.810225 | 1.314751318 | 0.006283847389
| 3015.689694 | 1.314697015 | 0.006402358639
| 3015.569163 | 1.31464178 | 0.006523257345
| 3015.448632 | 1.314584528 | 0.006647487309
| 3015.328101 | 1.314527679 | 0.006777737491
| 3015.207569 | 1.314473014 | 0.006912581278
| 3015.087038 | 1.31442233 | 0.007052446409
| 3014.966507 | 1.314377159 | 0.007193317
| 3014.845976 | 1.314334866 | 0.007334117034
| 3014.725445 | 1.314295104 | 0.007473713316
| 3014.604914 | 1.314254041 | 0.007611849168
| 3014.484382 | 1.314210258 | 0.00775212412
| 3014.363851 | 1.314165002 | 0.007897030763
| 3014.24332 | 1.314119843 | 0.008048016972
| 3014.122789 | 1.314077586 | 0.008206422779
| 3014.002258 | 1.314041687 | 0.008370644683
| 3013.881727 | 1.314013617 | 0.008537947612
| 3013.761196 | 1.313992832 | 0.008705076345
| 3013.640664 | 1.313978022 | 0.008871527737
| 3013.520133 | 1.313969233 | 0.009034896025
| 3013.399602 | 1.31396284 | 0.009194650773
| 3013.279071 | 1.313959171 | 0.009352366453
| 3013.15854 | 1.313958035 | 0.009506027955
| 3013.038009 | 1.313956656 | 0.009655112602
| 3012.917477 | 1.313953821 | 0.009800878576
| 3012.796946 | 1.31394793 | 0.00994236366
| 3012.676415 | 1.313934863 | 0.01008215687
| 3012.555884 | 1.313914474 | 0.01022421103
| 3012.435353 | 1.313886663 | 0.01037222411
| 3012.314822 | 1.313854644 | 0.01053004674
| 3012.19429 | 1.313821944 | 0.01069914357
| 3012.073759 | 1.313793432 | 0.01087956145
| 3011.953228 | 1.313772103 | 0.01106834391
| 3011.832697 | 1.313759636 | 0.01126274386
| 3011.712166 | 1.313755755 | 0.01145897356
| 3011.591635 | 1.313758246 | 0.01165553592
| 3011.471103 | 1.313766094 | 0.01185234531
| 3011.350572 | 1.313778258 | 0.01204906182
| 3011.230041 | 1.313794441 | 0.0122469071
| 3011.10951 | 1.313815936 | 0.01244479067
| 3010.988979 | 1.313841275 | 0.01264201823
| 3010.868448 | 1.313871198 | 0.01283826542
| 3010.747916 | 1.313903502 | 0.01303159397
| 3010.627385 | 1.313936268 | 0.01322352009
| 3010.506854 | 1.31396826 | 0.01341472962
| 3010.386323 | 1.313998352 | 0.01360812813
| 3010.265792 | 1.31402822 | 0.01380618237
| 3010.145261 | 1.314059945 | 0.01400975456
| 3010.024729 | 1.314095443 | 0.01421899424
| 3009.904198 | 1.314137097 | 0.01443314042
| 3009.783667 | 1.314185766 | 0.01464958816
| 3009.663136 | 1.314240388 | 0.01486720373
| 3009.542605 | 1.314300769 | 0.01508569804
| 3009.422074 | 1.314366451 | 0.01530456347
| 3009.301542 | 1.314437158 | 0.01552404221
| 3009.181011 | 1.314513329 | 0.0157440412
| 3009.06048 | 1.31459524 | 0.01596396149
| 3008.939949 | 1.314682983 | 0.01618281201
| 3008.819418 | 1.31477561 | 0.01639910655
| 3008.698887 | 1.314870765 | 0.01661268672
| 3008.578355 | 1.314966953 | 0.01682490477
| 3008.457824 | 1.315062682 | 0.01703771387
| 3008.337293 | 1.31515894 | 0.01725508197
| 3008.216762 | 1.315259038 | 0.01747785737
| 3008.096231 | 1.315364835 | 0.01770651833
| 3007.9757 | 1.315480152 | 0.0179405176
| 3007.855168 | 1.315607198 | 0.01817655388
| 3007.734637 | 1.315746249 | 0.01841127141
| 3007.614106 | 1.315896085 | 0.01864176338
| 3007.493575 | 1.316054604 | 0.01886606067
| 3007.373044 | 1.31621915 | 0.01908342954
| 3007.252513 | 1.316387114 | 0.01929434664
| 3007.131981 | 1.316557022 | 0.01950101805
| 3007.01145 | 1.316729376 | 0.01970424741
| 3006.890919 | 1.31690268 | 0.0199048497
| 3006.770388 | 1.317077878 | 0.02010556576
| 3006.649857 | 1.317256629 | 0.02030599434
| 3006.529326 | 1.317438683 | 0.02050679462
| 3006.408795 | 1.317626025 | 0.02070873308
| 3006.288263 | 1.31781976 | 0.02091080835
| 3006.167732 | 1.318021129 | 0.02111257838
| 3006.047201 | 1.318231004 | 0.02131180478
| 3005.92667 | 1.318448387 | 0.02150678707
| 3005.806139 | 1.318671979 | 0.0216968234
| 3005.685608 | 1.318900819 | 0.02188173977
| 3005.565076 | 1.319133055 | 0.02206192662
| 3005.444545 | 1.319369207 | 0.0222398984
| 3005.324014 | 1.319610684 | 0.02241481288
| 3005.203483 | 1.319857593 | 0.02258732576
| 3005.082952 | 1.320111721 | 0.02275594219
| 3004.962421 | 1.320372043 | 0.02291953452
| 3004.841889 | 1.320638774 | 0.02307694589
| 3004.721358 | 1.320909633 | 0.02322725689
| 3004.600827 | 1.321183531 | 0.02337155335
| 3004.480296 | 1.321459852 | 0.0235110738
| 3004.359765 | 1.321739393 | 0.02364698318
| 3004.239234 | 1.322023251 | 0.0237800921
| 3004.118702 | 1.322313785 | 0.02390939881
| 3003.998171 | 1.322610979 | 0.02403298108
| 3003.87764 | 1.322915171 | 0.02414883682
| 3003.757109 | 1.323223319 | 0.02425484064
| 3003.636578 | 1.323533568 | 0.02435253013
| 3003.516047 | 1.323844759 | 0.02444202678
| 3003.395515 | 1.324155178 | 0.02452580657
| 3003.274984 | 1.324466429 | 0.02460666887
| 3003.154453 | 1.324780928 | 0.02468497976
| 3003.033922 | 1.325100612 | 0.02476059667
| 3002.913391 | 1.325428203 | 0.02483163537
| 3002.79286 | 1.325763782 | 0.02489464611
| 3002.672328 | 1.326106377 | 0.02494739769
| 3002.551797 | 1.326454015 | 0.02498758564
| 3002.431266 | 1.326803588 | 0.02501447879
| 3002.310735 | 1.327152391 | 0.02502922176
| 3002.190204 | 1.327499559 | 0.0250333668
| 3002.069673 | 1.327843857 | 0.02502768639
| 3001.949141 | 1.32818455 | 0.02501468294
| 3001.82861 | 1.328522992 | 0.02499585779
| 3001.708079 | 1.328859752 | 0.02497186389
| 3001.587548 | 1.329196648 | 0.02494369788
| 3001.467017 | 1.329535138 | 0.02490996254
| 3001.346486 | 1.329875566 | 0.02487039411
| 3001.225954 | 1.330219222 | 0.02482321141
| 3001.105423 | 1.330565207 | 0.02476703015
| 3000.984892 | 1.330913631 | 0.02469996797
| 3000.864361 | 1.331261222 | 0.02462072953
| 3000.74383 | 1.331607313 | 0.02453055507
| 3000.623299 | 1.331950053 | 0.0244286107
| 3000.502767 | 1.332288233 | 0.02431720351
| 3000.382236 | 1.332621948 | 0.02419662923
| 3000.261705 | 1.332950891 | 0.02406854471
| 3000.141174 | 1.333276388 | 0.02393299223
| 3000.020643 | 1.333598584 | 0.02378962193
| 2999.900112 | 1.333917263 | 0.0236373862
| 2999.779581 | 1.334231253 | 0.02347674939
| 2999.659049 | 1.334540843 | 0.02330734439
| 2999.538518 | 1.334844306 | 0.02312911926
| 2999.417987 | 1.33514138 | 0.02294294266
| 2999.297456 | 1.335430928 | 0.02274932433
| 2999.176925 | 1.335713246 | 0.0225498769
| 2999.056394 | 1.335988585 | 0.02234463817
| 2998.935862 | 1.33625694 | 0.02213439471
| 2998.815331 | 1.336518743 | 0.02191936934
| 2998.6948 | 1.336774142 | 0.0216997155
| 2998.574269 | 1.337023232 | 0.02147557577
| 2998.453738 | 1.337266314 | 0.02124692799
| 2998.333207 | 1.3375031 | 0.02101345615
| 2998.212675 | 1.337733217 | 0.02077530688
| 2998.092144 | 1.337956237 | 0.02053286133
| 2997.971613 | 1.338172256 | 0.0202862374
| 2997.851082 | 1.338379815 | 0.02003581669
| 2997.730551 | 1.338579445 | 0.01978414835
| 2997.61002 | 1.338772774 | 0.01953120788
| 2997.489488 | 1.338960497 | 0.01927744887
| 2997.368957 | 1.339144276 | 0.01902215178
| 2997.248426 | 1.339324422 | 0.01876421599
| 2997.127895 | 1.339501515 | 0.01850211002
| 2997.007364 | 1.33967397 | 0.01823386296
| 2996.886833 | 1.339840157 | 0.01795964876
| 2996.766301 | 1.339998697 | 0.01767892688
| 2996.64577 | 1.340147243 | 0.01739309788
| 2996.525239 | 1.340285537 | 0.0171036165
| 2996.404708 | 1.340412326 | 0.01681230919
| 2996.284177 | 1.340529064 | 0.01652170752
| 2996.163646 | 1.340637074 | 0.01623234936
| 2996.043114 | 1.340738063 | 0.01594435224
| 2995.922583 | 1.340832241 | 0.01565736834
| 2995.802052 | 1.340921799 | 0.01537130736
| 2995.681521 | 1.341006174 | 0.0150831929
| 2995.56099 | 1.341084249 | 0.01479338218
| 2995.440459 | 1.341155265 | 0.01450055818
| 2995.319927 | 1.341217171 | 0.01420525782
| 2995.199396 | 1.341268261 | 0.0139084065
| 2995.078865 | 1.341307723 | 0.01361283448
| 2994.958334 | 1.341336192 | 0.01332044514
| 2994.837803 | 1.341354984 | 0.01303335903
| 2994.717272 | 1.341365945 | 0.01275267165
| 2994.59674 | 1.341372308 | 0.01247880036
| 2994.476209 | 1.341375435 | 0.01220950629
| 2994.355678 | 1.341376757 | 0.01194399714
| 2994.235147 | 1.341375671 | 0.01167870569
| 2994.114616 | 1.341370386 | 0.0114141682
| 2993.994085 | 1.341360317 | 0.01114944755
| 2993.873553 | 1.341344576 | 0.01088580261
| 2993.753022 | 1.341322661 | 0.01062248781
| 2993.632491 | 1.341294183 | 0.01036222355
| 2993.51196 | 1.341261154 | 0.01010346416
| 2993.391429 | 1.34122215 | 0.009846824371
| 2993.270898 | 1.341178621 | 0.009591161945
| 2993.150366 | 1.34112812 | 0.009335984702
| 2993.029835 | 1.34106992 | 0.009082067881
| 2992.909304 | 1.341002928 | 0.00883119541
| 2992.788773 | 1.34092752 | 0.008584102836
| 2992.668242 | 1.340843191 | 0.008343594419
| 2992.547711 | 1.340752956 | 0.008110354377
| 2992.42718 | 1.340657162 | 0.007884892549
| 2992.306648 | 1.340558506 | 0.007666751835
| 2992.186117 | 1.340456706 | 0.007455149524
| 2992.065586 | 1.340353321 | 0.007249469508
| 2991.945055 | 1.340247439 | 0.007048792875
| 2991.824524 | 1.340139663 | 0.00685313265
| 2991.703993 | 1.340029465 | 0.006662316692
| 2991.583461 | 1.339917562 | 0.00647624336
| 2991.46293 | 1.339803762 | 0.006295014453
| 2991.342399 | 1.339689011 | 0.006117386719
| 2991.221868 | 1.339571191 | 0.005943617275
| 2991.101337 | 1.339451906 | 0.005774402953
| 2990.980806 | 1.339329995 | 0.005609144039
| 2990.860274 | 1.339206523 | 0.005448809527
| 2990.739743 | 1.3390812 | 0.005292933144
| 2990.619212 | 1.338955304 | 0.005141710174
| 2990.498681 | 1.338828068 | 0.00499406923
| 2990.37815 | 1.338700253 | 0.004850308544
| 2990.257619 | 1.338570504 | 0.004708996919
| 2990.137087 | 1.338438169 | 0.004571741744
| 2990.016556 | 1.338303028 | 0.004438967897
| 2989.896025 | 1.33816587 | 0.004312616349
| 2989.775494 | 1.338028572 | 0.004192759423
| 2989.654963 | 1.33789293 | 0.004078779709
| 2989.534432 | 1.337759688 | 0.003968961387
| 2989.4139 | 1.337629665 | 0.003861571481
| 2989.293369 | 1.337501221 | 0.00375345862
| 2989.172838 | 1.337371493 | 0.003644539957
| 2989.052307 | 1.337238416 | 0.003535180136
| 2988.931776 | 1.337099666 | 0.003427111399
| 2988.811245 | 1.336954006 | 0.003323810177
| 2988.690713 | 1.33680377 | 0.003229011262
| 2988.570182 | 1.33665161 | 0.003143015218
| 2988.449651 | 1.33649968 | 0.003067159881
| 2988.32912 | 1.336352343 | 0.002999803796
| 2988.208589 | 1.336209818 | 0.002937429923
| 2988.088058 | 1.336072266 | 0.002878802647
| 2987.967526 | 1.335938887 | 0.002821023374
| 2987.846995 | 1.335807453 | 0.002763956551
| 2987.726464 | 1.335677056 | 0.002707094686
| 2987.605933 | 1.335545589 | 0.002651725121
| 2987.485402 | 1.335413733 | 0.002599294336
| 2987.364871 | 1.33528173 | 0.002550733358
| 2987.244339 | 1.335151437 | 0.002506004266
| 2987.123808 | 1.335022637 | 0.002464595227
| 2987.003277 | 1.334897243 | 0.002426309092
| 2986.882746 | 1.334774662 | 0.002388624609
| 2986.762215 | 1.334654502 | 0.002351667931
| 2986.641684 | 1.334536369 | 0.002313120784
| 2986.521152 | 1.334417323 | 0.002272718689
| 2986.400621 | 1.334295955 | 0.002231399279
| 2986.28009 | 1.3341704 | 0.002190254112
| 2986.159559 | 1.334039675 | 0.002152137909
| 2986.039028 | 1.333904701 | 0.002119767728
| 2985.918497 | 1.333767455 | 0.002095168659
| 2985.797966 | 1.333630624 | 0.00207935139
| 2985.677434 | 1.333497835 | 0.002072013441
| 2985.556903 | 1.333371294 | 0.002070081642
| 2985.436372 | 1.333251793 | 0.002071520785
| 2985.315841 | 1.333139319 | 0.002071792402
| 2985.19531 | 1.333029612 | 0.002069763175
| 2985.074779 | 1.332922154 | 0.002065502024
| 2984.954247 | 1.332813257 | 0.0020583045
| 2984.833716 | 1.332701212 | 0.002051653418
| 2984.713185 | 1.332586515 | 0.002047902502
| 2984.592654 | 1.332471185 | 0.002048607928
| 2984.472123 | 1.332356229 | 0.002053507705
| 2984.351592 | 1.332243327 | 0.002063443504
| 2984.23106 | 1.332134629 | 0.002076370863
| 2984.110529 | 1.332029232 | 0.002090235103
| 2983.989998 | 1.331926557 | 0.002104881199
| 2983.869467 | 1.331826245 | 0.002118989209
| 2983.748936 | 1.331726297 | 0.002132747067
| 2983.628405 | 1.331626682 | 0.002147015054
| 2983.507873 | 1.331526746 | 0.00216211756
| 2983.387342 | 1.33142676 | 0.002178994471
| 2983.266811 | 1.331327097 | 0.002198062844
| 2983.14628 | 1.33122865 | 0.002219048449
| 2983.025749 | 1.331130792 | 0.002241701291
| 2982.905218 | 1.331034433 | 0.002266489575
| 2982.784686 | 1.330939424 | 0.002291998492
| 2982.664155 | 1.330844493 | 0.002318559473
| 2982.543624 | 1.330749683 | 0.002347127861
| 2982.423093 | 1.330654972 | 0.002377654074
| 2982.302562 | 1.330559928 | 0.002411961657
| 2982.182031 | 1.330467087 | 0.002450692746
| 2982.061499 | 1.330377053 | 0.002493379894
| 2981.940968 | 1.330292242 | 0.002539667193
| 2981.820437 | 1.330213292 | 0.002587256249
| 2981.699906 | 1.330141235 | 0.002633952461
| 2981.579375 | 1.330073749 | 0.002676302695
| 2981.458844 | 1.330008784 | 0.002714018641
| 2981.338312 | 1.329943112 | 0.002745814636
| 2981.217781 | 1.329873755 | 0.002774378351
| 2981.09725 | 1.329799594 | 0.002801840683
| 2980.976719 | 1.329720931 | 0.002831926129
| 2980.856188 | 1.329640012 | 0.002865827227
| 2980.735657 | 1.329558747 | 0.002904750249
| 2980.615125 | 1.329480251 | 0.002947232411
| 2980.494594 | 1.329404651 | 0.002990450543
| 2980.374063 | 1.329330455 | 0.003032650806
| 2980.253532 | 1.329255554 | 0.003073109264
| 2980.133001 | 1.329176307 | 0.003112741903
| 2980.01247 | 1.329091481 | 0.003156392866
| 2979.891938 | 1.329002964 | 0.003207337007
| 2979.771407 | 1.328914208 | 0.003268948571
| 2979.650876 | 1.328830767 | 0.003340869261
| 2979.530345 | 1.328757003 | 0.003421283371
| 2979.409814 | 1.328697369 | 0.003504265855
| 2979.289283 | 1.328650455 | 0.003582678484
| 2979.168751 | 1.328612609 | 0.003651062938
| 2979.04822 | 1.328576573 | 0.003706526447
| 2978.927689 | 1.328535583 | 0.003750546532
| 2978.807158 | 1.328483772 | 0.003787637863
| 2978.686627 | 1.328419124 | 0.003824615528
| 2978.566096 | 1.328342243 | 0.003868417316
| 2978.445565 | 1.328258664 | 0.003924759463
| 2978.325033 | 1.328174024 | 0.003994364799
| 2978.204502 | 1.3280936 | 0.00407707591
| 2978.083971 | 1.328021715 | 0.004169317084
| 2977.96344 | 1.327960225 | 0.004267431915
| 2977.842909 | 1.3279093 | 0.004366674595
| 2977.722378 | 1.327866317 | 0.004464634183
| 2977.601846 | 1.327830167 | 0.004560199711
| 2977.481315 | 1.327798443 | 0.004651987464
| 2977.360784 | 1.3277694 | 0.004741220909
| 2977.240253 | 1.327743093 | 0.004827447493
| 2977.119722 | 1.327717044 | 0.004910690818
| 2976.999191 | 1.327691176 | 0.00499272205
| 2976.878659 | 1.327664576 | 0.005073262332
| 2976.758128 | 1.327636593 | 0.005154580296
| 2976.637597 | 1.327607694 | 0.005237313822
| 2976.517066 | 1.327578217 | 0.005323928159
| 2976.396535 | 1.327551226 | 0.005414575256
| 2976.276004 | 1.327527274 | 0.005508610871
| 2976.155472 | 1.327508459 | 0.005605896149
| 2976.034941 | 1.32749596 | 0.005703921497
| 2975.91441 | 1.327489027 | 0.005800760584
| 2975.793879 | 1.327486896 | 0.005895328087
| 2975.673348 | 1.327488187 | 0.005986414268
| 2975.552817 | 1.327491304 | 0.006074133672
| 2975.432285 | 1.327494811 | 0.006158554545
| 2975.311754 | 1.327497554 | 0.006241345151
| 2975.191223 | 1.327499595 | 0.006323103504
| 2975.070692 | 1.327500398 | 0.006405728477
| 2974.950161 | 1.327502079 | 0.006489761452
| 2974.82963 | 1.32750432 | 0.006574766902
| 2974.709098 | 1.327508274 | 0.006661462819
| 2974.588567 | 1.32751447 | 0.006748610833
| 2974.468036 | 1.327522342 | 0.006835534305
| 2974.347505 | 1.32753059 | 0.006922428917
| 2974.226974 | 1.3275389 | 0.007010688129
| 2974.106443 | 1.327547651 | 0.007101787562
| 2973.985911 | 1.327558733 | 0.007196616956
| 2973.86538 | 1.327573159 | 0.00729523607
| 2973.744849 | 1.327593937 | 0.007398055694
| 2973.624318 | 1.327623299 | 0.007501669379
| 2973.503787 | 1.327661098 | 0.007603379791
| 2973.383256 | 1.327706245 | 0.00769969027
| 2973.262724 | 1.327755142 | 0.007789153668
| 2973.142193 | 1.32780489 | 0.007871948667
| 2973.021662 | 1.327852347 | 0.007950210457
| 2972.901131 | 1.327897222 | 0.008027310109
| 2972.7806 | 1.327940299 | 0.008106017166
| 2972.660069 | 1.327985165 | 0.00818856734
| 2972.539537 | 1.328035424 | 0.008273123283
| 2972.419006 | 1.328092692 | 0.008357117596
| 2972.298475 | 1.328157261 | 0.008436505648
| 2972.177944 | 1.328226212 | 0.008508183777
| 2972.057413 | 1.328296065 | 0.008570873207
| 2971.936882 | 1.328361972 | 0.008625256629
| 2971.81635 | 1.328420988 | 0.008675602157
| 2971.695819 | 1.328473029 | 0.008725695787
| 2971.575288 | 1.328518932 | 0.008779594555
| 2971.454757 | 1.328562541 | 0.008840176157
| 2971.334226 | 1.32860735 | 0.008907436824
| 2971.213695 | 1.328656442 | 0.008980833701
| 2971.093164 | 1.328712457 | 0.009058213514
| 2970.972632 | 1.328776537 | 0.009136879435
| 2970.852101 | 1.328848826 | 0.009214440904
| 2970.73157 | 1.328929179 | 0.00928840226
| 2970.611039 | 1.329015947 | 0.009356515392
| 2970.490508 | 1.329107953 | 0.009417444268
| 2970.369977 | 1.329202423 | 0.009468721508
| 2970.249445 | 1.32929479 | 0.009511020321
| 2970.128914 | 1.329382415 | 0.009547192629
| 2970.008383 | 1.329464387 | 0.009580281661
| 2969.887852 | 1.329540275 | 0.009613573376
| 2969.767321 | 1.329612393 | 0.009651405602
| 2969.64679 | 1.329685462 | 0.009695037563
| 2969.526258 | 1.329763904 | 0.009743170152
| 2969.405727 | 1.32985044 | 0.009791909613
| 2969.285196 | 1.32994573 | 0.009837248609
| 2969.164665 | 1.330048033 | 0.009873842296
| 2969.044134 | 1.330151904 | 0.009899591419
| 2968.923603 | 1.330253085 | 0.009915134031
| 2968.803071 | 1.330347295 | 0.009923244782
| 2968.68254 | 1.330433502 | 0.0099284134
| 2968.562009 | 1.330511993 | 0.009934223803
| 2968.441478 | 1.330585482 | 0.009944119913
| 2968.320947 | 1.330656673 | 0.009958287989
| 2968.200416 | 1.330727683 | 0.009977927613
| 2968.079884 | 1.330801778 | 0.01000128534
| 2967.959353 | 1.330878757 | 0.01002738175
| 2967.838822 | 1.330960938 | 0.01005552128
| 2967.718291 | 1.331048231 | 0.01008392272
| 2967.59776 | 1.33114273 | 0.01011140634
| 2967.477229 | 1.331243143 | 0.01013412098
| 2967.356697 | 1.331348748 | 0.01015166966
| 2967.236166 | 1.331457654 | 0.0101606716
| 2967.115635 | 1.331566453 | 0.01016188509
| 2966.995104 | 1.33167305 | 0.01015520484
| 2966.874573 | 1.331774761 | 0.01014364664
| 2966.754042 | 1.331872348 | 0.01012944628
| 2966.63351 | 1.331966243 | 0.01011415744
| 2966.512979 | 1.332057587 | 0.01009866998
| 2966.392448 | 1.332147829 | 0.01008356177
| 2966.271917 | 1.332237924 | 0.01006756502
| 2966.151386 | 1.332327335 | 0.0100502308
| 2966.030855 | 1.332415186 | 0.01003187781
| 2965.910323 | 1.332502385 | 0.01001390876
| 2965.789792 | 1.33258891 | 0.009995807024
| 2965.669261 | 1.332676503 | 0.009980060511
| 2965.54873 | 1.332768208 | 0.009963674129
| 2965.428199 | 1.332863704 | 0.009945457226
| 2965.307668 | 1.33296383 | 0.009921704122
| 2965.187136 | 1.33306499 | 0.009890637751
| 2965.066605 | 1.333165293 | 0.009851263225
| 2964.946074 | 1.333260355 | 0.009804176395
| 2964.825543 | 1.33334762 | 0.009752186315
| 2964.705012 | 1.333426073 | 0.009700080789
| 2964.584481 | 1.333498214 | 0.009650571904
| 2964.46395 | 1.333565695 | 0.009606283751
| 2964.343418 | 1.333632969 | 0.009567501979
| 2964.222887 | 1.333701871 | 0.009533392264
| 2964.102356 | 1.333775464 | 0.009501849227
| 2963.981825 | 1.33385343 | 0.009470728415
| 2963.861294 | 1.333937421 | 0.009437960247
| 2963.740763 | 1.334025599 | 0.009400643149
| 2963.620231 | 1.334117554 | 0.009357543336
| 2963.4997 | 1.334210354 | 0.009306561907
| 2963.379169 | 1.334302452 | 0.009248114469
| 2963.258638 | 1.334390574 | 0.009180976815
| 2963.138107 | 1.334471507 | 0.009108556073
| 2963.017576 | 1.334545365 | 0.009033148505
| 2962.897044 | 1.334611086 | 0.00895719343
| 2962.776513 | 1.334670605 | 0.008884618662
| 2962.655982 | 1.334727379 | 0.008815622592
| 2962.535451 | 1.334783187 | 0.008749998802
| 2962.41492 | 1.334840398 | 0.008685818777
| 2962.294389 | 1.334898411 | 0.008620880745
| 2962.173857 | 1.334956537 | 0.008553624702
| 2962.053326 | 1.335011872 | 0.008483793176
| 2961.932795 | 1.335063578 | 0.008413507429
| 2961.812264 | 1.335111505 | 0.008344337384
| 2961.691733 | 1.335156938 | 0.008278364122
| 2961.571202 | 1.335202372 | 0.008216382967
| 2961.45067 | 1.335250473 | 0.008157162886
| 2961.330139 | 1.335302444 | 0.008098864989
| 2961.209608 | 1.335359139 | 0.008038297767
| 2961.089077 | 1.335417864 | 0.007973189444
| 2960.968546 | 1.335477373 | 0.007903455266
| 2960.848015 | 1.335535595 | 0.007828834289
| 2960.727483 | 1.335592231 | 0.007750349224
| 2960.606952 | 1.335645937 | 0.007667424053
| 2960.486421 | 1.335696272 | 0.007581908913
| 2960.36589 | 1.335743606 | 0.007492499649
| 2960.245359 | 1.335785036 | 0.007399645977
| 2960.124828 | 1.335820089 | 0.007305335012
| 2960.004296 | 1.335847428 | 0.007210612003
| 2959.883765 | 1.335866272 | 0.007119053894
| 2959.763234 | 1.335878152 | 0.007034424623
| 2959.642703 | 1.335887448 | 0.006959792872
| 2959.522172 | 1.335898797 | 0.006894272011
| 2959.401641 | 1.335916194 | 0.006837284183
| 2959.281109 | 1.335944479 | 0.006783765847
| 2959.160578 | 1.33598327 | 0.006728351538
| 2959.040047 | 1.336032259 | 0.00666569431
| 2958.919516 | 1.336086081 | 0.006590982389
| 2958.798985 | 1.336140012 | 0.006503509098
| 2958.678454 | 1.336188415 | 0.00640319804
| 2958.557922 | 1.336226928 | 0.006293543964
| 2958.437391 | 1.33625293 | 0.006178280726
| 2958.31686 | 1.336265461 | 0.006062105837
| 2958.196329 | 1.336264794 | 0.005949475486
| 2958.075798 | 1.336253708 | 0.0058451485
| 2957.955267 | 1.336236259 | 0.005751129507
| 2957.834735 | 1.336216386 | 0.005668859718
| 2957.714204 | 1.336199292 | 0.005597811687
| 2957.593673 | 1.336188896 | 0.005534999585
| 2957.473142 | 1.336187799 | 0.005476892444
| 2957.352611 | 1.336197798 | 0.005418118589
| 2957.23208 | 1.336216447 | 0.005352544078
| 2957.111549 | 1.336239402 | 0.005277358888
| 2956.991017 | 1.336261874 | 0.005190404195
| 2956.870486 | 1.336277055 | 0.005093503647
| 2956.749955 | 1.336282395 | 0.004991315678
| 2956.629424 | 1.336275527 | 0.004887892534
| 2956.508893 | 1.336258325 | 0.004790405808
| 2956.388362 | 1.336235713 | 0.004700527697
| 2956.26783 | 1.336211473 | 0.004619978036
| 2956.147299 | 1.336191466 | 0.004545969203
| 2956.026768 | 1.336176643 | 0.004474303091
| 2955.906237 | 1.33616733 | 0.004400495081
| 2955.785706 | 1.336159277 | 0.004321278089
| 2955.665175 | 1.336149227 | 0.004236777121
| 2955.544643 | 1.336133482 | 0.004148199212
| 2955.424112 | 1.336110196 | 0.004058957049
| 2955.303581 | 1.33607934 | 0.003973297816
| 2955.18305 | 1.336044542 | 0.003893899844
| 2955.062519 | 1.336008218 | 0.003820812063
| 2954.941988 | 1.335973405 | 0.003753841991
| 2954.821456 | 1.335942395 | 0.00369095884
| 2954.700925 | 1.335916422 | 0.003628355517
| 2954.580394 | 1.335892309 | 0.00356375884
| 2954.459863 | 1.335870057 | 0.003497409634
| 2954.339332 | 1.335846938 | 0.003427060874
| 2954.218801 | 1.335821224 | 0.003355555042
| 2954.098269 | 1.335793261 | 0.00328247586
| 2953.977738 | 1.335761446 | 0.003209263933
| 2953.857207 | 1.335726282 | 0.003137148599
| 2953.736676 | 1.335688211 | 0.003067388588
| 2953.616145 | 1.335648132 | 0.002999985723
| 2953.495614 | 1.335606253 | 0.00293643834
| 2953.375082 | 1.335565595 | 0.002876490948
| 2953.254551 | 1.335526112 | 0.002818499534
| 2953.13402 | 1.335489198 | 0.002762320901
| 2953.013489 | 1.335455121 | 0.002704926448
| 2952.892958 | 1.335422223 | 0.002645022257
| 2952.772427 | 1.335388528 | 0.002581390357
| 2952.651895 | 1.335351433 | 0.002515313426
| 2952.531364 | 1.335310434 | 0.002447936793
| 2952.410833 | 1.335264032 | 0.002380982293
| 2952.290302 | 1.335213324 | 0.002317098029
| 2952.169771 | 1.335159895 | 0.002256924888
| 2952.04924 | 1.335105322 | 0.002200444357
| 2951.928708 | 1.335049953 | 0.002146656293
| 2951.808177 | 1.334993728 | 0.002095756679
| 2951.687646 | 1.334936897 | 0.002047615252
| 2951.567115 | 1.334879498 | 0.00200261186
| 2951.446584 | 1.334821809 | 0.001960998834
| 2951.326053 | 1.334764476 | 0.001924166627
| 2951.205521 | 1.334710577 | 0.001891967559
| 2951.08499 | 1.334661279 | 0.001862027576
| 2950.964459 | 1.334617293 | 0.001832439401
| 2950.843928 | 1.334577589 | 0.00179999299
| 2950.723397 | 1.334539577 | 0.001763814335
| 2950.602866 | 1.334501128 | 0.001723754688
| 2950.482335 | 1.334460347 | 0.001681395808
| 2950.361803 | 1.334416901 | 0.001638065829
| 2950.241272 | 1.334370759 | 0.001595838088
| 2950.120741 | 1.334324299 | 0.001555195607
| 2950.00021 | 1.334277824 | 0.001514980547
| 2949.879679 | 1.334232148 | 0.001474645073
| 2949.759148 | 1.334186275 | 0.001431696875
| 2949.638616 | 1.334137449 | 0.001386546596
| 2949.518085 | 1.334084247 | 0.001340178649
| 2949.397554 | 1.334024837 | 0.001295440749
| 2949.277023 | 1.33396125 | 0.001255631617
| 2949.156492 | 1.333895386 | 0.001221411253
| 2949.035961 | 1.333829786 | 0.001193943542
| 2948.915429 | 1.333767648 | 0.001171801881
| 2948.794898 | 1.333710599 | 0.001152251086
| 2948.674367 | 1.333658183 | 0.001132008125
| 2948.553836 | 1.33360854 | 0.001109190544
| 2948.433305 | 1.333559131 | 0.001082972865
| 2948.312774 | 1.333507934 | 0.00105415686
| 2948.192242 | 1.333453034 | 0.001023948948
| 2948.071711 | 1.333394328 | 0.0009951488445
| 2947.95118 | 1.333332656 | 0.0009682783954
| 2947.830649 | 1.333267768 | 0.0009448512185
| 2947.710118 | 1.333201105 | 0.0009264429455
| 2947.589587 | 1.333134638 | 0.0009134173423
| 2947.469055 | 1.33306922 | 0.0009054282708
| 2947.348524 | 1.333006658 | 0.0009033895468
| 2947.227993 | 1.332949673 | 0.0009060274218
| 2947.107462 | 1.332900425 | 0.0009109261297
| 2946.986931 | 1.3328587 | 0.000913960017
| 2946.8664 | 1.332823142 | 0.000913035839
| 2946.745868 | 1.3327912 | 0.0009051327674
| 2946.625337 | 1.332759407 | 0.0008903715566
| 2946.504806 | 1.332724163 | 0.0008686224043
| 2946.384275 | 1.332682648 | 0.0008444537174
| 2946.263744 | 1.332635669 | 0.0008200215174
| 2946.143213 | 1.332583867 | 0.0007992324962
| 2946.022681 | 1.33253127 | 0.0007818324668
| 2945.90215 | 1.332478388 | 0.0007681755474
| 2945.781619 | 1.332428942 | 0.0007558954667
| 2945.661088 | 1.332380319 | 0.0007421035013
| 2945.540557 | 1.3323321 | 0.0007264082934
| 2945.420026 | 1.332280807 | 0.0007081919366
| 2945.299494 | 1.332225547 | 0.0006901793477
| 2945.178963 | 1.332165299 | 0.0006739857274
| 2945.058432 | 1.332101272 | 0.0006632445754
| 2944.937901 | 1.332036547 | 0.0006594513068
| 2944.81737 | 1.331974832 | 0.00066187892
| 2944.696839 | 1.331917482 | 0.0006684322542
| 2944.576307 | 1.331866423 | 0.0006771348074
| 2944.455776 | 1.331820853 | 0.0006841611769
| 2944.335245 | 1.331778787 | 0.0006884634992
| 2944.214714 | 1.33173889 | 0.0006891273073
| 2944.094183 | 1.331699166 | 0.000685577997
| 2943.973652 | 1.331657248 | 0.0006788924256
| 2943.85312 | 1.331612828 | 0.0006709393469
| 2943.732589 | 1.331566026 | 0.0006624394014
| 2943.612058 | 1.331516616 | 0.0006538790723
| 2943.491527 | 1.331464402 | 0.0006466020017
| 2943.370996 | 1.331410169 | 0.0006411015582
| 2943.250465 | 1.331353807 | 0.0006387535499
| 2943.129934 | 1.331297853 | 0.0006401833792
| 2943.009402 | 1.331242826 | 0.0006444581371
| 2942.888871 | 1.3311903 | 0.0006515520255
| 2942.76834 | 1.331141176 | 0.000659571121
| 2942.647809 | 1.331095604 | 0.0006664871334
| 2942.527278 | 1.33105158 | 0.0006702781073
| 2942.406747 | 1.331007135 | 0.0006709608702
| 2942.286215 | 1.330960042 | 0.000668990981
| 2942.165684 | 1.330909038 | 0.0006665585027
| 2942.045153 | 1.330854059 | 0.0006657739265
| 2941.924622 | 1.330796347 | 0.0006686140274
| 2941.804091 | 1.330737795 | 0.0006761023559
| 2941.68356 | 1.330681025 | 0.0006876387459
| 2941.563028 | 1.330626513 | 0.0007014299798
| 2941.442497 | 1.330574867 | 0.0007166304859
| 2941.321966 | 1.330525495 | 0.0007309091433
| 2941.201435 | 1.330475795 | 0.0007441611951
| 2941.080904 | 1.330425058 | 0.0007585253658
| 2940.960373 | 1.330374316 | 0.000774628159
| 2940.839841 | 1.330323537 | 0.0007935577586
| 2940.71931 | 1.330275677 | 0.000815977214
| 2940.598779 | 1.330231667 | 0.0008396528128
| 2940.478248 | 1.330192637 | 0.0008639266282
| 2940.357717 | 1.330158994 | 0.0008848293019
| 2940.237186 | 1.330127331 | 0.0009006278092
| 2940.116654 | 1.330095963 | 0.0009114845484
| 2939.996123 | 1.330062406 | 0.0009169511979
| 2939.875592 | 1.330023975 | 0.000919324794
| 2939.755061 | 1.329980718 | 0.0009208872624
| 2939.63453 | 1.32993206 | 0.0009233614748
| 2939.513999 | 1.329879378 | 0.0009294103081
| 2939.393467 | 1.32982436 | 0.0009393065406
| 2939.272936 | 1.329768096 | 0.0009539634188
| 2939.152405 | 1.329712429 | 0.0009731306277
| 2939.031874 | 1.329658187 | 0.000996980169
| 2938.911343 | 1.329608339 | 0.001024911178
| 2938.790812 | 1.329563272 | 0.00105361369
| 2938.67028 | 1.329522521 | 0.001082719698
| 2938.549749 | 1.329487122 | 0.001109523298
| 2938.429218 | 1.329454293 | 0.001131750318
| 2938.308687 | 1.329422123 | 0.001149303775
| 2938.188156 | 1.329388294 | 0.001162474457
| 2938.067625 | 1.329351832 | 0.001172698442
| 2937.947093 | 1.329311911 | 0.001180712457
| 2937.826562 | 1.329267969 | 0.001187973163
| 2937.706031 | 1.329220564 | 0.001195794054
| 2937.5855 | 1.329170236 | 0.001203632575
| 2937.464969 | 1.329115255 | 0.001212200019
| 2937.344438 | 1.329056234 | 0.001223106413
| 2937.223906 | 1.328992267 | 0.001237016806
| 2937.103375 | 1.328924131 | 0.001256976691
| 2936.982844 | 1.328853562 | 0.00128428249
| 2936.862313 | 1.328783611 | 0.00132084565
| 2936.741782 | 1.328717953 | 0.001365028038
| 2936.621251 | 1.32865834 | 0.001415436603
| 2936.50072 | 1.328607253 | 0.001468993622
| 2936.380188 | 1.328563777 | 0.00152185454
| 2936.259657 | 1.328526413 | 0.001572306978
| 2936.139126 | 1.328493423 | 0.00161851382
| 2936.018595 | 1.328462046 | 0.00166052484
| 2935.898064 | 1.328431752 | 0.001699193405
| 2935.777533 | 1.328401364 | 0.001734186214
| 2935.657001 | 1.328370401 | 0.001766431485
| 2935.53647 | 1.328338136 | 0.001795064176
| 2935.415939 | 1.328302891 | 0.001821002276
| 2935.295408 | 1.328263541 | 0.001844590948
| 2935.174877 | 1.328218431 | 0.001868378035
| 2935.054346 | 1.328168078 | 0.001894089341
| 2934.933814 | 1.328112244 | 0.001925243081
| 2934.813283 | 1.328055881 | 0.001963706563
| 2934.692752 | 1.328000558 | 0.002007748545
| 2934.572221 | 1.327949065 | 0.00205726733
| 2934.45169 | 1.327902465 | 0.002108402989
| 2934.331159 | 1.327859791 | 0.002159748248
| 2934.210627 | 1.327820055 | 0.002209127087
| 2934.090096 | 1.327780651 | 0.002256415968
| 2933.969565 | 1.327740317 | 0.002302642476
| 2933.849034 | 1.327698689 | 0.002349059141
| 2933.728503 | 1.327655804 | 0.002396483089
| 2933.607972 | 1.327612452 | 0.002445804757
| 2933.48744 | 1.327569215 | 0.002496587032
| 2933.366909 | 1.327526401 | 0.002548765181
| 2933.246378 | 1.32748343 | 0.002601359075
| 2933.125847 | 1.327439208 | 0.002655872349
| 2933.005316 | 1.327395211 | 0.002713110187
| 2932.884785 | 1.327351729 | 0.002772414483
| 2932.764253 | 1.327308523 | 0.002834472638
| 2932.643722 | 1.327267393 | 0.002899671006
| 2932.523191 | 1.327228745 | 0.002966135084
| 2932.40266 | 1.327191981 | 0.003033512953
| 2932.282129 | 1.327156351 | 0.003101185322
| 2932.161598 | 1.327121194 | 0.003170272821
| 2932.041066 | 1.327087076 | 0.00324110247
| 2931.920535 | 1.327054527 | 0.003314135151
| 2931.800004 | 1.327024248 | 0.003389069281
| 2931.679473 | 1.326997651 | 0.003465764918
| 2931.558942 | 1.326974953 | 0.003541160104
| 2931.438411 | 1.32695404 | 0.003614964588
| 2931.317879 | 1.326934281 | 0.003686077772
| 2931.197348 | 1.326912133 | 0.003755077857
| 2931.076817 | 1.326886677 | 0.003825248057
| 2930.956286 | 1.326859076 | 0.003899233641
| 2930.835755 | 1.326831244 | 0.00397818097
| 2930.715224 | 1.326805657 | 0.004063434483
| 2930.594692 | 1.326786011 | 0.004153170114
| 2930.474161 | 1.326773113 | 0.004244908265
| 2930.35363 | 1.326767916 | 0.004335666899
| 2930.233099 | 1.326768505 | 0.004422113214
| 2930.112568 | 1.326771802 | 0.004502800412
| 2929.992037 | 1.326774862 | 0.004578634303
| 2929.871505 | 1.326776154 | 0.004650351769
| 2929.750974 | 1.326773536 | 0.004720508717
| 2929.630443 | 1.326768495 | 0.004791225798
| 2929.509912 | 1.326760836 | 0.004862867969
| 2929.389381 | 1.326751463 | 0.004936938932
| 2929.26885 | 1.326740903 | 0.005013415256
| 2929.148319 | 1.326729538 | 0.005093138164
| 2929.027787 | 1.326717915 | 0.005176463669
| 2928.907256 | 1.326706585 | 0.005264493688
| 2928.786725 | 1.326697518 | 0.005357954648
| 2928.666194 | 1.326692347 | 0.005456249879
| 2928.545663 | 1.326692887 | 0.005559081864
| 2928.425132 | 1.326701251 | 0.005664209007
| 2928.3046 | 1.326717922 | 0.005768695969
| 2928.184069 | 1.326741431 | 0.00586913296
| 2928.063538 | 1.326769129 | 0.005964852971
| 2927.943007 | 1.32679931 | 0.006054527263
| 2927.822476 | 1.326828171 | 0.006139052287
| 2927.701945 | 1.326854288 | 0.006220301753
| 2927.581413 | 1.326875776 | 0.006301744795
| 2927.460882 | 1.326895488 | 0.00638649444
| 2927.340351 | 1.326914461 | 0.006475105059
| 2927.21982 | 1.326936171 | 0.00656917988
| 2927.099289 | 1.326963123 | 0.006666030972
| 2926.978758 | 1.326996256 | 0.006764037146
| 2926.858226 | 1.327035716 | 0.006859726037
| 2926.737695 | 1.327078854 | 0.006951138757
| 2926.617164 | 1.327122922 | 0.007038199427
| 2926.496633 | 1.327165927 | 0.007122525961
| 2926.376102 | 1.32720699 | 0.007206064489
| 2926.255571 | 1.327246531 | 0.007291547146
| 2926.135039 | 1.327286897 | 0.007380590805
| 2926.014508 | 1.327331128 | 0.007472981551
| 2925.893977 | 1.327380755 | 0.007566071148
| 2925.773446 | 1.327435693 | 0.007658598785
| 2925.652915 | 1.327496388 | 0.007747444755
| 2925.532384 | 1.327558649 | 0.007831056377
| 2925.411852 | 1.327621476 | 0.007911098136
| 2925.291321 | 1.32768235 | 0.007987382906
| 2925.17079 | 1.327740596 | 0.008064238769
| 2925.050259 | 1.327798146 | 0.008142335382
| 2924.929728 | 1.327855915 | 0.008223678867
| 2924.809197 | 1.327917321 | 0.008307410075
| 2924.688665 | 1.327982772 | 0.008391895058
| 2924.568134 | 1.328052764 | 0.008475261963
| 2924.447603 | 1.328125933 | 0.008556614867
| 2924.327072 | 1.328201776 | 0.008634848624
| 2924.206541 | 1.328277511 | 0.008710645315
| 2924.08601 | 1.328353918 | 0.008785759168
| 2923.965478 | 1.328430439 | 0.008860441406
| 2923.844947 | 1.328508576 | 0.008936168634
| 2923.724416 | 1.328588718 | 0.009011697561
| 2923.603885 | 1.328671247 | 0.009088114414
| 2923.483354 | 1.328757649 | 0.009163789342
| 2923.362823 | 1.328846296 | 0.009237869984
| 2923.242291 | 1.328937053 | 0.009311402487
| 2923.12176 | 1.329030475 | 0.009384295734
| 2923.001229 | 1.329126426 | 0.009456474154
| 2922.880698 | 1.329225184 | 0.009528511941
| 2922.760167 | 1.329327905 | 0.009600439823
| 2922.639636 | 1.329435392 | 0.009671385721
| 2922.519104 | 1.329548076 | 0.009740543469
| 2922.398573 | 1.32966648 | 0.009806609976
| 2922.278042 | 1.329790114 | 0.00986779675
| 2922.157511 | 1.329917843 | 0.009922976732
| 2922.03698 | 1.330048062 | 0.009971063628
| 2921.916449 | 1.330178431 | 0.0100125171
| 2921.795918 | 1.330307939 | 0.01004847649
| 2921.675386 | 1.330435766 | 0.0100803902
| 2921.554855 | 1.330562323 | 0.01010917453
| 2921.434324 | 1.33068685 | 0.01013651549
| 2921.313793 | 1.330812657 | 0.01016408578
| 2921.193262 | 1.330940404 | 0.0101894501
| 2921.072731 | 1.331070921 | 0.01021325089
| 2920.952199 | 1.331204957 | 0.01023228751
| 2920.831668 | 1.331340605 | 0.01024605327
| 2920.711137 | 1.33147693 | 0.01025327822
| 2920.590606 | 1.331611735 | 0.01025492695
| 2920.470075 | 1.331744498 | 0.01025105683
| 2920.349544 | 1.331873218 | 0.01024367572
| 2920.229012 | 1.331999257 | 0.01023459952
| 2920.108481 | 1.332123307 | 0.01022432261
| 2919.98795 | 1.33224616 | 0.0102124766
| 2919.867419 | 1.332367425 | 0.01019972193
| 2919.746888 | 1.332488422 | 0.01018585994
| 2919.626357 | 1.332608216 | 0.01017059279
| 2919.505825 | 1.33272709 | 0.01015492575
| 2919.385294 | 1.332845589 | 0.01013966825
| 2919.264763 | 1.332965279 | 0.01012489863
| 2919.144232 | 1.333086878 | 0.0101106123
| 2919.023701 | 1.333212729 | 0.01009613382
| 2918.90317 | 1.333343497 | 0.01007910302
| 2918.782638 | 1.33347954 | 0.01005751168
| 2918.662107 | 1.333619599 | 0.01002840517
| 2918.541576 | 1.333760973 | 0.009990798593
| 2918.421045 | 1.33390207 | 0.009944546993
| 2918.300514 | 1.334040108 | 0.009889163022
| 2918.179983 | 1.334172745 | 0.009827307484
| 2918.059451 | 1.334300083 | 0.009760348205
| 2917.93892 | 1.334421051 | 0.009690184393
| 2917.818389 | 1.334536687 | 0.009618861694
| 2917.697858 | 1.334648123 | 0.009547784119
| 2917.577327 | 1.33475745 | 0.009477009126
| 2917.456796 | 1.334865365 | 0.0094065684
| 2917.336264 | 1.334974239 | 0.009335516426
| 2917.215733 | 1.335083519 | 0.009261821248
| 2917.095202 | 1.335193849 | 0.009184918716
| 2916.974671 | 1.335304067 | 0.009102169304
| 2916.85414 | 1.33541244 | 0.009013723375
| 2916.733609 | 1.335517622 | 0.008918427506
| 2916.613077 | 1.335616816 | 0.008817560798
| 2916.492546 | 1.335709726 | 0.008712148087
| 2916.372015 | 1.335793758 | 0.008603365809
| 2916.251484 | 1.335869122 | 0.008495271547
| 2916.130953 | 1.335937388 | 0.008388889885
| 2916.010422 | 1.335998939 | 0.008286272322
| 2915.88989 | 1.336056523 | 0.00818919611
| 2915.769359 | 1.336112876 | 0.008097464097
| 2915.648828 | 1.336170143 | 0.008010355982
| 2915.528297 | 1.3362308 | 0.007926301868
| 2915.407766 | 1.336295835 | 0.007842082699
| 2915.287235 | 1.336364732 | 0.007755196491
| 2915.166704 | 1.336436328 | 0.00766317596
| 2915.046172 | 1.336508369 | 0.007564161349
| 2914.925641 | 1.336577526 | 0.007457443262
| 2914.80511 | 1.336640769 | 0.007344266707
| 2914.684579 | 1.336695827 | 0.007227292534
| 2914.564048 | 1.336743218 | 0.007109395218
| 2914.443517 | 1.336782601 | 0.006992012284
| 2914.322985 | 1.336815865 | 0.006878382589
| 2914.202454 | 1.336845379 | 0.006767980342
| 2914.081923 | 1.336872561 | 0.006661086532
| 2913.961392 | 1.336898323 | 0.006556091166
| 2913.840861 | 1.336923161 | 0.006453236409
| 2913.72033 | 1.336947505 | 0.006350393288
| 2913.599798 | 1.336970553 | 0.006247813361
| 2913.479267 | 1.336991938 | 0.006143894939
| 2913.358736 | 1.337010287 | 0.006040156944
| 2913.238205 | 1.337025977 | 0.005935376614
| 2913.117674 | 1.337036633 | 0.00583170794
| 2912.997143 | 1.337044142 | 0.005729919785
| 2912.876611 | 1.337047624 | 0.005631578154
| 2912.75608 | 1.337050334 | 0.005537432868
| 2912.635549 | 1.337052532 | 0.005447111687
| 2912.515018 | 1.337057494 | 0.00536028705
| 2912.394487 | 1.33706567 | 0.005274034376
| 2912.273956 | 1.337077809 | 0.005186303063
| 2912.153424 | 1.337092327 | 0.005093550901
| 2912.032893 | 1.337105994 | 0.004993978222
| 2911.912362 | 1.337114801 | 0.004888211474
| 2911.791831 | 1.337116351 | 0.004777653873
| 2911.6713 | 1.337107164 | 0.00466595671
| 2911.550769 | 1.337088848 | 0.004558179171
| 2911.430237 | 1.337063355 | 0.004456493282
| 2911.309706 | 1.337034346 | 0.004362999148
| 2911.189175 | 1.337005186 | 0.004276407237
| 2911.068644 | 1.336977691 | 0.004195218952
| 2910.948113 | 1.336953339 | 0.004117256756
| 2910.827582 | 1.336931869 | 0.004039369774
| 2910.70705 | 1.336911054 | 0.003960166911
| 2910.586519 | 1.336889088 | 0.003879406996
| 2910.465988 | 1.336864325 | 0.003798417982
| 2910.345457 | 1.336836723 | 0.003718167634
| 2910.224926 | 1.33680631 | 0.003640386067
| 2910.104395 | 1.336775032 | 0.003564506514
| 2909.983863 | 1.336741289 | 0.003490371786
| 2909.863332 | 1.336706542 | 0.003419259259
| 2909.742801 | 1.336670622 | 0.003350001784
| 2909.62227 | 1.336633217 | 0.003283723779
| 2909.501739 | 1.336595307 | 0.003221215719
| 2909.381208 | 1.336558612 | 0.00316225905
| 2909.260676 | 1.336523882 | 0.003105749236
| 2909.140145 | 1.336491778 | 0.003050392853
| 2909.019614 | 1.336461991 | 0.002994736876
| 2908.899083 | 1.336433924 | 0.00293674989
| 2908.778552 | 1.336404196 | 0.002875664012
| 2908.658021 | 1.336371264 | 0.002813284598
| 2908.537489 | 1.336333592 | 0.002750815418
| 2908.416958 | 1.336290755 | 0.002691857114
| 2908.296427 | 1.336245454 | 0.002638733639
| 2908.175896 | 1.336200113 | 0.002591753031
| 2908.055365 | 1.336157721 | 0.00255070781
| 2907.934834 | 1.336120361 | 0.002512757265
| 2907.814303 | 1.3360885 | 0.002475675558
| 2907.693771 | 1.336061462 | 0.002435729045
| 2907.57324 | 1.3360362 | 0.002392101756
| 2907.452709 | 1.336011126 | 0.002343805568
| 2907.332178 | 1.335982929 | 0.002292416184
| 2907.211647 | 1.335952016 | 0.002239099828
| 2907.091116 | 1.335916408 | 0.002185145215
| 2906.970584 | 1.335877687 | 0.002132136659
| 2906.850053 | 1.335834368 | 0.002079975721
| 2906.729522 | 1.335787324 | 0.002031497281
| 2906.608991 | 1.335737648 | 0.001986643764
| 2906.48846 | 1.335685705 | 0.001946323166
| 2906.367929 | 1.335632298 | 0.001911995384
| 2906.247397 | 1.335580619 | 0.001884335045
| 2906.126866 | 1.335532297 | 0.001861712515
| 2906.006335 | 1.335489175 | 0.001843014781
| 2905.885804 | 1.335451942 | 0.001825318621
| 2905.765273 | 1.335419932 | 0.001806151602
| 2905.644742 | 1.335390862 | 0.001783880286
| 2905.52421 | 1.335363067 | 0.001758308417
| 2905.403679 | 1.335334188 | 0.001730093561
| 2905.283148 | 1.335304497 | 0.001700836017
| 2905.162617 | 1.335272952 | 0.001670404582
| 2905.042086 | 1.335240027 | 0.001641125312
| 2904.921555 | 1.33520712 | 0.001612184401
| 2904.801023 | 1.335174151 | 0.001583066515
| 2904.680492 | 1.335140026 | 0.001552753351
| 2904.559961 | 1.33510356 | 0.001522860451
| 2904.43943 | 1.335065083 | 0.001493572729
| 2904.318899 | 1.335023541 | 0.001466749081
| 2904.198368 | 1.334981471 | 0.001443822511
| 2904.077836 | 1.334939408 | 0.001423883863
| 2903.957305 | 1.334898693 | 0.001407859732
| 2903.836774 | 1.334860915 | 0.001393710655
| 2903.716243 | 1.334825222 | 0.001380511352
| 2903.595712 | 1.334791729 | 0.001367749125
| 2903.475181 | 1.334760003 | 0.001354973496
| 2903.354649 | 1.334729764 | 0.001341520037
| 2903.234118 | 1.334699931 | 0.001327846683
| 2903.113587 | 1.334671627 | 0.001314305605
| 2902.993056 | 1.334644613 | 0.001299227191
| 2902.872525 | 1.334617355 | 0.001282418777
| 2902.751994 | 1.334589038 | 0.001264293355
| 2902.631462 | 1.334558212 | 0.00124537346
| 2902.510931 | 1.334524285 | 0.001228363402
| 2902.3904 | 1.334489036 | 0.001214943178
| 2902.269869 | 1.334454372 | 0.001206066473
| 2902.149338 | 1.334423239 | 0.001201234666
| 2902.028807 | 1.334398017 | 0.001198204968
| 2901.908275 | 1.334379118 | 0.00119261677
| 2901.787744 | 1.334363954 | 0.001181670843
| 2901.667213 | 1.334349225 | 0.001163224835
| 2901.546682 | 1.334329871 | 0.001138618937
| 2901.426151 | 1.33430355 | 0.001110716737
| 2901.30562 | 1.334268107 | 0.001084494727
| 2901.185089 | 1.334227091 | 0.001065021661
| 2901.064557 | 1.334184324 | 0.001053485717
| 2900.944026 | 1.334144212 | 0.001049687797
| 2900.823495 | 1.334109821 | 0.001050882081
| 2900.702964 | 1.334082661 | 0.001052955557
| 2900.582433 | 1.334060451 | 0.001052236682
| 2900.461902 | 1.334040842 | 0.001047579644
| 2900.34137 | 1.33402058 | 0.001038777168
| 2900.220839 | 1.333997771 | 0.001028234578
| 2900.100308 | 1.333972588 | 0.001018199155
| 2899.979777 | 1.33394627 | 0.001009674649
| 2899.859246 | 1.333919759 | 0.001003390905
| 2899.738715 | 1.333895139 | 0.0009984365989
| 2899.618183 | 1.33387132 | 0.0009932709919
| 2899.497652 | 1.333848296 | 0.000988655847
| 2899.377121 | 1.333826097 | 0.0009838694758
| 2899.25659 | 1.333804179 | 0.0009794817916
| 2899.136059 | 1.333783719 | 0.000976060662
| 2899.015528 | 1.333765549 | 0.0009720486891
| 2898.894996 | 1.333749256 | 0.0009669715943
| 2898.774465 | 1.333735373 | 0.0009586129597
| 2898.653934 | 1.333720508 | 0.0009454370854
| 2898.533403 | 1.333702356 | 0.0009283292772
| 2898.412872 | 1.333678112 | 0.0009096279639
| 2898.292341 | 1.333648181 | 0.0008924795102
| 2898.171809 | 1.333612303 | 0.000879893181
| 2898.051278 | 1.33357487 | 0.0008751874928
| 2897.930747 | 1.333538935 | 0.0008770473179
| 2897.810216 | 1.333507681 | 0.0008848646458
| 2897.689685 | 1.333482671 | 0.000894807568
| 2897.569154 | 1.33346361 | 0.0009043529792
| 2897.448622 | 1.333448279 | 0.0009109756343
| 2897.328091 | 1.333435125 | 0.0009153038199
| 2897.20756 | 1.333422756 | 0.0009165173704
| 2897.087029 | 1.33340989 | 0.0009169491767
| 2896.966498 | 1.333398464 | 0.000916853645
| 2896.845967 | 1.333388474 | 0.0009150015418
| 2896.725435 | 1.333379509 | 0.0009107590142
| 2896.604904 | 1.333371068 | 0.0009029462172
| 2896.484373 | 1.333360447 | 0.0008906426694
| 2896.363842 | 1.333345316 | 0.0008757906767
| 2896.243311 | 1.333324537 | 0.0008606464382
| 2896.12278 | 1.33329841 | 0.0008484668027
| 2896.002248 | 1.333268793 | 0.0008417171021
| 2895.881717 | 1.333239429 | 0.0008418460508
| 2895.761186 | 1.333213421 | 0.0008469538275
| 2895.640655 | 1.333192415 | 0.0008551375328
| 2895.520124 | 1.333176895 | 0.0008630872723
| 2895.399593 | 1.333165363 | 0.0008686567426
| 2895.279061 | 1.333155464 | 0.0008704242419
| 2895.15853 | 1.333144849 | 0.0008694675256
| 2895.037999 | 1.333132473 | 0.0008669786753
| 2894.917468 | 1.333118291 | 0.0008654211857
| 2894.796937 | 1.333104195 | 0.0008652541824
| 2894.676406 | 1.333090814 | 0.0008666433235
| 2894.555874 | 1.333080038 | 0.0008689960777
| 2894.435343 | 1.333072256 | 0.000870170029
| 2894.314812 | 1.333066201 | 0.0008682155408
| 2894.194281 | 1.333059539 | 0.0008632249438
| 2894.07375 | 1.333051378 | 0.0008559004057
| 2893.953219 | 1.333040201 | 0.0008475590626
| 2893.832688 | 1.333026863 | 0.0008404299542
| 2893.712156 | 1.333012311 | 0.0008347880986
| 2893.591625 | 1.332997727 | 0.0008316862797
| 2893.471094 | 1.332985388 | 0.0008300096575
| 2893.350563 | 1.332975095 | 0.0008276521838
| 2893.230032 | 1.332966 | 0.0008238677724
| 2893.109501 | 1.332957165 | 0.0008179496208
| 2892.988969 | 1.332946839 | 0.0008100917607
| 2892.868438 | 1.33293408 | 0.000802162765
| 2892.747907 | 1.332919996 | 0.0007956984206
| 2892.627376 | 1.33290561 | 0.0007909112697
| 2892.506845 | 1.332892367 | 0.0007879875139
| 2892.386314 | 1.332881367 | 0.0007853862431
| 2892.265782 | 1.332872694 | 0.0007819490369
| 2892.145251 | 1.33286576 | 0.0007753696223
| 2892.02472 | 1.332857777 | 0.0007654630137
| 2891.904189 | 1.332847831 | 0.0007528717861
| 2891.783658 | 1.332833913 | 0.0007386997644
| 2891.663127 | 1.33281611 | 0.0007252669003
| 2891.542595 | 1.332794688 | 0.0007143130746
| 2891.422064 | 1.332772114 | 0.0007073464402
| 2891.301533 | 1.332749692 | 0.0007036015843
| 2891.181002 | 1.332729355 | 0.0007029231702
| 2891.060471 | 1.332711442 | 0.0007025035253
| 2890.93994 | 1.332694743 | 0.0007021632786
| 2890.819408 | 1.332679262 | 0.0007012677591
| 2890.698877 | 1.332664138 | 0.0006993558116
| 2890.578346 | 1.332648059 | 0.0006965906011
| 2890.457815 | 1.332631005 | 0.0006943616099
| 2890.337284 | 1.332612865 | 0.0006924245287
| 2890.216753 | 1.332593457 | 0.0006925076882
| 2890.096221 | 1.332574179 | 0.000694508398
| 2889.97569 | 1.332554721 | 0.0006988754817
| 2889.855159 | 1.332536485 | 0.0007065458731
| 2889.734628 | 1.332521364 | 0.0007169926247
| 2889.614097 | 1.332509985 | 0.0007286718453
| 2889.493566 | 1.332503182 | 0.0007410559975
| 2889.373034 | 1.332501446 | 0.0007513042536
| 2889.252503 | 1.332503036 | 0.0007581624656
| 2889.131972 | 1.3325068 | 0.0007603274242
| 2889.011441 | 1.332510089 | 0.0007580252312
| 2888.89091 | 1.332512004 | 0.0007526333117
| 2888.770379 | 1.332512548 | 0.000745262664
| 2888.649847 | 1.332511703 | 0.0007359596121
| 2888.529316 | 1.332509759 | 0.000726024017
| 2888.408785 | 1.332508091 | 0.0007138387388
| 2888.288254 | 1.332504639 | 0.0006987249384
| 2888.167723 | 1.332498938 | 0.0006807503226
| 2888.047192 | 1.332488608 | 0.0006602964485
| 2887.92666 | 1.332472847 | 0.0006396235274
| 2887.806129 | 1.332451345 | 0.0006210533086
| 2887.685598 | 1.332425955 | 0.0006069674529
| 2887.565067 | 1.332398564 | 0.000598143732
| 2887.444536 | 1.332371987 | 0.0005951086775
| 2887.324005 | 1.332348978 | 0.0005954568362
| 2887.203474 | 1.332328716 | 0.0005960841482
| 2887.082942 | 1.332309738 | 0.000596850304
| 2886.962411 | 1.332291445 | 0.0005971540361
| 2886.84188 | 1.332272505 | 0.0005980284631
| 2886.721349 | 1.332253398 | 0.0006002324455
| 2886.600818 | 1.332234448 | 0.000605343429
| 2886.480287 | 1.332218865 | 0.0006129346357
| 2886.359755 | 1.3322067 | 0.0006209010707
| 2886.239224 | 1.332199127 | 0.0006279332458
| 2886.118693 | 1.332194551 | 0.0006302898079
| 2885.998162 | 1.332189305 | 0.0006278105118
| 2885.877631 | 1.332181213 | 0.0006218723701
| 2885.7571 | 1.33216883 | 0.000614498711
| 2885.636568 | 1.332152044 | 0.0006085860875
| 2885.516037 | 1.332132542 | 0.0006060463505
| 2885.395506 | 1.332112287 | 0.0006083978563
| 2885.274975 | 1.332095166 | 0.000614835763
| 2885.154444 | 1.332081692 | 0.000622289011
| 2885.033913 | 1.332071955 | 0.0006293171588
| 2884.913381 | 1.332064302 | 0.0006334311258
| 2884.79285 | 1.332056484 | 0.0006356554087
| 2884.672319 | 1.332048564 | 0.0006362510335
| 2884.551788 | 1.332039028 | 0.0006356934761
| 2884.431257 | 1.332028328 | 0.0006360875239
| 2884.310726 | 1.332018205 | 0.0006371167564
| 2884.190194 | 1.332008385 | 0.0006378630708
| 2884.069663 | 1.33199894 | 0.0006383435898
| 2883.949132 | 1.331989282 | 0.0006376731323
| 2883.828601 | 1.3319784 | 0.0006367716336
| 2883.70807 | 1.331966468 | 0.0006359039256
| 2883.587539 | 1.331952736 | 0.0006364632009
| 2883.467007 | 1.331939368 | 0.00063959577
| 2883.346476 | 1.331927217 | 0.0006443827856
| 2883.225945 | 1.331917418 | 0.0006503536926
| 2883.105414 | 1.331909933 | 0.0006560526387
| 2882.984883 | 1.331905116 | 0.0006605650879
| 2882.864352 | 1.331901193 | 0.0006622234744
| 2882.74382 | 1.331897578 | 0.0006619679547
| 2882.623289 | 1.331892892 | 0.0006586472822
| 2882.502758 | 1.331886217 | 0.0006546650567
| 2882.382227 | 1.331878251 | 0.000649300123
| 2882.261696 | 1.331867745 | 0.0006436733954
| 2882.141165 | 1.331854917 | 0.0006381396522
| 2882.020633 | 1.331839648 | 0.0006343541297
| 2881.900102 | 1.33182279 | 0.0006320580648
| 2881.779571 | 1.331804096 | 0.000633054662
| 2881.65904 | 1.331785412 | 0.0006373001807
| 2881.538509 | 1.331767427 | 0.0006463087742
| 2881.417978 | 1.33175381 | 0.0006584040281
| 2881.297446 | 1.33174387 | 0.0006720412668
| 2881.176915 | 1.331739585 | 0.0006856681498
| 2881.056384 | 1.331739364 | 0.0006964483378
| 2880.935853 | 1.331741954 | 0.0007034074224
| 2880.815322 | 1.331745215 | 0.000706299571
| 2880.694791 | 1.331748145 | 0.0007049808575
| 2880.574259 | 1.331748271 | 0.000700939496
| 2880.453728 | 1.331746585 | 0.0006957533796
| 2880.333197 | 1.331742606 | 0.0006901376975
| 2880.212666 | 1.331737841 | 0.0006844676992
| 2880.092135 | 1.331731545 | 0.0006788873507
| 2879.971604 | 1.331725885 | 0.0006733666441
| 2879.851073 | 1.331719307 | 0.0006660821497
| 2879.730541 | 1.331711827 | 0.0006575939161
| 2879.61001 | 1.331701452 | 0.0006472563197
| 2879.489479 | 1.331688139 | 0.0006368851262
| 2879.368948 | 1.331670307 | 0.0006265691125
| 2879.248417 | 1.331648529 | 0.0006199250963
| 2879.127886 | 1.331624307 | 0.0006171318807
| 2879.007354 | 1.331598997 | 0.0006199846706
| 2878.886823 | 1.3315748 | 0.000628022218
| 2878.766292 | 1.331553648 | 0.0006413591648
| 2878.645761 | 1.331537552 | 0.0006577012722
| 2878.52523 | 1.331526701 | 0.0006752704517
| 2878.404699 | 1.331520851 | 0.0006921954971
| 2878.284167 | 1.331519781 | 0.0007074500493
| 2878.163636 | 1.331522405 | 0.000718829217
| 2878.043105 | 1.331527056 | 0.0007264102565
| 2877.922574 | 1.331533006 | 0.0007289441116
| 2877.802043 | 1.331537502 | 0.0007266543438
| 2877.681512 | 1.331539825 | 0.0007207107918
| 2877.56098 | 1.331538579 | 0.0007112663377
| 2877.440449 | 1.331532034 | 0.0007004989588
| 2877.319918 | 1.33152084 | 0.0006905646889
| 2877.199387 | 1.331504686 | 0.0006830373003
| 2877.078856 | 1.331485941 | 0.0006810554495
| 2876.958325 | 1.331467531 | 0.0006838431858
| 2876.837793 | 1.331451211 | 0.0006913882641
| 2876.717262 | 1.331439193 | 0.0007015145147
| 2876.596731 | 1.331432208 | 0.0007122594502
| 2876.4762 | 1.331429487 | 0.00071963181
| 2876.355669 | 1.331427766 | 0.0007239624712
| 2876.235138 | 1.331427164 | 0.0007237192915
| 2876.114606 | 1.331422362 | 0.000719653651
| 2875.994075 | 1.33141461 | 0.0007155810753
| 2875.873544 | 1.331402844 | 0.0007114516328
| 2875.753013 | 1.331388725 | 0.0007109790715
| 2875.632482 | 1.331374209 | 0.0007127754579
| 2875.511951 | 1.331360105 | 0.0007177423629
| 2875.391419 | 1.331347663 | 0.0007237916893
| 2875.270888 | 1.331335985 | 0.0007312465949
| 2875.150357 | 1.331326163 | 0.0007391633621
| 2875.029826 | 1.331316877 | 0.0007470275077
| 2874.909295 | 1.331307993 | 0.0007556062441
| 2874.788764 | 1.331300187 | 0.0007653565235
| 2874.668232 | 1.331293966 | 0.000775728523
| 2874.547701 | 1.331289898 | 0.0007866996548
| 2874.42717 | 1.331288154 | 0.000796779672
| 2874.306639 | 1.331288272 | 0.0008059906457
| 2874.186108 | 1.331290015 | 0.0008128546629
| 2874.065577 | 1.331291669 | 0.0008182760937
| 2873.945045 | 1.331294118 | 0.0008225691902
| 2873.824514 | 1.331297218 | 0.0008257954342
| 2873.703983 | 1.331301886 | 0.0008270445415
| 2873.583452 | 1.331307106 | 0.0008253458373
| 2873.462921 | 1.331312545 | 0.0008197679473
| 2873.34239 | 1.331315825 | 0.0008093758789
| 2873.221858 | 1.331314616 | 0.0007951365377
| 2873.101327 | 1.331307117 | 0.0007790290615
| 2872.980796 | 1.331292112 | 0.0007637778487
| 2872.860265 | 1.33127061 | 0.0007538704887
| 2872.739734 | 1.331246025 | 0.0007508653268
| 2872.619203 | 1.331221423 | 0.0007566318618
| 2872.498672 | 1.331202544 | 0.0007686529237
| 2872.37814 | 1.331189431 | 0.0007828800385
| 2872.257609 | 1.331182859 | 0.0007965725774
| 2872.137078 | 1.331180203 | 0.0008061886738
| 2872.016547 | 1.33117871 | 0.000810774671
| 2871.896016 | 1.331173741 | 0.0008109996202
| 2871.775485 | 1.331164314 | 0.0008113686232
| 2871.654953 | 1.331150988 | 0.0008140280387
| 2871.534422 | 1.331136056 | 0.0008225024096
| 2871.413891 | 1.331123989 | 0.0008363770264
| 2871.29336 | 1.331117384 | 0.0008536475896
| 2871.172829 | 1.331117891 | 0.0008703808175
| 2871.052298 | 1.331123535 | 0.0008830374024
| 2870.931766 | 1.33113224 | 0.0008898523264
| 2870.811235 | 1.33113985 | 0.0008895444585
| 2870.690704 | 1.331143308 | 0.0008853406934
| 2870.570173 | 1.331142342 | 0.0008788364384
| 2870.449642 | 1.331135946 | 0.0008734120075
| 2870.329111 | 1.331127569 | 0.0008709162971
| 2870.208579 | 1.331118152 | 0.000870499388
| 2870.088048 | 1.331109156 | 0.0008718541747
| 2869.967517 | 1.331100057 | 0.0008734518865
| 2869.846986 | 1.331090524 | 0.0008754854387
| 2869.726455 | 1.331079242 | 0.0008775068179
| 2869.605924 | 1.331065313 | 0.0008820262053
| 2869.485392 | 1.331050395 | 0.0008906620623
| 2869.364861 | 1.33103613 | 0.0009043701335
| 2869.24433 | 1.331025527 | 0.0009232936425
| 2869.123799 | 1.331020918 | 0.0009452443089
| 2869.003268 | 1.331023654 | 0.0009679607338
| 2868.882737 | 1.331033875 | 0.0009870746143
| 2868.762205 | 1.331048076 | 0.001000590803
| 2868.641674 | 1.331064973 | 0.001007969528
| 2868.521143 | 1.331081343 | 0.001008481574
| 2868.400612 | 1.331095584 | 0.00100377296
| 2868.280081 | 1.331106023 | 0.000994618672
| 2868.15955 | 1.331112341 | 0.0009833752876
| 2868.039018 | 1.33111464 | 0.0009704064386
| 2867.918487 | 1.331112459 | 0.0009571685147
| 2867.797956 | 1.331106154 | 0.0009446556832
| 2867.677425 | 1.331096212 | 0.0009340406036
| 2867.556894 | 1.331083131 | 0.0009258779628
| 2867.436363 | 1.331067949 | 0.0009216449851
| 2867.315831 | 1.33105251 | 0.000920668871
| 2867.1953 | 1.331036565 | 0.0009230497756
| 2867.074769 | 1.331022163 | 0.0009290997652
| 2866.954238 | 1.331009585 | 0.0009369544091
| 2866.833707 | 1.330998666 | 0.0009470927397
| 2866.713176 | 1.330990804 | 0.0009587299569
| 2866.592644 | 1.330985929 | 0.0009705028585
| 2866.472113 | 1.33098373 | 0.0009815240522
| 2866.351582 | 1.330983804 | 0.0009911057114
| 2866.231051 | 1.330985377 | 0.0009980557341
| 2866.11052 | 1.330986379 | 0.001002486143
| 2865.989989 | 1.330986273 | 0.001005719853
| 2865.869458 | 1.33098492 | 0.001008276238
| 2865.748926 | 1.330982008 | 0.001011229437
| 2865.628395 | 1.330978796 | 0.001016062009
| 2865.507864 | 1.330977477 | 0.001021778863
| 2865.387333 | 1.330977697 | 0.001026471965
| 2865.266802 | 1.330978873 | 0.001029717744
| 2865.146271 | 1.330980488 | 0.001030079386
| 2865.025739 | 1.33097936 | 0.001026950552
| 2864.905208 | 1.330973257 | 0.001023428885
| 2864.784677 | 1.330962712 | 0.001022337194
| 2864.664146 | 1.330949149 | 0.001026323256
| 2864.543615 | 1.330935824 | 0.00103672452
| 2864.423084 | 1.330926072 | 0.001053141269
| 2864.302552 | 1.330923012 | 0.00107314775
| 2864.182021 | 1.330927751 | 0.001092879381
| 2864.06149 | 1.330938865 | 0.001108411451
| 2863.940959 | 1.330953415 | 0.001118076911
| 2863.820428 | 1.330968495 | 0.001121141651
| 2863.699897 | 1.330981272 | 0.001119469923
| 2863.579365 | 1.330991706 | 0.001114478496
| 2863.458834 | 1.330998915 | 0.001107151748
| 2863.338303 | 1.3310033 | 0.001098554654
| 2863.217772 | 1.331004873 | 0.001089044076
| 2863.097241 | 1.331003356 | 0.001078179607
| 2862.97671 | 1.330996475 | 0.001067473185
| 2862.856178 | 1.330985039 | 0.001059637234
| 2862.735647 | 1.330969525 | 0.001056846004
| 2862.615116 | 1.33095392 | 0.00106150029
| 2862.494585 | 1.330941513 | 0.001072026578
| 2862.374054 | 1.330935383 | 0.001086832916
| 2862.253523 | 1.330937004 | 0.00110111005
| 2862.132991 | 1.330944829 | 0.00111082702
| 2862.01246 | 1.330954704 | 0.001112711794
| 2861.891929 | 1.330961765 | 0.001107820407
| 2861.771398 | 1.330962655 | 0.001098231448
| 2861.650867 | 1.330955152 | 0.001089309214
| 2861.530336 | 1.33094226 | 0.001085413687
| 2861.409804 | 1.330926827 | 0.001088227164
| 2861.289273 | 1.330913449 | 0.001098508176
| 2861.168742 | 1.330905452 | 0.001112756025
| 2861.048211 | 1.330903067 | 0.001127952572
| 2860.92768 | 1.330905333 | 0.001140858447
| 2860.807149 | 1.330909056 | 0.001151033111
| 2860.686617 | 1.330913667 | 0.0011591207
| 2860.566086 | 1.330917425 | 0.001165910329
| 2860.445555 | 1.330921957 | 0.001173393666
| 2860.325024 | 1.330928029 | 0.001179988526
| 2860.204493 | 1.330936037 | 0.001185719595
| 2860.083962 | 1.330946077 | 0.001187877949
| 2859.96343 | 1.330955265 | 0.001185503109
| 2859.842899 | 1.330960697 | 0.001179372452
| 2859.722368 | 1.330960883 | 0.001172992645
| 2859.601837 | 1.33095653 | 0.001168611005
| 2859.481306 | 1.330949048 | 0.001169862582
| 2859.360775 | 1.330943617 | 0.001177356339
| 2859.240243 | 1.330943386 | 0.00118891445
| 2859.119712 | 1.330950857 | 0.001200195521
| 2858.999181 | 1.330963809 | 0.001206467664
| 2858.87865 | 1.330979107 | 0.001205643964
| 2858.758119 | 1.330992548 | 0.001197056438
| 2858.637588 | 1.331000063 | 0.001182089998
| 2858.517057 | 1.33099803 | 0.001165532948
| 2858.396525 | 1.330988392 | 0.00115295319
| 2858.275994 | 1.330973993 | 0.001146773697
| 2858.155463 | 1.330958985 | 0.001148311851
| 2858.034932 | 1.330946612 | 0.001156184585
| 2857.914401 | 1.330939424 | 0.001168110198
| 2857.79387 | 1.330937509 | 0.001181198218
| 2857.673338 | 1.330941202 | 0.001193322373
| 2857.552807 | 1.330948162 | 0.001201921608
| 2857.432276 | 1.33095717 | 0.001207328394
| 2857.311745 | 1.330966304 | 0.001208512398
| 2857.191214 | 1.330974827 | 0.001207075486
| 2857.070683 | 1.330981663 | 0.00120159234
| 2856.950151 | 1.330984528 | 0.001194543652
| 2856.82962 | 1.330983863 | 0.001186723184
| 2856.709089 | 1.330978431 | 0.001180572466
| 2856.588558 | 1.330970504 | 0.001178120881
| 2856.468027 | 1.330961425 | 0.001180128781
| 2856.347496 | 1.330954014 | 0.00118688088
| 2856.226964 | 1.330950226 | 0.001196891357
| 2856.106433 | 1.330951795 | 0.001207751132
| 2855.985902 | 1.330957636 | 0.001215772465
| 2855.865371 | 1.330964987 | 0.001220017953
| 2855.74484 | 1.330971899 | 0.00122029346
| 2855.624309 | 1.33097558 | 0.001217955387
| 2855.503777 | 1.330975861 | 0.00121591924
| 2855.383246 | 1.330973346 | 0.001215663033
| 2855.262715 | 1.330969338 | 0.001219182399
| 2855.142184 | 1.33096682 | 0.001227321541
| 2855.021653 | 1.33096907 | 0.001237719824
| 2854.901122 | 1.330975094 | 0.001247291399
| 2854.78059 | 1.33098509 | 0.001255318874
| 2854.660059 | 1.330996931 | 0.001258479123
| 2854.539528 | 1.331007407 | 0.001258634989
| 2854.418997 | 1.331016199 | 0.001256466639
| 2854.298466 | 1.331021931 | 0.001254240867
| 2854.177935 | 1.331026337 | 0.001253913537
| 2854.057403 | 1.331031316 | 0.001256221188
| 2853.936872 | 1.331039495 | 0.001259874081
| 2853.816341 | 1.331051153 | 0.001262495431
| 2853.69581 | 1.331065988 | 0.001262496583
| 2853.575279 | 1.331083222 | 0.001257636712
| 2853.454748 | 1.331099602 | 0.001246325845
| 2853.334216 | 1.331112298 | 0.001229769032
| 2853.213685 | 1.331118818 | 0.001209620766
| 2853.093154 | 1.331118696 | 0.001189617913
| 2852.972623 | 1.33111262 | 0.001171262971
| 2852.852092 | 1.331101431 | 0.001157627264
| 2852.731561 | 1.331088053 | 0.001149497901
| 2852.611029 | 1.331074391 | 0.001147368034
| 2852.490498 | 1.331062988 | 0.001150012744
| 2852.369967 | 1.331054475 | 0.001156208772
| 2852.249436 | 1.331049779 | 0.001164726195
| 2852.128905 | 1.331049202 | 0.001174185587
| 2852.008374 | 1.331052142 | 0.001183164211
| 2851.887843 | 1.33105871 | 0.001191596858
| 2851.767311 | 1.331068422 | 0.001197231055
| 2851.64678 | 1.331079703 | 0.001200804185
| 2851.526249 | 1.331092991 | 0.001201213336
| 2851.405718 | 1.331106431 | 0.001198672596
| 2851.285187 | 1.331120482 | 0.001193144681
| 2851.164656 | 1.331134003 | 0.001184234073
| 2851.044124 | 1.331146422 | 0.001171759301
| 2850.923593 | 1.331156545 | 0.001156085902
| 2850.803062 | 1.331163472 | 0.001136975473
| 2850.682531 | 1.331165359 | 0.001116070378
| 2850.562 | 1.331162075 | 0.001093956173
| 2850.441469 | 1.331151126 | 0.0010733697
| 2850.320937 | 1.331134677 | 0.001057979018
| 2850.200406 | 1.331114087 | 0.001049454704
| 2850.079875 | 1.33109317 | 0.00105016979
| 2849.959344 | 1.331076086 | 0.00105893671
| 2849.838813 | 1.33106557 | 0.001073675466
| 2849.718282 | 1.331064178 | 0.001091560595
| 2849.59775 | 1.331072561 | 0.001107172111
| 2849.477219 | 1.331087729 | 0.001117550465
| 2849.356688 | 1.331108159 | 0.00111992278
| 2849.236157 | 1.331128222 | 0.001112880275
| 2849.115626 | 1.331145551 | 0.001098866068
| 2848.995095 | 1.331157468 | 0.001078488485
| 2848.874563 | 1.331162134 | 0.001055429852
| 2848.754032 | 1.331159878 | 0.00103230464
| 2848.633501 | 1.331151795 | 0.001011254404
| 2848.51297 | 1.331138318 | 0.0009934819549
| 2848.392439 | 1.3311216 | 0.0009817224206
| 2848.271908 | 1.331104448 | 0.0009747794094
| 2848.151376 | 1.331087064 | 0.0009731001468
| 2848.030845 | 1.331072351 | 0.0009762886782
| 2847.910314 | 1.331060897 | 0.0009826913997
| 2847.789783 | 1.33105409 | 0.0009910032591
| 2847.669252 | 1.331051274 | 0.0009988242598
| 2847.548721 | 1.331051662 | 0.001005313392
| 2847.428189 | 1.331053699 | 0.001009821385
| 2847.307658 | 1.331057076 | 0.001012972755
| 2847.187127 | 1.331061012 | 0.001014721849
| 2847.066596 | 1.331066636 | 0.001015924102
| 2846.946065 | 1.331073714 | 0.001014510823
| 2846.825534 | 1.331081756 | 0.001011098464
| 2846.705002 | 1.33109069 | 0.001003456535
| 2846.584471 | 1.331097933 | 0.0009914468548
| 2846.46394 | 1.33110164 | 0.0009750493787
| 2846.343409 | 1.331099341 | 0.0009564841531
| 2846.222878 | 1.331090223 | 0.0009378986711
| 2846.102347 | 1.331073966 | 0.000923556343
| 2845.981815 | 1.331053978 | 0.0009160079801
| 2845.861284 | 1.331032989 | 0.0009165959158
| 2845.740753 | 1.331015542 | 0.0009248017295
| 2845.620222 | 1.3310041 | 0.0009377696782
| 2845.499691 | 1.330999834 | 0.0009521948359
| 2845.37916 | 1.331001914 | 0.000964951648
| 2845.258628 | 1.331008539 | 0.0009737253366
| 2845.138097 | 1.331017122 | 0.0009776940659
| 2845.017566 | 1.331025293 | 0.0009770055258
| 2844.897035 | 1.331031395 | 0.0009734481211
| 2844.776504 | 1.331035254 | 0.0009680277119
| 2844.655973 | 1.331036177 | 0.0009622126425
| 2844.535442 | 1.33103507 | 0.0009576174378
| 2844.41491 | 1.331033452 | 0.0009544579854
| 2844.294379 | 1.331031309 | 0.0009519300469
| 2844.173848 | 1.331028735 | 0.0009511970272
| 2844.053317 | 1.33102702 | 0.0009519979039
| 2843.932786 | 1.331026837 | 0.00095413686
| 2843.812255 | 1.331028678 | 0.0009564109869
| 2843.691723 | 1.331032646 | 0.0009586170146
| 2843.571192 | 1.331038831 | 0.000958959565
| 2843.450661 | 1.331045907 | 0.0009573293306
| 2843.33013 | 1.331053367 | 0.000952998479
| 2843.209599 | 1.331059902 | 0.0009468512662
| 2843.089068 | 1.331065717 | 0.0009385984955
| 2842.968536 | 1.331069225 | 0.0009291175892
| 2842.848005 | 1.331071165 | 0.0009195986233
| 2842.727474 | 1.33107207 | 0.0009102914385
| 2842.606943 | 1.331072204 | 0.0009005157677
| 2842.486412 | 1.331070946 | 0.0008908765608
| 2842.365881 | 1.331068851 | 0.0008811640464
| 2842.245349 | 1.331065247 | 0.0008717202659
| 2842.124818 | 1.331060291 | 0.0008628392124
| 2842.004287 | 1.331054116 | 0.0008555359993
| 2841.883756 | 1.331047581 | 0.0008494717926
| 2841.763225 | 1.331040992 | 0.000845510347
| 2841.642694 | 1.331035947 | 0.0008421040108
| 2841.522162 | 1.331031082 | 0.0008387912072
| 2841.401631 | 1.331026745 | 0.0008351411824
| 2841.2811 | 1.331021556 | 0.0008312348881
| 2841.160569 | 1.33101524 | 0.0008274506345
| 2841.040038 | 1.331007113 | 0.0008257464315
| 2840.919507 | 1.330999219 | 0.0008266154101
| 2840.798975 | 1.330991839 | 0.0008309144385
| 2840.678444 | 1.330988243 | 0.0008379823364
| 2840.557913 | 1.33098841 | 0.0008460128674
| 2840.437382 | 1.330993915 | 0.0008531311008
| 2840.316851 | 1.331002509 | 0.0008567313482
| 2840.19632 | 1.331013499 | 0.0008566285621
| 2840.075788 | 1.331024588 | 0.0008514102268
| 2839.955257 | 1.331033629 | 0.0008422370457
| 2839.834726 | 1.331039419 | 0.0008311167933
| 2839.714195 | 1.331043139 | 0.0008192663211
| 2839.593664 | 1.331044261 | 0.0008071789405
| 2839.473133 | 1.331044711 | 0.0007956812952
| 2839.352601 | 1.331043983 | 0.0007830149859
| 2839.23207 | 1.331041594 | 0.0007698446756
| 2839.111539 | 1.331036504 | 0.0007558414971
| 2838.991008 | 1.331028422 | 0.0007428421241
| 2838.870477 | 1.331017219 | 0.0007308893772
| 2838.749946 | 1.331002574 | 0.0007228276993
| 2838.629414 | 1.330987526 | 0.0007196027524
| 2838.508883 | 1.330973229 | 0.0007209833396
| 2838.388352 | 1.330962421 | 0.0007265824316
| 2838.267821 | 1.330955632 | 0.000733627273
| 2838.14729 | 1.330952978 | 0.000741617864
| 2838.026759 | 1.330954632 | 0.0007478480688
| 2837.906228 | 1.330958301 | 0.0007518609072
| 2837.785696 | 1.330963806 | 0.0007537129059
| 2837.665165 | 1.33097035 | 0.0007532661412
| 2837.544634 | 1.330977728 | 0.000750285654
| 2837.424103 | 1.330985419 | 0.000744721685
| 2837.303572 | 1.330992901 | 0.0007354950216
| 2837.183041 | 1.330998022 | 0.0007230923007
| 2837.062509 | 1.33100024 | 0.000708088235
| 2836.941978 | 1.330997392 | 0.000691772879
| 2836.821447 | 1.330989527 | 0.0006774217806
| 2836.700916 | 1.330978828 | 0.0006671154255
| 2836.580385 | 1.330967182 | 0.0006607722534
| 2836.459854 | 1.330956484 | 0.0006594188831
| 2836.339322 | 1.330949673 | 0.0006606073091
| 2836.218791 | 1.330946351 | 0.0006629433546
| 2836.09826 | 1.330947547 | 0.0006636315227
| 2835.977729 | 1.330950009 | 0.0006618673227
| 2835.857198 | 1.330954969 | 0.000657442252
| 2835.736667 | 1.330958917 | 0.0006486431901
| 2835.616135 | 1.330961864 | 0.000638193531
| 2835.495604 | 1.330963568 | 0.0006244386455
| 2835.375073 | 1.330962207 | 0.0006081634116
| 2835.254542 | 1.330956517 | 0.0005904367374
| 2835.134011 | 1.33094648 | 0.0005731371703
| 2835.01348 | 1.330931614 | 0.00055720775
| 2834.892948 | 1.330912303 | 0.0005453069412
| 2834.772417 | 1.330890372 | 0.0005394279233
| 2834.651886 | 1.330869329 | 0.0005403892911
| 2834.531355 | 1.330851652 | 0.0005467849182
| 2834.410824 | 1.330839888 | 0.0005564149463
| 2834.290293 | 1.330833383 | 0.0005656271141
| 2834.169761 | 1.330831479 | 0.000573155743
| 2834.04923 | 1.330831865 | 0.0005763349504
| 2833.928699 | 1.330831506 | 0.0005763772907
| 2833.808168 | 1.330828977 | 0.0005747541048
| 2833.687637 | 1.330824579 | 0.0005744468266
| 2833.567106 | 1.330820152 | 0.0005760019695
| 2833.446574 | 1.330817601 | 0.0005799660714
| 2833.326043 | 1.330818635 | 0.0005839037247
| 2833.205512 | 1.330822801 | 0.0005866336569
| 2833.084981 | 1.330829909 | 0.0005857544477
| 2832.96445 | 1.33083736 | 0.0005806278766
| 2832.843919 | 1.330843621 | 0.0005711653625
| 2832.723387 | 1.330846883 | 0.0005593650339
| 2832.602856 | 1.330848154 | 0.0005453505439
| 2832.482325 | 1.330845045 | 0.000530044929
| 2832.361794 | 1.330839276 | 0.000515465891
| 2832.241263 | 1.330830336 | 0.0005008858885
| 2832.120732 | 1.330818197 | 0.0004876104133
| 2832.0002 | 1.330802201 | 0.0004768299905
| 2831.879669 | 1.330784601 | 0.0004707243714
| 2831.759138 | 1.330766289 | 0.0004688328143
| 2831.638607 | 1.330750092 | 0.0004726003778
| 2831.518076 | 1.330738161 | 0.00047879433
| 2831.397545 | 1.330730706 | 0.0004860609175
| 2831.277013 | 1.330727276 | 0.0004911901873
| 2831.156482 | 1.330725565 | 0.0004934749869
| 2831.035951 | 1.330723141 | 0.0004924544015
| 2830.91542 | 1.330718604 | 0.0004909809754
| 2830.794889 | 1.330712146 | 0.0004898138771
| 2830.674358 | 1.33070475 | 0.0004924818641
| 2830.553827 | 1.330700707 | 0.0004974462218
| 2830.433295 | 1.330700057 | 0.0005033432335
| 2830.312764 | 1.330704874 | 0.0005073475072
| 2830.192233 | 1.330712322 | 0.0005060937563
| 2830.071702 | 1.330719706 | 0.0004987935876
| 2829.951171 | 1.330723093 | 0.0004865136936
| 2829.83064 | 1.330721482 | 0.0004723402681
| 2829.710108 | 1.330714505 | 0.0004585919664
| 2829.589577 | 1.330703545 | 0.0004481430075
| 2829.469046 | 1.330691628 | 0.0004422012102
| 2829.348515 | 1.330681653 | 0.0004391226825
| 2829.227984 | 1.330673814 | 0.0004365176682
| 2829.107453 | 1.330667389 | 0.0004328684361
| 2828.986921 | 1.330660912 | 0.0004271977665
| 2828.86639 | 1.330651944 | 0.0004197883667
| 2828.745859 | 1.330639768 | 0.0004133692381
| 2828.625328 | 1.330625052 | 0.0004087818434
| 2828.504797 | 1.330608282 | 0.0004084935368
| 2828.384266 | 1.330592921 | 0.0004126038124
| 2828.263734 | 1.330579877 | 0.0004196106398
| 2828.143203 | 1.330569697 | 0.0004284317908
| 2828.022672 | 1.330562502 | 0.0004386295492
| 2827.902141 | 1.330558671 | 0.0004488665758
| 2827.78161 | 1.330557698 | 0.0004595518346
| 2827.661079 | 1.330561779 | 0.0004692053731
| 2827.540547 | 1.330569453 | 0.0004753259882
| 2827.420016 | 1.330580264 | 0.0004769674312
| 2827.299485 | 1.330592123 | 0.0004718149859
| 2827.178954 | 1.330601616 | 0.000459460143
| 2827.058423 | 1.330604955 | 0.000441448837
| 2826.937892 | 1.330599934 | 0.000421478634
| 2826.81736 | 1.330586406 | 0.0004040615616
| 2826.696829 | 1.330567082 | 0.000393080591
| 2826.576298 | 1.330545982 | 0.0003903478724
| 2826.455767 | 1.330527747 | 0.0003952360572
| 2826.335236 | 1.330515551 | 0.0004045715033
| 2826.214705 | 1.330510338 | 0.0004142956249
| 2826.094173 | 1.330510633 | 0.0004202145937
| 2825.973642 | 1.330512061 | 0.0004204845215
| 2825.853111 | 1.330511681 | 0.0004165935422
| 2825.73258 | 1.330507139 | 0.000410257006
| 2825.612049 | 1.330498305 | 0.00040536633
| 2825.491518 | 1.330486906 | 0.000403771367
| 2825.370986 | 1.330476162 | 0.0004070123295
| 2825.250455 | 1.330468389 | 0.0004123678245
| 2825.129924 | 1.330464054 | 0.0004191457871
| 2825.009393 | 1.330463651 | 0.0004239344291
| 2824.888862 | 1.330464877 | 0.0004262143958
| 2824.768331 | 1.330466705 | 0.0004243116389
| 2824.647799 | 1.330465662 | 0.0004199774118
| 2824.527268 | 1.330462271 | 0.0004147521547
| 2824.406737 | 1.330456079 | 0.0004105075836
| 2824.286206 | 1.330448786 | 0.00040732405
| 2824.165675 | 1.330439807 | 0.0004066038231
| 2824.045144 | 1.330432082 | 0.0004081622202
| 2823.924612 | 1.330425015 | 0.0004114318408
| 2823.804081 | 1.330420628 | 0.0004160307556
| 2823.68355 | 1.330418652 | 0.0004207714649
| 2823.563019 | 1.330420128 | 0.0004235863779
| 2823.442488 | 1.330421952 | 0.0004234737077
| 2823.321957 | 1.330424816 | 0.0004206467758
| 2823.201426 | 1.330425627 | 0.0004137889298
| 2823.080894 | 1.330423398 | 0.0004049894751
| 2822.960363 | 1.330416367 | 0.000395404893
| 2822.839832 | 1.330405365 | 0.0003881419537
| 2822.719301 | 1.330390941 | 0.0003844768694
| 2822.59877 | 1.330375975 | 0.0003868044594
| 2822.478239 | 1.330363452 | 0.0003939781953
| 2822.357707 | 1.33035534 | 0.0004043816297
| 2822.237176 | 1.330352237 | 0.000415978184
| 2822.116645 | 1.330355123 | 0.0004260560084
| 2821.996114 | 1.33036107 | 0.0004318892075
| 2821.875583 | 1.330368953 | 0.000433896462
| 2821.755052 | 1.330376604 | 0.0004308810489
| 2821.63452 | 1.330382416 | 0.000424338854
| 2821.513989 | 1.330384955 | 0.0004150056763
| 2821.393458 | 1.330384416 | 0.0004053401715
| 2821.272927 | 1.330381126 | 0.0003952162741
| 2821.152396 | 1.330374903 | 0.0003864644825
| 2821.031865 | 1.33036721 | 0.0003795608217
| 2820.911333 | 1.330358691 | 0.0003747701553
| 2820.790802 | 1.330350444 | 0.0003722254463
| 2820.670271 | 1.330343898 | 0.0003712192997
| 2820.54974 | 1.33033909 | 0.0003700848519
| 2820.429209 | 1.330335578 | 0.0003682144964
| 2820.308678 | 1.330332731 | 0.0003647732751
| 2820.188146 | 1.330329553 | 0.0003595911708
| 2820.067615 | 1.330324951 | 0.0003530180591
| 2819.947084 | 1.330318553 | 0.0003460195054
| 2819.826553 | 1.330310271 | 0.0003393863593
| 2819.706022 | 1.330300579 | 0.0003339201304
| 2819.585491 | 1.330290318 | 0.0003304151413
| 2819.464959 | 1.330281542 | 0.0003277875673
| 2819.344428 | 1.330272684 | 0.0003241944166
| 2819.223897 | 1.330263568 | 0.0003206878915
| 2819.103366 | 1.330253567 | 0.0003158853377
| 2818.982835 | 1.330240932 | 0.0003113937402
| 2818.862304 | 1.330226112 | 0.0003084467335
| 2818.741772 | 1.330209484 | 0.0003086803863
| 2818.621241 | 1.330193304 | 0.000312880932
| 2818.50071 | 1.330179455 | 0.0003202071973
| 2818.380179 | 1.33016892 | 0.0003288101963
| 2818.259648 | 1.330161465 | 0.0003370930656
| 2818.139117 | 1.330156191 | 0.0003432068914
| 2818.018585 | 1.330150458 | 0.0003468542046
| 2817.898054 | 1.330142888 | 0.0003494157682
| 2817.777523 | 1.330132426 | 0.0003527747725
| 2817.656992 | 1.330120159 | 0.0003597460137
| 2817.536461 | 1.330108507 | 0.0003714950819
| 2817.41593 | 1.330100644 | 0.0003880346207
| 2817.295398 | 1.330099186 | 0.0004069987614
| 2817.174867 | 1.33010552 | 0.0004252142705
| 2817.054336 | 1.330118606 | 0.0004382067465
| 2816.933805 | 1.33013517 | 0.0004438585648
| 2816.813274 | 1.330151708 | 0.0004409335828
| 2816.692743 | 1.330163863 | 0.0004311327438
| 2816.572212 | 1.330169926 | 0.0004175960657
| 2816.45168 | 1.330169252 | 0.0004037556413
| 2816.331149 | 1.330163763 | 0.0003929461294
| 2816.210618 | 1.330156734 | 0.0003860705234
| 2816.090087 | 1.330150246 | 0.0003818328231
| 2815.969556 | 1.330145289 | 0.0003792961949
| 2815.849025 | 1.330142817 | 0.0003762589406
| 2815.728493 | 1.330141211 | 0.0003704743732
| 2815.607962 | 1.330137853 | 0.0003617654208
| 2815.487431 | 1.330131173 | 0.0003518675929
| 2815.3669 | 1.330120732 | 0.0003422232857
| 2815.246369 | 1.330106622 | 0.0003351297468
| 2815.125838 | 1.330090596 | 0.0003320118834
| 2815.005306 | 1.33007471 | 0.0003335847842
| 2814.884775 | 1.330061099 | 0.0003386862435
| 2814.764244 | 1.330050402 | 0.0003465353782
| 2814.643713 | 1.330044325 | 0.0003557438841
| 2814.523182 | 1.330042852 | 0.000363737497
| 2814.402651 | 1.330044932 | 0.0003689231954
| 2814.282119 | 1.330049849 | 0.0003699833322
| 2814.161588 | 1.330055361 | 0.0003648710351
| 2814.041057 | 1.330058422 | 0.0003541371371
| 2813.920526 | 1.330056815 | 0.000338390405
| 2813.799995 | 1.330048033 | 0.0003201176585
| 2813.679464 | 1.330030985 | 0.0003020530931
| 2813.558932 | 1.33000561 | 0.0002888632155
| 2813.438401 | 1.329975212 | 0.000283520171
| 2813.31787 | 1.329943094 | 0.0002880256266
| 2813.197339 | 1.329914121 | 0.000301688096
| 2813.076808 | 1.329890885 | 0.0003225401785
| 2812.956277 | 1.32987602 | 0.0003474430325
| 2812.835745 | 1.329869547 | 0.0003729721546
| 2812.715214 | 1.329871037 | 0.0003958202076
| 2812.594683 | 1.329878055 | 0.0004137789762
| 2812.474152 | 1.329888484 | 0.0004253528165
| 2812.353621 | 1.329899322 | 0.0004309168391
| 2812.23309 | 1.329909521 | 0.0004305235751
| 2812.112558 | 1.329916226 | 0.000425214195
| 2811.992027 | 1.329919063 | 0.0004164309901
| 2811.871496 | 1.329915957 | 0.0004058094064
| 2811.750965 | 1.329907589 | 0.0003960020158
| 2811.630434 | 1.329893759 | 0.0003890077607
| 2811.509903 | 1.329877453 | 0.0003872992095
| 2811.389371 | 1.329860353 | 0.0003904385821
| 2811.26884 | 1.329845316 | 0.0003990925297
| 2811.148309 | 1.329834441 | 0.0004101860415
| 2811.027778 | 1.329827306 | 0.0004219331195
| 2810.907247 | 1.329823806 | 0.000432524085
| 2810.786716 | 1.329821969 | 0.0004399944326
| 2810.666184 | 1.329818944 | 0.0004453709953
| 2810.545653 | 1.32981455 | 0.0004502842185
| 2810.425122 | 1.329808189 | 0.0004563326971
| 2810.304591 | 1.329802041 | 0.0004654085657
| 2810.18406 | 1.32979779 | 0.0004771100873
| 2810.063529 | 1.329798323 | 0.0004906840943
| 2809.942997 | 1.329803966 | 0.0005017568309
| 2809.822466 | 1.32981257 | 0.0005090912956
| 2809.701935 | 1.329823021 | 0.0005109438258
| 2809.581404 | 1.329831768 | 0.0005068218958
| 2809.460873 | 1.329836686 | 0.0004985749018
| 2809.340342 | 1.329836515 | 0.0004879257322
| 2809.219811 | 1.329830741 | 0.00047747878
| 2809.099279 | 1.329820629 | 0.0004693001006
| 2808.978748 | 1.329807463 | 0.0004640268876
| 2808.858217 | 1.3297919 | 0.0004622289467
| 2808.737686 | 1.329774995 | 0.0004647064089
| 2808.617155 | 1.329757847 | 0.0004718244963
| 2808.496624 | 1.329742149 | 0.0004843089511
| 2808.376092 | 1.329730189 | 0.0005012026249
| 2808.255561 | 1.329723016 | 0.0005214326586
| 2808.13503 | 1.329722498 | 0.0005435495681
| 2808.014499 | 1.329729436 | 0.0005645540964
| 2807.893968 | 1.329743154 | 0.0005815782518
| 2807.773437 | 1.329762139 | 0.000591784895
| 2807.652905 | 1.329782532 | 0.000593121069
| 2807.532374 | 1.32980105 | 0.0005868579391
| 2807.411843 | 1.3298155 | 0.0005734482305
| 2807.291312 | 1.329823042 | 0.0005556892489
| 2807.170781 | 1.329823709 | 0.0005361697661
| 2807.05025 | 1.329817087 | 0.0005175243164
| 2806.929718 | 1.329805242 | 0.0005019516051
| 2806.809187 | 1.329789105 | 0.000489913707
| 2806.688656 | 1.329769878 | 0.0004828974012
| 2806.568125 | 1.329750059 | 0.0004815261554
| 2806.447594 | 1.329731536 | 0.0004841699936
| 2806.327063 | 1.329714105 | 0.0004904187606
| 2806.206531 | 1.329699724 | 0.0004998364918
| 2806.086 | 1.329688364 | 0.0005100813029
| 2805.965469 | 1.329679187 | 0.0005204478212
| 2805.844938 | 1.329671204 | 0.0005306022791
| 2805.724407 | 1.32966421 | 0.0005412371491
| 2805.603876 | 1.329658192 | 0.0005520757225
| 2805.483344 | 1.329652936 | 0.0005641934821
| 2805.362813 | 1.329650339 | 0.0005774044236
| 2805.242282 | 1.329650124 | 0.0005905921821
| 2805.121751 | 1.329653677 | 0.0006035914837
| 2805.00122 | 1.329660428 | 0.0006133593215
| 2804.880689 | 1.329668973 | 0.0006199131853
| 2804.760157 | 1.329677995 | 0.0006213107411
| 2804.639626 | 1.329684626 | 0.0006191472888
| 2804.519095 | 1.329688453 | 0.0006138316984
| 2804.398564 | 1.329687594 | 0.0006081426305
| 2804.278033 | 1.329684337 | 0.0006032630742
| 2804.157502 | 1.329677808 | 0.0006000848724
| 2804.03697 | 1.329670912 | 0.0005999765692
| 2803.916439 | 1.329663995 | 0.0006015075516
| 2803.795908 | 1.329658307 | 0.0006049418259
| 2803.675377 | 1.329653916 | 0.00060849623
| 2803.554846 | 1.329650595 | 0.0006120746785
| 2803.434315 | 1.329647957 | 0.000614746191
| 2803.313783 | 1.329645414 | 0.0006166321416
| 2803.193252 | 1.329642494 | 0.0006174500189
| 2803.072721 | 1.329638532 | 0.0006175306671
| 2802.95219 | 1.329632982 | 0.0006172597507
| 2802.831659 | 1.329625443 | 0.0006176045312
| 2802.711128 | 1.329616205 | 0.0006196255017
| 2802.590597 | 1.329605783 | 0.0006241304402
| 2802.470065 | 1.329595367 | 0.0006323697268
| 2802.349534 | 1.329587325 | 0.0006440171998
| 2802.229003 | 1.329582889 | 0.0006579184932
| 2802.108472 | 1.329583428 | 0.0006720111604
| 2801.987941 | 1.329587827 | 0.0006839043296
| 2801.86741 | 1.329595426 | 0.0006927848684
| 2801.746878 | 1.329604551 | 0.0006965968986
| 2801.626347 | 1.329612207 | 0.0006959227569
| 2801.505816 | 1.329617306 | 0.0006920938644
| 2801.385285 | 1.329618724 | 0.0006865907327
| 2801.264754 | 1.329616725 | 0.0006814491143
| 2801.144223 | 1.329612463 | 0.0006780815474
| 2801.023691 | 1.329608125 | 0.0006762231754
| 2800.90316 | 1.329603238 | 0.0006745023491
| 2800.782629 | 1.329598357 | 0.0006736404892
| 2800.662098 | 1.329593425 | 0.0006715504102
| 2800.541567 | 1.329586382 | 0.0006689779909
| 2800.421036 | 1.329577083 | 0.0006667895482
| 2800.300504 | 1.329565207 | 0.0006665945631
| 2800.179973 | 1.329552173 | 0.0006693804386
| 2800.059442 | 1.329539036 | 0.0006754542844
| 2799.938911 | 1.329527105 | 0.0006846540217
| 2799.81838 | 1.329517747 | 0.0006962473797
| 2799.697849 | 1.329511022 | 0.000708409034
| 2799.577317 | 1.329506614 | 0.0007209116152
| 2799.456786 | 1.329504113 | 0.0007324922584
| 2799.336255 | 1.329502747 | 0.0007438294997
| 2799.215724 | 1.329502696 | 0.0007543149549
| 2799.095193 | 1.329503667 | 0.0007647506764
| 2798.974662 | 1.329506599 | 0.0007740811554
| 2798.85413 | 1.329511016 | 0.0007819608615
| 2798.733599 | 1.329516573 | 0.000786485011
| 2798.613068 | 1.329520757 | 0.0007882951346
| 2798.492537 | 1.329523256 | 0.0007874016412
| 2798.372006 | 1.32952154 | 0.0007855934182
| 2798.251475 | 1.329516682 | 0.0007853322441
| 2798.130943 | 1.329509611 | 0.0007884184629
| 2798.010412 | 1.329503502 | 0.0007949921987
| 2797.889881 | 1.32949925 | 0.0008039448239
| 2797.76935 | 1.329498632 | 0.0008137709941
| 2797.648819 | 1.329500984 | 0.000822002557
| 2797.528288 | 1.329504923 | 0.0008270158515
| 2797.407756 | 1.329507795 | 0.0008289389627
| 2797.287225 | 1.329508264 | 0.0008286507675
| 2797.166694 | 1.329504834 | 0.0008290467822
| 2797.046163 | 1.329500169 | 0.0008320960627
| 2796.925632 | 1.329495487 | 0.000837915426
| 2796.805101 | 1.329493573 | 0.00084567377
| 2796.684569 | 1.329494197 | 0.0008528477605
| 2796.564038 | 1.329497362 | 0.0008580974324
| 2796.443507 | 1.32950087 | 0.0008590130705
| 2796.322976 | 1.329501018 | 0.0008562609531
| 2796.202445 | 1.329496125 | 0.0008533504227
| 2796.081914 | 1.329487065 | 0.0008523596147
| 2795.961382 | 1.32947429 | 0.000856588281
| 2795.840851 | 1.329462779 | 0.0008672631139
| 2795.72032 | 1.329454492 | 0.0008827104318
| 2795.599789 | 1.329452667 | 0.0009013081699
| 2795.479258 | 1.329457621 | 0.0009187905454
| 2795.358727 | 1.329468518 | 0.0009319094552
| 2795.238196 | 1.329481148 | 0.0009380930172
| 2795.117664 | 1.329492927 | 0.0009387496345
| 2794.997133 | 1.329501601 | 0.0009340465697
| 2794.876602 | 1.329505265 | 0.0009263632426
| 2794.756071 | 1.329503081 | 0.0009178277674
| 2794.63554 | 1.329495764 | 0.0009113315095
| 2794.515009 | 1.329484572 | 0.0009077978287
| 2794.394477 | 1.329470542 | 0.0009087274537
| 2794.273946 | 1.329455295 | 0.0009147608759
| 2794.153415 | 1.329440954 | 0.0009269649833
| 2794.032884 | 1.329430821 | 0.0009438227832
| 2793.912353 | 1.329425336 | 0.0009630121105
| 2793.791822 | 1.329425583 | 0.0009831176279
| 2793.67129 | 1.329431205 | 0.001000786563
| 2793.550759 | 1.329440122 | 0.001014233103
| 2793.430228 | 1.329448981 | 0.001022320614
| 2793.309697 | 1.329455046 | 0.001028045704
| 2793.189166 | 1.329458837 | 0.001033014366
| 2793.068635 | 1.329460077 | 0.001039451513
| 2792.948103 | 1.329461259 | 0.001048804232
| 2792.827572 | 1.329464779 | 0.001061166141
| 2792.707041 | 1.329473405 | 0.001073634201
| 2792.58651 | 1.329485856 | 0.001083167671
| 2792.465979 | 1.329500821 | 0.001087657358
| 2792.345448 | 1.329514621 | 0.001086287978
| 2792.224916 | 1.329524579 | 0.001080409092
| 2792.104385 | 1.329528676 | 0.001073587622
| 2791.983854 | 1.329528912 | 0.00106844527
| 2791.863323 | 1.329526115 | 0.001066724124
| 2791.742792 | 1.329524596 | 0.001068952775
| 2791.622261 | 1.329525191 | 0.001072104742
| 2791.501729 | 1.329528418 | 0.001074887798
| 2791.381198 | 1.329532794 | 0.00107449081
| 2791.260667 | 1.329535543 | 0.001071003454
| 2791.140136 | 1.329534842 | 0.001065942627
| 2791.019605 | 1.32953022 | 0.001061039616
| 2790.899074 | 1.329521338 | 0.001059185609
| 2790.778542 | 1.329512037 | 0.001062124204
| 2790.658011 | 1.329503459 | 0.001068220327
| 2790.53748 | 1.329497676 | 0.001077654501
| 2790.416949 | 1.3294956 | 0.001086641505
| 2790.296418 | 1.329494725 | 0.001094055643
| 2790.175887 | 1.329494147 | 0.001100162738
| 2790.055355 | 1.329492797 | 0.001104890839
| 2789.934824 | 1.329489426 | 0.001109400115
| 2789.814293 | 1.329484074 | 0.001115137581
| 2789.693762 | 1.329477434 | 0.001123891717
| 2789.573231 | 1.32947204 | 0.001135473332
| 2789.4527 | 1.329467539 | 0.001148894541
| 2789.332168 | 1.329464927 | 0.001164602575
| 2789.211637 | 1.329464356 | 0.001181989602
| 2789.091106 | 1.329467296 | 0.001201140567
| 2788.970575 | 1.32947393 | 0.001220388872
| 2788.850044 | 1.329485298 | 0.001239360931
| 2788.729513 | 1.329501192 | 0.001254809088
| 2788.608982 | 1.329519677 | 0.001265961255
| 2788.48845 | 1.329539262 | 0.001271483023
| 2788.367919 | 1.329557214 | 0.001271706289
| 2788.247388 | 1.329571393 | 0.001267769244
| 2788.126857 | 1.329580629 | 0.001262808337
| 2788.006326 | 1.329585974 | 0.001258764043
| 2787.885795 | 1.32958869 | 0.001258007661
| 2787.765263 | 1.329592722 | 0.001260155285
| 2787.644732 | 1.329598353 | 0.001262817956
| 2787.524201 | 1.329606252 | 0.001264925388
| 2787.40367 | 1.32961494 | 0.001263961023
| 2787.283139 | 1.329622566 | 0.001260114746
| 2787.162608 | 1.329626417 | 0.00125311672
| 2787.042076 | 1.329624748 | 0.001247480786
| 2786.921545 | 1.329620182 | 0.001244774747
| 2786.801014 | 1.329613035 | 0.001246666782
| 2786.680483 | 1.32960729 | 0.001254243257
| 2786.559952 | 1.329605065 | 0.001265453836
| 2786.439421 | 1.32960791 | 0.001278191014
| 2786.318889 | 1.329615399 | 0.001289682018
| 2786.198358 | 1.329626657 | 0.001297824895
| 2786.077827 | 1.329638462 | 0.00130116556
| 2785.957296 | 1.329649105 | 0.001301453094
| 2785.836765 | 1.32965781 | 0.001298662467
| 2785.716234 | 1.329662794 | 0.001294694987
| 2785.595702 | 1.329665148 | 0.001291301414
| 2785.475171 | 1.329664744 | 0.001288637815
| 2785.35464 | 1.329661969 | 0.001288689192
| 2785.234109 | 1.329658765 | 0.001291804681
| 2785.113578 | 1.329655923 | 0.00129764957
| 2784.993047 | 1.329654182 | 0.001306351346
| 2784.872515 | 1.329655362 | 0.00131770904
| 2784.751984 | 1.329660349 | 0.001329518561
| 2784.631453 | 1.329668822 | 0.001340564752
| 2784.510922 | 1.329680078 | 0.001349103868
| 2784.390391 | 1.329692871 | 0.001354930521
| 2784.26986 | 1.329706017 | 0.001356793527
| 2784.149328 | 1.32971701 | 0.001356185635
| 2784.028797 | 1.329726276 | 0.001354404102
| 2783.908266 | 1.329733698 | 0.001352570187
| 2783.787735 | 1.329740506 | 0.001350703795
| 2783.667204 | 1.329746475 | 0.001349051667
| 2783.546673 | 1.329753007 | 0.001346837611
| 2783.426141 | 1.329758512 | 0.001342758204
| 2783.30561 | 1.329761924 | 0.001337207793
| 2783.185079 | 1.329761651 | 0.001331278886
| 2783.064548 | 1.329757747 | 0.001326698688
| 2782.944017 | 1.329749932 | 0.001325354005
| 2782.823486 | 1.329740011 | 0.001329560374
| 2782.702954 | 1.329730741 | 0.001340859897
| 2782.582423 | 1.32972659 | 0.001357661757
| 2782.461892 | 1.329727939 | 0.001377165315
| 2782.341361 | 1.32973678 | 0.00139762316
| 2782.22083 | 1.329752122 | 0.001414587396
| 2782.100299 | 1.329771795 | 0.001426535984
| 2781.979767 | 1.329792793 | 0.001431734674
| 2781.859236 | 1.329811902 | 0.001431582664
| 2781.738705 | 1.329827412 | 0.001427783453
| 2781.618174 | 1.329838803 | 0.001423280763
| 2781.497643 | 1.329847335 | 0.001419402043
| 2781.377112 | 1.329853393 | 0.001417530676
| 2781.256581 | 1.329859678 | 0.001418671384
| 2781.136049 | 1.32986745 | 0.001420826575
| 2781.015518 | 1.329876649 | 0.00142383853
| 2780.894987 | 1.329888268 | 0.001426231763
| 2780.774456 | 1.329901055 | 0.001426873308
| 2780.653925 | 1.329914409 | 0.001425528373
| 2780.533394 | 1.329927352 | 0.001422298657
| 2780.412862 | 1.329939498 | 0.00141736338
| 2780.292331 | 1.329950274 | 0.001411665988
| 2780.1718 | 1.329960784 | 0.001405107765
| 2780.051269 | 1.32996988 | 0.001396899376
| 2779.930738 | 1.329976923 | 0.00138802248
| 2779.810207 | 1.329982036 | 0.001379150075
| 2779.689675 | 1.329985223 | 0.001370178294
| 2779.569144 | 1.329985681 | 0.001362337536
| 2779.448613 | 1.329984813 | 0.001356445557
| 2779.328082 | 1.329982437 | 0.001352511201
| 2779.207551 | 1.32997972 | 0.001351717748
| 2779.08702 | 1.329978089 | 0.001353320493
| 2778.966488 | 1.32997739 | 0.00135646235
| 2778.845957 | 1.329977935 | 0.00136211308
| 2778.725426 | 1.329981714 | 0.001368906463
| 2778.604895 | 1.329987403 | 0.00137564718
| 2778.484364 | 1.329995706 | 0.001382856003
| 2778.363833 | 1.330007261 | 0.001389170065
| 2778.243301 | 1.330021614 | 0.001392744274
| 2778.12277 | 1.330037071 | 0.001393243061
| 2778.002239 | 1.330053364 | 0.001389527357
| 2777.881708 | 1.330066714 | 0.001381625977
| 2777.761177 | 1.330076863 | 0.001372125557
| 2777.640646 | 1.330082427 | 0.001361929055
| 2777.520114 | 1.330084306 | 0.001354538637
| 2777.399583 | 1.330084253 | 0.001350867908
| 2777.279052 | 1.330085232 | 0.001352138688
| 2777.158521 | 1.330089629 | 0.001356251351
| 2777.03799 | 1.330099079 | 0.001361489258
| 2776.917459 | 1.330113044 | 0.001363818474
| 2776.796927 | 1.330129492 | 0.001362444358
| 2776.676396 | 1.330146375 | 0.0013552532
| 2776.555865 | 1.330159966 | 0.001344198464
| 2776.435334 | 1.330170138 | 0.001330805188
| 2776.314803 | 1.330175399 | 0.001317562473
| 2776.194272 | 1.330178511 | 0.001306742593
| 2776.07374 | 1.33018042 | 0.001297508577
| 2775.953209 | 1.33018235 | 0.001290342144
| 2775.832678 | 1.330185318 | 0.001283313097
| 2775.712147 | 1.330187716 | 0.001275213696
| 2775.591616 | 1.33018807 | 0.001266970319
| 2775.471085 | 1.330186119 | 0.001259803954
| 2775.350553 | 1.330181751 | 0.00125553022
| 2775.230022 | 1.330177241 | 0.001255982911
| 2775.109491 | 1.330175017 | 0.00126069327
| 2774.98896 | 1.33017729 | 0.001268610375
| 2774.868429 | 1.330185626 | 0.001276884087
| 2774.747898 | 1.330199343 | 0.001282070997
| 2774.627366 | 1.330215685 | 0.001282378242
| 2774.506835 | 1.330232604 | 0.001277436504
| 2774.386304 | 1.330246755 | 0.001267702062
| 2774.265773 | 1.330257122 | 0.001256625467
| 2774.145242 | 1.330264629 | 0.001245765352
| 2774.024711 | 1.330270759 | 0.001236515329
| 2773.90418 | 1.330277309 | 0.001228198381
| 2773.783648 | 1.330285224 | 0.001219470002
| 2773.663117 | 1.330293417 | 0.001208099987
| 2773.542586 | 1.330300053 | 0.001194200191
| 2773.422055 | 1.330303229 | 0.001177835758
| 2773.301524 | 1.33030118 | 0.001161609382
| 2773.180993 | 1.33029418 | 0.001148408547
| 2773.060461 | 1.330284882 | 0.001140862739
| 2772.93993 | 1.330275819 | 0.001138775216
| 2772.819399 | 1.330270289 | 0.001142101945
| 2772.698868 | 1.330269664 | 0.001146921529
| 2772.578337 | 1.330274121 | 0.001152329635
| 2772.457806 | 1.330283028 | 0.001153538577
| 2772.337274 | 1.330292079 | 0.001151421623
| 2772.216743 | 1.330301131 | 0.001145462852
| 2772.096212 | 1.330306453 | 0.001137534085
| 2771.975681 | 1.330309482 | 0.001130297832
| 2771.85515 | 1.330310587 | 0.001124812753
| 2771.734619 | 1.330311615 | 0.001121562877
| 2771.614087 | 1.330313546 | 0.001120969718
| 2771.493556 | 1.330318671 | 0.001121175185
| 2771.373025 | 1.330325699 | 0.001120900417
| 2771.252494 | 1.330334886 | 0.001119256721
| 2771.131963 | 1.330344772 | 0.001116574152
| 2771.011432 | 1.330356881 | 0.001112052545
| 2770.8909 | 1.330368892 | 0.0011048017
| 2770.770369 | 1.330381405 | 0.001095383968
| 2770.649838 | 1.330393028 | 0.001082992193
| 2770.529307 | 1.330403538 | 0.001067594007
| 2770.408776 | 1.3304103 | 0.001049447782
| 2770.288245 | 1.33041352 | 0.00103047206
| 2770.167713 | 1.330411585 | 0.001011473231
| 2770.047182 | 1.330405637 | 0.000995811095
| 2769.926651 | 1.33039718 | 0.0009841445027
| 2769.80612 | 1.330388768 | 0.0009776903154
| 2769.685589 | 1.330382429 | 0.0009746574151
| 2769.565058 | 1.330378713 | 0.0009741283233
| 2769.444526 | 1.330378409 | 0.0009748325991
| 2769.323995 | 1.330381564 | 0.0009749686782
| 2769.203464 | 1.330387005 | 0.0009733701845
| 2769.082933 | 1.330393586 | 0.000969469414
| 2768.962402 | 1.330399973 | 0.0009641635198
| 2768.841871 | 1.330406818 | 0.0009577771591
| 2768.721339 | 1.330413658 | 0.0009504219258
| 2768.600808 | 1.33042123 | 0.0009416581457
| 2768.480277 | 1.330428433 | 0.000931333781
| 2768.359746 | 1.330436215 | 0.0009188967129
| 2768.239215 | 1.330441986 | 0.0009032424984
| 2768.118684 | 1.330445226 | 0.0008860690314
| 2767.998152 | 1.330444577 | 0.0008676261533
| 2767.877621 | 1.330439981 | 0.000850529612
| 2767.75709 | 1.330432186 | 0.0008358935306
| 2767.636559 | 1.330422918 | 0.0008252588002
| 2767.516028 | 1.330414064 | 0.0008182329414
| 2767.395497 | 1.330407225 | 0.0008140134493
| 2767.274966 | 1.330402806 | 0.0008110120792
| 2767.154434 | 1.330401222 | 0.0008079328887
| 2767.033903 | 1.330401083 | 0.000802881432
| 2766.913372 | 1.330400661 | 0.0007960183861
| 2766.792841 | 1.330398554 | 0.0007884836174
| 2766.67231 | 1.330395608 | 0.0007816013108
| 2766.551779 | 1.330391173 | 0.0007752429945
| 2766.431247 | 1.330386201 | 0.0007719602286
| 2766.310716 | 1.33038347 | 0.0007707664986
| 2766.190185 | 1.330383312 | 0.0007699973398
| 2766.069654 | 1.330385494 | 0.0007683665098
| 2765.949123 | 1.330389504 | 0.0007648609063
| 2765.828592 | 1.330393643 | 0.0007582480773
| 2765.70806 | 1.330395626 | 0.0007499021958
| 2765.587529 | 1.330395661 | 0.0007416922458
| 2765.466998 | 1.330394073 | 0.0007345342464
| 2765.346467 | 1.330392007 | 0.0007297363147
| 2765.225936 | 1.330391242 | 0.00072714745
| 2765.105405 | 1.330393376 | 0.0007261921894
| 2764.984873 | 1.330399724 | 0.0007241829622
| 2764.864342 | 1.330408505 | 0.0007189364966
| 2764.743811 | 1.330418549 | 0.0007099826375
| 2764.62328 | 1.330428138 | 0.0006961997054
| 2764.502749 | 1.330434273 | 0.0006785401498
| 2764.382218 | 1.330436767 | 0.0006596691456
| 2764.261686 | 1.330435606 | 0.0006397268913
| 2764.141155 | 1.330430532 | 0.0006211843329
| 2764.020624 | 1.330423401 | 0.0006037574841
| 2763.900093 | 1.330413187 | 0.0005884957162
| 2763.779562 | 1.330402295 | 0.0005759907848
| 2763.659031 | 1.330390197 | 0.0005655626917
| 2763.538499 | 1.330378011 | 0.0005582186146
| 2763.417968 | 1.330366681 | 0.0005537144287
| 2763.297437 | 1.330357729 | 0.0005510681169
| 2763.176906 | 1.330350667 | 0.0005492440895
| 2763.056375 | 1.330346585 | 0.0005472117456
| 2762.935844 | 1.330343616 | 0.0005431515969
| 2762.815312 | 1.3303411 | 0.0005372871769
| 2762.694781 | 1.330336656 | 0.0005293565159
| 2762.57425 | 1.330329996 | 0.0005219943135
| 2762.453719 | 1.330321256 | 0.000516035425
| 2762.333188 | 1.330312444 | 0.0005135906572
| 2762.212657 | 1.330305438 | 0.000512735196
| 2762.092125 | 1.33030027 | 0.0005134278385
| 2761.971594 | 1.330298455 | 0.0005137697957
| 2761.851063 | 1.330298146 | 0.0005116927769
| 2761.730532 | 1.330297652 | 0.0005074557326
| 2761.610001 | 1.330295579 | 0.0005015645332
| 2761.48947 | 1.330290978 | 0.0004960972792
| 2761.368938 | 1.330285105 | 0.0004928206237
| 2761.248407 | 1.330279417 | 0.0004925373165
| 2761.127876 | 1.330276359 | 0.0004951455743
| 2761.007345 | 1.330277754 | 0.000498767957
| 2760.886814 | 1.330284132 | 0.0005003048027
| 2760.766283 | 1.330293232 | 0.0004974281189
| 2760.645751 | 1.330303335 | 0.0004898148774
| 2760.52522 | 1.330312488 | 0.0004768173284
| 2760.404689 | 1.330318099 | 0.0004592769258
| 2760.284158 | 1.330318919 | 0.0004396328015
| 2760.163627 | 1.330315385 | 0.0004193955975
| 2760.043096 | 1.330307701 | 0.0003998053983
| 2759.922565 | 1.330296497 | 0.0003810000801
| 2759.802033 | 1.330280766 | 0.0003643473431
| 2759.681502 | 1.330262206 | 0.0003512219543
| 2759.560971 | 1.330240434 | 0.0003421690636
| 2759.44044 | 1.330217844 | 0.0003397573118
| 2759.319909 | 1.330197119 | 0.0003427902792
| 2759.199378 | 1.330179538 | 0.0003509806329
| 2759.078846 | 1.330167905 | 0.0003628682758
| 2758.958315 | 1.330162956 | 0.0003743166538
| 2758.837784 | 1.330162242 | 0.000383212506
| 2758.717253 | 1.330164656 | 0.0003885313545
| 2758.596722 | 1.330166948 | 0.0003897020533
| 2758.476191 | 1.330167947 | 0.0003891255468
| 2758.355659 | 1.330167437 | 0.0003878169366
| 2758.235128 | 1.330166185 | 0.0003878732199
| 2758.114597 | 1.330166634 | 0.0003892208162
| 2757.994066 | 1.330169973 | 0.0003900649407
| 2757.873535 | 1.330175996 | 0.0003883741684
| 2757.753004 | 1.33018311 | 0.0003820670999
| 2757.632472 | 1.330188218 | 0.0003713022618
| 2757.511941 | 1.330189933 | 0.0003570514374
| 2757.39141 | 1.330185385 | 0.0003414464974
| 2757.270879 | 1.330175918 | 0.0003292172711
| 2757.150348 | 1.330164567 | 0.0003209954878
| 2757.029817 | 1.330153235 | 0.0003170035707
| 2756.909285 | 1.330144349 | 0.0003163456062
| 2756.788754 | 1.33013937 | 0.0003163725332
| 2756.668223 | 1.330137184 | 0.0003142951666
| 2756.547692 | 1.330135659 | 0.0003087383811
| 2756.427161 | 1.330131792 | 0.0003002165751
| 2756.30663 | 1.330124687 | 0.0002907835774
| 2756.186098 | 1.330113628 | 0.0002819448113
| 2756.065567 | 1.330099379 | 0.0002761034113
| 2755.945036 | 1.330083345 | 0.0002743448377
| 2755.824505 | 1.330067624 | 0.000277484847
| 2755.703974 | 1.33005414 | 0.0002848126152
| 2755.583443 | 1.330044332 | 0.0002950165842
| 2755.462911 | 1.330038164 | 0.0003068480516
| 2755.34238 | 1.330036782 | 0.0003196382523
| 2755.221849 | 1.330039893 | 0.0003312738487
| 2755.101318 | 1.33004767 | 0.0003412614081
| 2754.980787 | 1.330059913 | 0.0003467512704
| 2754.860256 | 1.330074245 | 0.0003461809612
| 2754.739724 | 1.330087942 | 0.0003390028425
| 2754.619193 | 1.330098851 | 0.0003262429756
| 2754.498662 | 1.330104673 | 0.0003084347393
| 2754.378131 | 1.330102984 | 0.0002889187052
| 2754.2576 | 1.330094457 | 0.0002713161279
| 2754.137069 | 1.330080993 | 0.0002580723008
| 2754.016537 | 1.330065004 | 0.0002503697147
| 2753.896006 | 1.330049348 | 0.0002482138815
| 2753.775475 | 1.330035314 | 0.0002500314333
| 2753.654944 | 1.33002429 | 0.0002554829606
| 2753.534413 | 1.330016718 | 0.0002615259613
| 2753.413882 | 1.33001067 | 0.0002689036195
| 2753.293351 | 1.33000841 | 0.00027736497
| 2753.172819 | 1.33000899 | 0.0002853098065
| 2753.052288 | 1.330013191 | 0.0002929047201
| 2752.931757 | 1.330021181 | 0.000298272325
| 2752.811226 | 1.330032706 | 0.0002995468314
| 2752.690695 | 1.330044719 | 0.0002948021959
| 2752.570164 | 1.330055501 | 0.0002853116149
| 2752.449632 | 1.330062752 | 0.0002702499353
| 2752.329101 | 1.33006356 | 0.0002534184651
| 2752.20857 | 1.330059474 | 0.0002372681549
| 2752.088039 | 1.330050574 | 0.0002234849945
| 2751.967508 | 1.330039229 | 0.000214134138
| 2751.846977 | 1.330027886 | 0.0002085394069
| 2751.726445 | 1.330017055 | 0.0002057189604
| 2751.605914 | 1.330007747 | 0.0002055074974
| 2751.485383 | 1.329999859 | 0.0002063010783
| 2751.364852 | 1.329993218 | 0.000209390697
| 2751.244321 | 1.329989724 | 0.0002133328111
| 2751.12379 | 1.329988297 | 0.0002178856115
| 2751.003258 | 1.329991169 | 0.0002224913225
| 2750.882727 | 1.329997664 | 0.0002245489712
| 2750.762196 | 1.330007623 | 0.0002227927707
| 2750.641665 | 1.330018708 | 0.0002143376344
| 2750.521134 | 1.330027125 | 0.0001996240799
| 2750.400603 | 1.330030529 | 0.0001802845166
| 2750.280071 | 1.330026982 | 0.0001589298648
| 2750.15954 | 1.330016748 | 0.0001391665889
| 2750.039009 | 1.33000124 | 0.0001228846503
| 2749.918478 | 1.329982575 | 0.0001126176298
| 2749.797947 | 1.329964622 | 0.0001072150954
| 2749.677416 | 1.329947236 | 0.0001053769191
| 2749.556884 | 1.329932105 | 0.0001064379898
| 2749.436353 | 1.32991802 | 0.0001086850979
| 2749.315822 | 1.329905013 | 0.0001132247815
| 2749.195291 | 1.329893332 | 0.0001197027255
| 2749.07476 | 1.329883708 | 0.0001291502642
| 2748.954229 | 1.329878352 | 0.0001411229062
| 2748.833697 | 1.329879045 | 0.0001532120914
| 2748.713166 | 1.329884989 | 0.0001623797603
| 2748.592635 | 1.329895063 | 0.0001668524969
| 2748.472104 | 1.329906569 | 0.0001642978512
| 2748.351573 | 1.329915623 | 0.0001552989845
| 2748.231042 | 1.3299198 | 0.0001419791178
| 2748.11051 | 1.329917855 | 0.0001273450156
| 2747.989979 | 1.329910593 | 0.0001145956042
| 2747.869448 | 1.329900047 | 0.0001053146633
| 2747.748917 | 1.329888441 | 0.000100510981
| 2747.628386 | 1.329878617 | 9.862283134e-05
| 2747.507855 | 1.32986992 | 9.77649566e-05
| 2747.387323 | 1.329862495 | 9.765141397e-05
| 2747.266792 | 1.329855169 | 9.753804774e-05
| 2747.146261 | 1.329847971 | 9.888886677e-05
| 2747.02573 | 1.329841803 | 0.0001014488358
| 2746.905199 | 1.329837179 | 0.0001053163947
| 2746.784668 | 1.329835155 | 0.0001097769653
| 2746.664136 | 1.329836117 | 0.0001132706651
| 2746.543605 | 1.329839145 | 0.0001143328776
| 2746.423074 | 1.329842941 | 0.00011192151
| 2746.302543 | 1.329844638 | 0.0001064325204
| 2746.182012 | 1.329843894 | 0.0001003725067
| 2746.061481 | 1.329840626 | 9.474059322e-05
| 2745.94095 | 1.329836441 | 9.212878835e-05
| 2745.820418 | 1.329834313 | 9.140961577e-05
| 2745.699887 | 1.329835218 | 9.117262519e-05
| 2745.579356 | 1.329839807 | 8.851860602e-05
| 2745.458825 | 1.329846078 | 8.12766827e-05
| 2745.338294 | 1.329851414 | 6.783325244e-05
| 2745.217763 | 1.329851418 | 4.971602527e-05
| 2745.097231 | 1.32984529 | 3.011070108e-05
| 2744.9767 | 1.329832124 | 1.165128085e-05
| 2744.856169 | 1.329814029 | -2.075619862e-06
| 2744.735638 | 1.329793406 | -1.054864157e-05
| 2744.615107 | 1.329772927 | -1.316944106e-05
| 2744.494576 | 1.329754516 | -1.207325913e-05
| 2744.374044 | 1.32973844 | -8.325320303e-06
| 2744.253513 | 1.329724471 | -3.553934747e-06
| 2744.132982 | 1.329711986 | 2.676477399e-06
| 2744.012451 | 1.329701247 | 9.511899571e-06
| 2743.89192 | 1.329691682 | 1.81170168e-05
| 2743.771389 | 1.329685596 | 2.788212609e-05
| 2743.650857 | 1.329682893 | 3.711201391e-05
| 2743.530326 | 1.329683243 | 4.375324389e-05
| 2743.409795 | 1.329683949 | 4.768022129e-05
| 2743.289264 | 1.329685022 | 4.919818396e-05
| 2743.168733 | 1.329684078 | 4.867140636e-05
| 2743.048202 | 1.329681675 | 4.828027026e-05
| 2742.92767 | 1.329677722 | 4.890507444e-05
| 2742.807139 | 1.329675269 | 5.182758898e-05
| 2742.686608 | 1.329675019 | 5.379093895e-05
| 2742.566077 | 1.329676174 | 5.455137733e-05
| 2742.445546 | 1.329678324 | 5.217114905e-05
| 2742.325015 | 1.329678861 | 4.606521599e-05
| 2742.204483 | 1.329674655 | 3.756104864e-05
| 2742.083952 | 1.329665214 | 3.114893992e-05
| 2741.963421 | 1.329652898 | 2.867967563e-05
| 2741.84289 | 1.329639622 | 3.177370078e-05
| 2741.722359 | 1.329629049 | 4.045388039e-05
| 2741.601828 | 1.329624222 | 5.254179549e-05
| 2741.481296 | 1.329626132 | 6.36446136e-05
| 2741.360765 | 1.329632412 | 7.071016628e-05
| 2741.240234 | 1.329640401 | 7.243277203e-05
| 2741.119703 | 1.329646828 | 6.911734819e-05
| 2740.999172 | 1.329649304 | 6.303339836e-05
| 2740.878641 | 1.329647702 | 5.781346462e-05
| 2740.758109 | 1.3296447 | 5.536691143e-05
| 2740.637578 | 1.329642655 | 5.531257171e-05
| 2740.517047 | 1.329643202 | 5.612873683e-05
| 2740.396516 | 1.329646727 | 5.549640226e-05
| 2740.275985 | 1.329651652 | 5.096213727e-05
| 2740.155454 | 1.329654965 | 4.238041507e-05
| 2740.034922 | 1.329654722 | 3.099691171e-05
| 2739.914391 | 1.329649353 | 1.921596488e-05
| 2739.79386 | 1.32963949 | 1.022461313e-05
| 2739.673329 | 1.329627767 | 6.29741456e-06
| 2739.552798 | 1.32961782 | 6.641998864e-06
| 2739.432267 | 1.329610577 | 9.381841708e-06
| 2739.311736 | 1.329607543 | 1.272040485e-05
| 2739.191204 | 1.329607037 | 1.334698001e-05
| 2739.070673 | 1.329607093 | 1.198277721e-05
| 2738.950142 | 1.329607182 | 7.55228438e-06
| 2738.829611 | 1.329604179 | 1.240043172e-06
| 2738.70908 | 1.329598903 | -4.117325998e-06
| 2738.588549 | 1.329592278 | -8.474121022e-06
| 2738.468017 | 1.329584917 | -1.087674319e-05
| 2738.347486 | 1.329578297 | -1.201924362e-05
| 2738.226955 | 1.329571892 | -1.235746685e-05
| 2738.106424 | 1.329566773 | -1.178349445e-05
| 2737.985893 | 1.329562167 | -1.193560366e-05
| 2737.865362 | 1.329557365 | -1.095303423e-05
| 2737.74483 | 1.329554641 | -9.641761761e-06
| 2737.624299 | 1.329552423 | -9.288829378e-06
| 2737.503768 | 1.329551507 | -8.687443897e-06
| 2737.383237 | 1.329552316 | -1.041035858e-05
| 2737.262706 | 1.329552263 | -1.454016057e-05
| 2737.142175 | 1.329551003 | -2.032434412e-05
| 2737.021643 | 1.329547187 | -2.717355027e-05
| 2736.901112 | 1.329540909 | -3.310478384e-05
| 2736.780581 | 1.329533145 | -3.71077733e-05
| 2736.66005 | 1.329525451 | -3.867630696e-05
| 2736.539519 | 1.329519351 | -3.838620003e-05
| 2736.418988 | 1.329516169 | -3.810746125e-05
| 2736.298456 | 1.329514621 | -4.02977432e-05
| 2736.177925 | 1.329512733 | -4.532195139e-05
| 2736.057394 | 1.329508628 | -5.267226845e-05
| 2735.936863 | 1.329501346 | -6.100143006e-05
| 2735.816332 | 1.329489681 | -6.853433752e-05
| 2735.695801 | 1.329474877 | -7.206047413e-05
| 2735.575269 | 1.329459453 | -7.075111304e-05
| 2735.454738 | 1.329446242 | -6.457805365e-05
| 2735.334207 | 1.329437254 | -5.589383154e-05
| 2735.213676 | 1.329433027 | -4.691585091e-05
| 2735.093145 | 1.329432536 | -4.025023117e-05
| 2734.972614 | 1.329434366 | -3.668552949e-05
| 2734.852082 | 1.329436367 | -3.762371282e-05
| 2734.731551 | 1.329436089 | -4.132467194e-05
| 2734.61102 | 1.329433207 | -4.681958856e-05
| 2734.490489 | 1.329426808 | -5.23727583e-05
| 2734.369958 | 1.329417543 | -5.656945844e-05
| 2734.249427 | 1.329406127 | -5.78582979e-05
| 2734.128895 | 1.329394566 | -5.607824048e-05
| 2734.008364 | 1.329383199 | -5.149488688e-05
| 2733.887833 | 1.329373416 | -4.34889322e-05
| 2733.767302 | 1.329367216 | -3.335874192e-05
| 2733.646771 | 1.329364428 | -2.310742946e-05
| 2733.52624 | 1.329365062 | -1.32662617e-05
| 2733.405708 | 1.329368819 | -5.874627836e-06
| 2733.285177 | 1.32937387 | -1.445876041e-06
| 2733.164646 | 1.329379061 | -5.24996112e-08
| 2733.044115 | 1.329383047 | -8.687292072e-07
| 2732.923584 | 1.329385386 | -2.693621906e-06
| 2732.803053 | 1.329386697 | -4.159970265e-06
| 2732.682521 | 1.329387872 | -5.19123314e-06
| 2732.56199 | 1.329390226 | -5.42010848e-06
| 2732.441459 | 1.329394942 | -7.066636728e-06
| 2732.320928 | 1.329400934 | -1.158961452e-05
| 2732.200397 | 1.329406591 | -2.059185348e-05
| 2732.079866 | 1.329408984 | -3.290792344e-05
| 2731.959335 | 1.329407895 | -4.738315687e-05
| 2731.838803 | 1.329401259 | -6.282457348e-05
| 2731.718272 | 1.329389356 | -7.548602206e-05
| 2731.597741 | 1.329374805 | -8.382261329e-05
| 2731.47721 | 1.329359571 | -8.761776417e-05
| 2731.356679 | 1.329346136 | -8.754322473e-05
| 2731.236148 | 1.329334996 | -8.596922328e-05
| 2731.115616 | 1.329325966 | -8.341774327e-05
| 2730.995085 | 1.329318969 | -8.161006766e-05
| 2730.874554 | 1.329312407 | -8.083007287e-05
| 2730.754023 | 1.329305625 | -8.078601968e-05
| 2730.633492 | 1.329298143 | -8.086418783e-05
| 2730.512961 | 1.329289718 | -8.028468863e-05
| 2730.392429 | 1.329281811 | -7.823040706e-05
| 2730.271898 | 1.329274282 | -7.647212022e-05
| 2730.151367 | 1.329266677 | -7.355022033e-05
| 2730.030836 | 1.329259919 | -7.089579847e-05
| 2729.910305 | 1.329252327 | -6.76001109e-05
| 2729.789774 | 1.329245103 | -6.309773553e-05
| 2729.669242 | 1.32923854 | -5.684147024e-05
| 2729.548711 | 1.329234197 | -4.978990676e-05
| 2729.42818 | 1.329231671 | -4.218148456e-05
| 2729.307649 | 1.329232405 | -3.555714073e-05
| 2729.187118 | 1.32923429 | -3.122633005e-05
| 2729.066587 | 1.329237234 | -2.910773346e-05
| 2728.946055 | 1.329239237 | -2.970114783e-05
| 2728.825524 | 1.329239814 | -3.128080997e-05
| 2728.704993 | 1.329239103 | -3.32286898e-05
| 2728.584462 | 1.329237654 | -3.488183737e-05
| 2728.463931 | 1.32923622 | -3.599420878e-05
| 2728.3434 | 1.329235854 | -3.762959485e-05
| 2728.222868 | 1.329235645 | -4.074400478e-05
| 2728.102337 | 1.32923544 | -4.601480647e-05
| 2727.981806 | 1.329232765 | -5.423434303e-05
| 2727.861275 | 1.329225895 | -6.317161085e-05
| 2727.740744 | 1.329214693 | -7.079195586e-05
| 2727.620213 | 1.329199795 | -7.484103642e-05
| 2727.499681 | 1.32918321 | -7.330555419e-05
| 2727.37915 | 1.329168327 | -6.584788291e-05
| 2727.258619 | 1.329157593 | -5.426341743e-05
| 2727.138088 | 1.329152251 | -4.059420558e-05
| 2727.017557 | 1.329153008 | -2.75224364e-05
| 2726.897026 | 1.329158472 | -1.794069081e-05
| 2726.776494 | 1.329166621 | -1.286194754e-05
| 2726.655963 | 1.329175384 | -1.298030328e-05
| 2726.535432 | 1.329182891 | -1.761306836e-05
| 2726.414901 | 1.32918736 | -2.614952482e-05
| 2726.29437 | 1.329188208 | -3.60242971e-05
| 2726.173839 | 1.32918607 | -4.729170404e-05
| 2726.053307 | 1.329179915 | -5.833647989e-05
| 2725.932776 | 1.329171064 | -6.872980784e-05
| 2725.812245 | 1.329158548 | -7.781620694e-05
| 2725.691714 | 1.32914331 | -8.437540329e-05
| 2725.571183 | 1.32912566 | -8.750728683e-05
| 2725.450652 | 1.329107018 | -8.704214422e-05
| 2725.330121 | 1.329086902 | -8.185629852e-05
| 2725.209589 | 1.329068733 | -7.051873663e-05
| 2725.089058 | 1.329054093 | -5.491775579e-05
| 2724.968527 | 1.329044614 | -3.548049979e-05
| 2724.847996 | 1.329041915 | -1.440398897e-05
| 2724.727465 | 1.329047217 | 5.323264094e-06
| 2724.606934 | 1.329058494 | 1.947708124e-05
| 2724.486402 | 1.329072933 | 2.732654406e-05
| 2724.365871 | 1.329088201 | 2.721902919e-05
| 2724.24534 | 1.329099924 | 1.980672312e-05
| 2724.124809 | 1.329105353 | 7.832786742e-06
| 2724.004278 | 1.329103355 | -4.56880025e-06
| 2723.883747 | 1.329095675 | -1.420335973e-05
| 2723.763215 | 1.329084096 | -1.877800367e-05
| 2723.642684 | 1.329072806 | -1.707746265e-05
| 2723.522153 | 1.329064851 | -1.137827524e-05
| 2723.401622 | 1.329061536 | -4.443003162e-06
| 2723.281091 | 1.329061791 | 8.403494886e-07
| 2723.16056 | 1.32906437 | 3.42455716e-06
| 2723.040028 | 1.329066802 | 2.043278759e-06
| 2722.919497 | 1.329067143 | -1.384573063e-06
| 2722.798966 | 1.329064816 | -5.917256066e-06
| 2722.678435 | 1.329059934 | -8.805388852e-06
| 2722.557904 | 1.32905484 | -9.910437179e-06
| 2722.437373 | 1.329050303 | -9.12722963e-06
| 2722.316841 | 1.329048527 | -7.95189934e-06
| 2722.19631 | 1.329048728 | -9.179898936e-06
| 2722.075779 | 1.329048523 | -1.411558011e-05
| 2721.955248 | 1.329045486 | -2.1545449e-05
| 2721.834717 | 1.329038913 | -3.054709114e-05
| 2721.714186 | 1.329026824 | -3.908716858e-05
| 2721.593654 | 1.329010326 | -4.363089094e-05
| 2721.473123 | 1.328991625 | -4.294702624e-05
| 2721.352592 | 1.328972789 | -3.595499685e-05
| 2721.232061 | 1.328957318 | -2.299789085e-05
| 2721.11153 | 1.32894689 | -6.65383883e-06
| 2720.990999 | 1.328942455 | 1.15267018e-05
| 2720.870467 | 1.328944442 | 2.838466211e-05
| 2720.749936 | 1.328951431 | 4.178985915e-05
| 2720.629405 | 1.328961402 | 4.973382179e-05
| 2720.508874 | 1.328971572 | 5.252922077e-05
| 2720.388343 | 1.328980642 | 5.030181421e-05
| 2720.267812 | 1.328985927 | 4.405846637e-05
| 2720.14728 | 1.32898649 | 3.675366366e-05
| 2720.026749 | 1.328983498 | 3.038161519e-05
| 2719.906218 | 1.328977534 | 2.578386882e-05
| 2719.785687 | 1.328970336 | 2.441173021e-05
| 2719.665156 | 1.328963406 | 2.544870854e-05
| 2719.544625 | 1.328958059 | 2.877375327e-05
| 2719.424093 | 1.328954595 | 3.217575642e-05
| 2719.303562 | 1.328952705 | 3.589215729e-05
| 2719.183031 | 1.328952199 | 3.77871076e-05
| 2719.0625 | 1.328951373 | 3.917382042e-05
| 2718.941969 | 1.328951004 | 3.915080829e-05
| 2718.821438 | 1.328949413 | 3.912049282e-05
| 2718.700906 | 1.328948878 | 3.867207305e-05
| 2718.580375 | 1.328947464 | 3.711455717e-05
| 2718.459844 | 1.328946157 | 3.508729297e-05
| 2718.339313 | 1.328943776 | 3.170342386e-05
| 2718.218782 | 1.32894011 | 2.766559731e-05
| 2718.098251 | 1.328933914 | 2.326187273e-05
| 2717.97772 | 1.328925435 | 2.063321939e-05
| 2717.857188 | 1.328916083 | 2.05068454e-05
| 2717.736657 | 1.328907282 | 2.278117829e-05
| 2717.616126 | 1.328900056 | 2.670721652e-05
| 2717.495595 | 1.328894854 | 3.091722272e-05
| 2717.375064 | 1.328891353 | 3.431824403e-05
| 2717.254533 | 1.328888233 | 3.554876267e-05
| 2717.134001 | 1.328883764 | 3.568134385e-05
| 2717.01347 | 1.32887757 | 3.502976391e-05
| 2716.892939 | 1.328868586 | 3.5791061e-05
| 2716.772408 | 1.328858722 | 3.907283768e-05
| 2716.651877 | 1.328848567 | 4.573379741e-05
| 2716.531346 | 1.328841104 | 5.546568706e-05
| 2716.410814 | 1.328836516 | 6.633720426e-05
| 2716.290283 | 1.328835621 | 7.750142226e-05
| 2716.169752 | 1.328837838 | 8.67090879e-05
| 2716.049221 | 1.328841485 | 9.352076242e-05
| 2715.92869 | 1.328846157 | 9.837524949e-05
| 2715.808159 | 1.328851315 | 0.0001003764031
| 2715.687627 | 1.328855784 | 0.0001005264925
| 2715.567096 | 1.328860339 | 9.83896371e-05
| 2715.446565 | 1.32886365 | 9.367232488e-05
| 2715.326034 | 1.328865345 | 8.592714342e-05
| 2715.205503 | 1.32886283 | 7.569633385e-05
| 2715.084972 | 1.328855642 | 6.47682284e-05
| 2714.96444 | 1.328842528 | 5.497779779e-05
| 2714.843909 | 1.328824425 | 4.913936524e-05
| 2714.723378 | 1.328802647 | 4.942137162e-05
| 2714.602847 | 1.328780571 | 5.699338276e-05
| 2714.482316 | 1.328760221 | 7.167883458e-05
| 2714.361785 | 1.328745555 | 9.266424282e-05
| 2714.241253 | 1.328737561 | 0.0001160907823
| 2714.120722 | 1.328736384 | 0.0001402877199
| 2714.000191 | 1.328741295 | 0.0001624685273
| 2713.87966 | 1.328751121 | 0.0001820208588
| 2713.759129 | 1.328765119 | 0.0001972037348
| 2713.638598 | 1.328781508 | 0.0002077961693
| 2713.518066 | 1.328799741 | 0.0002130870663
| 2713.397535 | 1.328818092 | 0.0002124922472
| 2713.277004 | 1.328834722 | 0.0002054411752
| 2713.156473 | 1.328846708 | 0.0001935583227
| 2713.035942 | 1.328854183 | 0.0001779983813
| 2712.915411 | 1.328853464 | 0.000159835
| 2712.794879 | 1.328845346 | 0.0001449080588
| 2712.674348 | 1.32883207 | 0.0001338721685
| 2712.553817 | 1.328815077 | 0.0001299320207
| 2712.433286 | 1.328799046 | 0.0001331970284
| 2712.312755 | 1.328786967 | 0.0001420093645
| 2712.192224 | 1.328780536 | 0.00015262123
| 2712.071692 | 1.328778961 | 0.0001624439888
| 2711.951161 | 1.328780716 | 0.0001686207495
| 2711.83063 | 1.328782585 | 0.0001706009094
| 2711.710099 | 1.328781605 | 0.0001688971365
| 2711.589568 | 1.328775824 | 0.0001670994127
| 2711.469037 | 1.328766003 | 0.0001677841034
| 2711.348505 | 1.328754064 | 0.0001739728919
| 2711.227974 | 1.328743217 | 0.0001857559159
| 2711.107443 | 1.328736782 | 0.0002034844255
| 2710.986912 | 1.328737833 | 0.0002224770069
| 2710.866381 | 1.328745056 | 0.0002404402907
| 2710.74585 | 1.328758299 | 0.0002536485788
| 2710.625319 | 1.328773392 | 0.0002611102283
| 2710.504787 | 1.328788737 | 0.0002624208332
| 2710.384256 | 1.328800652 | 0.0002595608258
| 2710.263725 | 1.3288099 | 0.0002545264119
| 2710.143194 | 1.32881552 | 0.0002489879291
| 2710.022663 | 1.328819706 | 0.000243980813
| 2709.902132 | 1.328822167 | 0.000239741545
| 2709.7816 | 1.328825302 | 0.000236310536
| 2709.661069 | 1.328828283 | 0.0002318983071
| 2709.540538 | 1.328830899 | 0.0002266554051
| 2709.420007 | 1.328832147 | 0.0002206399775
| 2709.299476 | 1.32883249 | 0.0002145173424
| 2709.178945 | 1.328831824 | 0.0002083933406
| 2709.058413 | 1.328830797 | 0.0002017857896
| 2708.937882 | 1.328828191 | 0.0001947618992
| 2708.817351 | 1.328824884 | 0.0001874486244
| 2708.69682 | 1.328819227 | 0.0001791968465
| 2708.576289 | 1.328810656 | 0.000171663162
| 2708.455758 | 1.328799319 | 0.000166186086
| 2708.335226 | 1.32878623 | 0.0001635338175
| 2708.214695 | 1.328771846 | 0.0001652903412
| 2708.094164 | 1.328760077 | 0.0001717873449
| 2707.973633 | 1.328752192 | 0.000179881788
| 2707.853102 | 1.328747841 | 0.0001876662063
| 2707.732571 | 1.328746018 | 0.0001936275804
| 2707.612039 | 1.328745177 | 0.0001963812161
| 2707.491508 | 1.328742332 | 0.0001963408473
| 2707.370977 | 1.328735977 | 0.0001958752612
| 2707.250446 | 1.328727042 | 0.0001979682585
| 2707.129915 | 1.328717191 | 0.0002024993262
| 2707.009384 | 1.328707126 | 0.000211670195
| 2706.888852 | 1.328701311 | 0.0002237562095
| 2706.768321 | 1.328698598 | 0.0002363082514
| 2706.64779 | 1.3287 | 0.0002479747267
| 2706.527259 | 1.328702808 | 0.0002568511176
| 2706.406728 | 1.32870642 | 0.0002638288265
| 2706.286197 | 1.328709201 | 0.0002687187607
| 2706.165665 | 1.328710827 | 0.0002734496806
| 2706.045134 | 1.328712325 | 0.0002791644785
| 2705.924603 | 1.328715535 | 0.000284816914
| 2705.804072 | 1.328719571 | 0.0002895729151
| 2705.683541 | 1.32872531 | 0.0002922270399
| 2705.56301 | 1.328729479 | 0.0002914262542
| 2705.442478 | 1.32873103 | 0.0002895030129
| 2705.321947 | 1.328729499 | 0.0002875220842
| 2705.201416 | 1.328725079 | 0.00028711588
| 2705.080885 | 1.328718507 | 0.0002907555503
| 2704.960354 | 1.328713897 | 0.000298511434
| 2704.839823 | 1.328711623 | 0.0003085887861
| 2704.719291 | 1.328713833 | 0.0003198046073
| 2704.59876 | 1.328718904 | 0.000329253512
| 2704.478229 | 1.328726525 | 0.0003371125014
| 2704.357698 | 1.32873499 | 0.0003418993117
| 2704.237167 | 1.32874351 | 0.0003450581804
| 2704.116636 | 1.328752008 | 0.0003466600566
| 2703.996105 | 1.328761268 | 0.0003467082189
| 2703.875573 | 1.328770185 | 0.0003440136709
| 2703.755042 | 1.328778689 | 0.000338708042
| 2703.634511 | 1.328784249 | 0.0003294783905
| 2703.51398 | 1.328784975 | 0.0003191083201
| 2703.393449 | 1.328780375 | 0.0003096357558
| 2703.272918 | 1.328771915 | 0.0003041422329
| 2703.152386 | 1.328761116 | 0.0003034523214
| 2703.031855 | 1.328751522 | 0.0003097262686
| 2702.911324 | 1.32874694 | 0.0003196352335
| 2702.790793 | 1.328747935 | 0.0003307730116
| 2702.670262 | 1.328754598 | 0.0003387425938
| 2702.549731 | 1.328762591 | 0.0003415375664
| 2702.429199 | 1.328769115 | 0.0003400026646
| 2702.308668 | 1.328771556 | 0.0003362112437
| 2702.188137 | 1.328769666 | 0.0003336772218
| 2702.067606 | 1.3287653 | 0.0003353763353
| 2701.947075 | 1.328762459 | 0.0003421175054
| 2701.826544 | 1.328763795 | 0.0003519063843
| 2701.706012 | 1.328771273 | 0.0003621564366
| 2701.585481 | 1.328784087 | 0.000368326321
| 2701.46495 | 1.328799218 | 0.0003688350119
| 2701.344419 | 1.328813366 | 0.0003623398911
| 2701.223888 | 1.328822472 | 0.0003520502763
| 2701.103357 | 1.32882745 | 0.0003405821951
| 2700.982825 | 1.328827729 | 0.0003299773819
| 2700.862294 | 1.328826164 | 0.0003220911599
| 2700.741763 | 1.328823931 | 0.0003162829635
| 2700.621232 | 1.32882316 | 0.0003116429224
| 2700.500701 | 1.328822448 | 0.0003054418923
| 2700.38017 | 1.328820275 | 0.0002984893006
| 2700.259638 | 1.328815527 | 0.0002913317946
| 2700.139107 | 1.328808356 | 0.0002860411304
| 2700.018576 | 1.328799397 | 0.0002833771233
| 2699.898045 | 1.32879056 | 0.000285117636
| 2699.777514 | 1.32878479 | 0.0002895403281
| 2699.656983 | 1.328782106 | 0.000294449282
| 2699.536451 | 1.328782209 | 0.0002981779572
| 2699.41592 | 1.328783152 | 0.0002991234061
| 2699.295389 | 1.328782429 | 0.0002983444305
| 2699.174858 | 1.328779746 | 0.0002978340402
| 2699.054327 | 1.328775616 | 0.0002990641167
| 2698.933796 | 1.328771663 | 0.0003032230784
| 2698.813264 | 1.328770416 | 0.000309925712
| 2698.692733 | 1.328773161 | 0.0003165498308
| 2698.572202 | 1.328779307 | 0.0003210255808
| 2698.451671 | 1.328787099 | 0.0003207622063
| 2698.33114 | 1.328792589 | 0.000316525086
| 2698.210609 | 1.328795005 | 0.000310163686
| 2698.090077 | 1.328792795 | 0.0003039055531
| 2697.969546 | 1.328787863 | 0.0003005965476
| 2697.849015 | 1.328781711 | 0.0003010818276
| 2697.728484 | 1.328777998 | 0.0003056605451
| 2697.607953 | 1.328777794 | 0.0003108765338
| 2697.487422 | 1.328780726 | 0.0003155942757
| 2697.36689 | 1.328785918 | 0.0003173602614
| 2697.246359 | 1.328790559 | 0.0003161936403
| 2697.125828 | 1.32879346 | 0.0003135266104
| 2697.005297 | 1.328794722 | 0.0003111152611
| 2696.884766 | 1.328795528 | 0.0003095020917
| 2696.764235 | 1.328796769 | 0.0003087632839
| 2696.643704 | 1.328799782 | 0.0003077086626
| 2696.523172 | 1.328803535 | 0.0003043487122
| 2696.402641 | 1.328806565 | 0.0002985070271
| 2696.28211 | 1.32880679 | 0.0002900153754
| 2696.161579 | 1.328802414 | 0.000281726527
| 2696.041048 | 1.328794288 | 0.0002759051289
| 2695.920517 | 1.328783841 | 0.0002752830125
| 2695.799985 | 1.328775425 | 0.0002799692512
| 2695.679454 | 1.328770556 | 0.0002878185351
| 2695.558923 | 1.328770945 | 0.0002971318024
| 2695.438392 | 1.328776495 | 0.0003042341832
| 2695.317861 | 1.328784529 | 0.0003072222558
| 2695.19733 | 1.328793091 | 0.0003063566696
| 2695.076798 | 1.328800508 | 0.0003015937006
| 2694.956267 | 1.328805256 | 0.000295021621
| 2694.835736 | 1.328808303 | 0.000287664907
| 2694.715205 | 1.328809972 | 0.0002799831353
| 2694.594674 | 1.328811026 | 0.0002707715668
| 2694.474143 | 1.328809246 | 0.0002597334864
| 2694.353611 | 1.328803902 | 0.0002477714588
| 2694.23308 | 1.328792863 | 0.0002367302625
| 2694.112549 | 1.328777264 | 0.000230408331
| 2693.992018 | 1.328759527 | 0.0002307447785
| 2693.871487 | 1.328743443 | 0.0002385415837
| 2693.750956 | 1.328732474 | 0.0002525658944
| 2693.630424 | 1.328730208 | 0.0002693098896
| 2693.509893 | 1.328736281 | 0.0002832131849
| 2693.389362 | 1.328747882 | 0.000290537489
| 2693.268831 | 1.32876024 | 0.000289501914
| 2693.1483 | 1.328768993 | 0.0002812873677
| 2693.027769 | 1.328770476 | 0.0002692167389
| 2692.907237 | 1.328764284 | 0.0002583892938
| 2692.786706 | 1.328752847 | 0.0002527990772
| 2692.666175 | 1.32874052 | 0.0002535379474
| 2692.545644 | 1.328729825 | 0.0002594496569
| 2692.425113 | 1.328723054 | 0.000268975963
| 2692.304582 | 1.328720671 | 0.0002793209096
| 2692.18405 | 1.328721694 | 0.0002885077349
| 2692.063519 | 1.328724118 | 0.0002961667
| 2691.942988 | 1.328727471 | 0.0003033439079
| 2691.822457 | 1.328732306 | 0.0003107489531
| 2691.701926 | 1.328740198 | 0.0003177344042
| 2691.581395 | 1.32875137 | 0.0003224580143
| 2691.460863 | 1.328765172 | 0.0003227078344
| 2691.340332 | 1.328778919 | 0.0003171678728
| 2691.219801 | 1.328790014 | 0.0003057048732
| 2691.09927 | 1.328794648 | 0.0002902513512
| 2690.978739 | 1.328792072 | 0.0002752203788
| 2690.858208 | 1.328783762 | 0.0002638973446
| 2690.737676 | 1.328772333 | 0.0002583553994
| 2690.617145 | 1.328761525 | 0.0002598818445
| 2690.496614 | 1.328755805 | 0.000265448548
| 2690.376083 | 1.328754698 | 0.0002713188302
| 2690.255552 | 1.328757515 | 0.0002751857122
| 2690.135021 | 1.328761593 | 0.0002758327772
| 2690.01449 | 1.32876534 | 0.0002730273256
| 2689.893958 | 1.328765429 | 0.0002689142851
| 2689.773427 | 1.328764272 | 0.0002665722801
| 2689.652896 | 1.328762116 | 0.0002656576692
| 2689.532365 | 1.328762117 | 0.0002676895338
| 2689.411834 | 1.328765414 | 0.0002684478909
| 2689.291303 | 1.328770723 | 0.0002670903571
| 2689.170771 | 1.328776519 | 0.0002610801903
| 2689.05024 | 1.328779266 | 0.0002514540408
| 2688.929709 | 1.328777266 | 0.0002397347374
| 2688.809178 | 1.328769356 | 0.0002298104768
| 2688.688647 | 1.328757854 | 0.0002244958813
| 2688.568116 | 1.328745854 | 0.0002257142289
| 2688.447584 | 1.328737677 | 0.0002314623212
| 2688.327053 | 1.328733524 | 0.0002395912503
| 2688.206522 | 1.328735836 | 0.000247697176
| 2688.085991 | 1.328741677 | 0.0002509718605
| 2687.96546 | 1.328748193 | 0.0002505187605
| 2687.844929 | 1.328753792 | 0.0002453407479
| 2687.724397 | 1.328755542 | 0.0002378215778
| 2687.603866 | 1.328753611 | 0.0002300653416
| 2687.483335 | 1.328748668 | 0.0002247564222
| 2687.362804 | 1.328743486 | 0.0002218394047
| 2687.242273 | 1.328738649 | 0.0002213856726
| 2687.121742 | 1.328736731 | 0.000221596465
| 2687.00121 | 1.328735575 | 0.0002201202221
| 2686.880679 | 1.328734676 | 0.0002175999465
| 2686.760148 | 1.328732904 | 0.000213204958
| 2686.639617 | 1.328728978 | 0.0002079436346
| 2686.519086 | 1.328722275 | 0.0002031133506
| 2686.398555 | 1.328713367 | 0.0002002547345
| 2686.278023 | 1.328702865 | 0.0002001863527
| 2686.157492 | 1.328692182 | 0.0002042127576
| 2686.036961 | 1.328683835 | 0.0002119202053
| 2685.91643 | 1.328678537 | 0.0002216296739
| 2685.795899 | 1.328677321 | 0.0002329278837
| 2685.675368 | 1.328680732 | 0.0002426491085
| 2685.554836 | 1.328686697 | 0.0002502544113
| 2685.434305 | 1.328695615 | 0.000254367498
| 2685.313774 | 1.328704341 | 0.0002537624881
| 2685.193243 | 1.328711235 | 0.0002496841736
| 2685.072712 | 1.328714641 | 0.0002437352002
| 2684.952181 | 1.328715191 | 0.0002381463641
| 2684.831649 | 1.328713553 | 0.0002337486759
| 2684.711118 | 1.328710781 | 0.0002314527588
| 2684.590587 | 1.328708468 | 0.0002317172125
| 2684.470056 | 1.328708471 | 0.0002332709866
| 2684.349525 | 1.328711235 | 0.0002343192302
| 2684.228994 | 1.328715468 | 0.0002323788228
| 2684.108462 | 1.328719134 | 0.0002285749173
| 2683.987931 | 1.32872237 | 0.0002216129027
| 2683.8674 | 1.328721562 | 0.0002132492329
| 2683.746869 | 1.328718665 | 0.0002054758377
| 2683.626338 | 1.328712658 | 0.0001988299809
| 2683.505807 | 1.32870582 | 0.0001947864647
| 2683.385275 | 1.328698177 | 0.0001929682235
| 2683.264744 | 1.328692163 | 0.0001935387941
| 2683.144213 | 1.328687071 | 0.0001945650937
| 2683.023682 | 1.328683654 | 0.0001961882689
| 2682.903151 | 1.32868059 | 0.0001970730453
| 2682.78262 | 1.32867829 | 0.000198101394
| 2682.662089 | 1.328675682 | 0.0001983756283
| 2682.541557 | 1.328673413 | 0.0001991969195
| 2682.421026 | 1.328670918 | 0.000199331388
| 2682.300495 | 1.328668366 | 0.0002001169274
| 2682.179964 | 1.32866559 | 0.0002005751483
| 2682.059433 | 1.328662661 | 0.0002019565504
| 2681.938902 | 1.32865971 | 0.0002033979379
| 2681.81837 | 1.328656714 | 0.0002061957829
| 2681.697839 | 1.328654566 | 0.0002094726678
| 2681.577308 | 1.328652722 | 0.0002139069497
| 2681.456777 | 1.328652762 | 0.0002194920692
| 2681.336246 | 1.328654735 | 0.0002251385766
| 2681.215715 | 1.328659141 | 0.00023097293
| 2681.095183 | 1.328666741 | 0.0002349473797
| 2680.974652 | 1.328675875 | 0.0002364964432
| 2680.854121 | 1.328687308 | 0.0002346917564
| 2680.73359 | 1.328698486 | 0.0002279166344
| 2680.613059 | 1.328708398 | 0.0002165503243
| 2680.492528 | 1.32871395 | 0.0002004545301
| 2680.371996 | 1.328714298 | 0.0001823473141
| 2680.251465 | 1.328707917 | 0.0001632097235
| 2680.130934 | 1.328695053 | 0.0001469056346
| 2680.010403 | 1.32867668 | 0.0001347464978
| 2679.889872 | 1.328654626 | 0.0001301716811
| 2679.769341 | 1.32863307 | 0.0001334254962
| 2679.648809 | 1.32861476 | 0.0001434105459
| 2679.528278 | 1.328601765 | 0.0001580515175
| 2679.407747 | 1.328595181 | 0.0001747442049
| 2679.287216 | 1.328594513 | 0.0001911405825
| 2679.166685 | 1.328599366 | 0.0002047674155
| 2679.046154 | 1.328606121 | 0.0002145421397
| 2678.925622 | 1.328614935 | 0.0002219420684
| 2678.805091 | 1.328624012 | 0.0002256164036
| 2678.68456 | 1.328633369 | 0.00022801982
| 2678.564029 | 1.32864328 | 0.0002274568332
| 2678.443498 | 1.3286531 | 0.0002251704951
| 2678.322967 | 1.328663343 | 0.0002194762291
| 2678.202435 | 1.32867218 | 0.000210303198
| 2678.081904 | 1.328678142 | 0.0001974247454
| 2677.961373 | 1.328679644 | 0.0001829184204
| 2677.840842 | 1.32867646 | 0.0001677459166
| 2677.720311 | 1.328668143 | 0.000154582674
| 2677.59978 | 1.328656338 | 0.0001448754299
| 2677.479248 | 1.328642594 | 0.0001400607987
| 2677.358717 | 1.328629097 | 0.0001399067586
| 2677.238186 | 1.328617882 | 0.0001445742751
| 2677.117655 | 1.328611057 | 0.0001510913973
| 2676.997124 | 1.328607498 | 0.0001581904649
| 2676.876593 | 1.328608152 | 0.0001643372439
| 2676.756061 | 1.328611193 | 0.0001675328289
| 2676.63553 | 1.328615516 | 0.0001673917892
| 2676.514999 | 1.328618842 | 0.0001631168552
| 2676.394468 | 1.328619105 | 0.000156617917
| 2676.273937 | 1.328616384 | 0.0001492578462
| 2676.153406 | 1.328609818 | 0.0001423181668
| 2676.032875 | 1.328600389 | 0.0001380382942
| 2675.912343 | 1.328589266 | 0.0001371670813
| 2675.791812 | 1.328578677 | 0.0001406727833
| 2675.671281 | 1.32857026 | 0.0001470130049
| 2675.55075 | 1.328565011 | 0.0001557168308
| 2675.430219 | 1.328563779 | 0.0001642350638
| 2675.309688 | 1.328565304 | 0.0001713312621
| 2675.189156 | 1.328568623 | 0.0001759502292
| 2675.068625 | 1.328572339 | 0.0001784016994
| 2674.948094 | 1.328575787 | 0.0001783985124
| 2674.827563 | 1.328577491 | 0.0001771791953
| 2674.707032 | 1.328578094 | 0.0001756817144
| 2674.586501 | 1.328577542 | 0.0001743294245
| 2674.465969 | 1.328576315 | 0.0001733065399
| 2674.345438 | 1.328574168 | 0.0001731983104
| 2674.224907 | 1.328572495 | 0.0001743382603
| 2674.104376 | 1.328571056 | 0.0001755793674
| 2673.983845 | 1.32856934 | 0.0001782071328
| 2673.863314 | 1.328569479 | 0.0001824924381
| 2673.742782 | 1.328571762 | 0.0001867651712
| 2673.622251 | 1.328576499 | 0.0001909572261
| 2673.50172 | 1.328584174 | 0.000193069373
| 2673.381189 | 1.328593474 | 0.0001921167765
| 2673.260658 | 1.32860363 | 0.0001869312705
| 2673.140127 | 1.328612123 | 0.0001769406236
| 2673.019595 | 1.328616732 | 0.0001633056745
| 2672.899064 | 1.328616315 | 0.0001483000914
| 2672.778533 | 1.328610806 | 0.0001335827263
| 2672.658002 | 1.328600226 | 0.0001220079264
| 2672.537471 | 1.328587822 | 0.0001152396758
| 2672.41694 | 1.328575033 | 0.0001124057261
| 2672.296408 | 1.328563616 | 0.0001139622196
| 2672.175877 | 1.32855565 | 0.000117691554
| 2672.055346 | 1.328550596 | 0.0001216895028
| 2671.934815 | 1.328548089 | 0.0001244996304
| 2671.814284 | 1.328545991 | 0.0001253069828
| 2671.693753 | 1.328543566 | 0.0001252762848
| 2671.573221 | 1.328540334 | 0.0001246368229
| 2671.45269 | 1.328536651 | 0.0001246100619
| 2671.332159 | 1.328532852 | 0.0001244287398
| 2671.211628 | 1.328528526 | 0.0001252604821
| 2671.091097 | 1.328525269 | 0.0001264890009
| 2670.970566 | 1.328522098 | 0.000127505406
| 2670.850034 | 1.328519465 | 0.0001282285173
| 2670.729503 | 1.328515661 | 0.000128322661
| 2670.608972 | 1.328511319 | 0.0001301045464
| 2670.488441 | 1.328507624 | 0.0001324527525
| 2670.36791 | 1.328504085 | 0.0001362094246
| 2670.247379 | 1.328502688 | 0.0001409832256
| 2670.126847 | 1.328503298 | 0.0001456429226
| 2670.006316 | 1.32850678 | 0.0001489075963
| 2669.885785 | 1.328511178 | 0.0001488337368
| 2669.765254 | 1.328515218 | 0.0001457483491
| 2669.644723 | 1.328516774 | 0.0001397745555
| 2669.524192 | 1.328515633 | 0.0001329637429
| 2669.40366 | 1.328510633 | 0.0001255391597
| 2669.283129 | 1.328502623 | 0.0001212175942
| 2669.162598 | 1.328493689 | 0.0001185778185
| 2669.042067 | 1.328483186 | 0.000119629945
| 2668.921536 | 1.328474881 | 0.0001234298761
| 2668.801005 | 1.328467298 | 0.0001282070142
| 2668.680474 | 1.328461104 | 0.0001345131461
| 2668.559942 | 1.328455944 | 0.000141580235
| 2668.439411 | 1.328452005 | 0.0001497497348
| 2668.31888 | 1.328449327 | 0.0001591049538
| 2668.198349 | 1.328448833 | 0.0001697734118
| 2668.077818 | 1.328451185 | 0.0001815759024
| 2667.957287 | 1.328458258 | 0.0001931663369
| 2667.836755 | 1.328469077 | 0.0002019505262
| 2667.716224 | 1.328483006 | 0.000207627526
| 2667.595693 | 1.328499554 | 0.0002080206852
| 2667.475162 | 1.328515832 | 0.0002020450493
| 2667.354631 | 1.328529718 | 0.0001902185586
| 2667.2341 | 1.328538396 | 0.0001732175604
| 2667.113568 | 1.328540335 | 0.0001546017506
| 2666.993037 | 1.32853583 | 0.0001358574514
| 2666.872506 | 1.328524255 | 0.0001209615984
| 2666.751975 | 1.328510069 | 0.0001117181025
| 2666.631444 | 1.328493859 | 0.0001078655286
| 2666.510913 | 1.32847961 | 0.0001108072246
| 2666.390381 | 1.328469503 | 0.0001169106831
| 2666.26985 | 1.328463908 | 0.0001247445565
| 2666.149319 | 1.32846312 | 0.0001310640157
| 2666.028788 | 1.328464613 | 0.0001335817979
| 2665.908257 | 1.328465287 | 0.0001322883166
| 2665.787726 | 1.328463313 | 0.0001285106829
| 2665.667194 | 1.328456553 | 0.0001244537895
| 2665.546663 | 1.328446315 | 0.0001242925229
| 2665.426132 | 1.3284353 | 0.0001285270298
| 2665.305601 | 1.328425347 | 0.0001382105468
| 2665.18507 | 1.328420469 | 0.0001523151267
| 2665.064539 | 1.328422065 | 0.0001667467592
| 2664.944007 | 1.328428727 | 0.0001787039728
| 2664.823476 | 1.328438618 | 0.0001861921957
| 2664.702945 | 1.328448448 | 0.0001891879253
| 2664.582414 | 1.328457062 | 0.0001888807384
| 2664.461883 | 1.328462176 | 0.0001870518365
| 2664.341352 | 1.328465948 | 0.0001873113524
| 2664.22082 | 1.328470182 | 0.0001885947724
| 2664.100289 | 1.328476737 | 0.0001915926326
| 2663.979758 | 1.32848707 | 0.0001923601407
| 2663.859227 | 1.328498943 | 0.0001900939981
| 2663.738696 | 1.328512202 | 0.0001826666776
| 2663.618165 | 1.328522135 | 0.0001697112357
| 2663.497633 | 1.328527522 | 0.0001542332848
| 2663.377102 | 1.328527497 | 0.0001379168926
| 2663.256571 | 1.328522782 | 0.000123790028
| 2663.13604 | 1.328515423 | 0.0001128984809
| 2663.015509 | 1.328507222 | 0.0001056043278
| 2662.894978 | 1.328500001 | 0.0001010241944
| 2662.774446 | 1.328494344 | 9.752916238e-05
| 2662.653915 | 1.328489492 | 9.380837004e-05
| 2662.533384 | 1.328484203 | 9.01303304e-05
| 2662.412853 | 1.328478673 | 8.76427766e-05
| 2662.292322 | 1.328474239 | 8.624972858e-05
| 2662.171791 | 1.328470955 | 8.494863466e-05
| 2662.051259 | 1.328469629 | 8.368443816e-05
| 2661.930728 | 1.328470208 | 7.920420058e-05
| 2661.810197 | 1.328469143 | 7.160437114e-05
| 2661.689666 | 1.328466176 | 6.104132916e-05
| 2661.569135 | 1.328457076 | 4.839051006e-05
| 2661.448604 | 1.328442243 | 3.860817032e-05
| 2661.328073 | 1.328422772 | 3.325292142e-05
| 2661.207541 | 1.328401166 | 3.549806594e-05
| 2661.08701 | 1.328381135 | 4.540797532e-05
| 2660.966479 | 1.32836672 | 6.193878482e-05
| 2660.845948 | 1.328359294 | 8.07347821e-05
| 2660.725417 | 1.328358828 | 0.0001001527871
| 2660.604886 | 1.328364803 | 0.0001164226076
| 2660.484354 | 1.32837458 | 0.0001289541496
| 2660.363823 | 1.328387296 | 0.0001366608117
| 2660.243292 | 1.328400783 | 0.0001396877581
| 2660.122761 | 1.328414365 | 0.0001380308527
| 2660.00223 | 1.328426693 | 0.0001319269074
| 2659.881699 | 1.328436597 | 0.0001209215497
| 2659.761167 | 1.328441097 | 0.0001062762085
| 2659.640636 | 1.328439207 | 9.083395002e-05
| 2659.520105 | 1.328430863 | 7.762441384e-05
| 2659.399574 | 1.328417798 | 6.949770133e-05
| 2659.279043 | 1.328402689 | 6.861588381e-05
| 2659.158512 | 1.328390139 | 7.571675169e-05
| 2659.03798 | 1.328384717 | 8.773694048e-05
| 2658.917449 | 1.328387273 | 9.96947733e-05
| 2658.796918 | 1.328396817 | 0.0001080187565
| 2658.676387 | 1.328410366 | 0.0001087551201
| 2658.555856 | 1.32842251 | 0.0001016911469
| 2658.435325 | 1.328430006 | 8.946780022e-05
| 2658.314793 | 1.32843167 | 7.552490028e-05
| 2658.194262 | 1.328428079 | 6.279704583e-05
| 2658.073731 | 1.32842142 | 5.411017695e-05
| 2657.9532 | 1.328415707 | 4.921269497e-05
| 2657.832669 | 1.32841258 | 4.566429151e-05
| 2657.712138 | 1.328412432 | 4.073744701e-05
| 2657.591606 | 1.328412888 | 3.198206114e-05
| 2657.471075 | 1.328411625 | 1.975114249e-05
| 2657.350544 | 1.328406306 | 4.212916368e-06
| 2657.230013 | 1.328395075 | -1.115800595e-05
| 2657.109482 | 1.328379343 | -2.488730624e-05
| 2656.988951 | 1.328358432 | -3.454045526e-05
| 2656.868419 | 1.32833636 | -3.850794837e-05
| 2656.747888 | 1.328313377 | -3.815330588e-05
| 2656.627357 | 1.328291615 | -3.246654181e-05
| 2656.506826 | 1.328271242 | -2.327832509e-05
| 2656.386295 | 1.328253606 | -9.177459888e-06
| 2656.265764 | 1.328240248 | 7.785611392e-06
| 2656.145232 | 1.328232322 | 2.718319204e-05
| 2656.024701 | 1.328230482 | 4.58751221e-05
| 2655.90417 | 1.328234592 | 6.21862233e-05
| 2655.783639 | 1.32824223 | 7.199636373e-05
| 2655.663108 | 1.328249513 | 7.644870726e-05
| 2655.542577 | 1.328254073 | 7.523933303e-05
| 2655.422045 | 1.328252701 | 7.277853618e-05
| 2655.301514 | 1.328247064 | 7.162626526e-05
| 2655.180983 | 1.32823765 | 7.517700672e-05
| 2655.060452 | 1.328229571 | 8.470232696e-05
| 2654.939921 | 1.328225646 | 9.82599281e-05
| 2654.81939 | 1.328228125 | 0.0001126198825
| 2654.698859 | 1.32823613 | 0.0001240649605
| 2654.578327 | 1.32824738 | 0.0001297164631
| 2654.457796 | 1.328257723 | 0.0001291275475
| 2654.337265 | 1.328264269 | 0.0001238475296
| 2654.216734 | 1.32826498 | 0.0001172027113
| 2654.096203 | 1.328260841 | 0.0001125541854
| 2653.975672 | 1.328253886 | 0.0001119342142
| 2653.85514 | 1.328246597 | 0.0001157341194
| 2653.734609 | 1.328241155 | 0.0001238540938
| 2653.614078 | 1.328239708 | 0.0001342903282
| 2653.493547 | 1.32824219 | 0.0001448615131
| 2653.373016 | 1.328247659 | 0.0001542694047
| 2653.252485 | 1.328255842 | 0.0001627663085
| 2653.131953 | 1.328267245 | 0.0001688060663
| 2653.011422 | 1.328280582 | 0.0001715222855
| 2652.890891 | 1.328295602 | 0.0001702483144
| 2652.77036 | 1.328311165 | 0.0001633819837
| 2652.649829 | 1.328324346 | 0.0001499932618
| 2652.529298 | 1.328332149 | 0.000131154481
| 2652.408766 | 1.32833129 | 0.0001094488479
| 2652.288235 | 1.328321835 | 9.000880357e-05
| 2652.167704 | 1.328305009 | 7.52414807e-05
| 2652.047173 | 1.328283585 | 6.961595848e-05
| 2651.926642 | 1.328262768 | 7.295589813e-05
| 2651.806111 | 1.328246115 | 8.489476952e-05
| 2651.685579 | 1.328237836 | 0.0001010451433
| 2651.565048 | 1.328237228 | 0.0001170982498
| 2651.444517 | 1.328242902 | 0.0001295905584
| 2651.323986 | 1.328251767 | 0.0001370603501
| 2651.203455 | 1.328260672 | 0.0001386218137
| 2651.082924 | 1.328266565 | 0.0001375288448
| 2650.962392 | 1.328270675 | 0.0001350978538
| 2650.841861 | 1.328271811 | 0.0001329014116
| 2650.72133 | 1.328272432 | 0.0001328608686
| 2650.600799 | 1.328274339 | 0.0001337960374
| 2650.480268 | 1.328277323 | 0.0001341348467
| 2650.359737 | 1.328281338 | 0.0001343758838
| 2650.239205 | 1.328286688 | 0.000132242652
| 2650.118674 | 1.328291118 | 0.0001286401219
| 2649.998143 | 1.328295738 | 0.0001227411955
| 2649.877612 | 1.3282975 | 0.0001148538497
| 2649.757081 | 1.328297462 | 0.0001063247116
| 2649.63655 | 1.328293746 | 9.70604699e-05
| 2649.516018 | 1.328286683 | 8.947380818e-05
| 2649.395487 | 1.328276242 | 8.460608497e-05
| 2649.274956 | 1.328264021 | 8.479093103e-05
| 2649.154425 | 1.328252336 | 9.085955445e-05
| 2649.033894 | 1.328244797 | 0.0001025777604
| 2648.913363 | 1.328243747 | 0.0001172621915
| 2648.792831 | 1.328250609 | 0.0001317043899
| 2648.6723 | 1.32826453 | 0.0001418008655
| 2648.551769 | 1.328283148 | 0.000144454416
| 2648.431238 | 1.328301935 | 0.0001374781316
| 2648.310707 | 1.328315422 | 0.0001225261995
| 2648.190176 | 1.328321211 | 0.0001042026588
| 2648.069644 | 1.328319505 | 8.595411435e-05
| 2647.949113 | 1.328311345 | 7.165511114e-05
| 2647.828582 | 1.328300674 | 6.341188504e-05
| 2647.708051 | 1.328291129 | 6.080006713e-05
| 2647.58752 | 1.328285508 | 6.093842976e-05
| 2647.466989 | 1.328283407 | 6.079698187e-05
| 2647.346458 | 1.328283775 | 5.835128034e-05
| 2647.225926 | 1.328284321 | 5.22630727e-05
| 2647.105395 | 1.328281717 | 4.287798416e-05
| 2646.984864 | 1.328274498 | 3.416885747e-05
| 2646.864333 | 1.328264755 | 2.758186366e-05
| 2646.743802 | 1.328252969 | 2.42802564e-05
| 2646.623271 | 1.328241469 | 2.441796321e-05
| 2646.502739 | 1.328231142 | 2.771379791e-05
| 2646.382208 | 1.328223647 | 3.194351848e-05
| 2646.261677 | 1.328216073 | 3.65526943e-05
| 2646.141146 | 1.328210023 | 4.321365143e-05
| 2646.020615 | 1.3282049 | 5.084040895e-05
| 2645.900084 | 1.3282023 | 6.153039526e-05
| 2645.779552 | 1.32820464 | 7.290545811e-05
| 2645.659021 | 1.328212117 | 8.302457328e-05
| 2645.53849 | 1.328224375 | 8.910190276e-05
| 2645.417959 | 1.32823957 | 8.885877814e-05
| 2645.297428 | 1.328253753 | 8.053290573e-05
| 2645.176897 | 1.328262941 | 6.651192743e-05
| 2645.056365 | 1.328265444 | 4.91994015e-05
| 2644.935834 | 1.328260003 | 3.3247585e-05
| 2644.815303 | 1.328250243 | 2.203134231e-05
| 2644.694772 | 1.328238582 | 1.617951351e-05
| 2644.574241 | 1.328229458 | 1.559361006e-05
| 2644.45371 | 1.328224299 | 1.571166527e-05
| 2644.333178 | 1.32822197 | 1.45053466e-05
| 2644.212647 | 1.328220146 | 9.512510368e-06
| 2644.092116 | 1.328215875 | 2.218313114e-06
| 2643.971585 | 1.328207719 | -6.9956424e-06
| 2643.851054 | 1.328193214 | -1.356910616e-05
| 2643.730523 | 1.328176805 | -1.418582824e-05
| 2643.609991 | 1.328160573 | -9.647413584e-06
| 2643.48946 | 1.328147051 | 2.16451608e-07
| 2643.368929 | 1.328138493 | 1.31119058e-05
| 2643.248398 | 1.328135382 | 2.601461204e-05
| 2643.127867 | 1.328135632 | 3.641323529e-05
| 2643.007336 | 1.328136898 | 4.484382973e-05
| 2642.886804 | 1.328138924 | 5.236948758e-05
| 2642.766273 | 1.328141834 | 5.948333745e-05
| 2642.645742 | 1.328146745 | 6.632886462e-05
| 2642.525211 | 1.328153977 | 7.13714882e-05
| 2642.40468 | 1.32816337 | 7.371306525e-05
| 2642.284149 | 1.328173563 | 7.070144918e-05
| 2642.163617 | 1.328180333 | 6.291051189e-05
| 2642.043086 | 1.328182382 | 5.293922904e-05
| 2641.922555 | 1.328178409 | 4.286554053e-05
| 2641.802024 | 1.328168582 | 3.736637209e-05
| 2641.681493 | 1.328157761 | 3.930608439e-05
| 2641.560962 | 1.328149861 | 4.754446157e-05
| 2641.44043 | 1.328148656 | 6.00604552e-05
| 2641.319899 | 1.328155261 | 7.181684188e-05
| 2641.199368 | 1.328168884 | 7.938843597e-05
| 2641.078837 | 1.328186015 | 7.805630381e-05
| 2640.958306 | 1.328200955 | 6.851862121e-05
| 2640.837775 | 1.328210326 | 5.260699999e-05
| 2640.717244 | 1.328212012 | 3.486537555e-05
| 2640.596712 | 1.328206736 | 1.817708714e-05
| 2640.476181 | 1.328195914 | 6.625993718e-06
| 2640.35565 | 1.328183713 | 7.996073648e-07
| 2640.235119 | 1.328172707 | 7.182456312e-07
| 2640.114588 | 1.328165527 | 3.171579683e-06
| 2639.994057 | 1.328161225 | 7.160726862e-06
| 2639.873525 | 1.328161111 | 1.034547995e-05
| 2639.752994 | 1.328162802 | 1.174112146e-05
| 2639.632463 | 1.328166664 | 1.02142054e-05
| 2639.511932 | 1.328169482 | 5.597915547e-06
| 2639.391401 | 1.328172058 | -1.34191013e-06
| 2639.27087 | 1.328171703 | -1.15252892e-05
| 2639.150338 | 1.328167483 | -2.25048724e-05
| 2639.029807 | 1.328158865 | -3.27169018e-05
| 2638.909276 | 1.328146784 | -4.040787493e-05
| 2638.788745 | 1.328131126 | -4.342446509e-05
| 2638.668214 | 1.328116609 | -3.95125398e-05
| 2638.547683 | 1.3281055 | -3.170112834e-05
| 2638.427151 | 1.328099501 | -2.057526144e-05
| 2638.30662 | 1.328099814 | -1.046862588e-05
| 2638.186089 | 1.328104293 | -3.452578518e-06
| 2638.065558 | 1.328111259 | -1.8286996e-06
| 2637.945027 | 1.328116175 | -5.232578556e-06
| 2637.824496 | 1.328118029 | -1.095521756e-05
| 2637.703964 | 1.328115672 | -1.716957333e-05
| 2637.583433 | 1.328110965 | -2.053302785e-05
| 2637.462902 | 1.328105987 | -2.177998943e-05
| 2637.342371 | 1.32810221 | -2.006742157e-05
| 2637.22184 | 1.328101979 | -1.839015402e-05
| 2637.101309 | 1.328103491 | -1.841719839e-05
| 2636.980777 | 1.328106434 | -2.142994968e-05
| 2636.860246 | 1.328107755 | -2.831768972e-05
| 2636.739715 | 1.328105282 | -3.702165752e-05
| 2636.619184 | 1.328099186 | -4.489341721e-05
| 2636.498653 | 1.328090245 | -5.127238561e-05
| 2636.378122 | 1.328079168 | -5.383841022e-05
| 2636.25759 | 1.328069221 | -5.324156419e-05
| 2636.137059 | 1.328060364 | -5.066828699e-05
| 2636.016528 | 1.328053474 | -4.715442174e-05
| 2635.895997 | 1.328047362 | -4.342909188e-05
| 2635.775466 | 1.328041997 | -3.944617004e-05
| 2635.654935 | 1.328036574 | -3.445850806e-05
| 2635.534403 | 1.328032695 | -2.796476055e-05
| 2635.413872 | 1.328030672 | -2.059226008e-05
| 2635.293341 | 1.328031607 | -1.332680113e-05
| 2635.17281 | 1.328034417 | -7.300597412e-06
| 2635.052279 | 1.328039691 | -2.86418302e-06
| 2634.931748 | 1.328045695 | -2.042035263e-06
| 2634.811216 | 1.32805038 | -3.445958258e-06
| 2634.690685 | 1.328053824 | -5.960722009e-06
| 2634.570154 | 1.328055947 | -8.91299082e-06
| 2634.449623 | 1.328057594 | -1.135028277e-05
| 2634.329092 | 1.328059764 | -1.411749583e-05
| 2634.208561 | 1.328062316 | -1.770955902e-05
| 2634.088029 | 1.328065022 | -2.336555633e-05
| 2633.967498 | 1.328066244 | -3.115845464e-05
| 2633.846967 | 1.328064618 | -4.099487716e-05
| 2633.726436 | 1.328058314 | -5.001706438e-05
| 2633.605905 | 1.328049673 | -5.615556834e-05
| 2633.485374 | 1.328039203 | -5.922431265e-05
| 2633.364843 | 1.328028692 | -5.750351278e-05
| 2633.244311 | 1.328021625 | -5.181251585e-05
| 2633.12378 | 1.328018782 | -4.551300625e-05
| 2633.003249 | 1.32801964 | -3.949647429e-05
| 2632.882718 | 1.328023941 | -3.662756969e-05
| 2632.762187 | 1.328028839 | -3.669830744e-05
| 2632.641656 | 1.328034293 | -4.059394814e-05
| 2632.521124 | 1.328036717 | -4.697297047e-05
| 2632.400593 | 1.328038329 | -5.402479342e-05
| 2632.280062 | 1.328037466 | -6.288692275e-05
| 2632.159531 | 1.328034888 | -7.139520276e-05
| 2632.039 | 1.328030413 | -8.113800488e-05
| 2631.918469 | 1.32802252 | -9.062935406e-05
| 2631.797937 | 1.328011465 | -9.845613615e-05
| 2631.677406 | 1.327997772 | -0.0001034909053
| 2631.556875 | 1.327981983 | -0.0001041284982
| 2631.436344 | 1.327966897 | -9.903780989e-05
| 2631.315813 | 1.327955044 | -8.907400187e-05
| 2631.195282 | 1.32794902 | -7.611848867e-05
| 2631.07475 | 1.327949095 | -6.387076943e-05
| 2630.954219 | 1.327953964 | -5.434860915e-05
| 2630.833688 | 1.327962332 | -4.960300839e-05
| 2630.713157 | 1.327970682 | -5.103831906e-05
| 2630.592626 | 1.327976094 | -5.635388907e-05
| 2630.472095 | 1.327978035 | -6.417959074e-05
| 2630.351563 | 1.327975187 | -7.175742347e-05
| 2630.231032 | 1.327969858 | -7.677523476e-05
| 2630.110501 | 1.327963574 | -7.885857615e-05
| 2629.98997 | 1.327958594 | -7.853799246e-05
| 2629.869439 | 1.327955124 | -7.730419896e-05
| 2629.748908 | 1.327953363 | -7.58947268e-05
| 2629.628376 | 1.327953205 | -7.483324464e-05
| 2629.507845 | 1.32795444 | -7.599652835e-05
| 2629.387314 | 1.327954198 | -7.832589263e-05
| 2629.266783 | 1.327954694 | -8.083120656e-05
| 2629.146252 | 1.327954219 | -8.501753958e-05
| 2629.025721 | 1.327953343 | -8.910677844e-05
| 2628.905189 | 1.327951612 | -9.443641618e-05
| 2628.784658 | 1.327948899 | -9.953697325e-05
| 2628.664127 | 1.327945119 | -0.0001054235757
| 2628.543596 | 1.327939504 | -0.0001102736439
| 2628.423065 | 1.327933655 | -0.0001140808245
| 2628.302534 | 1.327927188 | -0.0001169869772
| 2628.182002 | 1.327921003 | -0.0001182753822
| 2628.061471 | 1.327916166 | -0.0001190414508
| 2627.94094 | 1.327911955 | -0.000120048361
| 2627.820409 | 1.327908477 | -0.0001212295109
| 2627.699878 | 1.327905566 | -0.0001230696973
| 2627.579347 | 1.327903172 | -0.0001261519632
| 2627.458815 | 1.327899842 | -0.0001308002024
| 2627.338284 | 1.327895469 | -0.0001360086258
| 2627.217753 | 1.327889674 | -0.0001420138599
| 2627.097222 | 1.32788202 | -0.000148100671
| 2626.976691 | 1.327872009 | -0.0001535024298
| 2626.85616 | 1.32786056 | -0.0001569123414
| 2626.735629 | 1.32784793 | -0.0001584033884
| 2626.615097 | 1.327835537 | -0.0001566155743
| 2626.494566 | 1.327824818 | -0.0001533176769
| 2626.374035 | 1.327815693 | -0.0001485508351
| 2626.253504 | 1.327809177 | -0.0001444017321
| 2626.132973 | 1.327802934 | -0.0001416804492
| 2626.012442 | 1.327796842 | -0.0001402509521
| 2625.89191 | 1.327788235 | -0.0001403504078
| 2625.771379 | 1.327776608 | -0.0001383013512
| 2625.650848 | 1.327763949 | -0.0001330972471
| 2625.530317 | 1.327751378 | -0.0001236514996
| 2625.409786 | 1.327741817 | -0.0001100429564
| 2625.289255 | 1.327736795 | -9.399079465e-05
| 2625.168723 | 1.32773793 | -7.754358151e-05
| 2625.048192 | 1.327744495 | -6.463614102e-05
| 2624.927661 | 1.327753724 | -5.648131777e-05
| 2624.80713 | 1.327763663 | -5.407579812e-05
| 2624.686599 | 1.327770493 | -5.641352178e-05
| 2624.566068 | 1.327773628 | -6.023372495e-05
| 2624.445536 | 1.327773592 | -6.406262408e-05
| 2624.325005 | 1.32777136 | -6.658105488e-05
| 2624.204474 | 1.327768053 | -6.726112045e-05
| 2624.083943 | 1.327765355 | -6.64648666e-05
| 2623.963412 | 1.327763017 | -6.548577633e-05
| 2623.842881 | 1.327761133 | -6.437415968e-05
| 2623.722349 | 1.327758407 | -6.371000042e-05
| 2623.601818 | 1.327755209 | -6.136346432e-05
| 2623.481287 | 1.327752423 | -5.823717175e-05
| 2623.360756 | 1.327750368 | -5.273540136e-05
| 2623.240225 | 1.327751893 | -4.645638891e-05
| 2623.119694 | 1.327756421 | -4.137560122e-05
| 2622.999162 | 1.327763743 | -3.925711974e-05
| 2622.878631 | 1.32777181 | -4.132472591e-05
| 2622.7581 | 1.327778677 | -4.822214182e-05
| 2622.637569 | 1.327781009 | -5.843533258e-05
| 2622.517038 | 1.327778547 | -6.889499654e-05
| 2622.396507 | 1.327771674 | -7.757715446e-05
| 2622.275975 | 1.327762205 | -8.249910377e-05
| 2622.155444 | 1.32775241 | -8.340209788e-05
| 2622.034913 | 1.327744182 | -8.110080396e-05
| 2621.914382 | 1.327738397 | -7.70406593e-05
| 2621.793851 | 1.327735407 | -7.274924677e-05
| 2621.67332 | 1.327734128 | -6.993863878e-05
| 2621.552788 | 1.327732923 | -6.80767875e-05
| 2621.432257 | 1.327732224 | -6.685367634e-05
| 2621.311726 | 1.327730814 | -6.648934249e-05
| 2621.191195 | 1.327729084 | -6.521719653e-05
| 2621.070664 | 1.327728365 | -6.35652755e-05
| 2620.950133 | 1.327728835 | -6.264031136e-05
| 2620.829601 | 1.327729017 | -6.283253227e-05
| 2620.70907 | 1.327729677 | -6.304331969e-05
| 2620.588539 | 1.327730208 | -6.497086561e-05
| 2620.468008 | 1.327729773 | -6.697402091e-05
| 2620.347477 | 1.327728778 | -6.936338532e-05
| 2620.226946 | 1.327727706 | -7.09735308e-05
| 2620.106414 | 1.327726937 | -7.375231243e-05
| 2619.985883 | 1.327725507 | -7.621131106e-05
| 2619.865352 | 1.327724398 | -8.027935428e-05
| 2619.744821 | 1.327720918 | -8.441541434e-05
| 2619.62429 | 1.327717031 | -8.872994265e-05
| 2619.503759 | 1.327709656 | -9.224588394e-05
| 2619.383228 | 1.327702078 | -9.196575039e-05
| 2619.262696 | 1.327695048 | -8.945741713e-05
| 2619.142165 | 1.327690648 | -8.355665133e-05
| 2619.021634 | 1.327690937 | -7.758771571e-05
| 2618.901103 | 1.327694688 | -7.372049578e-05
| 2618.780572 | 1.327700912 | -7.341541167e-05
| 2618.660041 | 1.327707533 | -7.807420902e-05
| 2618.539509 | 1.327711479 | -8.737853674e-05
| 2618.418978 | 1.327710631 | -9.901912607e-05
| 2618.298447 | 1.327704904 | -0.0001100543766
| 2618.177916 | 1.327695516 | -0.0001186819841
| 2618.057385 | 1.327683978 | -0.0001234996152
| 2617.936854 | 1.327672641 | -0.0001241478762
| 2617.816322 | 1.327663725 | -0.0001218447992
| 2617.695791 | 1.327657459 | -0.0001189239559
| 2617.57526 | 1.327653371 | -0.0001162126547
| 2617.454729 | 1.327650494 | -0.0001150755568
| 2617.334198 | 1.327647655 | -0.0001146548734
| 2617.213667 | 1.327644939 | -0.0001152614261
| 2617.093135 | 1.327641516 | -0.0001160366809
| 2616.972604 | 1.327638184 | -0.0001168939691
| 2616.852073 | 1.327634709 | -0.0001177597659
| 2616.731542 | 1.327631509 | -0.0001190072499
| 2616.611011 | 1.327627949 | -0.0001207794058
| 2616.49048 | 1.327623629 | -0.0001229274287
| 2616.369948 | 1.327618487 | -0.000124357484
| 2616.249417 | 1.32761337 | -0.0001251471413
| 2616.128886 | 1.327608811 | -0.0001249436603
| 2616.008355 | 1.32760574 | -0.0001253004808
| 2615.887824 | 1.327603086 | -0.0001266630256
| 2615.767293 | 1.327600776 | -0.0001300894975
| 2615.646761 | 1.327596499 | -0.0001355048205
| 2615.52623 | 1.327589757 | -0.0001419663069
| 2615.405699 | 1.327578873 | -0.0001482226337
| 2615.285168 | 1.327564214 | -0.0001512495512
| 2615.164637 | 1.327547835 | -0.0001488978685
| 2615.044106 | 1.327533437 | -0.0001407399434
| 2614.923574 | 1.327523374 | -0.0001292175976
| 2614.803043 | 1.32751827 | -0.0001158892943
| 2614.682512 | 1.327519794 | -0.0001039603347
| 2614.561981 | 1.327524424 | -9.72555212e-05
| 2614.44145 | 1.327529927 | -9.483862456e-05
| 2614.320919 | 1.327533446 | -9.775674127e-05
| 2614.200387 | 1.327532854 | -0.0001020581638
| 2614.079856 | 1.327528722 | -0.000106847909
| 2613.959325 | 1.327521176 | -0.0001086711714
| 2613.838794 | 1.327513328 | -0.0001077501956
| 2613.718263 | 1.327505808 | -0.0001034392998
| 2613.597732 | 1.32750107 | -9.75118802e-05
| 2613.4772 | 1.32749838 | -9.072675806e-05
| 2613.356669 | 1.327498358 | -8.450038864e-05
| 2613.236138 | 1.3275001 | -7.834898585e-05
| 2613.115607 | 1.327505088 | -7.414514257e-05
| 2612.995076 | 1.327511168 | -7.224875063e-05
| 2612.874545 | 1.327519399 | -7.37046985e-05
| 2612.754013 | 1.327527103 | -7.966815438e-05
| 2612.633482 | 1.327533192 | -9.012086124e-05
| 2612.512951 | 1.327535105 | -0.000103781028
| 2612.39242 | 1.327532788 | -0.0001199618879
| 2612.271889 | 1.327523136 | -0.0001361015601
| 2612.151358 | 1.327508716 | -0.0001484421379
| 2612.030827 | 1.327490576 | -0.0001559717361
| 2611.910295 | 1.327472655 | -0.000157205786
| 2611.789764 | 1.327456914 | -0.0001549350727
| 2611.669233 | 1.327443555 | -0.0001499896185
| 2611.548702 | 1.327433748 | -0.0001438408922
| 2611.428171 | 1.327426374 | -0.0001391273875
| 2611.30764 | 1.327419724 | -0.0001352673158
| 2611.187108 | 1.32741315 | -0.0001330543187
| 2611.066577 | 1.327405308 | -0.0001300775868
| 2610.946046 | 1.327398221 | -0.0001271007214
| 2610.825515 | 1.327390292 | -0.0001229535991
| 2610.704984 | 1.327384607 | -0.0001186182263
| 2610.584453 | 1.327377992 | -0.0001149156172
| 2610.463921 | 1.327372674 | -0.0001105637501
| 2610.34339 | 1.327366611 | -0.00010717725
| 2610.222859 | 1.327360874 | -0.0001026048925
| 2610.102328 | 1.327355191 | -9.81478575e-05
| 2609.981797 | 1.327350474 | -9.259153016e-05
| 2609.861266 | 1.327346902 | -8.773811653e-05
| 2609.740734 | 1.327344148 | -8.351604023e-05
| 2609.620203 | 1.327341259 | -8.107956488e-05
| 2609.499672 | 1.327336749 | -7.940786006e-05
| 2609.379141 | 1.327330106 | -7.696598062e-05
| 2609.25861 | 1.327322499 | -7.187517798e-05
| 2609.138079 | 1.327315823 | -6.367557504e-05
| 2609.017547 | 1.327312199 | -5.303400158e-05
| 2608.897016 | 1.327313211 | -4.157784699e-05
| 2608.776485 | 1.327319505 | -3.290038119e-05
| 2608.655954 | 1.327328429 | -2.926248301e-05
| 2608.535423 | 1.327337928 | -3.232255413e-05
| 2608.414892 | 1.32734295 | -4.156170231e-05
| 2608.29436 | 1.327341683 | -5.356237505e-05
| 2608.173829 | 1.327332823 | -6.468701161e-05
| 2608.053298 | 1.327318821 | -7.119142037e-05
| 2607.932767 | 1.327301854 | -7.116281278e-05
| 2607.812236 | 1.327286967 | -6.397967436e-05
| 2607.691705 | 1.327276434 | -5.267226323e-05
| 2607.571173 | 1.32727192 | -3.982184202e-05
| 2607.450642 | 1.327272052 | -2.875646838e-05
| 2607.330111 | 1.327275901 | -2.077313033e-05
| 2607.20958 | 1.327280301 | -1.721753396e-05
| 2607.089049 | 1.32728435 | -1.629234615e-05
| 2606.968518 | 1.327286643 | -1.831838835e-05
| 2606.847986 | 1.327287033 | -2.067360157e-05
| 2606.727455 | 1.327286562 | -2.40242783e-05
| 2606.606924 | 1.32728455 | -2.790426984e-05
| 2606.486393 | 1.32728116 | -3.209645508e-05
| 2606.365862 | 1.327276512 | -3.619365836e-05
| 2606.245331 | 1.327270312 | -4.031828483e-05
| 2606.124799 | 1.327262901 | -4.313402524e-05
| 2606.004268 | 1.327255544 | -4.558509991e-05
| 2605.883737 | 1.327247407 | -4.794198193e-05
| 2605.763206 | 1.327239118 | -5.061780866e-05
| 2605.642675 | 1.32722862 | -5.465041572e-05
| 2605.522144 | 1.327214851 | -5.785718283e-05
| 2605.401613 | 1.327197441 | -5.952966415e-05
| 2605.281081 | 1.327176262 | -5.615610073e-05
| 2605.16055 | 1.327154671 | -4.635184711e-05
| 2605.040019 | 1.327134995 | -2.956696583e-05
| 2604.919488 | 1.327120925 | -7.262001998e-06
| 2604.798957 | 1.327114175 | 1.830895693e-05
| 2604.678426 | 1.327116512 | 4.243139327e-05
| 2604.557894 | 1.327123912 | 6.150595428e-05
| 2604.437363 | 1.327134476 | 7.543899523e-05
| 2604.316832 | 1.32714496 | 8.329499521e-05
| 2604.196301 | 1.327152504 | 8.776365058e-05
| 2604.07577 | 1.32715776 | 9.22290163e-05
| 2603.955239 | 1.327162689 | 9.670582706e-05
| 2603.834707 | 1.327167448 | 0.0001025231094
| 2603.714176 | 1.327176037 | 0.0001083192865
| 2603.593645 | 1.327186639 | 0.0001107636444
| 2603.473114 | 1.327199119 | 0.0001092634901
| 2603.352583 | 1.327210147 | 0.0001016171553
| 2603.232052 | 1.327217598 | 8.994978273e-05
| 2603.11152 | 1.327219393 | 7.516620778e-05
| 2602.990989 | 1.327215287 | 6.113890454e-05
| 2602.870458 | 1.327206435 | 4.913611864e-05
| 2602.749927 | 1.327194523 | 4.134458504e-05
| 2602.629396 | 1.327181752 | 3.714473901e-05
| 2602.508865 | 1.327169425 | 3.666614457e-05
| 2602.388333 | 1.327158838 | 3.774144835e-05
| 2602.267802 | 1.327148783 | 4.039239923e-05
| 2602.147271 | 1.327141398 | 4.410039625e-05
| 2602.02674 | 1.327134988 | 4.615415376e-05
| 2601.906209 | 1.32712863 | 4.825940573e-05
| 2601.785678 | 1.327122894 | 4.872043343e-05
| 2601.665146 | 1.327115395 | 4.817621252e-05
| 2601.544615 | 1.32710642 | 4.678683711e-05
| 2601.424084 | 1.327093347 | 4.595420269e-05
| 2601.303553 | 1.327077931 | 4.856826977e-05
| 2601.183022 | 1.327060729 | 5.516221625e-05
| 2601.062491 | 1.327044274 | 6.752847629e-05
| 2600.941959 | 1.327030811 | 8.481067451e-05
| 2600.821428 | 1.327023222 | 0.0001059655558
| 2600.700897 | 1.327022085 | 0.0001273079645
| 2600.580366 | 1.327027288 | 0.0001474053041
| 2600.459835 | 1.327038065 | 0.0001626033717
| 2600.339304 | 1.327050985 | 0.000172104886
| 2600.218772 | 1.327064728 | 0.0001759652982
| 2600.098241 | 1.327076886 | 0.0001742426304
| 2599.97771 | 1.327086438 | 0.0001687244784
| 2599.857179 | 1.327093125 | 0.0001593448856
| 2599.736648 | 1.327094914 | 0.0001469465151
| 2599.616117 | 1.327091227 | 0.0001334188223
| 2599.495585 | 1.327081431 | 0.0001203083435
| 2599.375054 | 1.327065363 | 0.0001101026549
| 2599.254523 | 1.327044285 | 0.000105913797
| 2599.133992 | 1.327021753 | 0.0001095781586
| 2599.013461 | 1.327001084 | 0.0001206895075
| 2598.89293 | 1.326985348 | 0.000138220264
| 2598.772398 | 1.326977945 | 0.0001587121282
| 2598.651867 | 1.326977717 | 0.000176648275
| 2598.531336 | 1.326982202 | 0.0001909194286
| 2598.410805 | 1.326989643 | 0.0001983431674
| 2598.290274 | 1.32699439 | 0.0001995973467
| 2598.169743 | 1.326994723 | 0.0001974684718
| 2598.049212 | 1.326989121 | 0.0001958103528
| 2597.92868 | 1.326980796 | 0.0001973604796
| 2597.808149 | 1.326970752 | 0.0002025660373
| 2597.687618 | 1.326962636 | 0.0002122071702
| 2597.567087 | 1.326958021 | 0.0002230633652
| 2597.446556 | 1.326956585 | 0.0002330796027
| 2597.326025 | 1.32695644 | 0.0002405398087
| 2597.205493 | 1.326955728 | 0.0002457411951
| 2597.084962 | 1.3269529 | 0.0002499452857
| 2596.964431 | 1.326948291 | 0.0002547850954
| 2596.8439 | 1.326941899 | 0.0002613970777
| 2596.723369 | 1.326935768 | 0.0002713498734
| 2596.602838 | 1.326931951 | 0.0002835948127
| 2596.482306 | 1.326931416 | 0.0002966129772
| 2596.361775 | 1.326934072 | 0.0003084430408
| 2596.241244 | 1.326938381 | 0.0003176242425
| 2596.120713 | 1.326942876 | 0.0003248319417
| 2596.000182 | 1.326947264 | 0.0003298009732
| 2595.879651 | 1.326950177 | 0.0003337630724
| 2595.759119 | 1.326952645 | 0.0003370480011
| 2595.638588 | 1.326953836 | 0.0003403176566
| 2595.518057 | 1.326955505 | 0.0003435195541
| 2595.397526 | 1.326956323 | 0.0003461663831
| 2595.276995 | 1.326957724 | 0.000348510808
| 2595.156464 | 1.32695766 | 0.0003492740497
| 2595.035932 | 1.32695651 | 0.0003506633575
| 2594.915401 | 1.326954413 | 0.0003517942062
| 2594.79487 | 1.32695139 | 0.0003536937567
| 2594.674339 | 1.326947516 | 0.0003560714289
| 2594.553808 | 1.326943344 | 0.000359917837
| 2594.433277 | 1.326939645 | 0.0003642093029
| 2594.312745 | 1.326935638 | 0.0003688727056
| 2594.192214 | 1.326931754 | 0.000374701866
| 2594.071683 | 1.326928711 | 0.0003807247007
| 2593.951152 | 1.326925556 | 0.0003875854612
| 2593.830621 | 1.326924599 | 0.0003948403883
| 2593.71009 | 1.326924003 | 0.0004005982808
| 2593.589558 | 1.32692429 | 0.0004059066476
| 2593.469027 | 1.326924419 | 0.0004084262128
| 2593.348496 | 1.326922041 | 0.0004094748648
| 2593.227965 | 1.326916632 | 0.0004106351777
| 2593.107434 | 1.326908633 | 0.000413207668
| 2592.986903 | 1.326897395 | 0.0004187010375
| 2592.866371 | 1.326885797 | 0.0004301711834
| 2592.74584 | 1.326877175 | 0.0004462009621
| 2592.625309 | 1.326873228 | 0.0004650880805
| 2592.504778 | 1.326874348 | 0.0004845269572
| 2592.384247 | 1.326881316 | 0.0005024397799
| 2592.263716 | 1.326891822 | 0.0005150262028
| 2592.143184 | 1.326902347 | 0.0005224705147
| 2592.022653 | 1.326910188 | 0.0005260428417
| 2591.902122 | 1.326915131 | 0.0005287225593
| 2591.781591 | 1.326917177 | 0.0005311618993
| 2591.66106 | 1.326917051 | 0.0005362842973
| 2591.540529 | 1.326917812 | 0.0005443143842
| 2591.419998 | 1.326921715 | 0.0005538161325
| 2591.299466 | 1.326928728 | 0.0005618797176
| 2591.178935 | 1.326938479 | 0.0005672854852
| 2591.058404 | 1.326948454 | 0.000566930881
| 2590.937873 | 1.326954935 | 0.0005629455294
| 2590.817342 | 1.326957211 | 0.0005564599982
| 2590.696811 | 1.326953639 | 0.0005505051341
| 2590.576279 | 1.326945704 | 0.0005475030627
| 2590.455748 | 1.32693501 | 0.0005499971269
| 2590.335217 | 1.326925874 | 0.0005577585615
| 2590.214686 | 1.326919495 | 0.0005688585075
| 2590.094155 | 1.326917591 | 0.0005814162882
| 2589.973624 | 1.326919246 | 0.0005923063199
| 2589.853092 | 1.326922563 | 0.0006003938659
| 2589.732561 | 1.326925219 | 0.0006054437907
| 2589.61203 | 1.326925392 | 0.0006089521488
| 2589.491499 | 1.326922582 | 0.000613100553
| 2589.370968 | 1.326917866 | 0.0006198755047
| 2589.250437 | 1.326913248 | 0.0006300906137
| 2589.129905 | 1.326910632 | 0.0006430864415
| 2589.009374 | 1.326911119 | 0.0006576784308
| 2588.888843 | 1.32691533 | 0.0006719543064
| 2588.768312 | 1.326922235 | 0.0006840452382
| 2588.647781 | 1.326930189 | 0.0006932370553
| 2588.52725 | 1.326937533 | 0.0006998303393
| 2588.406718 | 1.3269432 | 0.0007050195781
| 2588.286187 | 1.326947349 | 0.0007101162
| 2588.165656 | 1.326950059 | 0.0007157599622
| 2588.045125 | 1.32695258 | 0.0007234990014
| 2587.924594 | 1.326956699 | 0.0007317923607
| 2587.804063 | 1.326961752 | 0.0007403923992
| 2587.683531 | 1.326969065 | 0.0007479734496
| 2587.563 | 1.326976197 | 0.0007532961142
| 2587.442469 | 1.326983008 | 0.0007573896259
| 2587.321938 | 1.326988098 | 0.000760119874
| 2587.201407 | 1.32699196 | 0.0007631093537
| 2587.080876 | 1.326993737 | 0.0007659933268
| 2586.960344 | 1.326994225 | 0.0007716825134
| 2586.839813 | 1.326995568 | 0.0007790772202
| 2586.719282 | 1.326998048 | 0.0007881859342
| 2586.598751 | 1.327002581 | 0.0007976996251
| 2586.47822 | 1.327008919 | 0.0008070895931
| 2586.357689 | 1.327016684 | 0.0008150559488
| 2586.237157 | 1.327025025 | 0.0008220452468
| 2586.116626 | 1.327033591 | 0.0008271351106
| 2585.996095 | 1.327040999 | 0.0008317289544
| 2585.875564 | 1.327048293 | 0.0008360601163
| 2585.755033 | 1.327054979 | 0.000840515531
| 2585.634502 | 1.327061899 | 0.0008453430312
| 2585.51397 | 1.327069612 | 0.0008506082515
| 2585.393439 | 1.327078763 | 0.0008547150255
| 2585.272908 | 1.32708787 | 0.0008574265621
| 2585.152377 | 1.327097013 | 0.0008585164993
| 2585.031846 | 1.32710479 | 0.0008578397782
| 2584.911315 | 1.327110102 | 0.0008561623338
| 2584.790783 | 1.327112638 | 0.0008559153032
| 2584.670252 | 1.32711418 | 0.000857663427
| 2584.549721 | 1.327115401 | 0.0008624581171
| 2584.42919 | 1.327119188 | 0.00086930499
| 2584.308659 | 1.327125152 | 0.000876643958
| 2584.188128 | 1.327134435 | 0.000883353632
| 2584.067597 | 1.327145708 | 0.000886907777
| 2583.947065 | 1.327156661 | 0.000886783659
| 2583.826534 | 1.327165455 | 0.0008841657479
| 2583.706003 | 1.327171157 | 0.0008797153475
| 2583.585472 | 1.327172652 | 0.0008765081484
| 2583.464941 | 1.327172613 | 0.0008755495589
| 2583.34441 | 1.327170902 | 0.0008773498099
| 2583.223878 | 1.327170169 | 0.0008822794508
| 2583.103347 | 1.327170781 | 0.0008892312318
| 2582.982816 | 1.327174086 | 0.0008966607829
| 2582.862285 | 1.327177532 | 0.0009035342902
| 2582.741754 | 1.327181727 | 0.0009111949769
| 2582.621223 | 1.327185866 | 0.0009197690303
| 2582.500691 | 1.327192336 | 0.0009304142222
| 2582.38016 | 1.327201238 | 0.0009410974833
| 2582.259629 | 1.327213687 | 0.0009519067725
| 2582.139098 | 1.327229651 | 0.0009602048518
| 2582.018567 | 1.327248579 | 0.0009641330373
| 2581.898036 | 1.327266045 | 0.000961800054
| 2581.777504 | 1.327280389 | 0.0009565731243
| 2581.656973 | 1.327290056 | 0.0009483601459
| 2581.536442 | 1.327293802 | 0.0009420209262
| 2581.415911 | 1.327294361 | 0.0009395091229
| 2581.29538 | 1.327294273 | 0.0009425517309
| 2581.174849 | 1.327296734 | 0.0009496630481
| 2581.054317 | 1.327303366 | 0.0009597555679
| 2580.933786 | 1.327315232 | 0.0009691453331
| 2580.813255 | 1.327330524 | 0.0009766748467
| 2580.692724 | 1.32734892 | 0.0009802327256
| 2580.572193 | 1.327366889 | 0.0009798963627
| 2580.451662 | 1.327384799 | 0.0009769128844
| 2580.33113 | 1.327401219 | 0.0009707886534
| 2580.210599 | 1.327415918 | 0.0009630290871
| 2580.090068 | 1.327428803 | 0.0009533680369
| 2579.969537 | 1.327439156 | 0.0009422951222
| 2579.849006 | 1.327445938 | 0.0009305410349
| 2579.728475 | 1.327449279 | 0.0009203748079
| 2579.607943 | 1.327450266 | 0.0009125108737
| 2579.487412 | 1.327450013 | 0.000908561829
| 2579.366881 | 1.327451321 | 0.0009079797115
| 2579.24635 | 1.327455103 | 0.0009097741419
| 2579.125819 | 1.32746323 | 0.0009117428418
| 2579.005288 | 1.327473973 | 0.0009110672308
| 2578.884756 | 1.327485972 | 0.0009069553091
| 2578.764225 | 1.327496065 | 0.0008988959538
| 2578.643694 | 1.327502988 | 0.0008895184603
| 2578.523163 | 1.327506044 | 0.0008800707647
| 2578.402632 | 1.327506366 | 0.0008741189673
| 2578.282101 | 1.32750716 | 0.0008709905881
| 2578.161569 | 1.327508803 | 0.0008704846739
| 2578.041038 | 1.327513904 | 0.0008712883972
| 2577.920507 | 1.327521176 | 0.0008702528202
| 2577.799976 | 1.327529151 | 0.0008677513446
| 2577.679445 | 1.327537109 | 0.0008628472387
| 2577.558914 | 1.327542683 | 0.0008569603936
| 2577.438383 | 1.327547252 | 0.0008520965276
| 2577.317851 | 1.327551337 | 0.000847769699
| 2577.19732 | 1.327555626 | 0.0008446170432
| 2577.076789 | 1.327560963 | 0.0008415562098
| 2576.956258 | 1.327567063 | 0.0008378674136
| 2576.835727 | 1.327573086 | 0.0008325855808
| 2576.715196 | 1.327577352 | 0.0008265132766
| 2576.594664 | 1.327579926 | 0.0008211382598
| 2576.474133 | 1.327581267 | 0.0008174459595
| 2576.353602 | 1.327582791 | 0.0008165768751
| 2576.233071 | 1.327586951 | 0.0008176809502
| 2576.11254 | 1.327594068 | 0.0008185277423
| 2575.992009 | 1.327603948 | 0.0008177504983
| 2575.871477 | 1.32761509 | 0.0008131062789
| 2575.750946 | 1.327624245 | 0.0008049066158
| 2575.630415 | 1.32762998 | 0.0007954423816
| 2575.509884 | 1.327632497 | 0.0007866576159
| 2575.389353 | 1.327632079 | 0.0007803750584
| 2575.268822 | 1.327631403 | 0.0007787097625
| 2575.14829 | 1.327633195 | 0.0007801221926
| 2575.027759 | 1.32763861 | 0.0007837753249
| 2574.907228 | 1.327649291 | 0.0007864568215
| 2574.786697 | 1.327662675 | 0.0007856200866
| 2574.666166 | 1.327677007 | 0.0007812646947
| 2574.545635 | 1.327690938 | 0.0007739692659
| 2574.425103 | 1.327704267 | 0.000763679581
| 2574.304572 | 1.327714872 | 0.0007511233666
| 2574.184041 | 1.327723785 | 0.00073840609
| 2574.06351 | 1.3277314 | 0.0007247166243
| 2573.942979 | 1.327737452 | 0.0007105110238
| 2573.822448 | 1.327741749 | 0.0006957709076
| 2573.701916 | 1.327744175 | 0.0006808844317
| 2573.581385 | 1.327743868 | 0.0006664345418
| 2573.460854 | 1.327741852 | 0.0006542168176
| 2573.340323 | 1.32773896 | 0.0006440176626
| 2573.219792 | 1.327736858 | 0.0006365764416
| 2573.099261 | 1.327736356 | 0.0006295090702
| 2572.978729 | 1.327736892 | 0.0006231136321
| 2572.858198 | 1.327739245 | 0.0006154342697
| 2572.737667 | 1.327741095 | 0.0006059996489
| 2572.617136 | 1.327741776 | 0.000595290967
| 2572.496605 | 1.327740218 | 0.000584580453
| 2572.376074 | 1.327737162 | 0.0005748451776
| 2572.255542 | 1.327732987 | 0.0005670232295
| 2572.135011 | 1.32772933 | 0.0005606728379
| 2572.01448 | 1.327725531 | 0.0005555517726
| 2571.893949 | 1.327723237 | 0.0005519403855
| 2571.773418 | 1.327722235 | 0.0005476397482
| 2571.652887 | 1.327720756 | 0.0005427928048
| 2571.532355 | 1.32771873 | 0.000538867243
| 2571.411824 | 1.327717115 | 0.0005356463531
| 2571.291293 | 1.327715304 | 0.0005336198782
| 2571.170762 | 1.327715087 | 0.0005331793644
| 2571.050231 | 1.327716359 | 0.0005332533004
| 2570.9297 | 1.327720343 | 0.0005338511828
| 2570.809168 | 1.32772645 | 0.0005326953645
| 2570.688637 | 1.327734116 | 0.0005305500729
| 2570.568106 | 1.327743595 | 0.0005253997815
| 2570.447575 | 1.327752302 | 0.0005174507629
| 2570.327044 | 1.327760395 | 0.000507598506
| 2570.206513 | 1.3277671 | 0.0004957224584
| 2570.085982 | 1.327771884 | 0.0004826459407
| 2569.96545 | 1.327774716 | 0.0004691323061
| 2569.844919 | 1.327775591 | 0.0004556471048
| 2569.724388 | 1.327774956 | 0.0004433596893
| 2569.603857 | 1.327773903 | 0.0004317448417
| 2569.483326 | 1.327772028 | 0.0004213755385
| 2569.362795 | 1.327771315 | 0.0004118582907
| 2569.242263 | 1.327770643 | 0.0004017954304
| 2569.121732 | 1.327770419 | 0.000391939939
| 2569.001201 | 1.327770654 | 0.0003810089876
| 2568.88067 | 1.327770594 | 0.0003685127154
| 2568.760139 | 1.327768506 | 0.0003546328505
| 2568.639608 | 1.327764527 | 0.0003408508505
| 2568.519076 | 1.327758101 | 0.0003274332356
| 2568.398545 | 1.327750239 | 0.0003160093091
| 2568.278014 | 1.327740936 | 0.0003060205426
| 2568.157483 | 1.327731477 | 0.0002996193117
| 2568.036952 | 1.327723681 | 0.0002947379756
| 2567.916421 | 1.32771731 | 0.0002918584079
| 2567.795889 | 1.32771434 | 0.0002890076636
| 2567.675358 | 1.32771317 | 0.0002845020856
| 2567.554827 | 1.327713093 | 0.0002777783121
| 2567.434296 | 1.327712846 | 0.0002683841274
| 2567.313765 | 1.32771053 | 0.000256078481
| 2567.193234 | 1.327704655 | 0.0002431662944
| 2567.072702 | 1.327695345 | 0.0002305857512
| 2566.952171 | 1.327682504 | 0.0002213746556
| 2566.83164 | 1.327669473 | 0.0002156369048
| 2566.711109 | 1.327655846 | 0.0002134003482
| 2566.590578 | 1.327644796 | 0.0002150610144
| 2566.470047 | 1.327636402 | 0.0002181142357
| 2566.349515 | 1.327631363 | 0.0002224473699
| 2566.228984 | 1.327629304 | 0.0002255906364
| 2566.108453 | 1.327628864 | 0.000228059315
| 2565.987922 | 1.327630745 | 0.0002293113189
| 2565.867391 | 1.327633844 | 0.0002283174582
| 2565.74686 | 1.327637142 | 0.0002257239318
| 2565.626328 | 1.327641267 | 0.0002218880767
| 2565.505797 | 1.327645795 | 0.0002157160275
| 2565.385266 | 1.327650029 | 0.0002077100294
| 2565.264735 | 1.327653675 | 0.0001969588778
| 2565.144204 | 1.327654788 | 0.000184757898
| 2565.023673 | 1.327654906 | 0.0001718624904
| 2564.903141 | 1.327652555 | 0.0001575908967
| 2564.78261 | 1.327648177 | 0.0001439849165
| 2564.662079 | 1.327642368 | 0.0001303277092
| 2564.541548 | 1.327634902 | 0.0001170684131
| 2564.421017 | 1.327625574 | 0.0001042025553
| 2564.300486 | 1.327614574 | 9.262949018e-05
| 2564.179954 | 1.327602141 | 8.234449398e-05
| 2564.059423 | 1.327588608 | 7.379899024e-05
| 2563.938892 | 1.327573833 | 6.746634136e-05
| 2563.818361 | 1.327559786 | 6.39528198e-05
| 2563.69783 | 1.327545947 | 6.160889488e-05
| 2563.577299 | 1.327533234 | 6.193599018e-05
| 2563.456767 | 1.327521763 | 6.264650438e-05
| 2563.336236 | 1.327511439 | 6.574462878e-05
| 2563.215705 | 1.327503783 | 6.847412236e-05
| 2563.095174 | 1.327496547 | 7.197652576e-05
| 2562.974643 | 1.3274921 | 7.58016121e-05
| 2562.854112 | 1.32748942 | 7.881422574e-05
| 2562.733581 | 1.327488334 | 8.01476224e-05
| 2562.613049 | 1.327487503 | 8.07529449e-05
| 2562.492518 | 1.327488332 | 7.968632446e-05
| 2562.371987 | 1.327488189 | 7.707423219e-05
| 2562.251456 | 1.327488985 | 7.43068771e-05
| 2562.130925 | 1.327490149 | 6.98427424e-05
| 2562.010394 | 1.327492341 | 6.432398234e-05
| 2561.889862 | 1.32749546 | 5.531656474e-05
| 2561.769331 | 1.327497352 | 4.22470391e-05
| 2561.6488 | 1.327496084 | 2.498231943e-05
| 2561.528269 | 1.3274889 | 4.915894516e-06
| 2561.407738 | 1.327474421 | -1.482737872e-05
| 2561.287207 | 1.327452856 | -3.061394824e-05
| 2561.166675 | 1.327426796 | -3.906104703e-05
| 2561.046144 | 1.327399986 | -3.869962074e-05
| 2560.925613 | 1.32737735 | -2.991699948e-05
| 2560.805082 | 1.327362112 | -1.668071498e-05
| 2560.684551 | 1.327355376 | -2.896380208e-06
| 2560.56402 | 1.327355446 | 6.086206484e-06
| 2560.443488 | 1.327357895 | 8.891315342e-06
| 2560.322957 | 1.327359574 | 5.156620256e-06
| 2560.202426 | 1.327356437 | -2.993941928e-06
| 2560.081895 | 1.32734725 | -1.155093398e-05
| 2559.961364 | 1.32733375 | -1.670023881e-05
| 2559.840833 | 1.327318807 | -1.791144597e-05
| 2559.720301 | 1.327304225 | -1.487296011e-05
| 2559.59977 | 1.32729206 | -9.061286738e-06
| 2559.479239 | 1.327282758 | -1.767529126e-06
| 2559.358708 | 1.327276123 | 4.90807035e-06
| 2559.238177 | 1.327270574 | 1.103317851e-05
| 2559.117646 | 1.327266011 | 1.660189505e-05
| 2558.997114 | 1.327262221 | 2.235725877e-05
| 2558.876583 | 1.327260059 | 2.77458481e-05
| 2558.756052 | 1.327259583 | 3.233503216e-05
| 2558.635521 | 1.327260189 | 3.452489902e-05
| 2558.51499 | 1.327260716 | 3.512748228e-05
| 2558.394459 | 1.32726054 | 3.282097642e-05
| 2558.273927 | 1.327257125 | 3.028402524e-05
| 2558.153396 | 1.327252639 | 2.886092958e-05
| 2558.032865 | 1.32724736 | 2.950940058e-05
| 2557.912334 | 1.327244162 | 3.18677682e-05
| 2557.791803 | 1.327243703 | 3.429644312e-05
| 2557.671272 | 1.327246281 | 3.385003962e-05
| 2557.55074 | 1.327249338 | 2.969193826e-05
| 2557.430209 | 1.327251745 | 1.978447394e-05
| 2557.309678 | 1.327247593 | 5.89525686e-06
| 2557.189147 | 1.327237555 | -7.803796456e-06
| 2557.068616 | 1.32722075 | -1.903291289e-05
| 2556.948085 | 1.327200184 | -2.43612871e-05
| 2556.827553 | 1.327177964 | -2.324229266e-05
| 2556.707022 | 1.327157922 | -1.574550641e-05
| 2556.586491 | 1.327140845 | -3.87487778e-06
| 2556.46596 | 1.327129034 | 1.117854172e-05
| 2556.345429 | 1.327121202 | 2.661731006e-05
| 2556.224898 | 1.32711816 | 4.272521442e-05
| 2556.104367 | 1.327118868 | 5.679485898e-05
| 2555.983835 | 1.327123234 | 6.983097928e-05
| 2555.863304 | 1.327131324 | 7.884277725e-05
| 2555.742773 | 1.327141028 | 8.370579933e-05
| 2555.622242 | 1.327151347 | 8.291362371e-05
| 2555.501711 | 1.327158872 | 7.705676469e-05
| 2555.38118 | 1.327162274 | 6.790084112e-05
| 2555.260648 | 1.327160242 | 5.773516627e-05
| 2555.140117 | 1.327153557 | 4.943070784e-05
| 2555.019586 | 1.327144165 | 4.456268749e-05
| 2554.899055 | 1.327134458 | 4.331699117e-05
| 2554.778524 | 1.327126055 | 4.430440175e-05
| 2554.657993 | 1.327118953 | 4.594383719e-05
| 2554.537461 | 1.327112469 | 4.748947599e-05
| 2554.41693 | 1.327105602 | 4.86180229e-05
| 2554.296399 | 1.327097112 | 5.040253612e-05
| 2554.175868 | 1.327087573 | 5.458750815e-05
| 2554.055337 | 1.327078093 | 6.212937648e-05
| 2553.934806 | 1.327071297 | 7.368530363e-05
| 2553.814274 | 1.32706942 | 8.685138061e-05
| 2553.693743 | 1.327072706 | 9.931256862e-05
| 2553.573212 | 1.327080256 | 0.000108310302
| 2553.452681 | 1.327089875 | 0.0001128847874
| 2553.33215 | 1.327099563 | 0.0001121832311
| 2553.211619 | 1.327106316 | 0.0001075429294
| 2553.091087 | 1.327109548 | 0.0001016030361
| 2552.970556 | 1.327110552 | 9.603276796e-05
| 2552.850025 | 1.327109696 | 9.047676274e-05
| 2552.729494 | 1.327107701 | 8.673240828e-05
| 2552.608963 | 1.327106475 | 8.273712038e-05
| 2552.488432 | 1.32710391 | 7.851653738e-05
| 2552.3679 | 1.327100898 | 7.446585538e-05
| 2552.247369 | 1.327096545 | 7.125194626e-05
| 2552.126838 | 1.327092864 | 6.897290912e-05
| 2552.006307 | 1.327088549 | 6.706433556e-05
| 2551.885776 | 1.327085882 | 6.67302327e-05
| 2551.765245 | 1.327084992 | 6.47849681e-05
| 2551.644713 | 1.32708469 | 6.132891202e-05
| 2551.524182 | 1.327084469 | 5.459248926e-05
| 2551.403651 | 1.32708102 | 4.523154936e-05
| 2551.28312 | 1.327074556 | 3.548584072e-05
| 2551.162589 | 1.327064253 | 2.531331532e-05
| 2551.042058 | 1.327049931 | 1.802268018e-05
| 2550.921526 | 1.327034345 | 1.369328847e-05
| 2550.800995 | 1.327017429 | 1.223221498e-05
| 2550.680464 | 1.327000272 | 1.339076489e-05
| 2550.559933 | 1.326982203 | 1.760525741e-05
| 2550.439402 | 1.326964925 | 2.542645734e-05
| 2550.318871 | 1.32694843 | 3.64343528e-05
| 2550.198339 | 1.326933871 | 5.126552724e-05
| 2550.077808 | 1.326922494 | 7.000940438e-05
| 2549.957277 | 1.326917112 | 9.14075898e-05
| 2549.836746 | 1.326917956 | 0.000112413408
| 2549.716215 | 1.326924941 | 0.000130540781
| 2549.595684 | 1.326935115 | 0.0001430599949
| 2549.475152 | 1.326945749 | 0.0001505467787
| 2549.354621 | 1.326954594 | 0.0001535655736
| 2549.23409 | 1.32695993 | 0.0001547472532
| 2549.113559 | 1.326962467 | 0.000156863415
| 2548.993028 | 1.326964164 | 0.0001612516172
| 2548.872497 | 1.326967237 | 0.0001684131086
| 2548.751966 | 1.326974639 | 0.0001765483521
| 2548.631434 | 1.326986314 | 0.0001822867289
| 2548.510903 | 1.327000734 | 0.0001834918869
| 2548.390372 | 1.327015396 | 0.0001793514683
| 2548.269841 | 1.327028477 | 0.0001698943321
| 2548.14931 | 1.327037115 | 0.0001561044937
| 2548.028779 | 1.327040369 | 0.0001410444281
| 2547.908247 | 1.327039142 | 0.0001271234672
| 2547.787716 | 1.327035509 | 0.000115063924
| 2547.667185 | 1.327030091 | 0.0001046022752
| 2547.546654 | 1.327024033 | 9.554245584e-05
| 2547.426123 | 1.327016889 | 8.68639349e-05
| 2547.305592 | 1.32700838 | 7.920106108e-05
| 2547.18506 | 1.326998678 | 7.255139124e-05
| 2547.064529 | 1.326987488 | 6.719611734e-05
| 2546.943998 | 1.326974891 | 6.433511186e-05
| 2546.823467 | 1.326962574 | 6.450642598e-05
| 2546.702936 | 1.326951741 | 6.700903402e-05
| 2546.582405 | 1.326942993 | 7.019119258e-05
| 2546.461873 | 1.326935069 | 7.369143234e-05
| 2546.341342 | 1.326928937 | 7.723658654e-05
| 2546.220811 | 1.326922787 | 7.952142244e-05
| 2546.10028 | 1.326916346 | 8.225391622e-05
| 2545.979749 | 1.326909726 | 8.5089028e-05
| 2545.859218 | 1.326903319 | 8.911050554e-05
| 2545.738686 | 1.326897973 | 9.305121018e-05
| 2545.618155 | 1.326892659 | 9.67880298e-05
| 2545.497624 | 1.326887417 | 0.0001003330005
| 2545.377093 | 1.326881414 | 0.0001036479758
| 2545.256562 | 1.326873995 | 0.0001077446383
| 2545.136031 | 1.326865254 | 0.0001140818618
| 2545.015499 | 1.326856523 | 0.0001246756748
| 2544.894968 | 1.326851502 | 0.0001394875491
| 2544.774437 | 1.3268516 | 0.0001561419088
| 2544.653906 | 1.326858727 | 0.0001728853198
| 2544.533375 | 1.32687239 | 0.0001846858408
| 2544.412844 | 1.326889512 | 0.0001898806203
| 2544.292312 | 1.326907205 | 0.0001860975019
| 2544.171781 | 1.326920002 | 0.0001748205304
| 2544.05125 | 1.326925855 | 0.0001590327148
| 2543.930719 | 1.326922831 | 0.0001432804007
| 2543.810188 | 1.326914041 | 0.0001315029436
| 2543.689657 | 1.32690122 | 0.0001249332877
| 2543.569125 | 1.326888451 | 0.0001251241433
| 2543.448594 | 1.326878778 | 0.0001294418366
| 2543.328063 | 1.326873207 | 0.0001351332798
| 2543.207532 | 1.326869973 | 0.0001394849705
| 2543.087001 | 1.326867604 | 0.000142793343
| 2542.96647 | 1.326864659 | 0.0001447267945
| 2542.845938 | 1.326860068 | 0.0001476259031
| 2542.725407 | 1.326855501 | 0.0001530230323
| 2542.604876 | 1.326853037 | 0.000160815904
| 2542.484345 | 1.326854093 | 0.0001697943522
| 2542.363814 | 1.32686003 | 0.0001774436103
| 2542.243283 | 1.326868442 | 0.0001809248315
| 2542.122752 | 1.326878302 | 0.0001803176929
| 2542.00222 | 1.326886371 | 0.0001736321824
| 2541.881689 | 1.326890117 | 0.0001648563533
| 2541.761158 | 1.326890305 | 0.0001544850459
| 2541.640627 | 1.326885868 | 0.0001453910816
| 2541.520096 | 1.326879559 | 0.0001383028168
| 2541.399565 | 1.3268714 | 0.0001334288853
| 2541.279033 | 1.32686318 | 0.0001306032308
| 2541.158502 | 1.326854475 | 0.0001289921547
| 2541.037971 | 1.326845089 | 0.0001287095492
| 2540.91744 | 1.326834788 | 0.0001311236207
| 2540.796909 | 1.326825598 | 0.0001366384028
| 2540.676378 | 1.326818474 | 0.0001450445165
| 2540.555846 | 1.326815651 | 0.0001548653702
| 2540.435315 | 1.326816627 | 0.0001638033778
| 2540.314784 | 1.326821428 | 0.000169946543
| 2540.194253 | 1.326826739 | 0.0001711513349
| 2540.073722 | 1.326830347 | 0.0001691608289
| 2539.953191 | 1.326830553 | 0.0001646396544
| 2539.832659 | 1.326826336 | 0.0001615300887
| 2539.712128 | 1.326820699 | 0.0001617225144
| 2539.591597 | 1.326815563 | 0.0001655852455
| 2539.471066 | 1.326814252 | 0.0001717701035
| 2539.350535 | 1.326816829 | 0.00017702587
| 2539.230004 | 1.326822975 | 0.0001789523018
| 2539.109472 | 1.326828543 | 0.0001751156112
| 2538.988941 | 1.326831084 | 0.0001684045669
| 2538.86841 | 1.32682933 | 0.0001592576266
| 2538.747879 | 1.326822143 | 0.0001521640479
| 2538.627348 | 1.32681288 | 0.0001485810921
| 2538.506817 | 1.326803004 | 0.0001492154947
| 2538.386285 | 1.326795872 | 0.0001525915326
| 2538.265754 | 1.326790695 | 0.0001559583976
| 2538.145223 | 1.326786768 | 0.0001587186787
| 2538.024692 | 1.326782365 | 0.0001599651586
| 2537.904161 | 1.32677551 | 0.0001617179184
| 2537.78363 | 1.326767616 | 0.0001663513077
| 2537.663098 | 1.326759853 | 0.0001740905519
| 2537.542567 | 1.326754362 | 0.0001864273489
| 2537.422036 | 1.326754801 | 0.0002011694402
| 2537.301505 | 1.326761652 | 0.0002148056069
| 2537.180974 | 1.326773881 | 0.0002241741286
| 2537.060443 | 1.32678898 | 0.0002270875948
| 2536.939911 | 1.326803186 | 0.0002227854207
| 2536.81938 | 1.326813655 | 0.0002132988422
| 2536.698849 | 1.326818773 | 0.0002007046304
| 2536.578318 | 1.326818859 | 0.0001881048232
| 2536.457787 | 1.326814436 | 0.000176105659
| 2536.337256 | 1.326806442 | 0.0001674167627
| 2536.216724 | 1.326797116 | 0.000160841126
| 2536.096193 | 1.326785306 | 0.0001572865733
| 2535.975662 | 1.326772972 | 0.0001576770745
| 2535.855131 | 1.326760916 | 0.0001623493364
| 2535.7346 | 1.326751245 | 0.0001712699808
| 2535.614069 | 1.326745825 | 0.0001840100562
| 2535.493537 | 1.326747347 | 0.0001976342373
| 2535.373006 | 1.326754893 | 0.0002085799992
| 2535.252475 | 1.326767208 | 0.0002142054495
| 2535.131944 | 1.326780698 | 0.0002122869392
| 2535.011413 | 1.326791283 | 0.0002036373447
| 2534.890882 | 1.326796554 | 0.0001908650882
| 2534.770351 | 1.326795449 | 0.0001769674225
| 2534.649819 | 1.326789248 | 0.0001651292626
| 2534.529288 | 1.32677943 | 0.0001562459582
| 2534.408757 | 1.32676839 | 0.0001518419036
| 2534.288226 | 1.326757982 | 0.0001493592855
| 2534.167695 | 1.326746928 | 0.0001489725739
| 2534.047164 | 1.326736298 | 0.0001504081771
| 2533.926632 | 1.326724995 | 0.0001535216328
| 2533.806101 | 1.326713002 | 0.000160248939
| 2533.68557 | 1.326703347 | 0.0001719236157
| 2533.565039 | 1.326697606 | 0.0001866381489
| 2533.444508 | 1.3266985 | 0.0002045366867
| 2533.323977 | 1.3267075 | 0.0002192329793
| 2533.203445 | 1.326721038 | 0.0002296694101
| 2533.082914 | 1.326738865 | 0.0002324609536
| 2532.962383 | 1.326754827 | 0.0002272020756
| 2532.841852 | 1.32676692 | 0.0002159247079
| 2532.721321 | 1.326772533 | 0.0002021986623
| 2532.60079 | 1.326773851 | 0.000188334596
| 2532.480258 | 1.3267704 | 0.0001758752358
| 2532.359727 | 1.326765178 | 0.000166196839
| 2532.239196 | 1.326759403 | 0.0001587440636
| 2532.118665 | 1.32675473 | 0.0001509923056
| 2531.998134 | 1.326747509 | 0.0001423501489
| 2531.877603 | 1.32673874 | 0.0001345243601
| 2531.757071 | 1.326726688 | 0.0001274289373
| 2531.63654 | 1.326712514 | 0.000123856419
| 2531.516009 | 1.32669736 | 0.0001241321666
| 2531.395478 | 1.32668377 | 0.0001286967393
| 2531.274947 | 1.326672505 | 0.0001358822818
| 2531.154416 | 1.326664981 | 0.0001449913202
| 2531.033884 | 1.326660802 | 0.000153368567
| 2530.913353 | 1.326658813 | 0.0001604013181
| 2530.792822 | 1.326657433 | 0.0001656975735
| 2530.672291 | 1.32665621 | 0.0001708268647
| 2530.55176 | 1.326656272 | 0.0001757010718
| 2530.431229 | 1.326657011 | 0.0001795651991
| 2530.310697 | 1.326658915 | 0.0001837435531
| 2530.190166 | 1.326663682 | 0.0001857733043
| 2530.069635 | 1.326668867 | 0.0001846047394
| 2529.949104 | 1.326674368 | 0.0001793767339
| 2529.828573 | 1.326676249 | 0.0001698273171
| 2529.708042 | 1.326673797 | 0.0001586897712
| 2529.58751 | 1.326665822 | 0.0001476441416
| 2529.466979 | 1.326653816 | 0.0001394080584
| 2529.346448 | 1.326638207 | 0.0001349704673
| 2529.225917 | 1.32662232 | 0.0001362768091
| 2529.105386 | 1.326607464 | 0.0001410706397
| 2528.984855 | 1.326594913 | 0.0001503612196
| 2528.864323 | 1.326586612 | 0.0001610899605
| 2528.743792 | 1.326581265 | 0.0001726283862
| 2528.623261 | 1.326580128 | 0.0001835166216
| 2528.50273 | 1.326581052 | 0.0001921372907
| 2528.382199 | 1.326584109 | 0.000199208327
| 2528.261668 | 1.326588557 | 0.0002025353227
| 2528.141137 | 1.32659193 | 0.0002028690858
| 2528.020605 | 1.326594063 | 0.0002008013439
| 2527.900074 | 1.326593642 | 0.0001965068975
| 2527.779543 | 1.326589103 | 0.0001914314069
| 2527.659012 | 1.326580717 | 0.0001888027223
| 2527.538481 | 1.326570635 | 0.0001894637988
| 2527.41795 | 1.326560189 | 0.000194678886
| 2527.297418 | 1.326552712 | 0.0002035500728
| 2527.176887 | 1.326549033 | 0.0002142752511
| 2527.056356 | 1.32655029 | 0.0002241425867
| 2526.935825 | 1.32655427 | 0.0002310576482
| 2526.815294 | 1.326560192 | 0.0002339211552
| 2526.694763 | 1.326564159 | 0.0002320048689
| 2526.574231 | 1.326564827 | 0.0002283146512
| 2526.4537 | 1.326561823 | 0.0002241946109
| 2526.333169 | 1.326555804 | 0.0002220760332
| 2526.212638 | 1.326548378 | 0.0002228568529
| 2526.092107 | 1.326541874 | 0.0002269327007
| 2525.971576 | 1.326537761 | 0.0002319850052
| 2525.851044 | 1.326535128 | 0.000236978571
| 2525.730513 | 1.326534253 | 0.0002411002283
| 2525.609982 | 1.326533102 | 0.0002430954111
| 2525.489451 | 1.32653079 | 0.0002451181293
| 2525.36892 | 1.326528072 | 0.0002468342159
| 2525.248389 | 1.326524243 | 0.0002495351451
| 2525.127857 | 1.326521279 | 0.0002529917181
| 2525.007326 | 1.326518392 | 0.0002565140108
| 2524.886795 | 1.326516275 | 0.0002598426767
| 2524.766264 | 1.326513306 | 0.0002624595277
| 2524.645733 | 1.326509829 | 0.0002658065113
| 2524.525202 | 1.326505754 | 0.0002694730032
| 2524.40467 | 1.326500971 | 0.0002749406688
| 2524.284139 | 1.326497426 | 0.0002829257657
| 2524.163608 | 1.326497135 | 0.0002920206931
| 2524.043077 | 1.326500237 | 0.0002995058048
| 2523.922546 | 1.326504522 | 0.0003035982368
| 2523.802015 | 1.32650835 | 0.0003048764213
| 2523.681483 | 1.326509954 | 0.0003025676931
| 2523.560952 | 1.326506098 | 0.0002999521838
| 2523.440421 | 1.326498612 | 0.0003004391225
| 2523.31989 | 1.326489009 | 0.000306159671
| 2523.199359 | 1.32648193 | 0.0003178293466
| 2523.078828 | 1.326479629 | 0.0003328523427
| 2522.958296 | 1.326484121 | 0.0003486641111
| 2522.837765 | 1.326494546 | 0.000360896095
| 2522.717234 | 1.326508451 | 0.0003671344137
| 2522.596703 | 1.326521226 | 0.0003660271573
| 2522.476172 | 1.326529305 | 0.0003610456894
| 2522.355641 | 1.326532669 | 0.0003548765667
| 2522.235109 | 1.326530986 | 0.0003503461599
| 2522.114578 | 1.326527388 | 0.0003505155173
| 2521.994047 | 1.32652525 | 0.0003540462108
| 2521.873516 | 1.326525611 | 0.000359555941
| 2521.752985 | 1.326529241 | 0.0003648520334
| 2521.632454 | 1.32653517 | 0.0003683413379
| 2521.511922 | 1.32654179 | 0.0003684267633
| 2521.391391 | 1.326546238 | 0.0003665915822
| 2521.27086 | 1.326549226 | 0.0003645918276
| 2521.150329 | 1.326550791 | 0.0003631570585
| 2521.029798 | 1.326552214 | 0.0003628574307
| 2520.909267 | 1.326554168 | 0.0003636083221
| 2520.788736 | 1.32655783 | 0.0003641607746
| 2520.668204 | 1.326561693 | 0.0003638711183
| 2520.547673 | 1.326566655 | 0.0003634324968
| 2520.427142 | 1.326572696 | 0.0003614228389
| 2520.306611 | 1.326579155 | 0.0003574996732
| 2520.18608 | 1.326585686 | 0.0003515921609
| 2520.065549 | 1.326592248 | 0.0003423918452
| 2519.945017 | 1.326596222 | 0.0003292920101
| 2519.824486 | 1.326596071 | 0.000313116721
| 2519.703955 | 1.32658897 | 0.0002955703422
| 2519.583424 | 1.326574605 | 0.0002806528486
| 2519.462893 | 1.326554018 | 0.0002719840766
| 2519.342362 | 1.326531527 | 0.0002725178476
| 2519.22183 | 1.32651125 | 0.0002819947256
| 2519.101299 | 1.326498017 | 0.0002987245758
| 2518.980768 | 1.326493997 | 0.0003176251623
| 2518.860237 | 1.326499324 | 0.000334149291
| 2518.739706 | 1.3265105 | 0.0003429525267
| 2518.619175 | 1.326521841 | 0.0003435278368
| 2518.498643 | 1.326529092 | 0.0003377045784
| 2518.378112 | 1.326530064 | 0.0003298981038
| 2518.257581 | 1.32652581 | 0.0003237488617
| 2518.13705 | 1.326518801 | 0.0003216660823
| 2518.016519 | 1.326512058 | 0.0003237253715
| 2517.895988 | 1.326508103 | 0.0003288799869
| 2517.775456 | 1.326508148 | 0.0003335649134
| 2517.654925 | 1.326509504 | 0.0003356602587
| 2517.534394 | 1.326510514 | 0.0003356733867
| 2517.413863 | 1.326509464 | 0.0003341569763
| 2517.293332 | 1.326505656 | 0.0003338931596
| 2517.172801 | 1.326501204 | 0.0003368104568
| 2517.052269 | 1.326498766 | 0.000342825081
| 2516.931738 | 1.326500324 | 0.0003500238041
| 2516.811207 | 1.326506627 | 0.0003558256416
| 2516.690676 | 1.32651648 | 0.0003563606548
| 2516.570145 | 1.326525228 | 0.0003504797351
| 2516.449614 | 1.326530369 | 0.0003398751771
| 2516.329082 | 1.32652886 | 0.0003260981777
| 2516.208551 | 1.326519678 | 0.0003146873282
| 2516.08802 | 1.326506261 | 0.0003086237
| 2515.967489 | 1.326491355 | 0.0003093698034
| 2515.846958 | 1.326479482 | 0.0003160474361
| 2515.726427 | 1.326471646 | 0.0003259646859
| 2515.605895 | 1.326469966 | 0.0003370918214
| 2515.485364 | 1.326472354 | 0.0003445720312
| 2515.364833 | 1.326475868 | 0.0003494149829
| 2515.244302 | 1.326479632 | 0.0003505968351
| 2515.123771 | 1.326480688 | 0.0003501300533
| 2515.00324 | 1.326480201 | 0.0003501881962
| 2514.882708 | 1.326478973 | 0.0003514227808
| 2514.762177 | 1.326478379 | 0.0003539369842
| 2514.641646 | 1.326479647 | 0.0003570148831
| 2514.521115 | 1.326482701 | 0.0003583399902
| 2514.400584 | 1.32648564 | 0.0003579248402
| 2514.280053 | 1.326488287 | 0.0003558326623
| 2514.159521 | 1.326489552 | 0.0003525440004
| 2514.03899 | 1.326489409 | 0.0003484618729
| 2513.918459 | 1.326486909 | 0.0003447872722
| 2513.797928 | 1.326483742 | 0.0003431245332
| 2513.677397 | 1.326481399 | 0.0003424031986
| 2513.556866 | 1.326479583 | 0.0003419014761
| 2513.436335 | 1.326479157 | 0.0003415237606
| 2513.315803 | 1.326479729 | 0.0003388609304
| 2513.195272 | 1.326478956 | 0.0003342482079
| 2513.074741 | 1.326476356 | 0.0003284178281
| 2512.95421 | 1.326471408 | 0.0003223769643
| 2512.833679 | 1.326464065 | 0.0003164708501
| 2512.713148 | 1.326453906 | 0.0003121974391
| 2512.592616 | 1.326441973 | 0.0003104780262
| 2512.472085 | 1.326429423 | 0.0003119899965
| 2512.351554 | 1.326416878 | 0.0003159450681
| 2512.231023 | 1.326404954 | 0.0003238322221
| 2512.110492 | 1.326395897 | 0.0003338210772
| 2511.989961 | 1.326388575 | 0.0003459361298
| 2511.869429 | 1.326385386 | 0.0003596802982
| 2511.748898 | 1.32638604 | 0.0003732283681
| 2511.628367 | 1.326391114 | 0.000384966518
| 2511.507836 | 1.326398763 | 0.0003930723676
| 2511.387305 | 1.32640787 | 0.0003968266054
| 2511.266774 | 1.326415674 | 0.0003957839412
| 2511.146242 | 1.32642026 | 0.0003915805302
| 2511.025711 | 1.326420984 | 0.0003865001664
| 2510.90518 | 1.326418334 | 0.0003815095644
| 2510.784649 | 1.326412048 | 0.0003789634883
| 2510.664118 | 1.326405117 | 0.0003797222412
| 2510.543587 | 1.326398246 | 0.0003833319784
| 2510.423055 | 1.326393378 | 0.0003889304879
| 2510.302524 | 1.326389655 | 0.0003952670866
| 2510.181993 | 1.326387898 | 0.0004021379676
| 2510.061462 | 1.32638686 | 0.0004085085683
| 2509.940931 | 1.326386715 | 0.0004151647853
| 2509.8204 | 1.32638713 | 0.0004221032924
| 2509.699868 | 1.326389752 | 0.0004296681842
| 2509.579337 | 1.326394215 | 0.0004358550828
| 2509.458806 | 1.326400524 | 0.0004408342719
| 2509.338275 | 1.326408049 | 0.0004425136801
| 2509.217744 | 1.326414899 | 0.0004411451102
| 2509.097213 | 1.326419729 | 0.0004364760791
| 2508.976681 | 1.326420355 | 0.000430622418
| 2508.85615 | 1.326417687 | 0.0004257560442
| 2508.735619 | 1.32641189 | 0.0004229705022
| 2508.615088 | 1.326405061 | 0.0004243999613
| 2508.494557 | 1.326399839 | 0.0004285032507
| 2508.374026 | 1.326396043 | 0.0004342700456
| 2508.253494 | 1.326394686 | 0.0004408624294
| 2508.132963 | 1.326394856 | 0.0004464197707
| 2508.012432 | 1.326394845 | 0.0004513917301
| 2507.891901 | 1.326394754 | 0.000456947178
| 2507.77137 | 1.326394566 | 0.0004634436866
| 2507.650839 | 1.326395574 | 0.0004726507144
| 2507.530307 | 1.326400314 | 0.0004829664091
| 2507.409776 | 1.326408949 | 0.0004933516796
| 2507.289245 | 1.326423109 | 0.0005010881053
| 2507.168714 | 1.326440131 | 0.0005031448066
| 2507.048183 | 1.326458035 | 0.0004988730116
| 2506.927652 | 1.326473491 | 0.0004876242241
| 2506.807121 | 1.326483568 | 0.0004713793079
| 2506.686589 | 1.326486641 | 0.0004531734865
| 2506.566058 | 1.326483329 | 0.0004362057656
| 2506.445527 | 1.326475219 | 0.0004226536291
| 2506.324996 | 1.326464771 | 0.0004133557879
| 2506.204465 | 1.326454178 | 0.0004081110967
| 2506.083934 | 1.326444908 | 0.0004043543327
| 2505.963402 | 1.326434922 | 0.0004015407371
| 2505.842871 | 1.326425393 | 0.0003998325194
| 2505.72234 | 1.326414131 | 0.0003980711414
| 2505.601809 | 1.326401246 | 0.0003989509518
| 2505.481278 | 1.326387102 | 0.0004019351222
| 2505.360747 | 1.32637166 | 0.0004097626017
| 2505.240215 | 1.326358584 | 0.0004226242249
| 2505.119684 | 1.32634884 | 0.0004387321583
| 2504.999153 | 1.32634318 | 0.000457481831
| 2504.878622 | 1.326342809 | 0.0004772539125
| 2504.758091 | 1.32634701 | 0.0004957724967
| 2504.63756 | 1.326354888 | 0.0005127760091
| 2504.517028 | 1.326366111 | 0.0005266529563
| 2504.396497 | 1.326378256 | 0.0005376730991
| 2504.275966 | 1.326392116 | 0.0005465318403
| 2504.155435 | 1.326406213 | 0.0005522142272
| 2504.034904 | 1.326420539 | 0.0005564205226
| 2503.914373 | 1.326435232 | 0.000558007472
| 2503.793841 | 1.326449542 | 0.0005579223173
| 2503.67331 | 1.32646376 | 0.0005555196275
| 2503.552779 | 1.326476874 | 0.0005517689342
| 2503.432248 | 1.326490223 | 0.0005467616983
| 2503.311717 | 1.326503363 | 0.0005395431021
| 2503.191186 | 1.326515753 | 0.0005301797591
| 2503.070654 | 1.326527438 | 0.0005186696295
| 2502.950123 | 1.326537989 | 0.0005043102069
| 2502.829592 | 1.326546792 | 0.0004864675822
| 2502.709061 | 1.326550767 | 0.0004644883966
| 2502.58853 | 1.326548476 | 0.0004420150611
| 2502.467999 | 1.326540114 | 0.0004197258658
| 2502.347467 | 1.326525202 | 0.0004012016916
| 2502.226936 | 1.326505886 | 0.0003872480358
| 2502.106405 | 1.326482753 | 0.0003813819947
| 2501.985874 | 1.32646208 | 0.0003833891726
| 2501.865343 | 1.326444479 | 0.0003906739658
| 2501.744812 | 1.326432687 | 0.0004019745641
| 2501.62428 | 1.326426569 | 0.0004135268576
| 2501.503749 | 1.326425075 | 0.0004229912864
| 2501.383218 | 1.326425088 | 0.000429417768
| 2501.262687 | 1.326425872 | 0.0004334668071
| 2501.142156 | 1.326424937 | 0.0004352930991
| 2501.021625 | 1.326422375 | 0.0004380137004
| 2500.901093 | 1.326419629 | 0.0004419373679
| 2500.780562 | 1.32641762 | 0.0004471477748
| 2500.660031 | 1.326416817 | 0.0004531978883
| 2500.5395 | 1.326418323 | 0.000459631344
| 2500.418969 | 1.326421678 | 0.0004643336667
| 2500.298438 | 1.326425274 | 0.000467633289
| 2500.177906 | 1.326429491 | 0.0004697018436
| 2500.057375 | 1.326433193 | 0.0004696979669
| 2499.936844 | 1.326435476 | 0.0004691761973
| 2499.816313 | 1.326437104 | 0.0004679654579
| 2499.695782 | 1.326436576 | 0.0004667197358
| 2499.575251 | 1.326435254 | 0.0004668059993
| 2499.45472 | 1.326432495 | 0.0004674396225
| 2499.334188 | 1.326428396 | 0.0004715851617
| 2499.213657 | 1.326426217 | 0.0004789849894
| 2499.093126 | 1.326425869 | 0.0004892109321
| 2498.972595 | 1.326430989 | 0.0005028022754
| 2498.852064 | 1.326443069 | 0.0005150014186
| 2498.731533 | 1.32646122 | 0.0005240163771
| 2498.611001 | 1.326484996 | 0.0005255521436
| 2498.49047 | 1.326509536 | 0.0005173021495
| 2498.369939 | 1.32653042 | 0.0004994137395
| 2498.249408 | 1.326543622 | 0.0004750737905
| 2498.128877 | 1.326547684 | 0.0004471255567
| 2498.008346 | 1.326540964 | 0.0004208734918
| 2497.887814 | 1.326527462 | 0.0004003768423
| 2497.767283 | 1.326509812 | 0.0003867586888
| 2497.646752 | 1.326492132 | 0.0003800683366
| 2497.526221 | 1.326475927 | 0.000378343779
| 2497.40569 | 1.326463144 | 0.0003798892413
| 2497.285159 | 1.326452312 | 0.0003817228781
| 2497.164627 | 1.326442367 | 0.0003848191992
| 2497.044096 | 1.326433286 | 0.0003884000017
| 2496.923565 | 1.326423966 | 0.000393794204
| 2496.803034 | 1.326416436 | 0.0004018030617
| 2496.682503 | 1.326411341 | 0.0004113746246
| 2496.561972 | 1.326410039 | 0.0004220439345
| 2496.44144 | 1.326412451 | 0.0004308946668
| 2496.320909 | 1.326416953 | 0.0004374214918
| 2496.200378 | 1.32642244 | 0.0004403318999
| 2496.079847 | 1.326426268 | 0.0004405655541
| 2495.959316 | 1.326427862 | 0.0004396479042
| 2495.838785 | 1.326427266 | 0.0004396997256
| 2495.718253 | 1.326425939 | 0.0004411234329
| 2495.597722 | 1.326424617 | 0.0004449998576
| 2495.477191 | 1.326425632 | 0.0004500326568
| 2495.35666 | 1.326428455 | 0.000455486144
| 2495.236129 | 1.326434431 | 0.0004595998925
| 2495.115598 | 1.326440695 | 0.0004610157594
| 2494.995066 | 1.326447077 | 0.0004608741015
| 2494.874535 | 1.326452547 | 0.0004589749521
| 2494.754004 | 1.326456996 | 0.0004561552878
| 2494.633473 | 1.326459725 | 0.0004532814271
| 2494.512942 | 1.326462331 | 0.0004512352858
| 2494.392411 | 1.326464678 | 0.0004494498239
| 2494.271879 | 1.326468166 | 0.000448119587
| 2494.151348 | 1.326471984 | 0.0004454902759
| 2494.030817 | 1.326476055 | 0.0004425907639
| 2493.910286 | 1.326480615 | 0.0004379976246
| 2493.789755 | 1.326484441 | 0.0004315925451
| 2493.669224 | 1.326486668 | 0.000423502413
| 2493.548692 | 1.326486808 | 0.0004142199192
| 2493.428161 | 1.326483223 | 0.0004040396869
| 2493.30763 | 1.326475561 | 0.0003959696907
| 2493.187099 | 1.326465033 | 0.0003908844941
| 2493.066568 | 1.326452078 | 0.0003911646435
| 2492.946037 | 1.326440453 | 0.0003979991951
| 2492.825506 | 1.326432731 | 0.0004103876615
| 2492.704974 | 1.326432067 | 0.0004266209422
| 2492.584443 | 1.326439744 | 0.0004426681987
| 2492.463912 | 1.326455506 | 0.0004549670704
| 2492.343381 | 1.326476882 | 0.000459178424
| 2492.22285 | 1.326499085 | 0.0004540782079
| 2492.102319 | 1.32651844 | 0.0004402505804
| 2491.981787 | 1.326531114 | 0.0004196883668
| 2491.861256 | 1.326534804 | 0.000396527411
| 2491.740725 | 1.326529987 | 0.0003754577238
| 2491.620194 | 1.326519424 | 0.0003598241436
| 2491.499663 | 1.326507036 | 0.0003507398122
| 2491.379132 | 1.326495767 | 0.0003471605694
| 2491.2586 | 1.326488106 | 0.0003472971141
| 2491.138069 | 1.32648423 | 0.0003477542732
| 2491.017538 | 1.326483182 | 0.0003474126844
| 2490.897007 | 1.326483945 | 0.0003440205455
| 2490.776476 | 1.326483391 | 0.0003378620341
| 2490.655945 | 1.326480697 | 0.0003301717499
| 2490.535413 | 1.32647451 | 0.0003223393677
| 2490.414882 | 1.326465319 | 0.0003169339733
| 2490.294351 | 1.326454776 | 0.0003150222639
| 2490.17382 | 1.326444279 | 0.0003175932541
| 2490.053289 | 1.326437253 | 0.0003244684582
| 2489.932758 | 1.326434733 | 0.0003328290284
| 2489.812226 | 1.326437962 | 0.0003416547073
| 2489.691695 | 1.326447038 | 0.0003462250092
| 2489.571164 | 1.326458722 | 0.000344853387
| 2489.450633 | 1.32647045 | 0.0003356367722
| 2489.330102 | 1.326477451 | 0.0003194826467
| 2489.209571 | 1.326476542 | 0.0002985482206
| 2489.089039 | 1.326464915 | 0.0002785580453
| 2488.968508 | 1.32644534 | 0.000264478106
| 2488.847977 | 1.326420449 | 0.0002598580184
| 2488.727446 | 1.326396686 | 0.0002665229121
| 2488.606915 | 1.326378606 | 0.0002816799719
| 2488.486384 | 1.326369346 | 0.0003024485444
| 2488.365852 | 1.326371173 | 0.0003233777345
| 2488.245321 | 1.326380979 | 0.0003383473132
| 2488.12479 | 1.326394163 | 0.0003465872522
| 2488.004259 | 1.326407567 | 0.0003474556098
| 2487.883728 | 1.326417048 | 0.0003438335099
| 2487.763197 | 1.326422982 | 0.0003391862324
| 2487.642665 | 1.326426415 | 0.000335822586
| 2487.522134 | 1.326430118 | 0.000334467809
| 2487.401603 | 1.326436336 | 0.0003343376376
| 2487.281072 | 1.326446624 | 0.0003318820918
| 2487.160541 | 1.326458316 | 0.0003245160511
| 2487.04001 | 1.326469167 | 0.0003115460951
| 2486.919478 | 1.32647599 | 0.0002936004618
| 2486.798947 | 1.326476739 | 0.0002728213894
| 2486.678416 | 1.326470694 | 0.0002530516476
| 2486.557885 | 1.326460428 | 0.0002363798837
| 2486.437354 | 1.326447256 | 0.0002233897453
| 2486.316823 | 1.326433241 | 0.0002142729458
| 2486.196291 | 1.326419906 | 0.0002078214053
| 2486.07576 | 1.326406361 | 0.0002018704037
| 2485.955229 | 1.326391219 | 0.0001984084236
| 2485.834698 | 1.326376006 | 0.0001970737989
| 2485.714167 | 1.326359478 | 0.0001995405237
| 2485.593636 | 1.326345394 | 0.0002066070139
| 2485.473105 | 1.32633451 | 0.0002168187764
| 2485.352573 | 1.326329384 | 0.0002284565351
| 2485.232042 | 1.32632846 | 0.0002380501666
| 2485.111511 | 1.326330644 | 0.0002446978949
| 2484.99098 | 1.326332849 | 0.0002474042277
| 2484.870449 | 1.326333944 | 0.0002482144348
| 2484.749918 | 1.326332499 | 0.0002478384568
| 2484.629386 | 1.326329184 | 0.0002504772655
| 2484.508855 | 1.326328533 | 0.0002559075332
| 2484.388324 | 1.3263316 | 0.0002616523226
| 2484.267793 | 1.326339717 | 0.0002655093812
| 2484.147262 | 1.326350839 | 0.0002625620228
| 2484.026731 | 1.32635997 | 0.0002530058661
| 2483.906199 | 1.326364713 | 0.0002374795787
| 2483.785668 | 1.326360686 | 0.0002192026157
| 2483.665137 | 1.326348174 | 0.0002035152566
| 2483.544606 | 1.326328981 | 0.0001948558105
| 2483.424075 | 1.326308983 | 0.0001958502263
| 2483.303544 | 1.326292777 | 0.0002045839421
| 2483.183012 | 1.326283722 | 0.0002177907377
| 2483.062481 | 1.326282046 | 0.0002309148119
| 2482.94195 | 1.326286424 | 0.0002405090032
| 2482.821419 | 1.326293009 | 0.0002442335072
| 2482.700888 | 1.326298371 | 0.00024332972
| 2482.580357 | 1.326300846 | 0.0002398398679
| 2482.459825 | 1.326299967 | 0.0002362331907
| 2482.339294 | 1.326297306 | 0.0002352470502
| 2482.218763 | 1.326296333 | 0.0002364414812
| 2482.098232 | 1.32629768 | 0.0002374989159
| 2481.977701 | 1.326300873 | 0.0002369018515
| 2481.85717 | 1.326304839 | 0.0002338291379
| 2481.736638 | 1.326308029 | 0.0002274074022
| 2481.616107 | 1.326308332 | 0.0002194290604
| 2481.495576 | 1.326306667 | 0.000210840502
| 2481.375045 | 1.326302103 | 0.0002024403147
| 2481.254514 | 1.32629618 | 0.0001951071433
| 2481.133983 | 1.326288259 | 0.0001883214683
| 2481.013451 | 1.326278874 | 0.0001830083488
| 2480.89292 | 1.326267251 | 0.0001788651963
| 2480.772389 | 1.326253084 | 0.0001782427328
| 2480.651858 | 1.326238205 | 0.0001831451104
| 2480.531327 | 1.326225876 | 0.0001940780972
| 2480.410796 | 1.326218814 | 0.0002100750367
| 2480.290264 | 1.326220654 | 0.0002284616169
| 2480.169733 | 1.326231615 | 0.0002438385541
| 2480.049202 | 1.326250062 | 0.0002525512898
| 2479.928671 | 1.32627218 | 0.0002503460335
| 2479.80814 | 1.326291554 | 0.0002369710668
| 2479.687609 | 1.326303547 | 0.0002151254356
| 2479.567077 | 1.326304777 | 0.0001895371386
| 2479.446546 | 1.326295864 | 0.0001664479963
| 2479.326015 | 1.326280462 | 0.0001491773254
| 2479.205484 | 1.326262229 | 0.0001389945615
| 2479.084953 | 1.326244856 | 0.0001348620284
| 2478.964422 | 1.326229901 | 0.0001345212884
| 2478.843891 | 1.326217755 | 0.0001359008517
| 2478.723359 | 1.326207583 | 0.0001372168437
| 2478.602828 | 1.326197281 | 0.0001380943239
| 2478.482297 | 1.326186405 | 0.0001407528165
| 2478.361766 | 1.326176609 | 0.0001453022539
| 2478.241235 | 1.326168469 | 0.0001517122444
| 2478.120704 | 1.326163399 | 0.000158740424
| 2478.000172 | 1.326161041 | 0.0001649537277
| 2477.879641 | 1.326160831 | 0.0001684358859
| 2477.75911 | 1.326159795 | 0.0001691009343
| 2477.638579 | 1.326157362 | 0.0001680883279
| 2477.518048 | 1.326151554 | 0.0001666355146
| 2477.397517 | 1.326143713 | 0.0001683044523
| 2477.276985 | 1.326136588 | 0.0001729437765
| 2477.156454 | 1.326131564 | 0.0001798547601
| 2477.035923 | 1.326129873 | 0.0001875094753
| 2476.915392 | 1.326131614 | 0.0001936330181
| 2476.794861 | 1.326134711 | 0.0001960806457
| 2476.67433 | 1.326136205 | 0.0001956675364
| 2476.553798 | 1.326135314 | 0.0001942531132
| 2476.433267 | 1.326131656 | 0.0001936806238
| 2476.312736 | 1.32612671 | 0.000195976059
| 2476.192205 | 1.32612242 | 0.0002018638811
| 2476.071674 | 1.326122184 | 0.0002105819257
| 2475.951143 | 1.326126219 | 0.0002184983414
| 2475.830611 | 1.326134006 | 0.0002249333757
| 2475.71008 | 1.326144747 | 0.0002272138285
| 2475.589549 | 1.326156076 | 0.0002254339463
| 2475.469018 | 1.326166556 | 0.0002194243317
| 2475.348487 | 1.3261753 | 0.0002112559587
| 2475.227956 | 1.326183025 | 0.0002003957881
| 2475.107424 | 1.326189205 | 0.0001874637942
| 2474.986893 | 1.326193572 | 0.0001706601268
| 2474.866362 | 1.326193419 | 0.0001514655455
| 2474.745831 | 1.326188452 | 0.0001299735412
| 2474.6253 | 1.326175917 | 0.0001095136627
| 2474.504769 | 1.326158138 | 9.231540805e-05
| 2474.384237 | 1.326134682 | 8.132087074e-05
| 2474.263706 | 1.326111475 | 7.842748572e-05
| 2474.143175 | 1.326090155 | 8.108248036e-05
| 2474.022644 | 1.326073577 | 8.81840558e-05
| 2473.902113 | 1.326061222 | 9.559003883e-05
| 2473.781582 | 1.32605164 | 0.0001028118833
| 2473.66105 | 1.326043784 | 0.0001087647488
| 2473.540519 | 1.326035501 | 0.0001138946658
| 2473.419988 | 1.326026536 | 0.0001213161465
| 2473.299457 | 1.326020316 | 0.0001311740436
| 2473.178926 | 1.326016934 | 0.0001423820582
| 2473.058395 | 1.326019465 | 0.0001543913299
| 2472.937863 | 1.326027899 | 0.0001618461848
| 2472.817332 | 1.3260386 | 0.0001626948021
| 2472.696801 | 1.32604847 | 0.0001565007835
| 2472.57627 | 1.3260541 | 0.0001442828261
| 2472.455739 | 1.326053176 | 0.0001288250075
| 2472.335208 | 1.326044653 | 0.0001137980574
| 2472.214676 | 1.326031227 | 0.000103508253
| 2472.094145 | 1.326016049 | 9.697381828e-05
| 2471.973614 | 1.326000072 | 9.551594725e-05
| 2471.853083 | 1.325987002 | 9.624548149e-05
| 2471.732552 | 1.325973783 | 9.763877862e-05
| 2471.612021 | 1.325961734 | 0.0001000683227
| 2471.49149 | 1.325948078 | 0.000102765244
| 2471.370958 | 1.325933983 | 0.0001088831034
| 2471.250427 | 1.325920401 | 0.0001180906501
| 2471.129896 | 1.325909651 | 0.0001316139921
| 2471.009365 | 1.325904096 | 0.0001471728441
| 2470.888834 | 1.325904717 | 0.0001617733191
| 2470.768303 | 1.325908947 | 0.0001723320655
| 2470.647771 | 1.325915501 | 0.0001791264224
| 2470.52724 | 1.325922135 | 0.0001800000581
| 2470.406709 | 1.325925096 | 0.0001773466024
| 2470.286178 | 1.325924899 | 0.000173804776
| 2470.165647 | 1.325921546 | 0.000170024923
| 2470.045116 | 1.325915211 | 0.0001684889487
| 2469.924584 | 1.325908936 | 0.0001695017153
| 2469.804053 | 1.32590267 | 0.000172005121
| 2469.683522 | 1.325897875 | 0.0001760759229
| 2469.562991 | 1.325893785 | 0.0001800247651
| 2469.44246 | 1.325890679 | 0.0001850982616
| 2469.321929 | 1.325889107 | 0.0001897558847
| 2469.201397 | 1.325888595 | 0.0001944482143
| 2469.080866 | 1.325889923 | 0.0001979100547
| 2468.960335 | 1.32589164 | 0.0001995312424
| 2468.839804 | 1.325893382 | 0.0001994871992
| 2468.719273 | 1.325894332 | 0.0001977272839
| 2468.598742 | 1.325893849 | 0.0001947465026
| 2468.47821 | 1.325891367 | 0.0001915767669
| 2468.357679 | 1.325887889 | 0.0001891865938
| 2468.237148 | 1.32588337 | 0.0001870749357
| 2468.116617 | 1.325878422 | 0.0001868069466
| 2467.996086 | 1.325874808 | 0.0001864437847
| 2467.875555 | 1.325870329 | 0.0001857927879
| 2467.755023 | 1.325866372 | 0.000185535733
| 2467.634492 | 1.325861607 | 0.0001844157375
| 2467.513961 | 1.325855983 | 0.0001843160714
| 2467.39343 | 1.325850379 | 0.0001847985987
| 2467.272899 | 1.325844855 | 0.0001859138585
| 2467.152368 | 1.325839329 | 0.0001874012895
| 2467.031836 | 1.325834252 | 0.0001897911632
| 2466.911305 | 1.325829827 | 0.0001918914133
| 2466.790774 | 1.325825009 | 0.0001944931812
| 2466.670243 | 1.325821057 | 0.0001978271654
| 2466.549712 | 1.325817578 | 0.0002016647158
| 2466.429181 | 1.325816319 | 0.0002063439849
| 2466.308649 | 1.325817163 | 0.0002092762593
| 2466.188118 | 1.325819334 | 0.0002107344095
| 2466.067587 | 1.325822782 | 0.0002083952209
| 2465.947056 | 1.325824097 | 0.0002022649583
| 2465.826525 | 1.325822291 | 0.0001935057755
| 2465.705994 | 1.325815283 | 0.0001838260722
| 2465.585462 | 1.325803419 | 0.000176448064
| 2465.464931 | 1.32578856 | 0.0001738225806
| 2465.3444 | 1.325774236 | 0.0001760632279
| 2465.223869 | 1.325761597 | 0.0001819694453
| 2465.103338 | 1.325752928 | 0.0001904823021
| 2464.982807 | 1.325747977 | 0.0001981763559
| 2464.862275 | 1.325745176 | 0.0002043033092
| 2464.741744 | 1.325743136 | 0.0002078770214
| 2464.621213 | 1.325739896 | 0.0002103665641
| 2464.500682 | 1.325736467 | 0.0002127697593
| 2464.380151 | 1.325732171 | 0.0002153539984
| 2464.25962 | 1.325729311 | 0.0002195863695
| 2464.139089 | 1.325728595 | 0.00022199637
| 2464.018557 | 1.325728218 | 0.0002232453897
| 2463.898026 | 1.325729457 | 0.0002214692756
| 2463.777495 | 1.325728505 | 0.0002154977299
| 2463.656964 | 1.325724 | 0.0002071270268
| 2463.536433 | 1.325714146 | 0.0001980264546
| 2463.415902 | 1.325699819 | 0.0001910524081
| 2463.29537 | 1.325681452 | 0.0001868461847
| 2463.174839 | 1.325659806 | 0.0001879915862
| 2463.054308 | 1.32563794 | 0.0001953836665
| 2462.933777 | 1.325617561 | 0.0002082862582
| 2462.813246 | 1.325600514 | 0.0002267954055
| 2462.692715 | 1.325589046 | 0.0002489102063
| 2462.572183 | 1.32558338 | 0.0002732285535
| 2462.451652 | 1.325585436 | 0.0002979645297
| 2462.331121 | 1.325594898 | 0.0003193727486
| 2462.21059 | 1.325610095 | 0.0003351146299
| 2462.090059 | 1.325628877 | 0.0003429126963
| 2461.969528 | 1.325647245 | 0.0003414094287
| 2461.848996 | 1.325661169 | 0.0003322867856
| 2461.728465 | 1.325668453 | 0.0003181478736
| 2461.607934 | 1.325667997 | 0.0003022742006
| 2461.487403 | 1.325659992 | 0.0002876668207
| 2461.366872 | 1.325646193 | 0.0002777950509
| 2461.246341 | 1.325629913 | 0.000273503429
| 2461.125809 | 1.325613757 | 0.0002749017861
| 2461.005278 | 1.325599909 | 0.0002797134365
| 2460.884747 | 1.325588636 | 0.0002871943868
| 2460.764216 | 1.325581258 | 0.0002940893436
| 2460.643685 | 1.325574109 | 0.00029941987
| 2460.523154 | 1.325567827 | 0.0003037720266
| 2460.402622 | 1.32555943 | 0.0003062122474
| 2460.282091 | 1.325548781 | 0.0003101606678
| 2460.16156 | 1.325536635 | 0.0003156567489
| 2460.041029 | 1.325523334 | 0.0003245896826
| 2459.920498 | 1.325511032 | 0.0003375160878
| 2459.799967 | 1.325501869 | 0.0003542040339
| 2459.679435 | 1.325498063 | 0.000372589684
| 2459.558904 | 1.325499797 | 0.0003893429847
| 2459.438373 | 1.325505142 | 0.0004022167619
| 2459.317842 | 1.32551228 | 0.0004100352671
| 2459.197311 | 1.325517988 | 0.0004119469643
| 2459.07678 | 1.325518806 | 0.0004101301455
| 2458.956248 | 1.325513871 | 0.0004082748352
| 2458.835717 | 1.3255042 | 0.0004092802665
| 2458.715186 | 1.325492015 | 0.0004157247269
| 2458.594655 | 1.325481388 | 0.000427882761
| 2458.474124 | 1.325474583 | 0.0004433884838
| 2458.353593 | 1.325472286 | 0.0004604227573
| 2458.233061 | 1.32547549 | 0.0004763267144
| 2458.11253 | 1.325481243 | 0.00048746829
| 2457.991999 | 1.32548625 | 0.0004959721643
| 2457.871468 | 1.325490949 | 0.0005021395776
| 2457.750937 | 1.325493284 | 0.0005075451024
| 2457.630406 | 1.325495525 | 0.000513960589
| 2457.509875 | 1.325498215 | 0.0005208325234
| 2457.389343 | 1.325503427 | 0.0005275323521
| 2457.268812 | 1.325509948 | 0.0005312991263
| 2457.148281 | 1.325517106 | 0.0005322278931
| 2457.02775 | 1.32552273 | 0.000528329163
| 2456.907219 | 1.325524334 | 0.0005221877891
| 2456.786688 | 1.325522075 | 0.0005142001222
| 2456.666156 | 1.325513875 | 0.000506683441
| 2456.545625 | 1.325501587 | 0.000502107069
| 2456.425094 | 1.325485956 | 0.0005012514638
| 2456.304563 | 1.325469066 | 0.0005047208976
| 2456.184032 | 1.325450659 | 0.0005121199124
| 2456.063501 | 1.325432632 | 0.0005253379438
| 2455.942969 | 1.325416419 | 0.0005428360454
| 2455.822438 | 1.325403042 | 0.0005658408255
| 2455.701907 | 1.325395528 | 0.000592333214
| 2455.581376 | 1.325394139 | 0.0006205049197
| 2455.460845 | 1.325399862 | 0.0006477170886
| 2455.340314 | 1.325411281 | 0.0006715631433
| 2455.219782 | 1.325427031 | 0.0006899306515
| 2455.099251 | 1.32544374 | 0.0007019947847
| 2454.97872 | 1.325459305 | 0.0007087363041
| 2454.858189 | 1.325471988 | 0.0007114516736
| 2454.737658 | 1.325480938 | 0.0007120288788
| 2454.617127 | 1.3254866 | 0.0007125140318
| 2454.496595 | 1.32549003 | 0.0007133046704
| 2454.376064 | 1.325491613 | 0.0007147023814
| 2454.255533 | 1.325490917 | 0.0007164478735
| 2454.135002 | 1.325488005 | 0.0007208637904
| 2454.014471 | 1.325484862 | 0.0007272523182
| 2453.89394 | 1.325480538 | 0.0007366655411
| 2453.773408 | 1.325478121 | 0.0007498080587
| 2453.652877 | 1.325478505 | 0.0007651109746
| 2453.532346 | 1.325482943 | 0.0007811043585
| 2453.411815 | 1.325490625 | 0.0007959296126
| 2453.291284 | 1.325501292 | 0.0008081071358
| 2453.170753 | 1.325511854 | 0.0008165566724
| 2453.050221 | 1.325521097 | 0.0008233339897
| 2452.92969 | 1.3255287 | 0.0008294856757
| 2452.809159 | 1.325535547 | 0.0008363724699
| 2452.688628 | 1.325542109 | 0.00084383853
| 2452.568097 | 1.325549346 | 0.0008527728771
| 2452.447566 | 1.325558795 | 0.0008616203801
| 2452.327034 | 1.325569058 | 0.0008691521285
| 2452.206503 | 1.325580102 | 0.000876191985
| 2452.085972 | 1.325591683 | 0.0008813243773
| 2451.965441 | 1.32560189 | 0.0008863381497
| 2451.84491 | 1.325613416 | 0.0008923961325
| 2451.724379 | 1.325626605 | 0.0008977643343
| 2451.603847 | 1.325641989 | 0.0009023255904
| 2451.483316 | 1.325660036 | 0.0009041126412
| 2451.362785 | 1.325679675 | 0.0009013317155
| 2451.242254 | 1.325698919 | 0.0008924530451
| 2451.121723 | 1.325714154 | 0.0008770895963
| 2451.001192 | 1.325722268 | 0.0008584270757
| 2450.88066 | 1.325723674 | 0.0008389059829
| 2450.760129 | 1.325716752 | 0.0008206715395
| 2450.639598 | 1.325703561 | 0.0008082068424
| 2450.519067 | 1.325686617 | 0.0008016038873
| 2450.398536 | 1.325667293 | 0.0008030317843
| 2450.278005 | 1.325649644 | 0.0008121667532
| 2450.157474 | 1.32563487 | 0.000828055169
| 2450.036942 | 1.325626202 | 0.0008499482545
| 2449.916411 | 1.325625009 | 0.0008744598937
| 2449.79588 | 1.325631553 | 0.0008991113734
| 2449.675349 | 1.325644998 | 0.0009213183431
| 2449.554818 | 1.32566478 | 0.0009388458042
| 2449.434287 | 1.325687324 | 0.0009489457141
| 2449.313755 | 1.325709773 | 0.0009531972481
| 2449.193224 | 1.325730466 | 0.0009516388902
| 2449.072693 | 1.325747499 | 0.000946734571
| 2448.952162 | 1.325761052 | 0.0009400013069
| 2448.831631 | 1.325771975 | 0.0009332823994
| 2448.7111 | 1.325781247 | 0.000925441571
| 2448.590568 | 1.325787935 | 0.0009173536743
| 2448.470037 | 1.325792599 | 0.0009083820411
| 2448.349506 | 1.325793274 | 0.000899536945
| 2448.228975 | 1.32579036 | 0.0008923251447
| 2448.108444 | 1.325783823 | 0.0008890548439
| 2447.987913 | 1.325776788 | 0.0008908753622
| 2447.867381 | 1.325770567 | 0.0008974654777
| 2447.74685 | 1.325768027 | 0.0009083028745
| 2447.626319 | 1.325770243 | 0.0009203272414
| 2447.505788 | 1.325776203 | 0.0009311077482
| 2447.385257 | 1.325783747 | 0.0009399599755
| 2447.264726 | 1.325791542 | 0.0009473581617
| 2447.144194 | 1.325798459 | 0.0009547273926
| 2447.023663 | 1.325805132 | 0.0009642559592
| 2446.903132 | 1.325814645 | 0.0009770609339
| 2446.782601 | 1.325829209 | 0.0009903305332
| 2446.66207 | 1.325848832 | 0.001002998826
| 2446.541539 | 1.325875034 | 0.001011559285
| 2446.421007 | 1.32590437 | 0.00101272824
| 2446.300476 | 1.325933851 | 0.001005625079
| 2446.179945 | 1.325958721 | 0.0009913508447
| 2446.059414 | 1.325977977 | 0.0009739232291
| 2445.938883 | 1.325991782 | 0.0009551107045
| 2445.818352 | 1.326000721 | 0.0009374830429
| 2445.69782 | 1.326007562 | 0.000922288547
| 2445.577289 | 1.326014149 | 0.0009075963673
| 2445.456758 | 1.326019468 | 0.0008922398066
| 2445.336227 | 1.326022909 | 0.0008759457501
| 2445.215696 | 1.326022924 | 0.0008590190686
| 2445.095165 | 1.326018597 | 0.0008430609264
| 2444.974633 | 1.326010081 | 0.0008306883972
| 2444.854102 | 1.325999937 | 0.0008234792976
| 2444.733571 | 1.3259902 | 0.0008211546738
| 2444.61304 | 1.325982558 | 0.0008231164912
| 2444.492509 | 1.325978747 | 0.0008279436674
| 2444.371978 | 1.325978684 | 0.0008328080948
| 2444.251446 | 1.325980684 | 0.0008371301943
| 2444.130915 | 1.325983936 | 0.0008409497833
| 2444.010384 | 1.325988539 | 0.000845563663
| 2443.889853 | 1.325995593 | 0.000849864185
| 2443.769322 | 1.326004606 | 0.000854630516
| 2443.648791 | 1.326018726 | 0.0008583282213
| 2443.52826 | 1.32603623 | 0.0008571575003
| 2443.407728 | 1.32605509 | 0.0008501863875
| 2443.287197 | 1.32607239 | 0.0008363664758
| 2443.166666 | 1.326084508 | 0.0008168235227
| 2443.046135 | 1.326089024 | 0.0007954617524
| 2442.925604 | 1.326087126 | 0.0007756377868
| 2442.805073 | 1.326079562 | 0.0007600261485
| 2442.684541 | 1.326070621 | 0.0007509723016
| 2442.56401 | 1.326063443 | 0.0007462299327
| 2442.443479 | 1.326059319 | 0.0007439856024
| 2442.322948 | 1.326058083 | 0.0007410918276
| 2442.202417 | 1.326057615 | 0.0007368325847
| 2442.081886 | 1.326056785 | 0.0007304081977
| 2441.961354 | 1.326052106 | 0.0007234618488
| 2441.840823 | 1.326045304 | 0.000719680971
| 2441.720292 | 1.326037231 | 0.0007187392718
| 2441.599761 | 1.326029635 | 0.0007231484255
| 2441.47923 | 1.326025646 | 0.0007312138668
| 2441.358699 | 1.326026569 | 0.0007420308332
| 2441.238167 | 1.326033571 | 0.0007518861738
| 2441.117636 | 1.32604461 | 0.0007596706853
| 2440.997105 | 1.326059853 | 0.0007637649593
| 2440.876574 | 1.326076953 | 0.0007629995728
| 2440.756043 | 1.3260945 | 0.0007572723519
| 2440.635512 | 1.326111341 | 0.0007471467209
| 2440.51498 | 1.326126248 | 0.0007316944614
| 2440.394449 | 1.326136939 | 0.0007129383131
| 2440.273918 | 1.326143555 | 0.0006909918898
| 2440.153387 | 1.326143393 | 0.0006680648514
| 2440.032856 | 1.326137521 | 0.0006466068462
| 2439.912325 | 1.326126073 | 0.0006294989261
| 2439.791793 | 1.326113372 | 0.0006178400364
| 2439.671262 | 1.326100321 | 0.0006104793195
| 2439.550731 | 1.326089213 | 0.0006067108623
| 2439.4302 | 1.326079798 | 0.0006044732949
| 2439.309669 | 1.326071857 | 0.0006024728549
| 2439.189138 | 1.326062851 | 0.0006008636317
| 2439.068606 | 1.326053278 | 0.0006011879316
| 2438.948075 | 1.326042181 | 0.0006050205417
| 2438.827544 | 1.326033525 | 0.0006150066378
| 2438.707013 | 1.326030013 | 0.0006290158932
| 2438.586482 | 1.326034829 | 0.0006456038551
| 2438.465951 | 1.326049296 | 0.0006589280618
| 2438.345419 | 1.326070949 | 0.00066422409
| 2438.224888 | 1.326094342 | 0.000658228236
| 2438.104357 | 1.326114006 | 0.0006418963779
| 2437.983826 | 1.326124448 | 0.0006177272693
| 2437.863295 | 1.326123186 | 0.0005931834874
| 2437.742764 | 1.326112921 | 0.0005734936466
| 2437.622232 | 1.326097407 | 0.000562860429
| 2437.501701 | 1.32608364 | 0.0005619127451
| 2437.38117 | 1.326076129 | 0.0005668055717
| 2437.260639 | 1.326076882 | 0.0005725028622
| 2437.140108 | 1.326083849 | 0.0005731305818
| 2437.019577 | 1.326091847 | 0.0005665580345
| 2436.899045 | 1.326096316 | 0.0005535849603
| 2436.778514 | 1.326093232 | 0.0005377152535
| 2436.657983 | 1.326082377 | 0.0005249142197
| 2436.537452 | 1.32606735 | 0.0005185901582
| 2436.416921 | 1.326051359 | 0.0005203799117
| 2436.29639 | 1.326040251 | 0.0005301275025
| 2436.175859 | 1.326036436 | 0.0005425630613
| 2436.055327 | 1.326039727 | 0.0005554640766
| 2435.934796 | 1.326049988 | 0.0005643999833
| 2435.814265 | 1.326063061 | 0.0005676441929
| 2435.693734 | 1.326076764 | 0.0005657008805
| 2435.573203 | 1.326089677 | 0.0005596611078
| 2435.452672 | 1.326101046 | 0.0005496090697
| 2435.33214 | 1.326109781 | 0.0005370800522
| 2435.211609 | 1.326116078 | 0.0005218358436
| 2435.091078 | 1.326118099 | 0.0005053236622
| 2434.970547 | 1.326116523 | 0.0004885988356
| 2434.850016 | 1.326110299 | 0.0004733668488
| 2434.729485 | 1.326101374 | 0.0004616820325
| 2434.608953 | 1.326091543 | 0.0004544589667
| 2434.488422 | 1.326083924 | 0.0004505284842
| 2434.367891 | 1.326078742 | 0.0004482214435
| 2434.24736 | 1.326077442 | 0.0004451044956
| 2434.126829 | 1.326076821 | 0.0004384285697
| 2434.006298 | 1.326074737 | 0.0004289792754
| 2433.885766 | 1.32606855 | 0.0004181709879
| 2433.765235 | 1.32605869 | 0.0004092966228
| 2433.644704 | 1.326045888 | 0.0004041289551
| 2433.524173 | 1.326033728 | 0.0004046973671
| 2433.403642 | 1.326024914 | 0.0004088331499
| 2433.283111 | 1.326021522 | 0.0004149081075
| 2433.162579 | 1.326023599 | 0.0004176326081
| 2433.042048 | 1.326026583 | 0.0004153180775
| 2432.921517 | 1.326027918 | 0.0004087093549
| 2432.800986 | 1.326024502 | 0.0003995791183
| 2432.680455 | 1.326015895 | 0.0003923242657
| 2432.559924 | 1.326004493 | 0.0003893942036
| 2432.439392 | 1.325992813 | 0.0003922023533
| 2432.318861 | 1.325984912 | 0.0004005208822
| 2432.19833 | 1.325983752 | 0.0004108804295
| 2432.077799 | 1.325988828 | 0.0004188841382
| 2431.957268 | 1.325997681 | 0.0004225330051
| 2431.836737 | 1.326008254 | 0.0004204764071
| 2431.716205 | 1.326017031 | 0.0004128983992
| 2431.595674 | 1.326022523 | 0.000402157686
| 2431.475143 | 1.326024562 | 0.0003896167398
| 2431.354612 | 1.326023166 | 0.0003764458283
| 2431.234081 | 1.326018613 | 0.0003630803855
| 2431.11355 | 1.326010009 | 0.0003499889507
| 2430.993018 | 1.32599694 | 0.000339257507
| 2430.872487 | 1.325980225 | 0.0003327297497
| 2430.751956 | 1.325961076 | 0.0003324663588
| 2430.631425 | 1.325942663 | 0.0003408217666
| 2430.510894 | 1.325930692 | 0.0003569197694
| 2430.390363 | 1.325927843 | 0.0003765808771
| 2430.269831 | 1.325936418 | 0.0003957035413
| 2430.1493 | 1.325954432 | 0.0004069727871
| 2430.028769 | 1.325977037 | 0.0004082190379
| 2429.908238 | 1.325999375 | 0.0003965885812
| 2429.787707 | 1.326013803 | 0.0003750960654
| 2429.667176 | 1.326017977 | 0.0003491615231
| 2429.546645 | 1.326011945 | 0.0003244395419
| 2429.426113 | 1.325998451 | 0.0003039269695
| 2429.305582 | 1.325980259 | 0.0002909117879
| 2429.185051 | 1.325962905 | 0.0002841758288
| 2429.06452 | 1.325946977 | 0.0002814046218
| 2428.943989 | 1.325933829 | 0.0002804251588
| 2428.823458 | 1.325921239 | 0.000279520893
| 2428.702926 | 1.325908356 | 0.0002790167338
| 2428.582395 | 1.325893543 | 0.0002803193223
| 2428.461864 | 1.325878476 | 0.0002853109833
| 2428.341333 | 1.325864137 | 0.0002945743042
| 2428.220802 | 1.325853595 | 0.0003079469522
| 2428.100271 | 1.325847507 | 0.0003233195605
| 2427.979739 | 1.325847192 | 0.0003391767371
| 2427.859208 | 1.325851401 | 0.000352611563
| 2427.738677 | 1.325858781 | 0.0003633153941
| 2427.618146 | 1.325868334 | 0.0003707839784
| 2427.497615 | 1.325879573 | 0.0003744880233
| 2427.377084 | 1.325890341 | 0.0003741165611
| 2427.256552 | 1.325900496 | 0.0003709436188
| 2427.136021 | 1.325908965 | 0.0003641766621
| 2427.01549 | 1.325914568 | 0.0003555308067
| 2426.894959 | 1.325917411 | 0.0003454320523
| 2426.774428 | 1.325916559 | 0.0003350587941
| 2426.653897 | 1.325912344 | 0.0003262351907
| 2426.533365 | 1.325906205 | 0.0003204930771
| 2426.412834 | 1.325900485 | 0.0003178144125
| 2426.292303 | 1.325896398 | 0.0003167131091
| 2426.171772 | 1.32589413 | 0.0003159534378
| 2426.051241 | 1.325893573 | 0.0003140694627
| 2425.93071 | 1.325893194 | 0.0003096735595
| 2425.810178 | 1.32589069 | 0.000303015117
| 2425.689647 | 1.325884359 | 0.0002959021883
| 2425.569116 | 1.32587416 | 0.0002913200676
| 2425.448585 | 1.325862365 | 0.0002909880701
| 2425.328054 | 1.325850537 | 0.0002953631233
| 2425.207523 | 1.325841691 | 0.0003046066698
| 2425.086991 | 1.325837386 | 0.0003161347701
| 2424.96646 | 1.325838428 | 0.0003284131818
| 2424.845929 | 1.325844153 | 0.0003379511654
| 2424.725398 | 1.325852067 | 0.0003444800806
| 2424.604867 | 1.3258611 | 0.0003474432611
| 2424.484336 | 1.325869345 | 0.0003482639148
| 2424.363804 | 1.325877718 | 0.0003479071074
| 2424.243273 | 1.325886396 | 0.000346400043
| 2424.122742 | 1.325895971 | 0.0003434264267
| 2424.002211 | 1.325906917 | 0.0003382603819
| 2423.88168 | 1.325918696 | 0.0003283320507
| 2423.761149 | 1.325927973 | 0.0003130229838
| 2423.640617 | 1.325932197 | 0.0002933727767
| 2423.520086 | 1.325929103 | 0.0002722633703
| 2423.399555 | 1.32591872 | 0.0002529582544
| 2423.279024 | 1.325902131 | 0.0002386673763
| 2423.158493 | 1.325881845 | 0.0002317881757
| 2423.037962 | 1.325862173 | 0.0002340430551
| 2422.91743 | 1.325847646 | 0.0002426306321
| 2422.796899 | 1.3258392 | 0.000254379158
| 2422.676368 | 1.325836793 | 0.000266420807
| 2422.555837 | 1.325839721 | 0.0002769932936
| 2422.435306 | 1.325845915 | 0.0002836361928
| 2422.314775 | 1.325853226 | 0.0002880195219
| 2422.194244 | 1.325862023 | 0.0002894163441
| 2422.073712 | 1.325870967 | 0.0002892416377
| 2421.953181 | 1.325882149 | 0.0002864053944
| 2421.83265 | 1.325893499 | 0.0002795324415
| 2421.712119 | 1.325904412 | 0.0002682293321
| 2421.591588 | 1.325912603 | 0.0002523229061
| 2421.471057 | 1.325915979 | 0.0002321162174
| 2421.350525 | 1.325911694 | 0.0002114069117
| 2421.229994 | 1.32590191 | 0.0001933259216
| 2421.109463 | 1.325887728 | 0.0001798074629
| 2420.988932 | 1.325872357 | 0.0001713451732
| 2420.868401 | 1.325857254 | 0.0001682680567
| 2420.74787 | 1.325846226 | 0.000167910759
| 2420.627338 | 1.325836587 | 0.0001675524898
| 2420.506807 | 1.325828876 | 0.0001672931633
| 2420.386276 | 1.325820255 | 0.0001658059845
| 2420.265745 | 1.325810669 | 0.0001658042534
| 2420.145214 | 1.325800009 | 0.0001674321623
| 2420.024683 | 1.325789639 | 0.0001730437286
| 2419.904151 | 1.325782052 | 0.000182001809
| 2419.78362 | 1.325779124 | 0.0001928375876
| 2419.663089 | 1.325780788 | 0.0002029510422
| 2419.542558 | 1.325786728 | 0.0002109116986
| 2419.422027 | 1.325794993 | 0.0002146418763
| 2419.301496 | 1.325803513 | 0.0002149363919
| 2419.180964 | 1.325811628 | 0.0002123674205
| 2419.060433 | 1.325819015 | 0.0002077281699
| 2418.939902 | 1.325826051 | 0.0002012071514
| 2418.819371 | 1.325832749 | 0.0001918154197
| 2418.69884 | 1.325837263 | 0.0001789750466
| 2418.578309 | 1.325838083 | 0.0001635844687
| 2418.457777 | 1.325833749 | 0.0001470271381
| 2418.337246 | 1.325823435 | 0.000131657866
| 2418.216715 | 1.325807434 | 0.0001211749243
| 2418.096184 | 1.325789747 | 0.0001184780734
| 2417.975653 | 1.325774514 | 0.0001229734947
| 2417.855122 | 1.325765212 | 0.0001326724002
| 2417.73459 | 1.325764044 | 0.0001433320952
| 2417.614059 | 1.325769762 | 0.0001498794118
| 2417.493528 | 1.32577849 | 0.0001498323783
| 2417.372997 | 1.325786337 | 0.000142551704
| 2417.252466 | 1.325788776 | 0.0001301692696
| 2417.131935 | 1.325784386 | 0.0001172441631
| 2417.011403 | 1.325774299 | 0.0001078186047
| 2416.890872 | 1.325762019 | 0.0001047448042
| 2416.770341 | 1.325752176 | 0.0001077155617
| 2416.64981 | 1.325747328 | 0.0001138661467
| 2416.529279 | 1.32574901 | 0.000120369433
| 2416.408748 | 1.32575625 | 0.0001221997514
| 2416.288216 | 1.325764948 | 0.0001181347533
| 2416.167685 | 1.325772668 | 0.0001078456784
| 2416.047154 | 1.325776144 | 9.31146234e-05
| 2415.926623 | 1.32577458 | 7.569110012e-05
| 2415.806092 | 1.325766465 | 5.87970148e-05
| 2415.685561 | 1.325754509 | 4.46807203e-05
| 2415.565029 | 1.325738923 | 3.36464744e-05
| 2415.444498 | 1.325721702 | 2.719101642e-05
| 2415.323967 | 1.325703781 | 2.498906285e-05
| 2415.203436 | 1.325687152 | 2.810635773e-05
| 2415.082905 | 1.325674444 | 3.494772573e-05
| 2414.962374 | 1.325666409 | 4.320829267e-05
| 2414.841843 | 1.325663148 | 5.119107045e-05
| 2414.721311 | 1.325664721 | 5.621285176e-05
| 2414.60078 | 1.325668493 | 5.552901399e-05
| 2414.480249 | 1.325670615 | 4.880507134e-05
| 2414.359718 | 1.325668032 | 3.794881074e-05
| 2414.239187 | 1.325658277 | 2.566715342e-05
| 2414.118656 | 1.325641472 | 1.776650516e-05
| 2413.998124 | 1.325621677 | 1.623782025e-05
| 2413.877593 | 1.325601272 | 2.333322083e-05
| 2413.757062 | 1.325587292 | 3.773978009e-05
| 2413.636531 | 1.325580451 | 5.428830874e-05
| 2413.516 | 1.325582116 | 7.053808454e-05
| 2413.395469 | 1.325590451 | 8.038277256e-05
| 2413.274937 | 1.325599985 | 8.260727244e-05
| 2413.154406 | 1.325607124 | 7.851760902e-05
| 2413.033875 | 1.325609277 | 7.059395666e-05
| 2412.913344 | 1.325605519 | 6.267541151e-05
| 2412.792813 | 1.325597923 | 5.789025269e-05
| 2412.672282 | 1.325589206 | 5.741898638e-05
| 2412.55175 | 1.32558252 | 6.030861852e-05
| 2412.431219 | 1.325578699 | 6.439992866e-05
| 2412.310688 | 1.325578343 | 6.75319025e-05
| 2412.190157 | 1.325579098 | 6.71878614e-05
| 2412.069626 | 1.325578633 | 6.422262178e-05
| 2411.949095 | 1.325575493 | 5.924476828e-05
| 2411.828563 | 1.325568217 | 5.505908859e-05
| 2411.708032 | 1.325559253 | 5.419635498e-05
| 2411.587501 | 1.325550108 | 5.562887948e-05
| 2411.46697 | 1.325541298 | 6.03450128e-05
| 2411.346439 | 1.325535273 | 6.689565802e-05
| 2411.225908 | 1.325530868 | 7.400454439e-05
| 2411.105376 | 1.325529033 | 8.136819904e-05
| 2410.984845 | 1.32552785 | 8.756164485e-05
| 2410.864314 | 1.325527498 | 9.498694516e-05
| 2410.743783 | 1.325529227 | 0.0001021372473
| 2410.623252 | 1.325532205 | 0.0001101235556
| 2410.502721 | 1.325539788 | 0.0001181326459
| 2410.382189 | 1.325550815 | 0.0001225300713
| 2410.261658 | 1.325564085 | 0.0001230585012
| 2410.141127 | 1.325578253 | 0.0001176370576
| 2410.020596 | 1.325590145 | 0.000106335724
| 2409.900065 | 1.325597346 | 9.037010818e-05
| 2409.779534 | 1.325598169 | 7.245653985e-05
| 2409.659002 | 1.325592495 | 5.555894252e-05
| 2409.538471 | 1.325582073 | 4.23452228e-05
| 2409.41794 | 1.325568548 | 3.390793612e-05
| 2409.297409 | 1.325555294 | 3.164650371e-05
| 2409.176878 | 1.325544837 | 3.289637871e-05
| 2409.056347 | 1.325538087 | 3.661283348e-05
| 2408.935815 | 1.325535602 | 3.932291834e-05
| 2408.815284 | 1.325535797 | 3.97883207e-05
| 2408.694753 | 1.325536731 | 3.528576444e-05
| 2408.574222 | 1.325534276 | 2.782564631e-05
| 2408.453691 | 1.325528154 | 1.850410553e-05
| 2408.33316 | 1.325515839 | 1.052237357e-05
| 2408.212629 | 1.325499811 | 7.00844881e-06
| 2408.092097 | 1.32548104 | 9.876448257e-06
| 2407.971566 | 1.32546397 | 2.120477291e-05
| 2407.851035 | 1.325453105 | 3.926074621e-05
| 2407.730504 | 1.325450987 | 5.986176115e-05
| 2407.609973 | 1.325457751 | 7.987882227e-05
| 2407.489442 | 1.325473387 | 9.42536571e-05
| 2407.36891 | 1.325493043 | 9.985862014e-05
| 2407.248379 | 1.325512742 | 9.615806275e-05
| 2407.127848 | 1.325528168 | 8.557171714e-05
| 2407.007317 | 1.32553852 | 7.021614683e-05
| 2406.886786 | 1.325541598 | 5.351396603e-05
| 2406.766255 | 1.325539897 | 3.857891197e-05
| 2406.645723 | 1.325534635 | 2.680657468e-05
| 2406.525192 | 1.325529374 | 1.796691637e-05
| 2406.404661 | 1.325523777 | 1.050953386e-05
| 2406.28413 | 1.325518965 | 3.956196242e-06
| 2406.163599 | 1.325513529 | -2.294018286e-06
| 2406.043068 | 1.325508802 | -7.857279134e-06
| 2405.922536 | 1.325503418 | -1.358922175e-05
| 2405.802005 | 1.325498757 | -1.829529142e-05
| 2405.681474 | 1.32549483 | -2.382270482e-05
| 2405.560943 | 1.325491481 | -3.074404655e-05
| 2405.440412 | 1.32548669 | -4.021748961e-05
| 2405.319881 | 1.325479147 | -5.121300995e-05
| 2405.199349 | 1.325466826 | -6.237108944e-05
| 2405.078818 | 1.325450509 | -7.079338529e-05
| 2404.958287 | 1.325430115 | -7.499892464e-05
| 2404.837756 | 1.325409006 | -7.138912343e-05
| 2404.717225 | 1.325391364 | -6.166285489e-05
| 2404.596694 | 1.32537944 | -4.785488197e-05
| 2404.476162 | 1.325373953 | -3.366164432e-05
| 2404.355631 | 1.325373859 | -2.163486864e-05
| 2404.2351 | 1.325376596 | -1.403234414e-05
| 2404.114569 | 1.32537911 | -1.023920426e-05
| 2403.994038 | 1.325379682 | -8.326588338e-06
| 2403.873507 | 1.325378776 | -5.923758263e-06
| 2403.752975 | 1.32537776 | -1.832912001e-06
| 2403.632444 | 1.325379232 | 3.581285858e-06
| 2403.511913 | 1.325383384 | 8.277761227e-06
| 2403.391382 | 1.325390861 | 1.116951067e-05
| 2403.270851 | 1.325399877 | 9.44042752e-06
| 2403.15032 | 1.325408145 | 3.818754612e-06
| 2403.029788 | 1.325414087 | -5.571554931e-06
| 2402.909257 | 1.325416405 | -1.618708538e-05
| 2402.788726 | 1.325416413 | -2.657977086e-05
| 2402.668195 | 1.325415369 | -3.670913116e-05
| 2402.547664 | 1.32541335 | -4.752775412e-05
| 2402.427133 | 1.325410467 | -5.911483311e-05
| 2402.306601 | 1.325405497 | -7.33828724e-05
| 2402.18607 | 1.325395154 | -8.838191078e-05
| 2402.065539 | 1.325379838 | -0.0001012251801
| 2401.945008 | 1.325359827 | -0.0001097995738
| 2401.824477 | 1.325337532 | -0.0001107965507
| 2401.703946 | 1.325318179 | -0.0001039733001
| 2401.583414 | 1.325304797 | -9.276244757e-05
| 2401.462883 | 1.325298433 | -8.017080371e-05
| 2401.342352 | 1.325298743 | -7.062625267e-05
| 2401.221821 | 1.325301977 | -6.643202262e-05
| 2401.10129 | 1.32530538 | -6.762150645e-05
| 2400.980759 | 1.325305744 | -7.312504639e-05
| 2400.860228 | 1.325302025 | -7.971535343e-05
| 2400.739696 | 1.32529511 | -8.546516896e-05
| 2400.619165 | 1.325286181 | -8.902739345e-05
| 2400.498634 | 1.325277378 | -9.025479426e-05
| 2400.378103 | 1.325269298 | -9.091334849e-05
| 2400.257572 | 1.325261305 | -9.089223964e-05
| 2400.137041 | 1.325253995 | -9.133736059e-05
| 2400.016509 | 1.325244702 | -9.195650043e-05
| 2399.895978 | 1.325234848 | -9.036609583e-05
| 2399.775447 | 1.325224705 | -8.721473624e-05
| 2399.654916 | 1.325215976 | -8.096832167e-05
| 2399.534385 | 1.325210092 | -7.423476559e-05
| 2399.413854 | 1.325206403 | -6.744711782e-05
| 2399.293322 | 1.325204719 | -6.215766412e-05
| 2399.172791 | 1.325203838 | -5.808138924e-05
| 2399.05226 | 1.325203319 | -5.557115068e-05
| 2398.931729 | 1.325203085 | -5.338053441e-05
| 2398.811198 | 1.325203846 | -5.30712621e-05
| 2398.690667 | 1.325204169 | -5.427031386e-05
| 2398.570135 | 1.325204285 | -5.770764486e-05
| 2398.449604 | 1.325202493 | -6.296412994e-05
| 2398.329073 | 1.325198365 | -7.003589212e-05
| 2398.208542 | 1.325189859 | -7.712914456e-05
| 2398.088011 | 1.325177668 | -8.178363973e-05
| 2397.96748 | 1.325163913 | -8.173685601e-05
| 2397.846948 | 1.325151196 | -7.87270828e-05
| 2397.726417 | 1.325139504 | -7.164764557e-05
| 2397.605886 | 1.325133204 | -6.350944689e-05
| 2397.485355 | 1.325128139 | -5.753212511e-05
| 2397.364824 | 1.325124479 | -5.229143442e-05
| 2397.244293 | 1.325119827 | -4.925568184e-05
| 2397.123761 | 1.325113539 | -4.515747432e-05
| 2397.00323 | 1.325106743 | -3.937659599e-05
| 2396.882699 | 1.325101069 | -3.074684356e-05
| 2396.762168 | 1.325098723 | -2.039674047e-05
| 2396.641637 | 1.325101236 | -1.069173617e-05
| 2396.521106 | 1.325107236 | -5.490559874e-06
| 2396.400574 | 1.325113069 | -6.011022457e-06
| 2396.280043 | 1.325115068 | -1.108117529e-05
| 2396.159512 | 1.325111251 | -1.750355374e-05
| 2396.038981 | 1.325101269 | -2.133507619e-05
| 2395.91845 | 1.325088142 | -1.860782399e-05
| 2395.797919 | 1.325076546 | -8.635474396e-06
| 2395.677387 | 1.325070669 | 6.676062306e-06
| 2395.556856 | 1.325073073 | 2.312032372e-05
| 2395.436325 | 1.325082887 | 3.513173402e-05
| 2395.315794 | 1.325095701 | 4.016031396e-05
| 2395.195263 | 1.325108109 | 3.781795395e-05
| 2395.074732 | 1.325115482 | 2.982563069e-05
| 2394.9542 | 1.325116864 | 2.069632769e-05
| 2394.833669 | 1.325113064 | 1.338151947e-05
| 2394.713138 | 1.325107022 | 1.038513058e-05
| 2394.592607 | 1.325101753 | 1.086727149e-05
| 2394.472076 | 1.325098861 | 1.328891006e-05
| 2394.351545 | 1.325098564 | 1.533893035e-05
| 2394.231014 | 1.325099827 | 1.54747371e-05
| 2394.110482 | 1.325100454 | 1.297766326e-05
| 2393.989951 | 1.325098836 | 9.797628115e-06
| 2393.86942 | 1.325096038 | 7.229148423e-06
| 2393.748889 | 1.325092072 | 5.203438884e-06
| 2393.628358 | 1.325087911 | 5.157381298e-06
| 2393.507827 | 1.325085302 | 5.106459127e-06
| 2393.387295 | 1.325082212 | 4.513418482e-06
| 2393.266764 | 1.325079348 | 3.801078884e-06
| 2393.146233 | 1.325075088 | 2.48263416e-06
| 2393.025702 | 1.325069819 | 2.485517742e-06
| 2392.905171 | 1.325063718 | 3.851400334e-06
| 2392.78464 | 1.325058425 | 8.27286044e-06
| 2392.664108 | 1.325056119 | 1.363691552e-05
| 2392.543577 | 1.325056217 | 1.817446252e-05
| 2392.423046 | 1.325057458 | 2.104531248e-05
| 2392.302515 | 1.325059683 | 2.25169762e-05
| 2392.181984 | 1.325061446 | 2.103066596e-05
| 2392.061453 | 1.325060871 | 1.907618121e-05
| 2391.940921 | 1.325059331 | 1.726363984e-05
| 2391.82039 | 1.325056601 | 1.653730664e-05
| 2391.699859 | 1.32505459 | 1.671913849e-05
| 2391.579328 | 1.325053055 | 1.6944636e-05
| 2391.458797 | 1.325052102 | 1.608863777e-05
| 2391.338266 | 1.325049364 | 1.46218492e-05
| 2391.217734 | 1.325045977 | 1.396062817e-05
| 2391.097203 | 1.325040763 | 1.402928113e-05
| 2390.976672 | 1.325035201 | 1.776508858e-05
| 2390.856141 | 1.325031852 | 2.431598113e-05
| 2390.73561 | 1.325032375 | 3.294252038e-05
| 2390.615079 | 1.325038202 | 4.093906263e-05
| 2390.494547 | 1.325048731 | 4.540836092e-05
| 2390.374016 | 1.325061805 | 4.404090574e-05
| 2390.253485 | 1.325074444 | 3.580444299e-05
| 2390.132954 | 1.325083067 | 2.18683672e-05
| 2390.012423 | 1.325086318 | 4.137938947e-06
| 2389.891892 | 1.325081603 | -1.43746233e-05
| 2389.77136 | 1.325071593 | -2.936935727e-05
| 2389.650829 | 1.325057297 | -4.086408938e-05
| 2389.530298 | 1.325041506 | -4.608824125e-05
| 2389.409767 | 1.325026696 | -4.735861285e-05
| 2389.289236 | 1.325014225 | -4.448304875e-05
| 2389.168705 | 1.32500506 | -4.09788484e-05
| 2389.048173 | 1.324998111 | -3.676699452e-05
| 2388.927642 | 1.324993246 | -3.432903922e-05
| 2388.807111 | 1.324988455 | -3.210888803e-05
| 2388.68658 | 1.324984995 | -3.19652715e-05
| 2388.566049 | 1.324979015 | -3.293737551e-05
| 2388.445518 | 1.324972541 | -3.329208497e-05
| 2388.324986 | 1.324964111 | -3.398721895e-05
| 2388.204455 | 1.324953494 | -3.245652395e-05
| 2388.083924 | 1.324942361 | -2.774853913e-05
| 2387.963393 | 1.324931508 | -2.000021696e-05
| 2387.842862 | 1.324922136 | -7.593210422e-06
| 2387.722331 | 1.324917994 | 8.128626594e-06
| 2387.601799 | 1.324919259 | 2.458191235e-05
| 2387.481268 | 1.324927034 | 4.030278027e-05
| 2387.360737 | 1.324941129 | 5.155623907e-05
| 2387.240206 | 1.324958717 | 5.608834203e-05
| 2387.119675 | 1.324977862 | 5.297037652e-05
| 2386.999144 | 1.324994368 | 4.057486312e-05
| 2386.878613 | 1.325004106 | 2.253889603e-05
| 2386.758081 | 1.325006658 | 1.232932587e-06
| 2386.63755 | 1.325000556 | -1.991710545e-05
| 2386.517019 | 1.324987603 | -3.775776864e-05
| 2386.396488 | 1.324969424 | -5.023724728e-05
| 2386.275957 | 1.324948829 | -5.657470864e-05
| 2386.155426 | 1.324927398 | -5.642836763e-05
| 2386.034894 | 1.324908058 | -5.017397519e-05
| 2385.914363 | 1.32489189 | -3.983953824e-05
| 2385.793832 | 1.324878862 | -2.598752694e-05
| 2385.673301 | 1.324870789 | -8.402585239e-06
| 2385.55277 | 1.324869677 | 1.001016766e-05
| 2385.432239 | 1.324874978 | 2.667717781e-05
| 2385.311707 | 1.324885859 | 3.898005715e-05
| 2385.191176 | 1.324900128 | 4.512086157e-05
| 2385.070645 | 1.324914713 | 4.345451537e-05
| 2384.950114 | 1.324925388 | 3.547689647e-05
| 2384.829583 | 1.324930089 | 2.407961074e-05
| 2384.709052 | 1.324928572 | 1.339066372e-05
| 2384.58852 | 1.324922901 | 5.813420002e-06
| 2384.467989 | 1.32491622 | 3.472990763e-06
| 2384.347458 | 1.324912468 | 4.094177604e-06
| 2384.226927 | 1.324912724 | 5.460114891e-06
| 2384.106396 | 1.324917139 | 2.147061597e-06
| 2383.985865 | 1.324919274 | -7.022731988e-06
| 2383.865333 | 1.324917481 | -1.984405227e-05
| 2383.744802 | 1.324908189 | -3.4775975e-05
| 2383.624271 | 1.324890497 | -4.599028436e-05
| 2383.50374 | 1.324868034 | -4.868103568e-05
| 2383.383209 | 1.324846469 | -4.256559045e-05
| 2383.262678 | 1.324828917 | -2.912581963e-05
| 2383.142146 | 1.324818858 | -1.178840308e-05
| 2383.021615 | 1.324815254 | 5.301568531e-06
| 2382.901084 | 1.324816844 | 1.988523258e-05
| 2382.780553 | 1.324820085 | 3.114537472e-05
| 2382.660022 | 1.324824205 | 4.107075804e-05
| 2382.539491 | 1.324829037 | 5.068809044e-05
| 2382.418959 | 1.324837226 | 6.103457874e-05
| 2382.298428 | 1.324850145 | 6.892740691e-05
| 2382.177897 | 1.324867541 | 7.237970438e-05
| 2382.057366 | 1.324888071 | 6.6697149e-05
| 2381.936835 | 1.324904541 | 4.998159309e-05
| 2381.816304 | 1.324911519 | 2.635130256e-05
| 2381.695772 | 1.324906355 | 9.943396038e-07
| 2381.575241 | 1.324889362 | -1.898526607e-05
| 2381.45471 | 1.324865417 | -2.822235673e-05
| 2381.334179 | 1.32484144 | -2.486720696e-05
| 2381.213648 | 1.32482394 | -1.17676436e-05
| 2381.093117 | 1.324816442 | 5.787305762e-06
| 2380.972585 | 1.324818522 | 2.096809056e-05
| 2380.852054 | 1.324825514 | 3.017792858e-05
| 2380.731523 | 1.324832754 | 3.32345861e-05
| 2380.610992 | 1.324836954 | 3.337504883e-05
| 2380.490461 | 1.324838531 | 3.407806546e-05
| 2380.36993 | 1.324839919 | 3.782543498e-05
| 2380.249399 | 1.324845067 | 4.391765198e-05
| 2380.128867 | 1.324856438 | 4.908457803e-05
| 2380.008336 | 1.324873072 | 4.794124571e-05
| 2379.887805 | 1.324890718 | 3.848421168e-05
| 2379.767274 | 1.324905048 | 1.944228599e-05
| 2379.646743 | 1.324910055 | -5.02462154e-06
| 2379.526212 | 1.324906563 | -2.968560191e-05
| 2379.40568 | 1.324894902 | -5.137429991e-05
| 2379.285149 | 1.324879263 | -6.64227283e-05
| 2379.164618 | 1.32486389 | -7.671808333e-05
| 2379.044087 | 1.324849603 | -8.501384207e-05
| 2378.923556 | 1.324835332 | -9.343781061e-05
| 2378.803025 | 1.32481822 | -0.0001025309038
| 2378.682493 | 1.324795876 | -0.0001091186203
| 2378.561962 | 1.324769634 | -0.0001093974586
| 2378.441431 | 1.324742623 | -0.000100681692
| 2378.3209 | 1.324720171 | -8.244011202e-05
| 2378.200369 | 1.324707479 | -5.821036426e-05
| 2378.079838 | 1.324705745 | -3.451373418e-05
| 2377.959306 | 1.32471274 | -1.608315807e-05
| 2377.838775 | 1.324723872 | -7.242548811e-06
| 2377.718244 | 1.324731895 | -6.736727494e-06
| 2377.597713 | 1.324733743 | -9.960970058e-06
| 2377.477182 | 1.324729054 | -1.151467214e-05
| 2377.356651 | 1.324721495 | -7.3003371e-06
| 2377.236119 | 1.324716682 | 3.679529309e-06
| 2377.115588 | 1.324719372 | 1.687295757e-05
| 2376.995057 | 1.324729139 | 2.724696497e-05
| 2376.874526 | 1.324743368 | 3.019585456e-05
| 2376.753995 | 1.324756121 | 2.515141279e-05
| 2376.633464 | 1.324763952 | 1.40332186e-05
| 2376.512932 | 1.324763366 | 1.561934642e-06
| 2376.392401 | 1.324757024 | -6.638395463e-06
| 2376.27187 | 1.324749123 | -8.512972698e-06
| 2376.151339 | 1.324745124 | -5.631735473e-06
| 2376.030808 | 1.32474639 | -2.518997577e-06
| 2375.910277 | 1.324752186 | -3.530776597e-06
| 2375.789745 | 1.324757402 | -1.10284503e-05
| 2375.669214 | 1.32475858 | -2.35668274e-05
| 2375.548683 | 1.324751362 | -3.794667614e-05
| 2375.428152 | 1.324737237 | -4.731813258e-05
| 2375.307621 | 1.324719881 | -4.977933124e-05
| 2375.18709 | 1.324704025 | -4.352954711e-05
| 2375.066558 | 1.324694525 | -3.2197845e-05
| 2374.946027 | 1.324692697 | -2.011134207e-05
| 2374.825496 | 1.324696255 | -1.29288093e-05
| 2374.704965 | 1.324699768 | -1.020611703e-05
| 2374.584434 | 1.324701938 | -1.045744677e-05
| 2374.463903 | 1.324700614 | -1.068880734e-05
| 2374.343371 | 1.324698945 | -7.651870257e-06
| 2374.22284 | 1.32469984 | -1.690474177e-06
| 2374.102309 | 1.324707422 | 4.825134776e-06
| 2373.981778 | 1.324721087 | 5.277757211e-06
| 2373.861247 | 1.324736147 | -3.54085943e-06
| 2373.740716 | 1.324746339 | -2.217648144e-05
| 2373.620184 | 1.324746012 | -4.63409381e-05
| 2373.499653 | 1.324732709 | -6.860567993e-05
| 2373.379122 | 1.324710701 | -8.09761426e-05
| 2373.258591 | 1.324686931 | -8.071198991e-05
| 2373.13806 | 1.324670341 | -6.796244493e-05
| 2373.017529 | 1.324667979 | -5.135314848e-05
| 2372.896998 | 1.324678964 | -4.08145859e-05
| 2372.776466 | 1.324696756 | -4.444492156e-05
| 2372.655935 | 1.324710792 | -6.433359301e-05
| 2372.535404 | 1.324710254 | -9.583163787e-05
| 2372.414873 | 1.324690394 | -0.0001268186268
| 2372.294342 | 1.324654509 | -0.0001465016774
| 2372.173811 | 1.324611699 | -0.0001461034705
| 2372.053279 | 1.324575578 | -0.0001256581874
| 2371.932748 | 1.324556365 | -9.292651109e-05
| 2371.812217 | 1.32455694 | -6.073806139e-05
| 2371.691686 | 1.324572802 | -3.921073113e-05
| 2371.571155 | 1.324594155 | -3.616298238e-05
| 2371.450624 | 1.324607611 | -4.903102381e-05
| 2371.330092 | 1.324606164 | -6.940889366e-05
| 2371.209561 | 1.32458796 | -8.530323865e-05
| 2371.08903 | 1.324561021 | -8.688371151e-05
| 2370.968499 | 1.32453653 | -7.229425695e-05
| 2370.847968 | 1.324523951 | -4.677253351e-05
| 2370.727437 | 1.324528166 | -1.963670575e-05
| 2370.606905 | 1.324546662 | -3.086970348e-06
| 2370.486374 | 1.324568904 | -3.08322417e-06
| 2370.365843 | 1.324584257 | -1.865213505e-05
| 2370.245312 | 1.324584061 | -4.224847715e-05
| 2370.124781 | 1.324565853 | -6.249008426e-05
| 2370.00425 | 1.324535827 | -6.765468699e-05
| 2369.883718 | 1.324505379 | -5.461972357e-05
| 2369.763187 | 1.324485209 | -2.444068245e-05
| 2369.642656 | 1.324485283 | 1.212450916e-05
| 2369.522125 | 1.324503592 | 4.299802781e-05
| 2369.401594 | 1.324535816 | 5.935367422e-05
| 2369.281063 | 1.324570134 | 5.488974765e-05
| 2369.160531 | 1.324595013 | 3.376522589e-05
| 2369.04 | 1.324603801 | 3.625264294e-06
| 2368.919469 | 1.324594359 | -2.460734528e-05
| 2368.798938 | 1.324572664 | -4.137520119e-05
| 2368.678407 | 1.32454686 | -4.363923178e-05
| 2368.557876 | 1.324525556 | -3.099560137e-05
| 2368.437344 | 1.324516664 | -9.900401146e-06
| 2368.316813 | 1.324521558 | 1.160537446e-05
| 2368.196282 | 1.324538658 | 2.572849052e-05
| 2368.075751 | 1.32456095 | 2.68189026e-05
| 2367.95522 | 1.324580563 | 1.52236517e-05
| 2367.834689 | 1.324591918 | -5.910312798e-06
| 2367.714157 | 1.324590192 | -3.058109003e-05
| 2367.593626 | 1.32457698 | -5.0029016e-05
| 2367.473095 | 1.324556848 | -6.042340466e-05
| 2367.352564 | 1.324535978 | -5.794868701e-05
| 2367.232033 | 1.32452279 | -4.549145175e-05
| 2367.111502 | 1.324521587 | -2.856830984e-05
| 2366.99097 | 1.324534332 | -1.586186238e-05
| 2366.870439 | 1.324556265 | -1.579561261e-05
| 2366.749908 | 1.32457837 | -3.285402028e-05
| 2366.629377 | 1.324590676 | -6.539238705e-05
| 2366.508846 | 1.324583662 | -0.0001069503438
| 2366.388315 | 1.324554704 | -0.0001433139166
| 2366.267783 | 1.32450959 | -0.0001647212538
| 2366.147252 | 1.324457765 | -0.0001621180503
| 2366.026721 | 1.324414995 | -0.000136439427
| 2365.90619 | 1.324391584 | -9.575972064e-05
| 2365.785659 | 1.324393488 | -5.452193503e-05
| 2365.665128 | 1.324414792 | -2.684491635e-05
| 2365.544597 | 1.324444265 | -2.141324147e-05
| 2365.424065 | 1.324466103 | -3.816077695e-05
| 2365.303534 | 1.324468115 | -6.798268713e-05
| 2365.183003 | 1.324445414 | -9.431076382e-05
| 2365.062472 | 1.324405795 | -0.0001022049447
| 2364.941941 | 1.324363677 | -8.313565068e-05
| 2364.82141 | 1.324337337 | -4.046597515e-05
| 2364.700878 | 1.324338589 | 1.351244949e-05
| 2364.580347 | 1.324371578 | 5.939210947e-05
| 2364.459816 | 1.324425678 | 8.023710969e-05
| 2364.339285 | 1.32448502 | 6.701895812e-05
| 2364.218754 | 1.324527971 | 2.140559995e-05
| 2364.098223 | 1.324539549 | -4.185891997e-05
| 2363.977691 | 1.324514659 | -0.0001025947093
| 2363.85716 | 1.324461223 | -0.0001412751132
| 2363.736629 | 1.324395769 | -0.0001458336561
| 2363.616098 | 1.324339524 | -0.0001160415778
| 2363.495567 | 1.324308736 | -6.254713335e-05
| 2363.375036 | 1.324312694 | -3.252070406e-06
| 2363.254504 | 1.324348025 | 4.200622917e-05
| 2363.133973 | 1.324402392 | 5.879224633e-05
| 2363.013442 | 1.324457252 | 4.181947591e-05
| 2362.892911 | 1.324495418 | -3.988341496e-06
| 2362.77238 | 1.324504255 | -6.553033368e-05
| 2362.651849 | 1.324480539 | -0.000125888794
| 2362.531317 | 1.324429135 | -0.0001685058647
| 2362.410786 | 1.324363922 | -0.0001825832147
| 2362.290255 | 1.324300152 | -0.0001660636488
| 2362.169724 | 1.324252672 | -0.0001240268713
| 2362.049193 | 1.324231168 | -6.829427776e-05
| 2361.928662 | 1.324238616 | -1.381765332e-05
| 2361.80813 | 1.324269371 | 2.506055686e-05
| 2361.687599 | 1.324311764 | 3.929148309e-05
| 2361.567068 | 1.324351171 | 2.674015055e-05
| 2361.446537 | 1.32437315 | -6.584141992e-06
| 2361.326006 | 1.324369733 | -4.688025258e-05
| 2361.205475 | 1.324340901 | -7.97488201e-05
| 2361.084943 | 1.324294772 | -9.057127288e-05
| 2360.964412 | 1.324247126 | -7.396064752e-05
| 2360.843881 | 1.324212916 | -3.168744923e-05
| 2360.72335 | 1.324206512 | 2.445591756e-05
| 2360.602819 | 1.324230496 | 7.675041269e-05
| 2360.482288 | 1.324279449 | 0.0001100119588
| 2360.361756 | 1.324340615 | 0.0001125206325
| 2360.241225 | 1.324395067 | 8.082205292e-05
| 2360.120694 | 1.324425295 | 2.439225557e-05
| 2360.000163 | 1.324422413 | -4.133444796e-05
| 2359.879632 | 1.324385971 | -9.722180695e-05
| 2359.759101 | 1.324326732 | -0.0001281907634
| 2359.638569 | 1.324260318 | -0.0001259284401
| 2359.518038 | 1.324205835 | -9.256344791e-05
| 2359.397507 | 1.324176511 | -3.981401441e-05
| 2359.276976 | 1.324177544 | 1.605202813e-05
| 2359.156445 | 1.324205288 | 5.964873423e-05
| 2359.035914 | 1.324248603 | 7.825984265e-05
| 2358.915383 | 1.324290725 | 6.971688578e-05
| 2358.794851 | 1.324318962 | 3.910714058e-05
| 2358.67432 | 1.324323274 | -2.237914466e-06
| 2358.553789 | 1.32430269 | -3.976918233e-05
| 2358.433258 | 1.324263167 | -6.084644569e-05
| 2358.312727 | 1.324216513 | -5.854125173e-05
| 2358.192196 | 1.324175738 | -3.224077895e-05
| 2358.071664 | 1.324152219 | 1.108473087e-05
| 2357.951133 | 1.324152384 | 6.151039791e-05
| 2357.830602 | 1.324176917 | 0.0001044813926
| 2357.710071 | 1.324217451 | 0.0001308451413
| 2357.58954 | 1.324265918 | 0.0001342517444
| 2357.469009 | 1.324308399 | 0.0001137250046
| 2357.348477 | 1.324334884 | 7.615852458e-05
| 2357.227946 | 1.324339741 | 3.198369735e-05
| 2357.107415 | 1.324323469 | -8.705742019e-06
| 2356.986884 | 1.324289733 | -3.521602976e-05
| 2356.866353 | 1.324249537 | -4.190787867e-05
| 2356.745822 | 1.324212112 | -2.828046585e-05
| 2356.62529 | 1.324188749 | 1.102356273e-06
| 2356.504759 | 1.32418383 | 3.623198529e-05
| 2356.384228 | 1.324198241 | 6.764775957e-05
| 2356.263697 | 1.324227243 | 8.547946318e-05
| 2356.143166 | 1.324261383 | 8.372946729e-05
| 2356.022635 | 1.32428931 | 6.374399515e-05
| 2355.902103 | 1.324303704 | 3.071174999e-05
| 2355.781572 | 1.324298785 | -6.136740329e-06
| 2355.661041 | 1.324276518 | -3.645941064e-05
| 2355.54051 | 1.324242236 | -5.19296749e-05
| 2355.419979 | 1.324207133 | -4.927192274e-05
| 2355.299448 | 1.324179423 | -3.177962071e-05
| 2355.178916 | 1.324166134 | -5.633962044e-06
| 2355.058385 | 1.324168638 | 1.975926566e-05
| 2354.937854 | 1.324184117 | 3.590955494e-05
| 2354.817323 | 1.324204376 | 3.750671421e-05
| 2354.696792 | 1.324221419 | 2.436743565e-05
| 2354.576261 | 1.324226587 | 1.18478124e-07
| 2354.455729 | 1.324215444 | -2.638505671e-05
| 2354.335198 | 1.324189234 | -4.563384021e-05
| 2354.214667 | 1.324153959 | -5.13917536e-05
| 2354.094136 | 1.324116609 | -3.983576542e-05
| 2353.973605 | 1.324087177 | -1.211520673e-05
| 2353.853074 | 1.324071275 | 2.611587616e-05
| 2353.732542 | 1.324073175 | 6.817145994e-05
| 2353.612011 | 1.324092481 | 0.0001051449081
| 2353.49148 | 1.324124988 | 0.000130109386
| 2353.370949 | 1.324164003 | 0.0001394450091
| 2353.250418 | 1.324203301 | 0.0001318258595
| 2353.129887 | 1.324235137 | 0.0001089063481
| 2353.009355 | 1.324254859 | 7.595163595e-05
| 2352.888824 | 1.324260181 | 3.849593233e-05
| 2352.768293 | 1.324250645 | 2.424895316e-06
| 2352.647762 | 1.324228984 | -2.555960991e-05
| 2352.527231 | 1.324200824 | -4.317105816e-05
| 2352.4067 | 1.3241701 | -4.883441474e-05
| 2352.286168 | 1.324142821 | -4.395044465e-05
| 2352.165637 | 1.324121532 | -3.125580661e-05
| 2352.045106 | 1.324109485 | -1.478583374e-05
| 2351.924575 | 1.324105542 | 6.366631722e-07
| 2351.804044 | 1.324107989 | 1.166858377e-05
| 2351.683513 | 1.324112768 | 1.666347325e-05
| 2351.562982 | 1.324116843 | 1.566092903e-05
| 2351.44245 | 1.324116816 | 1.150449176e-05
| 2351.321919 | 1.324113687 | 6.135297232e-06
| 2351.201388 | 1.32410558 | 1.504501336e-06
| 2351.080857 | 1.324095559 | 6.69682224e-07
| 2350.960326 | 1.324084808 | 3.085654482e-06
| 2350.839795 | 1.324076037 | 9.3663808e-06
| 2350.719263 | 1.324070189 | 1.666877776e-05
| 2350.598732 | 1.32406682 | 2.442325979e-05
| 2350.478201 | 1.324066302 | 3.147540351e-05
| 2350.35767 | 1.32406749 | 3.59800723e-05
| 2350.237139 | 1.3240682 | 3.909138098e-05
| 2350.116608 | 1.324069831 | 4.110799726e-05
| 2349.996076 | 1.324070634 | 4.139752775e-05
| 2349.875545 | 1.324071591 | 4.136380094e-05
| 2349.755014 | 1.324072191 | 3.91028777e-05
| 2349.634483 | 1.324070845 | 3.596216285e-05
| 2349.513952 | 1.324068241 | 3.250346038e-05
| 2349.393421 | 1.324063604 | 2.857401789e-05
| 2349.272889 | 1.324056474 | 2.584421473e-05
| 2349.152358 | 1.324047775 | 2.538054245e-05
| 2349.031827 | 1.324039037 | 2.813825519e-05
| 2348.911296 | 1.324031732 | 3.280133299e-05
| 2348.790765 | 1.324026085 | 3.9621185e-05
| 2348.670234 | 1.324023895 | 4.642374379e-05
| 2348.549702 | 1.324022936 | 5.200799828e-05
| 2348.429171 | 1.324023388 | 5.645750722e-05
| 2348.30864 | 1.324023587 | 5.916395787e-05
| 2348.188109 | 1.324022551 | 6.166613791e-05
| 2348.067578 | 1.324021434 | 6.62057394e-05
| 2347.947047 | 1.324022831 | 7.132734823e-05
| 2347.826515 | 1.324026099 | 7.661756229e-05
| 2347.705984 | 1.324033649 | 8.042750147e-05
| 2347.585453 | 1.324043552 | 7.965879626e-05
| 2347.464922 | 1.324053881 | 7.261864259e-05
| 2347.344391 | 1.324059647 | 5.997429209e-05
| 2347.22386 | 1.324060243 | 4.469537272e-05
| 2347.103328 | 1.324053088 | 2.886740034e-05
| 2346.982797 | 1.324040042 | 1.790466803e-05
| 2346.862266 | 1.324024286 | 1.309754042e-05
| 2346.741735 | 1.324010218 | 1.522199444e-05
| 2346.621204 | 1.324000772 | 2.089631558e-05
| 2346.500673 | 1.323997123 | 2.732394132e-05
| 2346.380141 | 1.323998216 | 2.992465596e-05
| 2346.25961 | 1.324000194 | 2.718372701e-05
| 2346.139079 | 1.323999983 | 1.948658814e-05
| 2346.018548 | 1.323994882 | 8.610930318e-06
| 2345.898017 | 1.323983438 | -2.071173206e-06
| 2345.777486 | 1.323967145 | -9.177997178e-06
| 2345.656954 | 1.323948244 | -1.154962733e-05
| 2345.536423 | 1.323928768 | -8.791408012e-06
| 2345.415892 | 1.323910533 | -1.361831683e-06
| 2345.295361 | 1.323894948 | 9.5599323e-06
| 2345.17483 | 1.323881944 | 2.253110561e-05
| 2345.054299 | 1.323871282 | 3.793396759e-05
| 2344.933768 | 1.323864662 | 5.558694404e-05
| 2344.813236 | 1.323862839 | 7.405484148e-05
| 2344.692705 | 1.323867214 | 9.157742919e-05
| 2344.572174 | 1.323876514 | 0.0001044381119
| 2344.451643 | 1.323888817 | 0.0001115953732
| 2344.331112 | 1.323900752 | 0.0001103690012
| 2344.210581 | 1.323907241 | 0.0001034389601
| 2344.090049 | 1.3239068 | 9.380228166e-05
| 2343.969518 | 1.323898416 | 8.619231061e-05
| 2343.848987 | 1.323884519 | 8.438946356e-05
| 2343.728456 | 1.323869359 | 9.202836199e-05
| 2343.607925 | 1.32385964 | 0.0001071044443
| 2343.487394 | 1.323857888 | 0.0001259526028
| 2343.366862 | 1.323865725 | 0.0001429214823
| 2343.246331 | 1.323880041 | 0.0001537898955
| 2343.1258 | 1.323897597 | 0.000155319029
| 2343.005269 | 1.3239124 | 0.0001477560928
| 2342.884738 | 1.323921437 | 0.000132811401
| 2342.764207 | 1.323920376 | 0.0001144357178
| 2342.643675 | 1.323910043 | 9.799413076e-05
| 2342.523144 | 1.323891652 | 8.670137986e-05
| 2342.402613 | 1.323867778 | 8.372963686e-05
| 2342.282082 | 1.323842269 | 9.145957392e-05
| 2342.161551 | 1.323819632 | 0.0001094609498
| 2342.04102 | 1.32380386 | 0.0001375320573
| 2341.920488 | 1.323799737 | 0.0001715212271
| 2341.799957 | 1.323809186 | 0.0002077759273
| 2341.679426 | 1.323834202 | 0.0002385637723
| 2341.558895 | 1.323870357 | 0.0002586771035
| 2341.438364 | 1.323914953 | 0.0002621247769
| 2341.317833 | 1.323957369 | 0.0002459231202
| 2341.197301 | 1.323990634 | 0.0002127831459
| 2341.07677 | 1.324006564 | 0.0001677168199
| 2340.956239 | 1.324002005 | 0.0001196291366
| 2340.835708 | 1.32397689 | 7.902460969e-05
| 2340.715177 | 1.323939116 | 5.308265464e-05
| 2340.594646 | 1.323894278 | 4.540912092e-05
| 2340.474114 | 1.323853514 | 5.681703397e-05
| 2340.353583 | 1.323821791 | 8.142725807e-05
| 2340.233052 | 1.323803919 | 0.0001155478639
| 2340.112521 | 1.323801285 | 0.000151626608
| 2339.99199 | 1.323813052 | 0.0001845105578
| 2339.871459 | 1.323836489 | 0.0002092663979
| 2339.750927 | 1.323868712 | 0.0002218927518
| 2339.630396 | 1.323903357 | 0.000219626384
| 2339.509865 | 1.323936063 | 0.0002025300082
| 2339.389334 | 1.323959796 | 0.0001705398897
| 2339.268803 | 1.323968564 | 0.0001282394219
| 2339.148272 | 1.323957104 | 8.241535964e-05
| 2339.02774 | 1.323925087 | 4.296131873e-05
| 2338.907209 | 1.323875302 | 1.934086186e-05
| 2338.786678 | 1.32381754 | 2.003893331e-05
| 2338.666147 | 1.323763645 | 4.643599937e-05
| 2338.545616 | 1.323725846 | 9.486189983e-05
| 2338.425085 | 1.323712706 | 0.0001560543198
| 2338.304553 | 1.323729363 | 0.0002166405203
| 2338.184022 | 1.323770354 | 0.0002617813845
| 2338.063491 | 1.323826181 | 0.0002834282051
| 2337.94296 | 1.323883822 | 0.0002773206476
| 2337.822429 | 1.323931048 | 0.0002471474146
| 2337.701898 | 1.323958479 | 0.0002008147853
| 2337.581367 | 1.323963107 | 0.0001497039527
| 2337.460835 | 1.323946256 | 0.0001033672336
| 2337.340304 | 1.323913595 | 6.969083995e-05
| 2337.219773 | 1.323871733 | 5.258984824e-05
| 2337.099242 | 1.323828651 | 5.304911311e-05
| 2336.978711 | 1.323789076 | 6.950316311e-05
| 2336.85818 | 1.323760126 | 0.0001007847519
| 2336.737648 | 1.323746052 | 0.0001402998917
| 2336.617117 | 1.323749358 | 0.0001835707508
| 2336.496586 | 1.323771785 | 0.0002227482947
| 2336.376055 | 1.323811572 | 0.0002496839336
| 2336.255524 | 1.323861993 | 0.0002557811411
| 2336.134993 | 1.32391286 | 0.0002382163012
| 2336.014461 | 1.323953618 | 0.0001968448903
| 2335.89393 | 1.323972227 | 0.0001385215761
| 2335.773399 | 1.323963548 | 7.603039857e-05
| 2335.652868 | 1.323928346 | 2.146879248e-05
| 2335.532337 | 1.323872704 | -1.298831125e-05
| 2335.411806 | 1.323809211 | -2.100110561e-05
| 2335.291274 | 1.323749876 | -2.754752024e-06
| 2335.170743 | 1.323706078 | 3.624568508e-05
| 2335.050212 | 1.323683771 | 8.587503187e-05
| 2334.929681 | 1.323683633 | 0.0001355762071
| 2334.80915 | 1.323701553 | 0.0001773854997
| 2334.688619 | 1.323732396 | 0.0002059064723
| 2334.568087 | 1.323769493 | 0.0002189757583
| 2334.447556 | 1.323807561 | 0.0002155486774
| 2334.327025 | 1.323840104 | 0.0001978499698
| 2334.206494 | 1.323864632 | 0.0001673057628
| 2334.085963 | 1.323873719 | 0.0001274021807
| 2333.965432 | 1.323866724 | 8.528699284e-05
| 2333.8449 | 1.323840493 | 4.630834328e-05
| 2333.724369 | 1.32379867 | 2.11888174e-05
| 2333.603838 | 1.323747439 | 1.49728911e-05
| 2333.483307 | 1.323697917 | 3.250844506e-05
| 2333.362776 | 1.323660068 | 6.855033529e-05
| 2333.242245 | 1.323641922 | 0.0001186104482
| 2333.121713 | 1.323648888 | 0.0001689271678
| 2333.001182 | 1.323675796 | 0.000208946861
| 2332.880651 | 1.323715912 | 0.0002311418848
| 2332.76012 | 1.323758973 | 0.0002329546953
| 2332.639589 | 1.323796086 | 0.0002163429214
| 2332.519058 | 1.323820793 | 0.0001877778307
| 2332.398526 | 1.323831642 | 0.0001537839217
| 2332.277995 | 1.323829105 | 0.0001202707308
| 2332.157464 | 1.32381626 | 9.127835733e-05
| 2332.036933 | 1.3237961 | 6.825217222e-05
| 2331.916402 | 1.323769771 | 5.220872969e-05
| 2331.795871 | 1.32373987 | 4.549255622e-05
| 2331.675339 | 1.323708833 | 4.845486597e-05
| 2331.554808 | 1.323680608 | 6.355896565e-05
| 2331.434277 | 1.323661785 | 8.820261503e-05
| 2331.313746 | 1.323655898 | 0.0001179557116
| 2331.193215 | 1.323665501 | 0.0001454926514
| 2331.072684 | 1.323687698 | 0.0001630991136
| 2330.952153 | 1.323716421 | 0.0001644680936
| 2330.831621 | 1.323741161 | 0.000148506194
| 2330.71109 | 1.323754692 | 0.0001200493187
| 2330.590559 | 1.323752045 | 8.529443592e-05
| 2330.470028 | 1.323731649 | 5.334406615e-05
| 2330.349497 | 1.323697978 | 3.282424814e-05
| 2330.228966 | 1.323658745 | 2.644098154e-05
| 2330.108434 | 1.323618669 | 3.4260437e-05
| 2329.987903 | 1.323583827 | 5.538219321e-05
| 2329.867372 | 1.323556858 | 8.559088252e-05
| 2329.746841 | 1.323539506 | 0.0001237475071
| 2329.62631 | 1.323534595 | 0.0001665569237
| 2329.505779 | 1.323543435 | 0.0002112438475
| 2329.385247 | 1.323568872 | 0.0002532019605
| 2329.264716 | 1.323610477 | 0.000284993417
| 2329.144185 | 1.323664641 | 0.0002999679836
| 2329.023654 | 1.32372481 | 0.0002913045352
| 2328.903123 | 1.323778169 | 0.0002564467647
| 2328.782592 | 1.323814158 | 0.0002015993614
| 2328.66206 | 1.323825217 | 0.0001340886129
| 2328.541529 | 1.323806724 | 6.799336322e-05
| 2328.420998 | 1.323764987 | 1.593598482e-05
| 2328.300467 | 1.32370825 | -1.512315378e-05
| 2328.179936 | 1.323647903 | -2.158848599e-05
| 2328.059405 | 1.323594557 | -7.082396954e-06
| 2327.938873 | 1.323554417 | 2.182006474e-05
| 2327.818342 | 1.323530272 | 5.746028264e-05
| 2327.697811 | 1.323520732 | 9.264188984e-05
| 2327.57728 | 1.323522426 | 0.0001233707257
| 2327.456749 | 1.323532292 | 0.0001471558802
| 2327.336218 | 1.323546931 | 0.0001627309513
| 2327.215686 | 1.323563719 | 0.0001699271253
| 2327.095155 | 1.323580254 | 0.0001678383272
| 2326.974624 | 1.323591976 | 0.0001568325864
| 2326.854093 | 1.323595944 | 0.000139580373
| 2326.733562 | 1.32358841 | 0.0001192439706
| 2326.613031 | 1.323568936 | 0.0001029575806
| 2326.492499 | 1.323540028 | 9.536769073e-05
| 2326.371968 | 1.323506968 | 0.0001019990967
| 2326.251437 | 1.32347769 | 0.0001219537911
| 2326.130906 | 1.323456988 | 0.0001527838896
| 2326.010375 | 1.323449131 | 0.0001890369432
| 2325.889844 | 1.323454614 | 0.0002251911943
| 2325.769312 | 1.323471655 | 0.0002547674426
| 2325.648781 | 1.323494924 | 0.0002757525332
| 2325.52825 | 1.323521714 | 0.0002870843359
| 2325.407719 | 1.323547751 | 0.0002895054862
| 2325.287188 | 1.32357142 | 0.0002841797757
| 2325.166657 | 1.323590322 | 0.0002731967032
| 2325.046125 | 1.323604823 | 0.0002575685442
| 2324.925594 | 1.323612226 | 0.0002382088472
| 2324.805063 | 1.32361196 | 0.0002182028825
| 2324.684532 | 1.323603787 | 0.0002000594489
| 2324.564001 | 1.323588188 | 0.000186734365
| 2324.44347 | 1.323567424 | 0.0001827478637
| 2324.322938 | 1.323547166 | 0.0001888993485
| 2324.202407 | 1.323530722 | 0.0002053937075
| 2324.081876 | 1.323525053 | 0.0002297258801
| 2323.961345 | 1.323532093 | 0.0002552431282
| 2323.840814 | 1.32355204 | 0.0002762279952
| 2323.720283 | 1.323581717 | 0.0002868625161
| 2323.599752 | 1.323616224 | 0.0002824110112
| 2323.47922 | 1.323646458 | 0.0002624207699
| 2323.358689 | 1.32366791 | 0.0002305087958
| 2323.238158 | 1.323674355 | 0.0001902554446
| 2323.117627 | 1.323664445 | 0.0001509493053
| 2322.997096 | 1.323640924 | 0.0001179583368
| 2322.876565 | 1.323607662 | 9.637705343e-05
| 2322.756033 | 1.323570554 | 8.830154566e-05
| 2322.635502 | 1.323535588 | 9.303809915e-05
| 2322.514971 | 1.3235062 | 0.0001072028899
| 2322.39444 | 1.323484653 | 0.0001280994551
| 2322.273909 | 1.323470987 | 0.0001515423135
| 2322.153378 | 1.323464095 | 0.000177318643
| 2322.032846 | 1.32346627 | 0.0002035428689
| 2321.912315 | 1.323476508 | 0.0002270352716
| 2321.791784 | 1.323495049 | 0.0002464941176
| 2321.671253 | 1.323521444 | 0.0002573630833
| 2321.550722 | 1.323551781 | 0.0002562653021
| 2321.430191 | 1.323581264 | 0.0002411019411
| 2321.309659 | 1.323603004 | 0.0002119388672
| 2321.189128 | 1.323609964 | 0.0001733836851
| 2321.068597 | 1.323599477 | 0.0001336885089
| 2320.948066 | 1.323572275 | 0.000100222924
| 2320.827535 | 1.323533296 | 8.113881445e-05
| 2320.707004 | 1.32349123 | 7.823627393e-05
| 2320.586472 | 1.323452197 | 9.093045891e-05
| 2320.465941 | 1.323423099 | 0.0001150764006
| 2320.34541 | 1.323405473 | 0.0001439753896
| 2320.224879 | 1.323397818 | 0.0001729130764
| 2320.104348 | 1.323397596 | 0.0001999525999
| 2319.983817 | 1.323403064 | 0.0002239551845
| 2319.863285 | 1.323413033 | 0.0002457160484
| 2319.742754 | 1.323428266 | 0.0002638981543
| 2319.622223 | 1.323447794 | 0.0002780933585
| 2319.501692 | 1.323472781 | 0.0002851239535
| 2319.381161 | 1.323498103 | 0.0002821180033
| 2319.26063 | 1.323520566 | 0.0002699520351
| 2319.140098 | 1.323535158 | 0.0002500686065
| 2319.019567 | 1.323539979 | 0.0002279473053
| 2318.899036 | 1.32353542 | 0.000208279672
| 2318.778505 | 1.323525696 | 0.0001953052306
| 2318.657974 | 1.323515295 | 0.0001886916134
| 2318.537443 | 1.323507736 | 0.0001866530557
| 2318.416911 | 1.323504152 | 0.0001851270835
| 2318.29638 | 1.323502868 | 0.0001808402501
| 2318.175849 | 1.323499758 | 0.0001725982527
| 2318.055318 | 1.323491531 | 0.0001631619384
| 2317.934787 | 1.323477662 | 0.000156854911
| 2317.814256 | 1.323461414 | 0.0001571386682
| 2317.693724 | 1.323446607 | 0.0001643923931
| 2317.573193 | 1.323437507 | 0.0001771194481
| 2317.452662 | 1.323435711 | 0.000190426983
| 2317.332131 | 1.323439592 | 0.0002012094523
| 2317.2116 | 1.323447085 | 0.0002068785422
| 2317.091069 | 1.323453666 | 0.0002071537043
| 2316.970537 | 1.323457561 | 0.0002054729934
| 2316.850006 | 1.323459536 | 0.0002035306569
| 2316.729475 | 1.323460619 | 0.0002029230169
| 2316.608944 | 1.32346337 | 0.000203301568
| 2316.488413 | 1.323468818 | 0.0002024144541
| 2316.367882 | 1.32347564 | 0.0001971456945
| 2316.247351 | 1.323479665 | 0.0001874532691
| 2316.126819 | 1.32347899 | 0.000176003832
| 2316.006288 | 1.323472943 | 0.0001662286481
| 2315.885757 | 1.323464595 | 0.0001618585628
| 2315.765226 | 1.323458802 | 0.0001626142424
| 2315.644695 | 1.32345908 | 0.0001651954575
| 2315.524164 | 1.323466064 | 0.0001639231339
| 2315.403632 | 1.323475943 | 0.0001539096622
| 2315.283101 | 1.323482489 | 0.0001329669512
| 2315.16257 | 1.32347754 | 0.0001040179138
| 2315.042039 | 1.323457865 | 7.478273579e-05
| 2314.921508 | 1.323422772 | 5.304653824e-05
| 2314.800977 | 1.323378966 | 4.845797423e-05
| 2314.680445 | 1.323336108 | 6.116915153e-05
| 2314.559914 | 1.323301624 | 9.071460552e-05
| 2314.439383 | 1.32328388 | 0.0001291090972
| 2314.318852 | 1.323282106 | 0.0001675013354
| 2314.198321 | 1.323293514 | 0.0001993728855
| 2314.07779 | 1.323312148 | 0.0002219260945
| 2313.957258 | 1.323333703 | 0.0002346000279
| 2313.836727 | 1.323353981 | 0.0002404408832
| 2313.716196 | 1.323374231 | 0.0002409901773
| 2313.595665 | 1.323392808 | 0.0002364045676
| 2313.475134 | 1.323410866 | 0.0002269270637
| 2313.354603 | 1.323425745 | 0.000210295281
| 2313.234071 | 1.323433936 | 0.0001881254831
| 2313.11354 | 1.323432953 | 0.0001634793229
| 2312.993009 | 1.32342196 | 0.0001406184881
| 2312.872478 | 1.323402649 | 0.0001252705577
| 2312.751947 | 1.323381055 | 0.0001196910994
| 2312.631416 | 1.323361554 | 0.0001236128995
| 2312.510884 | 1.323349978 | 0.0001331934335
| 2312.390353 | 1.323345241 | 0.0001423908489
| 2312.269822 | 1.323346226 | 0.0001486604841
| 2312.149291 | 1.323348472 | 0.0001487118049
| 2312.02876 | 1.323348042 | 0.0001454881437
| 2311.908229 | 1.323344432 | 0.0001410044882
| 2311.787697 | 1.323337184 | 0.0001380620297
| 2311.667166 | 1.323329067 | 0.0001393350453
| 2311.546635 | 1.323323978 | 0.0001433744422
| 2311.426104 | 1.323322047 | 0.0001469805385
| 2311.305573 | 1.32332242 | 0.0001485650724
| 2311.185042 | 1.32332294 | 0.0001465136696
| 2311.06451 | 1.323320719 | 0.0001418066924
| 2310.943979 | 1.323314359 | 0.0001369283736
| 2310.823448 | 1.323304422 | 0.0001348947855
| 2310.702917 | 1.323293118 | 0.0001375394538
| 2310.582386 | 1.323283468 | 0.0001456368992
| 2310.461855 | 1.323278952 | 0.0001569586209
| 2310.341323 | 1.323279173 | 0.0001685098113
| 2310.220792 | 1.323284822 | 0.0001792719334
| 2310.100261 | 1.323294531 | 0.0001856555903
| 2309.97973 | 1.323306273 | 0.000188401756
| 2309.859199 | 1.323319799 | 0.0001853582744
| 2309.738668 | 1.323331613 | 0.0001771576472
| 2309.618137 | 1.323342081 | 0.0001641173574
| 2309.497605 | 1.323348222 | 0.0001452305437
| 2309.377074 | 1.323346862 | 0.0001226541134
| 2309.256543 | 1.323336673 | 0.000100393222
| 2309.136012 | 1.323318033 | 8.13638277e-05
| 2309.015481 | 1.323291733 | 7.084586315e-05
| 2308.89495 | 1.323264126 | 7.16724532e-05
| 2308.774418 | 1.323239752 | 8.313143376e-05
| 2308.653887 | 1.32322417 | 0.0001028766911
| 2308.533356 | 1.323220079 | 0.0001253951546
| 2308.412825 | 1.323227712 | 0.000144391213
| 2308.292294 | 1.323242685 | 0.0001548124405
| 2308.171763 | 1.323260637 | 0.000154975718
| 2308.051231 | 1.323275992 | 0.0001445403729
| 2307.9307 | 1.32328457 | 0.0001267793505
| 2307.810169 | 1.323284312 | 0.0001053271238
| 2307.689638 | 1.323274635 | 8.446856928e-05
| 2307.569107 | 1.323257117 | 6.823634025e-05
| 2307.448576 | 1.323234708 | 5.91021262e-05
| 2307.328044 | 1.323211033 | 5.827632316e-05
| 2307.207513 | 1.32318942 | 6.472000649e-05
| 2307.086982 | 1.323172367 | 7.729622188e-05
| 2306.966451 | 1.323161985 | 9.274803497e-05
| 2306.84592 | 1.323157991 | 0.0001086157246
| 2306.725389 | 1.323160274 | 0.0001218187635
| 2306.604857 | 1.323165988 | 0.0001302997507
| 2306.484326 | 1.323172774 | 0.0001336324008
| 2306.363795 | 1.323178202 | 0.0001327472442
| 2306.243264 | 1.323180908 | 0.0001288590915
| 2306.122733 | 1.323180336 | 0.0001248830104
| 2306.002202 | 1.323178491 | 0.0001211806336
| 2305.88167 | 1.323174806 | 0.0001185980185
| 2305.761139 | 1.323172145 | 0.0001173770743
| 2305.640608 | 1.323169931 | 0.0001149595159
| 2305.520077 | 1.323166782 | 0.0001116016966
| 2305.399546 | 1.323162055 | 0.0001081710073
| 2305.279015 | 1.323156225 | 0.000105291736
| 2305.158483 | 1.32314909 | 0.0001032807795
| 2305.037952 | 1.323141113 | 0.0001030487123
| 2304.917421 | 1.323133708 | 0.0001049936286
| 2304.79689 | 1.32312755 | 0.0001074490946
| 2304.676359 | 1.323121641 | 0.0001107029087
| 2304.555828 | 1.323116593 | 0.0001144874508
| 2304.435296 | 1.323111815 | 0.000119514082
| 2304.314765 | 1.323108788 | 0.0001257635561
| 2304.194234 | 1.323107881 | 0.0001333439701
| 2304.073703 | 1.323111063 | 0.0001405720284
| 2303.953172 | 1.323117561 | 0.0001462613888
| 2303.832641 | 1.323128776 | 0.0001472550271
| 2303.712109 | 1.323139342 | 0.000140747223
| 2303.591578 | 1.323146921 | 0.0001284519364
| 2303.471047 | 1.323147143 | 0.0001116529764
| 2303.350516 | 1.323139634 | 9.596172542e-05
| 2303.229985 | 1.32312504 | 8.453489462e-05
| 2303.109454 | 1.323108206 | 8.178058188e-05
| 2302.988922 | 1.323093391 | 8.551153261e-05
| 2302.868391 | 1.323084229 | 9.543386779e-05
| 2302.74786 | 1.323083615 | 0.0001047938224
| 2302.627329 | 1.323088029 | 0.0001101153573
| 2302.506798 | 1.323094797 | 0.0001087277855
| 2302.386267 | 1.323098507 | 0.0001020542998
| 2302.265736 | 1.323098687 | 9.279630439e-05
| 2302.145204 | 1.323093665 | 8.33133782e-05
| 2302.024673 | 1.323085794 | 7.713304569e-05
| 2301.904142 | 1.323077806 | 7.439483559e-05
| 2301.783611 | 1.323072551 | 7.355563533e-05
| 2301.66308 | 1.323069359 | 7.166772126e-05
| 2301.542549 | 1.323067819 | 6.790283683e-05
| 2301.422017 | 1.323065413 | 6.008046002e-05
| 2301.301486 | 1.32305916 | 5.0545536e-05
| 2301.180955 | 1.323049122 | 4.165719398e-05
| 2301.060424 | 1.323036285 | 3.513397588e-05
| 2300.939893 | 1.323021965 | 3.216821986e-05
| 2300.819362 | 1.323009322 | 3.242577372e-05
| 2300.69883 | 1.322997998 | 3.328389868e-05
| 2300.578299 | 1.322988518 | 3.471253542e-05
| 2300.457768 | 1.322978747 | 3.389970654e-05
| 2300.337237 | 1.322967034 | 3.436371075e-05
| 2300.216706 | 1.322954675 | 3.519053903e-05
| 2300.096175 | 1.322940048 | 3.890528218e-05
| 2299.975643 | 1.322926407 | 4.649277293e-05
| 2299.855112 | 1.322915151 | 5.766710031e-05
| 2299.734581 | 1.322908721 | 7.014769088e-05
| 2299.61405 | 1.322905831 | 8.152730866e-05
| 2299.493519 | 1.322905621 | 9.089165605e-05
| 2299.372988 | 1.322906602 | 9.757447139e-05
| 2299.252456 | 1.322906633 | 0.00010194096
| 2299.131925 | 1.322905694 | 0.0001069020201
| 2299.011394 | 1.322905474 | 0.0001118369077
| 2298.890863 | 1.322905462 | 0.0001174435727
| 2298.770332 | 1.32290749 | 0.0001237556853
| 2298.649801 | 1.322912703 | 0.0001294639759
| 2298.529269 | 1.322920392 | 0.0001318429842
| 2298.408738 | 1.322928907 | 0.000131089174
| 2298.288207 | 1.322937107 | 0.0001260172229
| 2298.167676 | 1.322943572 | 0.0001185773427
| 2298.047145 | 1.322948339 | 0.0001074453488
| 2297.926614 | 1.32294921 | 9.555170166e-05
| 2297.806082 | 1.322949115 | 8.197997716e-05
| 2297.685551 | 1.322944356 | 6.661757117e-05
| 2297.56502 | 1.322936213 | 5.16229395e-05
| 2297.444489 | 1.32292311 | 3.691541422e-05
| 2297.323958 | 1.322905293 | 2.564358983e-05
| 2297.203427 | 1.322884488 | 1.928657767e-05
| 2297.082895 | 1.322862247 | 1.863760596e-05
| 2296.962364 | 1.32284137 | 2.550196591e-05
| 2296.841833 | 1.322826399 | 3.703815253e-05
| 2296.721302 | 1.322817312 | 5.030398911e-05
| 2296.600771 | 1.322814907 | 6.195034294e-05
| 2296.48024 | 1.322816172 | 6.941390031e-05
| 2296.359708 | 1.322819116 | 7.15537422e-05
| 2296.239177 | 1.32281979 | 6.923284453e-05
| 2296.118646 | 1.322817679 | 6.456039833e-05
| 2295.998115 | 1.322811391 | 5.95735321e-05
| 2295.877584 | 1.322802964 | 5.671388861e-05
| 2295.757053 | 1.322793796 | 5.591121367e-05
| 2295.636522 | 1.32278526 | 5.660936594e-05
| 2295.51599 | 1.322777614 | 5.815785215e-05
| 2295.395459 | 1.322771181 | 5.855478334e-05
| 2295.274928 | 1.322762735 | 5.80291479e-05
| 2295.154397 | 1.322752988 | 5.862105746e-05
| 2295.033866 | 1.322741213 | 6.085684224e-05
| 2294.913335 | 1.32272898 | 6.765580991e-05
| 2294.792803 | 1.322719958 | 7.904882148e-05
| 2294.672272 | 1.322716983 | 9.23001793e-05
| 2294.551741 | 1.322720241 | 0.0001041830172
| 2294.43121 | 1.322729529 | 0.0001111916437
| 2294.310679 | 1.322741055 | 0.0001095890777
| 2294.190148 | 1.322749618 | 9.953323425e-05
| 2294.069616 | 1.322751434 | 8.333117214e-05
| 2293.949085 | 1.322743101 | 6.52420191e-05
| 2293.828554 | 1.32272605 | 5.206538055e-05
| 2293.708023 | 1.322704137 | 4.588047197e-05
| 2293.587492 | 1.322681384 | 4.933827249e-05
| 2293.466961 | 1.32266333 | 5.959977422e-05
| 2293.346429 | 1.322651348 | 7.439893375e-05
| 2293.225898 | 1.322647721 | 8.875451868e-05
| 2293.105367 | 1.322648796 | 9.944281207e-05
| 2292.984836 | 1.322653225 | 0.0001051405703
| 2292.864305 | 1.322657241 | 0.0001053938362
| 2292.743774 | 1.322659278 | 0.0001014944245
| 2292.623242 | 1.322657866 | 9.538237516e-05
| 2292.502711 | 1.3226536 | 8.766788786e-05
| 2292.38218 | 1.322645295 | 7.970193697e-05
| 2292.261649 | 1.322633518 | 7.150516346e-05
| 2292.141118 | 1.322615692 | 6.56243205e-05
| 2292.020587 | 1.322594525 | 6.474163965e-05
| 2291.900055 | 1.322570066 | 7.076593105e-05
| 2291.779524 | 1.322547522 | 8.645069426e-05
| 2291.658993 | 1.32253107 | 0.0001100108711
| 2291.538462 | 1.322525085 | 0.000138132875
| 2291.417931 | 1.322530292 | 0.0001654378933
| 2291.2974 | 1.322546331 | 0.0001863905858
| 2291.176868 | 1.322567759 | 0.0001964124883
| 2291.056337 | 1.32258947 | 0.0001945867811
| 2290.935806 | 1.322604762 | 0.0001829984229
| 2290.815275 | 1.322611708 | 0.0001669621249
| 2290.694744 | 1.322609695 | 0.0001511345949
| 2290.574213 | 1.322602645 | 0.0001392115292
| 2290.453681 | 1.322592715 | 0.0001313378805
| 2290.33315 | 1.322583508 | 0.0001274331293
| 2290.212619 | 1.322575442 | 0.0001244578684
| 2290.092088 | 1.322568356 | 0.0001213387875
| 2289.971557 | 1.322559886 | 0.0001167783261
| 2289.851026 | 1.322548826 | 0.0001130584042
| 2289.730494 | 1.322535543 | 0.000111901408
| 2289.609963 | 1.3225224 | 0.0001146924015
| 2289.489432 | 1.322511363 | 0.0001204641672
| 2289.368901 | 1.322504051 | 0.0001271706496
| 2289.24837 | 1.322499028 | 0.0001324606591
| 2289.127839 | 1.322495409 | 0.0001356979053
| 2289.007307 | 1.322490395 | 0.000136515405
| 2288.886776 | 1.322483351 | 0.0001373303316
| 2288.766245 | 1.322473726 | 0.0001394936665
| 2288.645714 | 1.322463916 | 0.0001462433788
| 2288.525183 | 1.322457413 | 0.0001559496958
| 2288.404652 | 1.32245549 | 0.0001670109524
| 2288.284121 | 1.322459294 | 0.0001758425656
| 2288.163589 | 1.322465883 | 0.0001790073492
| 2288.043058 | 1.322471453 | 0.0001765190663
| 2287.922527 | 1.322473224 | 0.000170043165
| 2287.801996 | 1.322469585 | 0.0001632084206
| 2287.681465 | 1.322462845 | 0.0001599402759
| 2287.560934 | 1.322457129 | 0.0001602690602
| 2287.440402 | 1.322454353 | 0.0001623443657
| 2287.319871 | 1.322456957 | 0.0001634215544
| 2287.19934 | 1.32246258 | 0.0001574094543
| 2287.078809 | 1.322465855 | 0.0001443812625
| 2286.958278 | 1.32246308 | 0.0001242875244
| 2286.837747 | 1.322448685 | 0.0001024196051
| 2286.717215 | 1.322423676 | 8.538214605e-05
| 2286.596684 | 1.322391205 | 7.962892609e-05
| 2286.476153 | 1.322360403 | 8.697221027e-05
| 2286.355622 | 1.322336865 | 0.0001038374522
| 2286.235091 | 1.322324928 | 0.0001244076531
| 2286.11456 | 1.322323704 | 0.0001416500886
| 2285.994028 | 1.322329206 | 0.0001491939546
| 2285.873497 | 1.322332546 | 0.0001466998335
| 2285.752966 | 1.322330386 | 0.0001373388939
| 2285.632435 | 1.322317471 | 0.0001257488582
| 2285.511904 | 1.322296882 | 0.000119988431
| 2285.391373 | 1.322272411 | 0.0001215517567
| 2285.270841 | 1.322249357 | 0.0001325262538
| 2285.15031 | 1.322232546 | 0.0001485914046
| 2285.029779 | 1.32222195 | 0.0001657906694
| 2284.909248 | 1.322216625 | 0.0001814021881
| 2284.788717 | 1.322214295 | 0.000193094004
| 2284.668186 | 1.322211456 | 0.0002015647032
| 2284.547654 | 1.322207272 | 0.0002087082582
| 2284.427123 | 1.322201863 | 0.0002171503793
| 2284.306592 | 1.322198679 | 0.0002264354432
| 2284.186061 | 1.322196705 | 0.0002349257949
| 2284.06553 | 1.322197114 | 0.0002417361201
| 2283.944999 | 1.32219669 | 0.0002451278131
| 2283.824467 | 1.3221949 | 0.0002468612063
| 2283.703936 | 1.322189071 | 0.0002478071642
| 2283.583405 | 1.322181825 | 0.0002525725545
| 2283.462874 | 1.32217494 | 0.0002594286065
| 2283.342343 | 1.322171061 | 0.0002704284392
| 2283.221812 | 1.322173396 | 0.0002803633253
| 2283.10128 | 1.322180415 | 0.000286647456
| 2282.980749 | 1.322189955 | 0.0002840691793
| 2282.860218 | 1.322194233 | 0.0002736243235
| 2282.739687 | 1.322191089 | 0.0002589260814
| 2282.619156 | 1.32217773 | 0.0002447690111
| 2282.498625 | 1.322157078 | 0.0002367318149
| 2282.378093 | 1.322132501 | 0.0002378584367
| 2282.257562 | 1.322111524 | 0.0002489641205
| 2282.137031 | 1.322097739 | 0.000264332788
| 2282.0165 | 1.322092185 | 0.000280048482
| 2281.895969 | 1.322092511 | 0.0002893719453
| 2281.775438 | 1.322091745 | 0.0002919042866
| 2281.654907 | 1.322086747 | 0.000290290645
| 2281.534375 | 1.322075237 | 0.000288159713
| 2281.413844 | 1.322057789 | 0.0002905069115
| 2281.293313 | 1.322039259 | 0.0003011836071
| 2281.172782 | 1.32202515 | 0.0003181882964
| 2281.052251 | 1.32201792 | 0.0003385969406
| 2280.93172 | 1.32201878 | 0.0003569506931
| 2280.811188 | 1.32202353 | 0.0003695660697
| 2280.690657 | 1.322028343 | 0.0003762837881
| 2280.570126 | 1.32202986 | 0.0003795626541
| 2280.449595 | 1.322028097 | 0.0003825425358
| 2280.329064 | 1.322024164 | 0.0003880696105
| 2280.208533 | 1.322022609 | 0.0003969639324
| 2280.088001 | 1.322026078 | 0.0004053385513
| 2279.96747 | 1.322033456 | 0.000409335005
| 2279.846939 | 1.322042504 | 0.0004063242763
| 2279.726408 | 1.322047685 | 0.0003937811323
| 2279.605877 | 1.322042459 | 0.0003767574426
| 2279.485346 | 1.322027154 | 0.0003609874842
| 2279.364814 | 1.322002583 | 0.0003513441789
| 2279.244283 | 1.321973731 | 0.0003516803558
| 2279.123752 | 1.321945727 | 0.000362352954
| 2279.003221 | 1.32192375 | 0.0003801295108
| 2278.88269 | 1.321907554 | 0.0004003042785
| 2278.762159 | 1.321896232 | 0.0004210478873
| 2278.641627 | 1.321887472 | 0.0004408200226
| 2278.521096 | 1.32187952 | 0.0004615718897
| 2278.400565 | 1.32187363 | 0.0004853153654
| 2278.280034 | 1.321872558 | 0.000512921964
| 2278.159503 | 1.321881015 | 0.0005425249635
| 2278.038972 | 1.32190059 | 0.0005673655861
| 2277.91844 | 1.321928333 | 0.0005822227816
| 2277.797909 | 1.32195904 | 0.000582514078
| 2277.677378 | 1.321984457 | 0.0005681957468
| 2277.556847 | 1.321997427 | 0.0005435323072
| 2277.436316 | 1.321995303 | 0.0005178712422
| 2277.315785 | 1.321981239 | 0.0004969993626
| 2277.195253 | 1.321959346 | 0.0004870684315
| 2277.074722 | 1.321938942 | 0.0004874264596
| 2276.954191 | 1.321922641 | 0.000494078802
| 2276.83366 | 1.321913392 | 0.0005023008719
| 2276.713129 | 1.321907443 | 0.0005070281844
| 2276.592598 | 1.321901233 | 0.000507526484
| 2276.472066 | 1.321889662 | 0.0005061931658
| 2276.351535 | 1.321874037 | 0.0005084068463
| 2276.231004 | 1.321856558 | 0.0005158798281
| 2276.110473 | 1.321841835 | 0.0005296061711
| 2275.989942 | 1.321832708 | 0.0005461175955
| 2275.869411 | 1.321830329 | 0.0005615839531
| 2275.748879 | 1.321831555 | 0.0005712615118
| 2275.628348 | 1.321831599 | 0.0005748803142
| 2275.507817 | 1.321826195 | 0.000574786048
| 2275.387286 | 1.321814177 | 0.0005759930626
| 2275.266755 | 1.321797383 | 0.0005831853369
| 2275.146224 | 1.321781559 | 0.0005985770892
| 2275.025692 | 1.321770927 | 0.0006198937134
| 2274.905161 | 1.321769065 | 0.0006437159201
| 2274.78463 | 1.321775658 | 0.0006633002162
| 2274.664099 | 1.321785736 | 0.000675251224
| 2274.543568 | 1.321794633 | 0.000680277064
| 2274.423037 | 1.321799612 | 0.0006802952449
| 2274.302506 | 1.321798393 | 0.0006794496528
| 2274.181974 | 1.321794407 | 0.0006816930881
| 2274.061443 | 1.321790372 | 0.0006863321586
| 2273.940912 | 1.321789038 | 0.0006920508948
| 2273.820381 | 1.321789799 | 0.0006944041751
| 2273.69985 | 1.321789563 | 0.0006921002809
| 2273.579319 | 1.321784038 | 0.000684846749
| 2273.458787 | 1.321769568 | 0.0006771768336
| 2273.338256 | 1.321745783 | 0.000674301011
| 2273.217725 | 1.32171641 | 0.0006826743784
| 2273.097194 | 1.32168837 | 0.0007028880602
| 2272.976663 | 1.321666713 | 0.0007345877316
| 2272.856132 | 1.32165828 | 0.0007718422674
| 2272.7356 | 1.321660921 | 0.0008072571788
| 2272.615069 | 1.321673309 | 0.0008377734387
| 2272.494538 | 1.321690442 | 0.0008588823772
| 2272.374007 | 1.321707605 | 0.0008726839263
| 2272.253476 | 1.321722059 | 0.0008801649639
| 2272.132945 | 1.321732326 | 0.0008866135952
| 2272.012413 | 1.321742543 | 0.000892957363
| 2271.891882 | 1.32175257 | 0.0008979726618
| 2271.771351 | 1.321763608 | 0.0009015603021
| 2271.65082 | 1.321775167 | 0.0009010883395
| 2271.530289 | 1.32178423 | 0.000896335622
| 2271.409758 | 1.321789675 | 0.0008888896151
| 2271.289226 | 1.321790135 | 0.0008796860306
| 2271.168695 | 1.321785666 | 0.0008719607949
| 2271.048164 | 1.321778255 | 0.0008660828063
| 2270.927633 | 1.321767956 | 0.0008628351881
| 2270.807102 | 1.321756818 | 0.0008627161587
| 2270.686571 | 1.321745552 | 0.0008641159768
| 2270.566039 | 1.321732752 | 0.0008667634105
| 2270.445508 | 1.321718716 | 0.0008722615299
| 2270.324977 | 1.321704152 | 0.000880747314
| 2270.204446 | 1.321690455 | 0.0008931472914
| 2270.083915 | 1.321678853 | 0.000908075929
| 2269.963384 | 1.321670106 | 0.0009255263782
| 2269.842852 | 1.321665135 | 0.000943080157
| 2269.722321 | 1.321662958 | 0.0009595025979
| 2269.60179 | 1.321661413 | 0.0009730923149
| 2269.481259 | 1.321658604 | 0.0009867670491
| 2269.360728 | 1.321655717 | 0.001000455572
| 2269.240197 | 1.321652055 | 0.001016328908
| 2269.119665 | 1.321650738 | 0.00103395738
| 2268.999134 | 1.321651598 | 0.001052990882
| 2268.878603 | 1.321657335 | 0.001071365258
| 2268.758072 | 1.321665204 | 0.001086018169
| 2268.637541 | 1.321673446 | 0.001097209779
| 2268.51701 | 1.321679907 | 0.001105509473
| 2268.396478 | 1.321683777 | 0.001112390672
| 2268.275947 | 1.321684027 | 0.001120248332
| 2268.155416 | 1.321682982 | 0.001131818102
| 2268.034885 | 1.321683705 | 0.001147070678
| 2267.914354 | 1.321688227 | 0.001163937831
| 2267.793823 | 1.321697147 | 0.001180553695
| 2267.673291 | 1.321709869 | 0.00119353783
| 2267.55276 | 1.321723402 | 0.001202766837
| 2267.432229 | 1.321737268 | 0.001207445761
| 2267.311698 | 1.321747617 | 0.001208289352
| 2267.191167 | 1.321754447 | 0.001208555243
| 2267.070636 | 1.321758648 | 0.001209528959
| 2266.950105 | 1.32176138 | 0.001211740685
| 2266.829573 | 1.321763909 | 0.001215673438
| 2266.709042 | 1.321767453 | 0.00121916458
| 2266.588511 | 1.321770042 | 0.001221952711
| 2266.46798 | 1.321771891 | 0.001223960613
| 2266.347449 | 1.321771056 | 0.001225750129
| 2266.226918 | 1.321767849 | 0.001229030564
| 2266.106386 | 1.321762539 | 0.001235457755
| 2265.985855 | 1.32175746 | 0.001245886572
| 2265.865324 | 1.321754258 | 0.001260184759
| 2265.744793 | 1.321754814 | 0.001276607304
| 2265.624262 | 1.32175926 | 0.001294198947
| 2265.503731 | 1.32176849 | 0.001310078522
| 2265.383199 | 1.321779696 | 0.001323525855
| 2265.262668 | 1.321793279 | 0.001333763721
| 2265.142137 | 1.321805885 | 0.001340828779
| 2265.021606 | 1.321818781 | 0.001346225066
| 2264.901075 | 1.321829957 | 0.001349053419
| 2264.780544 | 1.321840215 | 0.001351973599
| 2264.660012 | 1.321850059 | 0.001353310417
| 2264.539481 | 1.321858432 | 0.001354346686
| 2264.41895 | 1.321866772 | 0.001354826339
| 2264.298419 | 1.321873455 | 0.001353974216
| 2264.177888 | 1.32187869 | 0.001353884904
| 2264.057357 | 1.321883081 | 0.001353647126
| 2263.936825 | 1.321886547 | 0.001354852765
| 2263.816294 | 1.321890524 | 0.001355809662
| 2263.695763 | 1.321893523 | 0.001357603323
| 2263.575232 | 1.321897548 | 0.001358905345
| 2263.454701 | 1.32189956 | 0.001360131369
| 2263.33417 | 1.321901952 | 0.001362225127
| 2263.213638 | 1.321902453 | 0.001364568671
| 2263.093107 | 1.321903356 | 0.001369900979
| 2262.972576 | 1.321905572 | 0.001376111015
| 2262.852045 | 1.321909608 | 0.001383762756
| 2262.731514 | 1.321916854 | 0.001390902483
| 2262.610983 | 1.321926016 | 0.001395279172
| 2262.490451 | 1.3219353 | 0.001396844
| 2262.36992 | 1.321943084 | 0.001394790642
| 2262.249389 | 1.321946685 | 0.00139198434
| 2262.128858 | 1.321947515 | 0.001389470365
| 2262.008327 | 1.321943618 | 0.001390255287
| 2261.887796 | 1.321940516 | 0.001396710386
| 2261.767264 | 1.321938716 | 0.001406806538
| 2261.646733 | 1.321941986 | 0.001420960271
| 2261.526202 | 1.321950307 | 0.001434595511
| 2261.405671 | 1.321963839 | 0.001447386397
| 2261.28514 | 1.321981194 | 0.001455650167
| 2261.164609 | 1.322000665 | 0.001460423905
| 2261.044077 | 1.322021648 | 0.001459379929
| 2260.923546 | 1.32204107 | 0.001453842588
| 2260.803015 | 1.322060014 | 0.001444026107
| 2260.682484 | 1.322076104 | 0.001428051732
| 2260.561953 | 1.322086108 | 0.001407843114
| 2260.441422 | 1.322089494 | 0.001385399011
| 2260.320891 | 1.322083965 | 0.001362419027
| 2260.200359 | 1.322069191 | 0.001344283614
| 2260.079828 | 1.322048523 | 0.001334552748
| 2259.959297 | 1.322025768 | 0.001335419762
| 2259.838766 | 1.322006672 | 0.001346943406
| 2259.718235 | 1.321995179 | 0.001365400793
| 2259.597704 | 1.321993249 | 0.001387588573
| 2259.477172 | 1.322002457 | 0.001407707802
| 2259.356641 | 1.322018658 | 0.001420445379
| 2259.23611 | 1.322037518 | 0.001424763097
| 2259.115579 | 1.32205465 | 0.001420526674
| 2258.995048 | 1.322066293 | 0.00141084493
| 2258.874517 | 1.322071889 | 0.001398971057
| 2258.753985 | 1.322070741 | 0.001387734963
| 2258.633454 | 1.322065275 | 0.001380935373
| 2258.512923 | 1.322057918 | 0.001378045214
| 2258.392392 | 1.322049745 | 0.001381014928
| 2258.271861 | 1.322044886 | 0.001388979495
| 2258.15133 | 1.32204455 | 0.001400448084
| 2258.030798 | 1.322051661 | 0.001412897109
| 2257.910267 | 1.322065971 | 0.001421912366
| 2257.789736 | 1.32208581 | 0.001423548424
| 2257.669205 | 1.322106616 | 0.001414998473
| 2257.548674 | 1.322123217 | 0.001395685456
| 2257.428143 | 1.322129082 | 0.001368257967
| 2257.307611 | 1.322120534 | 0.001339480213
| 2257.18708 | 1.32209818 | 0.001317263789
| 2257.066549 | 1.322066598 | 0.001308069727
| 2256.946018 | 1.32203411 | 0.001315814837
| 2256.825487 | 1.322009347 | 0.001337471842
| 2256.704956 | 1.321997712 | 0.001368341506
| 2256.584424 | 1.322002204 | 0.001399260966
| 2256.463893 | 1.322019062 | 0.001423503587
| 2256.343362 | 1.32204355 | 0.001435235233
| 2256.222831 | 1.322066172 | 0.001435037353
| 2256.1023 | 1.322084318 | 0.001426768437
| 2255.981769 | 1.32209405 | 0.001414074846
| 2255.861237 | 1.322097314 | 0.001403019274
| 2255.740706 | 1.322097053 | 0.001395135092
| 2255.620175 | 1.322097084 | 0.001390792536
| 2255.499644 | 1.322099355 | 0.001386805878
| 2255.379113 | 1.322102594 | 0.001380464816
| 2255.258582 | 1.32210456 | 0.001371770023
| 2255.13805 | 1.322104284 | 0.0013606225
| 2255.017519 | 1.322099654 | 0.001348867722
| 2254.896988 | 1.322091676 | 0.001337956294
| 2254.776457 | 1.322080071 | 0.001329519234
| 2254.655926 | 1.322067792 | 0.001323705185
| 2254.535395 | 1.322053865 | 0.001319080867
| 2254.414863 | 1.3220382 | 0.001315678409
| 2254.294332 | 1.322018085 | 0.001314666356
| 2254.173801 | 1.321995106 | 0.001319729331
| 2254.05327 | 1.321970396 | 0.001332565003
| 2253.932739 | 1.321948984 | 0.00135602281
| 2253.812208 | 1.321935756 | 0.001387450281
| 2253.691676 | 1.321934513 | 0.001423976744
| 2253.571145 | 1.321947848 | 0.001459175266
| 2253.450614 | 1.32197399 | 0.001485806726
| 2253.330083 | 1.322007032 | 0.001499319952
| 2253.209552 | 1.322041821 | 0.001498710224
| 2253.089021 | 1.322072124 | 0.00148350336
| 2252.96849 | 1.322091915 | 0.0014577839
| 2252.847958 | 1.322099235 | 0.001427022837
| 2252.727427 | 1.322093528 | 0.001395119786
| 2252.606896 | 1.322074625 | 0.00136720316
| 2252.486365 | 1.322045269 | 0.001347626827
| 2252.365834 | 1.322008668 | 0.001339807964
| 2252.245303 | 1.321969677 | 0.001345726281
| 2252.124771 | 1.321933678 | 0.001366177455
| 2252.00424 | 1.321906577 | 0.00139839136
| 2251.883709 | 1.321892631 | 0.001439213129
| 2251.763178 | 1.321896271 | 0.001479787361
| 2251.642647 | 1.321912231 | 0.00151217875
| 2251.522116 | 1.321936449 | 0.001532536806
| 2251.401584 | 1.321960121 | 0.001538373805
| 2251.281053 | 1.321977162 | 0.001533593199
| 2251.160522 | 1.32198216 | 0.001523109867
| 2251.039991 | 1.321975234 | 0.001516311089
| 2250.91946 | 1.321961617 | 0.001518337084
| 2250.798929 | 1.32194773 | 0.001531004509
| 2250.678397 | 1.321939684 | 0.001552261771
| 2250.557866 | 1.321941285 | 0.001576257018
| 2250.437335 | 1.321950807 | 0.001597466922
| 2250.316804 | 1.321965536 | 0.0016121729
| 2250.196273 | 1.321979405 | 0.001619788832
| 2250.075742 | 1.32199035 | 0.001623091149
| 2249.95521 | 1.321995428 | 0.001624654542
| 2249.834679 | 1.321996983 | 0.001629845482
| 2249.714148 | 1.321998103 | 0.00163837774
| 2249.593617 | 1.322001537 | 0.001650691899
| 2249.473086 | 1.322009571 | 0.001662860809
| 2249.352555 | 1.322019886 | 0.001672535332
| 2249.232023 | 1.322031507 | 0.001679643078
| 2249.111492 | 1.322042924 | 0.001682466401
| 2248.990961 | 1.322050243 | 0.001683078486
| 2248.87043 | 1.322055427 | 0.001684555774
| 2248.749899 | 1.322058332 | 0.001685901286
| 2248.629368 | 1.322059085 | 0.001689531193
| 2248.508836 | 1.322059804 | 0.001694959468
| 2248.388305 | 1.322059779 | 0.001701324049
| 2248.267774 | 1.322058791 | 0.001710284599
| 2248.147243 | 1.322058755 | 0.001721600569
| 2248.026712 | 1.322058569 | 0.001735735266
| 2247.906181 | 1.322062131 | 0.001754467907
| 2247.785649 | 1.322071248 | 0.00177356056
| 2247.665118 | 1.322085583 | 0.001791564877
| 2247.544587 | 1.322104603 | 0.0018045062
| 2247.424056 | 1.32212396 | 0.001810959989
| 2247.303525 | 1.322140237 | 0.001811425395
| 2247.182994 | 1.322149278 | 0.001809024697
| 2247.062462 | 1.322150926 | 0.001809506069
| 2246.941931 | 1.322147901 | 0.001816773201
| 2246.8214 | 1.322144742 | 0.001833637715
| 2246.700869 | 1.32214757 | 0.001859168011
| 2246.580338 | 1.322160606 | 0.001889370813
| 2246.459807 | 1.322185585 | 0.001917926213
| 2246.339276 | 1.322219432 | 0.001939046863
| 2246.218744 | 1.322257431 | 0.001950065414
| 2246.098213 | 1.32229425 | 0.001950836756
| 2245.977682 | 1.322325399 | 0.001943976511
| 2245.857151 | 1.322348795 | 0.001934293946
| 2245.73662 | 1.322365574 | 0.001925757801
| 2245.616089 | 1.322377739 | 0.001921240711
| 2245.495557 | 1.322388601 | 0.001921928727
| 2245.375026 | 1.322400976 | 0.001927466997
| 2245.254495 | 1.322416729 | 0.001935796586
| 2245.133964 | 1.322435815 | 0.001946311186
| 2245.013433 | 1.322460151 | 0.001958006737
| 2244.892902 | 1.32248968 | 0.001968906853
| 2244.77237 | 1.322524832 | 0.001978261625
| 2244.651839 | 1.322566968 | 0.00198404442
| 2244.531308 | 1.322615074 | 0.001981541458
| 2244.410777 | 1.322665085 | 0.00196972068
| 2244.290246 | 1.322715323 | 0.001947016279
| 2244.169715 | 1.322760036 | 0.001913637767
| 2244.049183 | 1.322797038 | 0.001872372571
| 2243.928652 | 1.322822307 | 0.001826699095
| 2243.808121 | 1.322838183 | 0.001783171754
| 2243.68759 | 1.322847182 | 0.001742138933
| 2243.567059 | 1.322851385 | 0.001706307281
| 2243.446528 | 1.322854851 | 0.001674156115
| 2243.325996 | 1.322857801 | 0.001643580001
| 2243.205465 | 1.322860254 | 0.001612973386
| 2243.084934 | 1.322859894 | 0.001581392079
| 2242.964403 | 1.322855756 | 0.001550943423
| 2242.843872 | 1.322848031 | 0.001522033358
| 2242.723341 | 1.32283633 | 0.001497335004
| 2242.602809 | 1.322824325 | 0.001477758696
| 2242.482278 | 1.322813121 | 0.001461740936
| 2242.361747 | 1.322803731 | 0.001448073477
| 2242.241216 | 1.322795351 | 0.001435689664
| 2242.120685 | 1.322788523 | 0.001423832166
| 2242.000154 | 1.322780315 | 0.001411554312
| 2241.879622 | 1.322770786 | 0.001402920496
| 2241.759091 | 1.322762948 | 0.001397704359
| 2241.63856 | 1.322757774 | 0.001395766875
| 2241.518029 | 1.322758142 | 0.001395844467
| 2241.397498 | 1.322764979 | 0.001394061325
| 2241.276967 | 1.322776527 | 0.001386512522
| 2241.156435 | 1.322788342 | 0.001371302858
| 2241.035904 | 1.322796684 | 0.001349590514
| 2240.915373 | 1.322797684 | 0.001323507703
| 2240.794842 | 1.322790186 | 0.001299542536
| 2240.674311 | 1.32277829 | 0.001280912062
| 2240.55378 | 1.322764816 | 0.001269093349
| 2240.433248 | 1.322755254 | 0.001263661995
| 2240.312717 | 1.322752329 | 0.00125967452
| 2240.192186 | 1.32275507 | 0.00125260162
| 2240.071655 | 1.322760484 | 0.001239124716
| 2239.951124 | 1.322763055 | 0.001218133972
| 2239.830593 | 1.322758746 | 0.001193925264
| 2239.710061 | 1.32274739 | 0.001169645994
| 2239.58953 | 1.322728859 | 0.001150238638
| 2239.468999 | 1.322709053 | 0.001138334658
| 2239.348468 | 1.322691149 | 0.001131684495
| 2239.227937 | 1.32267729 | 0.001127937132
| 2239.107406 | 1.322667121 | 0.001123722244
| 2238.986875 | 1.322659063 | 0.001116407673
| 2238.866343 | 1.322648181 | 0.001105158268
| 2238.745812 | 1.322631825 | 0.001094477968
| 2238.625281 | 1.322611367 | 0.00108782952
| 2238.50475 | 1.322589073 | 0.001087444968
| 2238.384219 | 1.322568811 | 0.001094306827
| 2238.263688 | 1.322554385 | 0.001105921681
| 2238.143156 | 1.322546697 | 0.001118650253
| 2238.022625 | 1.322544711 | 0.001128937425
| 2237.902094 | 1.322545396 | 0.001135302935
| 2237.781563 | 1.32254607 | 0.001137580119
| 2237.661032 | 1.322543663 | 0.001138750778
| 2237.540501 | 1.322540631 | 0.001142464325
| 2237.419969 | 1.322539335 | 0.001148094472
| 2237.299438 | 1.322541785 | 0.00115541483
| 2237.178907 | 1.322550285 | 0.001160733957
| 2237.058376 | 1.322562099 | 0.001160028352
| 2236.937845 | 1.322574103 | 0.001152366684
| 2236.817314 | 1.322581435 | 0.001137731845
| 2236.696782 | 1.322581649 | 0.001121249414
| 2236.576251 | 1.322575011 | 0.001105195285
| 2236.45572 | 1.322562204 | 0.001095298773
| 2236.335189 | 1.322550135 | 0.001092296705
| 2236.214658 | 1.322540833 | 0.001093788796
| 2236.094127 | 1.322536895 | 0.001096759989
| 2235.973595 | 1.322536216 | 0.001097649351
| 2235.853064 | 1.322537389 | 0.001095456193
| 2235.732533 | 1.322536773 | 0.001089477729
| 2235.612002 | 1.322532463 | 0.001083092599
| 2235.491471 | 1.322525512 | 0.001079055502
| 2235.37094 | 1.322518579 | 0.001078370239
| 2235.250408 | 1.322513542 | 0.001080166978
| 2235.129877 | 1.322512039 | 0.001082716714
| 2235.009346 | 1.322513584 | 0.001082649094
| 2234.888815 | 1.322514283 | 0.001078670191
| 2234.768284 | 1.322511998 | 0.001073551423
| 2234.647753 | 1.322506012 | 0.001068971296
| 2234.527221 | 1.322497383 | 0.001070016307
| 2234.40669 | 1.322492473 | 0.001076307932
| 2234.286159 | 1.322492801 | 0.001085196547
| 2234.165628 | 1.322501325 | 0.001093216905
| 2234.045097 | 1.322516272 | 0.001094422331
| 2233.924566 | 1.322532717 | 0.001084828385
| 2233.804034 | 1.322542477 | 0.001065563687
| 2233.683503 | 1.322541756 | 0.001042179644
| 2233.562972 | 1.322528754 | 0.001021821754
| 2233.442441 | 1.322508732 | 0.001011441071
| 2233.32191 | 1.322487794 | 0.001013129744
| 2233.201379 | 1.322475073 | 0.001025747015
| 2233.080847 | 1.322474488 | 0.001040087588
| 2232.960316 | 1.322484006 | 0.001050186069
| 2232.839785 | 1.322500087 | 0.001049804242
| 2232.719254 | 1.322513307 | 0.001036864437
| 2232.598723 | 1.322516988 | 0.001017286222
| 2232.478192 | 1.32250983 | 0.0009975515255
| 2232.357661 | 1.322493598 | 0.000984590742
| 2232.237129 | 1.322475017 | 0.0009821862528
| 2232.116598 | 1.322460579 | 0.000989294326
| 2231.996067 | 1.322455511 | 0.001001087349
| 2231.875536 | 1.322459881 | 0.001010219201
| 2231.755005 | 1.322469051 | 0.001012122259
| 2231.634474 | 1.322478054 | 0.001006381248
| 2231.513942 | 1.322482094 | 0.0009943056632
| 2231.393411 | 1.322478578 | 0.0009818049477
| 2231.27288 | 1.322470304 | 0.0009726079406
| 2231.152349 | 1.322459809 | 0.0009687138668
| 2231.031818 | 1.322451257 | 0.0009696944661
| 2230.911287 | 1.322446893 | 0.0009728456386
| 2230.790755 | 1.322445921 | 0.0009737363343
| 2230.670224 | 1.322444408 | 0.0009728355996
| 2230.549693 | 1.32244222 | 0.0009709208411
| 2230.429162 | 1.322437539 | 0.0009702643777
| 2230.308631 | 1.322433589 | 0.0009728206384
| 2230.1881 | 1.32243185 | 0.0009780197298
| 2230.067568 | 1.322435597 | 0.0009841067284
| 2229.947037 | 1.322444119 | 0.0009868131928
| 2229.826506 | 1.322455462 | 0.0009833812912
| 2229.705975 | 1.322464556 | 0.0009722411875
| 2229.585444 | 1.322466389 | 0.0009560844747
| 2229.464913 | 1.322458844 | 0.0009417567868
| 2229.344381 | 1.322446116 | 0.0009336392848
| 2229.22385 | 1.322431201 | 0.0009344790131
| 2229.103319 | 1.322421813 | 0.0009439693034
| 2228.982788 | 1.322420453 | 0.0009571588201
| 2228.862257 | 1.322429739 | 0.0009690454736
| 2228.741726 | 1.322445039 | 0.0009728324195
| 2228.621194 | 1.322461712 | 0.0009681570591
| 2228.500663 | 1.322473752 | 0.0009555614314
| 2228.380132 | 1.322479551 | 0.0009410445864
| 2228.259601 | 1.322479418 | 0.0009272343302
| 2228.13907 | 1.322476869 | 0.0009185854458
| 2228.018539 | 1.322475844 | 0.00091288228
| 2227.898007 | 1.322478634 | 0.0009093747709
| 2227.777476 | 1.322486187 | 0.0009016753949
| 2227.656945 | 1.322492878 | 0.000888690254
| 2227.536414 | 1.32249714 | 0.0008709120654
| 2227.415883 | 1.322494821 | 0.000850139441
| 2227.295352 | 1.322485869 | 0.0008309649946
| 2227.17482 | 1.322471747 | 0.0008165062594
| 2227.054289 | 1.322456624 | 0.0008087486894
| 2226.933758 | 1.322443782 | 0.0008057859339
| 2226.813227 | 1.322434424 | 0.0008053851469
| 2226.692696 | 1.322428408 | 0.0008054384796
| 2226.572165 | 1.322424856 | 0.0008043643083
| 2226.451633 | 1.322421686 | 0.0008021756248
| 2226.331102 | 1.322419415 | 0.0008001042062
| 2226.210571 | 1.322417911 | 0.0007976225944
| 2226.09004 | 1.322418449 | 0.0007954718211
| 2225.969509 | 1.322421601 | 0.0007908970513
| 2225.848978 | 1.322426287 | 0.0007828293555
| 2225.728446 | 1.322430011 | 0.0007686031517
| 2225.607915 | 1.322428381 | 0.0007506450659
| 2225.487384 | 1.322420639 | 0.0007313795649
| 2225.366853 | 1.322405896 | 0.0007148219178
| 2225.246322 | 1.322387066 | 0.0007040109739
| 2225.125791 | 1.322367767 | 0.0007005946918
| 2225.00526 | 1.322352106 | 0.000702206936
| 2224.884728 | 1.322341295 | 0.0007066947695
| 2224.764197 | 1.3223359 | 0.0007090595564
| 2224.643666 | 1.322331033 | 0.0007083735163
| 2224.523135 | 1.322326032 | 0.0007050244762
| 2224.402604 | 1.322317155 | 0.0007006290813
| 2224.282073 | 1.322305964 | 0.0006989363041
| 2224.161541 | 1.322293891 | 0.000701270869
| 2224.04101 | 1.322284625 | 0.0007076735105
| 2223.920479 | 1.322279295 | 0.0007165487069
| 2223.799948 | 1.322280676 | 0.0007247228179
| 2223.679417 | 1.322284695 | 0.0007281805366
| 2223.558886 | 1.322289955 | 0.0007282388063
| 2223.438354 | 1.322293623 | 0.0007239025788
| 2223.317823 | 1.322294641 | 0.0007190337133
| 2223.197292 | 1.322294479 | 0.000714435679
| 2223.076761 | 1.322294828 | 0.0007109031655
| 2222.95623 | 1.322297039 | 0.0007062301534
| 2222.835699 | 1.32230017 | 0.0006988115681
| 2222.715167 | 1.322302637 | 0.0006875295145
| 2222.594636 | 1.322302056 | 0.0006716907219
| 2222.474105 | 1.322293798 | 0.0006535779523
| 2222.353574 | 1.322278638 | 0.0006391974902
| 2222.233043 | 1.322258914 | 0.0006300467674
| 2222.112512 | 1.322237066 | 0.0006294723586
| 2221.99198 | 1.322218974 | 0.0006371483836
| 2221.871449 | 1.322207835 | 0.0006496069355
| 2221.750918 | 1.322204974 | 0.0006626565471
| 2221.630387 | 1.32220909 | 0.0006716363922
| 2221.509856 | 1.322215762 | 0.0006741245255
| 2221.389325 | 1.322221668 | 0.0006714210444
| 2221.268793 | 1.322224847 | 0.0006647398338
| 2221.148262 | 1.322224055 | 0.0006568875448
| 2221.027731 | 1.322220248 | 0.000649871106
| 2220.9072 | 1.322214786 | 0.0006453798271
| 2220.786669 | 1.322210727 | 0.0006426903923
| 2220.666138 | 1.322207414 | 0.0006392585025
| 2220.545606 | 1.322203813 | 0.0006355112969
| 2220.425075 | 1.322199371 | 0.0006311837569
| 2220.304544 | 1.322193101 | 0.000627751225
| 2220.184013 | 1.322186002 | 0.0006267085447
| 2220.063482 | 1.322179643 | 0.0006289032926
| 2219.942951 | 1.322176519 | 0.0006342115351
| 2219.822419 | 1.32217929 | 0.0006400953042
| 2219.701888 | 1.32218712 | 0.0006425441745
| 2219.581357 | 1.322198487 | 0.0006399068307
| 2219.460826 | 1.3222103 | 0.0006292823129
| 2219.340295 | 1.322217927 | 0.0006122714927
| 2219.219764 | 1.322219041 | 0.0005909847954
| 2219.099232 | 1.322212191 | 0.0005703656287
| 2218.978701 | 1.32220047 | 0.0005530383659
| 2218.85817 | 1.32218533 | 0.0005403301672
| 2218.737639 | 1.322170182 | 0.0005325535508
| 2218.617108 | 1.322156815 | 0.0005280986976
| 2218.496577 | 1.322146241 | 0.0005245803356
| 2218.376045 | 1.322137367 | 0.0005200322708
| 2218.255514 | 1.322128108 | 0.0005127531993
| 2218.134983 | 1.32211491 | 0.0005049143193
| 2218.014452 | 1.322098725 | 0.0004992670067
| 2217.893921 | 1.322079876 | 0.0004974013929
| 2217.77339 | 1.322060825 | 0.0005011281097
| 2217.652859 | 1.322044442 | 0.0005104581125
| 2217.532327 | 1.32203363 | 0.0005227683142
| 2217.411796 | 1.322027378 | 0.0005354695939
| 2217.291265 | 1.322025936 | 0.0005479486069
| 2217.170734 | 1.322029021 | 0.0005579349674
| 2217.050203 | 1.322034346 | 0.0005640352024
| 2216.929672 | 1.322040437 | 0.0005678943344
| 2216.80914 | 1.322048475 | 0.0005689436566
| 2216.688609 | 1.322057013 | 0.0005666951456
| 2216.568078 | 1.322066624 | 0.0005604864013
| 2216.447547 | 1.32207466 | 0.0005487872397
| 2216.327016 | 1.32207931 | 0.0005326671928
| 2216.206485 | 1.32207827 | 0.0005127249956
| 2216.085953 | 1.322069224 | 0.0004918783734
| 2215.965422 | 1.322052008 | 0.0004747635987
| 2215.844891 | 1.322029564 | 0.000464765696
| 2215.72436 | 1.322005274 | 0.0004641801334
| 2215.603829 | 1.321984732 | 0.0004727703662
| 2215.483298 | 1.321971202 | 0.0004877332686
| 2215.362766 | 1.321967948 | 0.0005051409623
| 2215.242235 | 1.321974185 | 0.00051884168
| 2215.121704 | 1.321986526 | 0.0005256437225
| 2215.001173 | 1.322001499 | 0.0005239663629
| 2214.880642 | 1.322015043 | 0.0005133314745
| 2214.760111 | 1.322023334 | 0.0004963211564
| 2214.639579 | 1.322025659 | 0.0004752807523
| 2214.519048 | 1.322020013 | 0.0004526477083
| 2214.398517 | 1.322007544 | 0.0004322373249
| 2214.277986 | 1.32198936 | 0.0004150097112
| 2214.157455 | 1.321966006 | 0.0004037717229
| 2214.036924 | 1.321941211 | 0.0004007932916
| 2213.916392 | 1.321918522 | 0.0004051255636
| 2213.795861 | 1.321900428 | 0.0004159664611
| 2213.67533 | 1.321890405 | 0.0004304977129
| 2213.554799 | 1.321888974 | 0.0004437467572
| 2213.434268 | 1.321893692 | 0.0004519537116
| 2213.313737 | 1.321901735 | 0.0004533312139
| 2213.193205 | 1.321908604 | 0.0004464474593
| 2213.072674 | 1.321910139 | 0.0004349555376
| 2212.952143 | 1.321906122 | 0.0004216628013
| 2212.831612 | 1.32189627 | 0.0004102334539
| 2212.711081 | 1.32188384 | 0.0004027822639
| 2212.59055 | 1.321871431 | 0.0003995240081
| 2212.470018 | 1.321861701 | 0.0003980278914
| 2212.349487 | 1.321853717 | 0.0003960284308
| 2212.228956 | 1.321846411 | 0.0003917803671
| 2212.108425 | 1.321836639 | 0.0003855911789
| 2211.987894 | 1.321822791 | 0.000379158085
| 2211.867363 | 1.321804143 | 0.0003771181502
| 2211.746831 | 1.321785577 | 0.0003810471122
| 2211.6263 | 1.321767856 | 0.0003907092265
| 2211.505769 | 1.321756096 | 0.0004067998053
| 2211.385238 | 1.32175277 | 0.000423696627
| 2211.264707 | 1.321756372 | 0.0004378762195
| 2211.144176 | 1.321765014 | 0.0004469071037
| 2211.023645 | 1.321775502 | 0.0004490609617
| 2210.903113 | 1.321784598 | 0.0004458436909
| 2210.782582 | 1.321791441 | 0.0004379878801
| 2210.662051 | 1.321793882 | 0.0004278975903
| 2210.54152 | 1.321793744 | 0.0004171201446
| 2210.420989 | 1.321790183 | 0.0004060971265
| 2210.300458 | 1.321784979 | 0.000395816872
| 2210.179926 | 1.321777114 | 0.0003854230355
| 2210.059395 | 1.321766741 | 0.0003767567019
| 2209.938864 | 1.321754481 | 0.0003707185783
| 2209.818333 | 1.321742651 | 0.0003676878309
| 2209.697802 | 1.321731252 | 0.0003664272957
| 2209.577271 | 1.321721908 | 0.0003676411174
| 2209.456739 | 1.321715721 | 0.0003682696992
| 2209.336208 | 1.321710754 | 0.0003667180219
| 2209.215677 | 1.321705135 | 0.0003628110349
| 2209.095146 | 1.321697104 | 0.0003577470344
| 2208.974615 | 1.321686709 | 0.0003536539855
| 2208.854084 | 1.321674741 | 0.0003511046487
| 2208.733552 | 1.321661886 | 0.0003515730687
| 2208.613021 | 1.321650444 | 0.0003545059641
| 2208.49249 | 1.321640734 | 0.0003590763528
| 2208.371959 | 1.321633365 | 0.0003636762058
| 2208.251428 | 1.321626822 | 0.0003681121861
| 2208.130897 | 1.32162136 | 0.0003720767191
| 2208.010365 | 1.321615546 | 0.0003767379201
| 2207.889834 | 1.321611746 | 0.0003827301908
| 2207.769303 | 1.321610329 | 0.0003895129613
| 2207.648772 | 1.321613799 | 0.0003948854825
| 2207.528241 | 1.321619312 | 0.0003961032451
| 2207.40771 | 1.321626645 | 0.0003923787174
| 2207.287178 | 1.321630689 | 0.0003821171229
| 2207.166647 | 1.321629775 | 0.0003693384738
| 2207.046116 | 1.321622142 | 0.0003558642473
| 2206.925585 | 1.321609674 | 0.00034690268
| 2206.805054 | 1.321595217 | 0.000342830227
| 2206.684523 | 1.321582674 | 0.0003451094043
| 2206.563991 | 1.321575383 | 0.0003496855937
| 2206.44346 | 1.321573897 | 0.000353395041
| 2206.322929 | 1.321575504 | 0.0003512034425
| 2206.202398 | 1.321575831 | 0.0003444784208
| 2206.081867 | 1.32157351 | 0.0003328111014
| 2205.961336 | 1.321564132 | 0.000319338881
| 2205.840804 | 1.321549556 | 0.0003087921581
| 2205.720273 | 1.321531995 | 0.0003018619147
| 2205.599742 | 1.321512729 | 0.0002993268744
| 2205.479211 | 1.321494066 | 0.0003013882116
| 2205.35868 | 1.321477206 | 0.0003062430984
| 2205.238149 | 1.321461591 | 0.0003133007215
| 2205.117617 | 1.321447336 | 0.0003230033186
| 2204.997086 | 1.32143579 | 0.0003358448153
| 2204.876555 | 1.321428596 | 0.0003505739158
| 2204.756024 | 1.321426317 | 0.0003657459901
| 2204.635493 | 1.321429661 | 0.0003793493798
| 2204.514962 | 1.321437638 | 0.0003881949194
| 2204.39443 | 1.321446651 | 0.0003905493102
| 2204.273899 | 1.32145309 | 0.0003876315668
| 2204.153368 | 1.321454925 | 0.0003826638143
| 2204.032837 | 1.321453075 | 0.0003790987502
| 2203.912306 | 1.321449654 | 0.0003791526539
| 2203.791775 | 1.321449189 | 0.0003836863523
| 2203.671244 | 1.32145537 | 0.0003888332812
| 2203.550712 | 1.321468651 | 0.0003899700335
| 2203.430181 | 1.321486747 | 0.0003814888649
| 2203.30965 | 1.321502821 | 0.0003607884462
| 2203.189119 | 1.321510838 | 0.0003301286371
| 2203.068588 | 1.321506327 | 0.0002933464846
| 2202.948057 | 1.321486354 | 0.0002578215194
| 2202.827525 | 1.321455101 | 0.0002313135369
| 2202.706994 | 1.321418241 | 0.0002152405795
| 2202.586463 | 1.321379595 | 0.0002104545756
| 2202.465932 | 1.32134422 | 0.0002155188508
| 2202.345401 | 1.321314357 | 0.0002263223375
| 2202.22487 | 1.321288559 | 0.0002396557392
| 2202.104338 | 1.321265357 | 0.0002562610112
| 2201.983807 | 1.32124562 | 0.0002762844481
| 2201.863276 | 1.321230174 | 0.0003007527165
| 2201.742745 | 1.321222755 | 0.0003282610196
| 2201.622214 | 1.321224007 | 0.0003558002867
| 2201.501683 | 1.321235702 | 0.0003794711742
| 2201.381151 | 1.32125393 | 0.0003936789158
| 2201.26062 | 1.321274713 | 0.0003975238433
| 2201.140089 | 1.321292049 | 0.0003896722339
| 2201.019558 | 1.321300993 | 0.0003755859073
| 2200.899027 | 1.321300871 | 0.0003595944552
| 2200.778496 | 1.321293092 | 0.000347758097
| 2200.657964 | 1.321283269 | 0.0003412111412
| 2200.537433 | 1.321273762 | 0.0003389872357
| 2200.416902 | 1.321267272 | 0.0003388988469
| 2200.296371 | 1.321263237 | 0.0003379814456
| 2200.17584 | 1.321260451 | 0.0003344846451
| 2200.055309 | 1.321255847 | 0.0003275506539
| 2199.934777 | 1.321246658 | 0.0003195254538
| 2199.814246 | 1.321233085 | 0.0003143364078
| 2199.693715 | 1.321218378 | 0.0003136758617
| 2199.573184 | 1.321204339 | 0.0003168115196
| 2199.452653 | 1.321193043 | 0.0003238448949
| 2199.332122 | 1.321186784 | 0.0003313387228
| 2199.21159 | 1.321182968 | 0.000336867142
| 2199.091059 | 1.321181262 | 0.0003405424353
| 2198.970528 | 1.321179638 | 0.0003408536342
| 2198.849997 | 1.321176786 | 0.0003395411922
| 2198.729466 | 1.321172123 | 0.0003368822889
| 2198.608935 | 1.321165918 | 0.0003349120134
| 2198.488403 | 1.321159293 | 0.0003328698651
| 2198.367872 | 1.321151984 | 0.0003307440332
| 2198.247341 | 1.321143125 | 0.0003277735145
| 2198.12681 | 1.321131845 | 0.0003259210186
| 2198.006279 | 1.321118663 | 0.0003255490412
| 2197.885748 | 1.32110396 | 0.0003287538133
| 2197.765216 | 1.321089594 | 0.0003352592476
| 2197.644685 | 1.321076785 | 0.0003466087875
| 2197.524154 | 1.321069292 | 0.0003599838447
| 2197.403623 | 1.321065221 | 0.0003735035261
| 2197.283092 | 1.321066373 | 0.0003859436968
| 2197.162561 | 1.321069615 | 0.0003939488328
| 2197.04203 | 1.321072933 | 0.0003994325497
| 2196.921498 | 1.321075625 | 0.0004024274339
| 2196.800967 | 1.321077143 | 0.0004049907636
| 2196.680436 | 1.321078852 | 0.0004068765437
| 2196.559905 | 1.321079836 | 0.0004085506853
| 2196.439374 | 1.321081992 | 0.00041043437
| 2196.318843 | 1.321084991 | 0.0004108718376
| 2196.198311 | 1.321088762 | 0.000409469335
| 2196.07778 | 1.321091166 | 0.0004053819445
| 2195.957249 | 1.321092099 | 0.0004008087128
| 2195.836718 | 1.321091283 | 0.0003951182147
| 2195.716187 | 1.32108886 | 0.00039071905
| 2195.595656 | 1.321086603 | 0.0003865909731
| 2195.475124 | 1.321084329 | 0.0003826674037
| 2195.354593 | 1.321082194 | 0.0003778907375
| 2195.234062 | 1.321079866 | 0.0003723663386
| 2195.113531 | 1.321076119 | 0.0003644916392
| 2194.993 | 1.321068779 | 0.00035690222
| 2194.872469 | 1.321059185 | 0.0003507819708
| 2194.751937 | 1.321047479 | 0.0003474750945
| 2194.631406 | 1.32103533 | 0.0003480931943
| 2194.510875 | 1.321025878 | 0.0003529293858
| 2194.390344 | 1.321020114 | 0.0003583495475
| 2194.269813 | 1.321017751 | 0.0003648059151
| 2194.149282 | 1.321020106 | 0.000368293584
| 2194.02875 | 1.321023186 | 0.0003683800659
| 2193.908219 | 1.321027459 | 0.0003649297813
| 2193.787688 | 1.321029911 | 0.0003572724965
| 2193.667157 | 1.321029396 | 0.0003476104727
| 2193.546626 | 1.321026598 | 0.0003371269342
| 2193.426095 | 1.321020674 | 0.0003251652956
| 2193.305563 | 1.321011116 | 0.0003147659503
| 2193.185032 | 1.320999599 | 0.0003053132987
| 2193.064501 | 1.32098541 | 0.0002988931449
| 2192.94397 | 1.320971262 | 0.0002949215219
| 2192.823439 | 1.320956686 | 0.0002944188891
| 2192.702908 | 1.320945266 | 0.0002956730852
| 2192.582376 | 1.320934732 | 0.000297613518
| 2192.461845 | 1.320928282 | 0.000299420007
| 2192.341314 | 1.320922034 | 0.0002967931576
| 2192.220783 | 1.320913746 | 0.0002924640973
| 2192.100252 | 1.320902126 | 0.000286226501
| 2191.979721 | 1.320885069 | 0.0002816182069
| 2191.859189 | 1.320864492 | 0.000281957766
| 2191.738658 | 1.320842786 | 0.0002890412754
| 2191.618127 | 1.320824336 | 0.0003038659607
| 2191.497596 | 1.320813041 | 0.0003231645968
| 2191.377065 | 1.320810418 | 0.0003434598673
| 2191.256534 | 1.320815814 | 0.0003587593838
| 2191.136002 | 1.320823786 | 0.0003672739729
| 2191.015471 | 1.320831792 | 0.0003691189317
| 2190.89494 | 1.320834973 | 0.0003658256741
| 2190.774409 | 1.320832163 | 0.0003631404916
| 2190.653878 | 1.320826791 | 0.0003652299873
| 2190.533347 | 1.320823585 | 0.0003721105839
| 2190.412815 | 1.320826217 | 0.0003818476266
| 2190.292284 | 1.320836504 | 0.0003888946123
| 2190.171753 | 1.320851659 | 0.0003895845499
| 2190.051222 | 1.320868863 | 0.0003804997564
| 2189.930691 | 1.32088111 | 0.0003614908549
| 2189.81016 | 1.32088454 | 0.0003366251919
| 2189.689629 | 1.320876946 | 0.0003113574198
| 2189.569097 | 1.320861075 | 0.0002917077856
| 2189.448566 | 1.320842361 | 0.0002796593153
| 2189.328035 | 1.320824448 | 0.0002730336286
| 2189.207504 | 1.320809211 | 0.0002709031997
| 2189.086973 | 1.320798789 | 0.0002681990637
| 2188.966442 | 1.320787901 | 0.0002625370982
| 2188.84591 | 1.32077515 | 0.000255866916
| 2188.725379 | 1.320758143 | 0.0002496341639
| 2188.604848 | 1.320738276 | 0.0002484131331
| 2188.484317 | 1.320719202 | 0.0002528718763
| 2188.363786 | 1.32070449 | 0.0002623776738
| 2188.243255 | 1.320696962 | 0.0002724547031
| 2188.122723 | 1.320694283 | 0.0002785793358
| 2188.002192 | 1.320693531 | 0.0002790062333
| 2187.881661 | 1.320689142 | 0.0002728924973
| 2187.76113 | 1.320677337 | 0.0002664183605
| 2187.640599 | 1.32065997 | 0.0002639270279
| 2187.520068 | 1.320639974 | 0.0002701615823
| 2187.399536 | 1.320624988 | 0.0002854728557
| 2187.279005 | 1.320620053 | 0.0003061902063
| 2187.158474 | 1.320629154 | 0.0003246508083
| 2187.037943 | 1.320648119 | 0.0003318590912
| 2186.917412 | 1.320669665 | 0.0003240428189
| 2186.796881 | 1.32068507 | 0.0003009615532
| 2186.676349 | 1.320686462 | 0.0002681706193
| 2186.555818 | 1.320670928 | 0.0002344764661
| 2186.435287 | 1.320640381 | 0.0002092381139
| 2186.314756 | 1.320603492 | 0.0001981850407
| 2186.194225 | 1.320566718 | 0.0002000170904
| 2186.073694 | 1.320537022 | 0.0002135079603
| 2185.953162 | 1.320517321 | 0.0002298409528
| 2185.832631 | 1.320504982 | 0.0002459653895
| 2185.7121 | 1.320497698 | 0.0002573396597
| 2185.591569 | 1.320490422 | 0.0002662078783
| 2185.471038 | 1.320483565 | 0.0002731234489
| 2185.350507 | 1.320475873 | 0.0002814041047
| 2185.229975 | 1.32047206 | 0.0002898049343
| 2185.109444 | 1.320470102 | 0.0002963589454
| 2184.988913 | 1.320471362 | 0.0002995657873
| 2184.868382 | 1.320472003 | 0.0002969331487
| 2184.747851 | 1.320469163 | 0.0002891248566
| 2184.62732 | 1.320458606 | 0.0002792787818
| 2184.506788 | 1.320441216 | 0.0002725994005
| 2184.386257 | 1.320419216 | 0.0002727104384
| 2184.265726 | 1.320397826 | 0.0002811112829
| 2184.145195 | 1.320381389 | 0.0002964568389
| 2184.024664 | 1.320373313 | 0.0003136661907
| 2183.904133 | 1.320371636 | 0.0003285986101
| 2183.783601 | 1.320374295 | 0.0003380662966
| 2183.66307 | 1.320376535 | 0.00034233012
| 2183.542539 | 1.320376664 | 0.0003424137115
| 2183.422008 | 1.320372058 | 0.0003426865773
| 2183.301477 | 1.320367328 | 0.000345041905
| 2183.180946 | 1.320362306 | 0.0003491138666
| 2183.060415 | 1.3203614 | 0.0003543841116
| 2182.939883 | 1.320362879 | 0.0003560783421
| 2182.819352 | 1.320365052 | 0.0003537200361
| 2182.698821 | 1.320363896 | 0.0003465151823
| 2182.57829 | 1.320357475 | 0.0003382865349
| 2182.457759 | 1.320345617 | 0.0003320704809
| 2182.337228 | 1.320331109 | 0.0003313634374
| 2182.216696 | 1.320317732 | 0.0003368907587
| 2182.096165 | 1.320310647 | 0.0003466511302
| 2181.975634 | 1.320310772 | 0.0003546667771
| 2181.855103 | 1.3203157 | 0.0003569180032
| 2181.734572 | 1.320320911 | 0.0003511609204
| 2181.614041 | 1.320321521 | 0.0003380921258
| 2181.493509 | 1.320313081 | 0.0003220478901
| 2181.372978 | 1.320296332 | 0.0003090983031
| 2181.252447 | 1.320274518 | 0.0003028486932
| 2181.131916 | 1.320252302 | 0.000304238524
| 2181.011385 | 1.320233316 | 0.0003121759304
| 2180.890854 | 1.320220961 | 0.0003228229245
| 2180.770322 | 1.32021367 | 0.0003314940118
| 2180.649791 | 1.320208361 | 0.0003364683214
| 2180.52926 | 1.320201786 | 0.0003388903804
| 2180.408729 | 1.320193304 | 0.0003406485777
| 2180.288198 | 1.320182484 | 0.0003445773265
| 2180.167667 | 1.320173417 | 0.0003525021926
| 2180.047135 | 1.320168681 | 0.0003617909643
| 2179.926604 | 1.320169074 | 0.0003697641129
| 2179.806073 | 1.320174058 | 0.0003725211478
| 2179.685542 | 1.320178507 | 0.0003665663089
| 2179.565011 | 1.320176834 | 0.0003553869838
| 2179.44448 | 1.320167853 | 0.0003422171722
| 2179.323948 | 1.32015046 | 0.0003330040926
| 2179.203417 | 1.320130623 | 0.0003314274052
| 2179.082886 | 1.32011213 | 0.0003368692854
| 2178.962355 | 1.320099706 | 0.0003471376956
| 2178.841824 | 1.320094486 | 0.0003569477285
| 2178.721293 | 1.320094298 | 0.0003614629344
| 2178.600761 | 1.320093774 | 0.0003596201396
| 2178.48023 | 1.320089739 | 0.0003530560237
| 2178.359699 | 1.320079533 | 0.0003456135974
| 2178.239168 | 1.320064871 | 0.0003414960134
| 2178.118637 | 1.320049801 | 0.0003431969674
| 2177.998106 | 1.320038927 | 0.0003471065917
| 2177.877574 | 1.320031188 | 0.0003508722016
| 2177.757043 | 1.320027718 | 0.0003503000012
| 2177.636512 | 1.320021045 | 0.0003428283815
| 2177.515981 | 1.32000796 | 0.0003327440786
| 2177.39545 | 1.31998556 | 0.0003246260004
| 2177.274919 | 1.319957632 | 0.0003262182362
| 2177.154387 | 1.319931417 | 0.0003390817407
| 2177.033856 | 1.319914138 | 0.0003607993082
| 2176.913325 | 1.319910476 | 0.0003845885268
| 2176.792794 | 1.319920201 | 0.0004003748429
| 2176.672263 | 1.319935408 | 0.0004015919851
| 2176.551732 | 1.319947227 | 0.0003856304685
| 2176.4312 | 1.319943026 | 0.0003581107557
| 2176.310669 | 1.319920832 | 0.0003311722656
| 2176.190138 | 1.319882445 | 0.0003142649147
| 2176.069607 | 1.31983763 | 0.0003157927557
| 2175.949076 | 1.319797293 | 0.0003348781414
| 2175.828545 | 1.319770558 | 0.000365359373
| 2175.708014 | 1.319758968 | 0.0003970048053
| 2175.587482 | 1.319759931 | 0.0004218851429
| 2175.466951 | 1.31976442 | 0.000435072618
| 2175.34642 | 1.319765743 | 0.0004399700971
| 2175.225889 | 1.319759111 | 0.0004413447738
| 2175.105358 | 1.319746731 | 0.0004480534173
| 2174.984827 | 1.31973493 | 0.0004612455847
| 2174.864295 | 1.319728499 | 0.000480775941
| 2174.743764 | 1.319733205 | 0.0005013896613
| 2174.623233 | 1.319748297 | 0.0005142935727
| 2174.502702 | 1.319766829 | 0.0005143020691
| 2174.382171 | 1.319781671 | 0.0005019104554
| 2174.26164 | 1.31978695 | 0.0004804630821
| 2174.141108 | 1.319779659 | 0.0004566244907
| 2174.020577 | 1.319761725 | 0.000437245238
| 2173.900046 | 1.319738473 | 0.000425358377
| 2173.779515 | 1.319714136 | 0.0004205742586
| 2173.658984 | 1.319691686 | 0.000420530023
| 2173.538453 | 1.319671275 | 0.000422884471
| 2173.417921 | 1.319652434 | 0.0004256090294
| 2173.29739 | 1.319632432 | 0.0004294561523
| 2173.176859 | 1.319613349 | 0.0004364150844
| 2173.056328 | 1.31959564 | 0.0004456025067
| 2172.935797 | 1.319582223 | 0.0004579569759
| 2172.815266 | 1.319575331 | 0.00046821956
| 2172.694734 | 1.319571976 | 0.0004728288534
| 2172.574203 | 1.319568464 | 0.000469255925
| 2172.453672 | 1.319558034 | 0.0004588528269
| 2172.333141 | 1.31953821 | 0.0004473751539
| 2172.21261 | 1.319508607 | 0.0004399675228
| 2172.092079 | 1.319473953 | 0.0004431742714
| 2171.971547 | 1.319441063 | 0.0004560299546
| 2171.851016 | 1.319414438 | 0.0004774198724
| 2171.730485 | 1.319398539 | 0.0004996291568
| 2171.609954 | 1.319388446 | 0.0005175064506
| 2171.489423 | 1.319381754 | 0.0005286574847
| 2171.368892 | 1.319371067 | 0.0005326276079
| 2171.24836 | 1.319353043 | 0.000534917856
| 2171.127829 | 1.319327525 | 0.0005421016568
| 2171.007298 | 1.319301286 | 0.0005577599789
| 2170.886767 | 1.319277871 | 0.0005807657339
| 2170.766236 | 1.319263532 | 0.0006084268152
| 2170.645705 | 1.319256766 | 0.0006327834886
| 2170.525173 | 1.319254686 | 0.0006521145077
| 2170.404642 | 1.319251597 | 0.0006636304544
| 2170.284111 | 1.319243245 | 0.0006733445742
| 2170.16358 | 1.319230738 | 0.000684061518
| 2170.043049 | 1.319215267 | 0.0007009413747
| 2169.922518 | 1.319204614 | 0.0007249210914
| 2169.801986 | 1.319203201 | 0.0007508931888
| 2169.681455 | 1.319212054 | 0.000772100355
| 2169.560924 | 1.319226861 | 0.000781656312
| 2169.440393 | 1.319239405 | 0.000777174675
| 2169.319862 | 1.319241807 | 0.0007617646476
| 2169.199331 | 1.31922907 | 0.0007422650905
| 2169.078799 | 1.319200757 | 0.0007278501202
| 2168.958268 | 1.319162417 | 0.000726316343
| 2168.837737 | 1.319122894 | 0.0007401646652
| 2168.717206 | 1.319089818 | 0.0007664324492
| 2168.596675 | 1.319067689 | 0.0007993424398
| 2168.476144 | 1.319056735 | 0.0008310743633
| 2168.355613 | 1.319051294 | 0.0008574103953
| 2168.235081 | 1.319047973 | 0.0008789951276
| 2168.11455 | 1.319043091 | 0.0008964015494
| 2167.994019 | 1.319036037 | 0.0009144528237
| 2167.873488 | 1.319029191 | 0.0009338492818
| 2167.752957 | 1.319024934 | 0.0009561674479
| 2167.632426 | 1.319027378 | 0.0009765663402
| 2167.511894 | 1.319032413 | 0.0009909697546
| 2167.391363 | 1.319037841 | 0.0009987643302
| 2167.270832 | 1.319038983 | 0.000999116801
| 2167.150301 | 1.319031576 | 0.000995765924
| 2167.02977 | 1.31901469 | 0.0009943532736
| 2166.909239 | 1.31899101 | 0.0009993867941
| 2166.788707 | 1.318964434 | 0.001013534688
| 2166.668176 | 1.318940304 | 0.001037022402
| 2166.547645 | 1.31892304 | 0.001066487052
| 2166.427114 | 1.318912694 | 0.001097211865
| 2166.306583 | 1.318908889 | 0.001127626508
| 2166.186052 | 1.318910137 | 0.001153654737
| 2166.06552 | 1.318912882 | 0.001176487488
| 2165.944989 | 1.318917728 | 0.00119554939
| 2165.824458 | 1.318922548 | 0.001210926208
| 2165.703927 | 1.318927005 | 0.001222032462
| 2165.583396 | 1.318928971 | 0.001230145901
| 2165.462865 | 1.31892884 | 0.001234045782
| 2165.342333 | 1.318921295 | 0.001235468545
| 2165.221802 | 1.31890761 | 0.001238906637
| 2165.101271 | 1.318887511 | 0.00124653261
| 2164.98074 | 1.318864278 | 0.001262179342
| 2164.860209 | 1.318842019 | 0.001286793989
| 2164.739678 | 1.318826139 | 0.001317898103
| 2164.619146 | 1.318816805 | 0.001351601742
| 2164.498615 | 1.318815708 | 0.001384809811
| 2164.378084 | 1.318819252 | 0.001413040905
| 2164.257553 | 1.318824957 | 0.001436344433
| 2164.137022 | 1.318828641 | 0.001454264947
| 2164.016491 | 1.318828588 | 0.00147108973
| 2163.895959 | 1.31882537 | 0.001489151124
| 2163.775428 | 1.318821631 | 0.001510835578
| 2163.654897 | 1.318819717 | 0.001535105931
| 2163.534366 | 1.318821738 | 0.001560728834
| 2163.413835 | 1.318826862 | 0.001584223183
| 2163.293304 | 1.318833773 | 0.001606087596
| 2163.172772 | 1.318842023 | 0.00162432169
| 2163.052241 | 1.318848485 | 0.001640042399
| 2162.93171 | 1.31885376 | 0.001654836357
| 2162.811179 | 1.318857254 | 0.001669574066
| 2162.690648 | 1.318861616 | 0.001685780763
| 2162.570117 | 1.318867795 | 0.001699623606
| 2162.449585 | 1.318872802 | 0.001711140071
| 2162.329054 | 1.31887703 | 0.001719958442
| 2162.208523 | 1.318876407 | 0.001725692323
| 2162.087992 | 1.318870004 | 0.001733053407
| 2161.967461 | 1.318859142 | 0.001743731585
| 2161.84693 | 1.318844978 | 0.001760968415
| 2161.726399 | 1.318832342 | 0.001785763505
| 2161.605867 | 1.318824278 | 0.001816178095
| 2161.485336 | 1.31882342 | 0.001849018984
| 2161.364805 | 1.318828506 | 0.001879942937
| 2161.244274 | 1.318837732 | 0.001907149157
| 2161.123743 | 1.31884676 | 0.001929004791
| 2161.003212 | 1.318853256 | 0.001949626166
| 2160.88268 | 1.318857687 | 0.001969920601
| 2160.762149 | 1.3188601 | 0.001993471622
| 2160.641618 | 1.318864508 | 0.002020643197
| 2160.521087 | 1.318873057 | 0.002050504835
| 2160.400556 | 1.318887569 | 0.002079128077
| 2160.280025 | 1.318905774 | 0.002104285958
| 2160.159493 | 1.318925913 | 0.002123883399
| 2160.038962 | 1.318943841 | 0.002139172362
| 2159.918431 | 1.318958994 | 0.002152034235
| 2159.7979 | 1.318970328 | 0.002165635873
| 2159.677369 | 1.318981191 | 0.002181552246
| 2159.556838 | 1.318992786 | 0.002199511895
| 2159.436306 | 1.319007624 | 0.002217931117
| 2159.315775 | 1.319024566 | 0.002234579728
| 2159.195244 | 1.319043172 | 0.002248347472
| 2159.074713 | 1.319060796 | 0.002258525753
| 2158.954182 | 1.319075661 | 0.002266729209
| 2158.833651 | 1.319087695 | 0.002276157151
| 2158.713119 | 1.319099951 | 0.002287445981
| 2158.592588 | 1.319113841 | 0.002300142414
| 2158.472057 | 1.319131507 | 0.002311416149
| 2158.351526 | 1.319151161 | 0.002318710726
| 2158.230995 | 1.31917125 | 0.002319066105
| 2158.110464 | 1.319185142 | 0.002312343609
| 2157.989932 | 1.319189642 | 0.002302819306
| 2157.869401 | 1.319182761 | 0.002296337295
| 2157.74887 | 1.31916817 | 0.002298702845
| 2157.628339 | 1.31915032 | 0.002312966377
| 2157.507808 | 1.319136051 | 0.00233893589
| 2157.387277 | 1.319129108 | 0.002374023456
| 2157.266745 | 1.319134067 | 0.002413222618
| 2157.146214 | 1.319148584 | 0.002450290183
| 2157.025683 | 1.319170619 | 0.002482858335
| 2156.905152 | 1.319195644 | 0.002509207287
| 2156.784621 | 1.319221762 | 0.002531709997
| 2156.66409 | 1.319248623 | 0.002551280002
| 2156.543558 | 1.319276913 | 0.00256816698
| 2156.423027 | 1.319306161 | 0.002582266822
| 2156.302496 | 1.319337775 | 0.002592129184
| 2156.181965 | 1.319367975 | 0.002595373375
| 2156.061434 | 1.319394841 | 0.00259394223
| 2155.940903 | 1.319415273 | 0.002588472906
| 2155.820371 | 1.319428291 | 0.002584294867
| 2155.69984 | 1.319435609 | 0.002583969756
| 2155.579309 | 1.319439977 | 0.002591695707
| 2155.458778 | 1.319448199 | 0.002606907862
| 2155.338247 | 1.319462844 | 0.002625636138
| 2155.217716 | 1.319485609 | 0.002643900265
| 2155.097184 | 1.319514013 | 0.002656514963
| 2154.976653 | 1.31954471 | 0.002662512528
| 2154.856122 | 1.319573722 | 0.002660136989
| 2154.735591 | 1.319596116 | 0.002653091175
| 2154.61506 | 1.319611564 | 0.002645235951
| 2154.494529 | 1.319620907 | 0.00264048243
| 2154.373998 | 1.319626321 | 0.002640347252
| 2154.253466 | 1.319630637 | 0.002648044509
| 2154.132935 | 1.319639082 | 0.002661057683
| 2154.012404 | 1.319652011 | 0.002678026447
| 2153.891873 | 1.319672206 | 0.002695693908
| 2153.771342 | 1.319698028 | 0.00271186165
| 2153.650811 | 1.319730163 | 0.002723157961
| 2153.530279 | 1.319764147 | 0.002728045868
| 2153.409748 | 1.319798996 | 0.002725525884
| 2153.289217 | 1.319829063 | 0.002716815009
| 2153.168686 | 1.319855095 | 0.002704581248
| 2153.048155 | 1.319873272 | 0.002690616279
| 2152.927624 | 1.319886505 | 0.002680190133
| 2152.807092 | 1.319895806 | 0.002673757787
| 2152.686561 | 1.319905652 | 0.002674112707
| 2152.56603 | 1.319919122 | 0.002677704257
| 2152.445499 | 1.319937044 | 0.002682794529
| 2152.324968 | 1.319959477 | 0.002686718767
| 2152.204437 | 1.319985659 | 0.002686957647
| 2152.083905 | 1.320011861 | 0.002682521878
| 2151.963374 | 1.320037171 | 0.00267518436
| 2151.842843 | 1.320060709 | 0.002665800798
| 2151.722312 | 1.320083634 | 0.002655054869
| 2151.601781 | 1.320105134 | 0.002642744821
| 2151.48125 | 1.320126702 | 0.002628773533
| 2151.360718 | 1.320146355 | 0.002611269581
| 2151.240187 | 1.320162735 | 0.002590700891
| 2151.119656 | 1.320172422 | 0.002568595642
| 2150.999125 | 1.320176608 | 0.002548949218
| 2150.878594 | 1.320175223 | 0.002532889216
| 2150.758063 | 1.320170809 | 0.002524274267
| 2150.637531 | 1.320167299 | 0.002523596313
| 2150.517 | 1.320169678 | 0.002528729394
| 2150.396469 | 1.320177231 | 0.002535226772
| 2150.275938 | 1.320191159 | 0.002542384497
| 2150.155407 | 1.320209274 | 0.002545027338
| 2150.034876 | 1.320227824 | 0.002545181398
| 2149.914344 | 1.320246777 | 0.002543263982
| 2149.793813 | 1.320265175 | 0.002541033517
| 2149.673282 | 1.320284705 | 0.002539613103
| 2149.552751 | 1.320307008 | 0.002538631523
| 2149.43222 | 1.320333699 | 0.002536701581
| 2149.311689 | 1.320365287 | 0.002530176895
| 2149.191157 | 1.32039814 | 0.002516916237
| 2149.070626 | 1.320430614 | 0.002497403334
| 2148.950095 | 1.320460015 | 0.002471375266
| 2148.829564 | 1.320484269 | 0.002440957977
| 2148.709033 | 1.320502781 | 0.002409312046
| 2148.588502 | 1.320518359 | 0.002377265716
| 2148.46797 | 1.320529645 | 0.002344339451
| 2148.347439 | 1.320538785 | 0.002311943208
| 2148.226908 | 1.320544353 | 0.002277701242
| 2148.106377 | 1.32054593 | 0.002243915203
| 2147.985846 | 1.32054246 | 0.00220982754
| 2147.865315 | 1.320533945 | 0.002179489197
| 2147.744784 | 1.320522593 | 0.002152293637
| 2147.624252 | 1.320508806 | 0.002130349788
| 2147.503721 | 1.32049612 | 0.002112077742
| 2147.38319 | 1.320483371 | 0.002096345046
| 2147.262659 | 1.320472163 | 0.002082656498
| 2147.142128 | 1.320460511 | 0.00206884862
| 2147.021597 | 1.320447148 | 0.002057191458
| 2146.901065 | 1.320432855 | 0.002048187624
| 2146.780534 | 1.320417782 | 0.002043717314
| 2146.660003 | 1.320405238 | 0.002044301506
| 2146.539472 | 1.320396977 | 0.002048265327
| 2146.418941 | 1.320394414 | 0.002053160046
| 2146.29841 | 1.320396316 | 0.002056391477
| 2146.177878 | 1.32040165 | 0.002056643249
| 2146.057347 | 1.320407777 | 0.002052626734
| 2145.936816 | 1.320411776 | 0.00204581093
| 2145.816285 | 1.320413292 | 0.002039952169
| 2145.695754 | 1.320415434 | 0.002035940896
| 2145.575223 | 1.320419168 | 0.002033378223
| 2145.454691 | 1.320426849 | 0.002030602731
| 2145.33416 | 1.320437268 | 0.002025520795
| 2145.213629 | 1.320451305 | 0.002016124573
| 2145.093098 | 1.320463948 | 0.001999361369
| 2144.972567 | 1.320472627 | 0.001978554039
| 2144.852036 | 1.320475311 | 0.001954711411
| 2144.731504 | 1.320471993 | 0.001932870914
| 2144.610973 | 1.320465368 | 0.001913947401
| 2144.490442 | 1.320457524 | 0.001899476628
| 2144.369911 | 1.320451642 | 0.001887086053
| 2144.24938 | 1.320446776 | 0.001874890995
| 2144.128849 | 1.320443186 | 0.001861562552
| 2144.008317 | 1.320437799 | 0.001845020574
| 2143.887786 | 1.320427457 | 0.001828650869
| 2143.767255 | 1.320413879 | 0.00181511043
| 2143.646724 | 1.320397398 | 0.001805740907
| 2143.526193 | 1.32038137 | 0.001803027203
| 2143.405662 | 1.320369802 | 0.001804739418
| 2143.28513 | 1.320363554 | 0.001807610379
| 2143.164599 | 1.320362308 | 0.001808876997
| 2143.044068 | 1.320363828 | 0.00180513319
| 2142.923537 | 1.320362916 | 0.001796856872
| 2142.803006 | 1.320358044 | 0.0017874063
| 2142.682475 | 1.32034867 | 0.001780219204
| 2142.561943 | 1.320338527 | 0.00177857212
| 2142.441412 | 1.320331033 | 0.001781680782
| 2142.320881 | 1.320330007 | 0.001787861091
| 2142.20035 | 1.320336576 | 0.001791371618
| 2142.079819 | 1.320347934 | 0.001788073287
| 2141.959288 | 1.320359031 | 0.001775543584
| 2141.838756 | 1.32036441 | 0.00175572658
| 2141.718225 | 1.320360724 | 0.001732500132
| 2141.597694 | 1.320346841 | 0.001712052008
| 2141.477163 | 1.320326719 | 0.001699892714
| 2141.356632 | 1.320305524 | 0.001697593354
| 2141.236101 | 1.320289602 | 0.001704989436
| 2141.115569 | 1.320283433 | 0.001715121302
| 2140.995038 | 1.320284422 | 0.001723706155
| 2140.874507 | 1.320291952 | 0.001727216393
| 2140.753976 | 1.320300289 | 0.001723814378
| 2140.633445 | 1.320307849 | 0.001715237023
| 2140.512914 | 1.320310709 | 0.001702382617
| 2140.392383 | 1.320309791 | 0.001690382251
| 2140.271851 | 1.320306916 | 0.001678907501
| 2140.15132 | 1.32030311 | 0.001669111298
| 2140.030789 | 1.320299896 | 0.001659708115
| 2139.910258 | 1.32029714 | 0.001649315793
| 2139.789727 | 1.320292996 | 0.001637490126
| 2139.669196 | 1.320287624 | 0.001625380253
| 2139.548664 | 1.320280122 | 0.001612829785
| 2139.428133 | 1.32027146 | 0.001601380018
| 2139.307602 | 1.320261662 | 0.001589769143
| 2139.187071 | 1.320250784 | 0.001578519988
| 2139.06654 | 1.320237507 | 0.001566484964
| 2138.946009 | 1.320220717 | 0.001555690956
| 2138.825477 | 1.320199179 | 0.001547505674
| 2138.704946 | 1.320174784 | 0.001547110585
| 2138.584415 | 1.32015204 | 0.001554361039
| 2138.463884 | 1.320134649 | 0.001570011432
| 2138.343353 | 1.320128223 | 0.001589560128
| 2138.222822 | 1.320133655 | 0.001606703515
| 2138.10229 | 1.320148002 | 0.001614160403
| 2137.981759 | 1.320164616 | 0.001609541201
| 2137.861228 | 1.320176802 | 0.001591608121
| 2137.740697 | 1.32017636 | 0.001566704338
| 2137.620166 | 1.320163562 | 0.001542525661
| 2137.499635 | 1.320139914 | 0.001525940857
| 2137.379103 | 1.320113688 | 0.001521155923
| 2137.258572 | 1.320090727 | 0.001525625746
| 2137.138041 | 1.320075782 | 0.001535513513
| 2137.01751 | 1.320068755 | 0.00154315298
| 2136.896979 | 1.320064182 | 0.00154506364
| 2136.776448 | 1.320056953 | 0.001542271037
| 2136.655916 | 1.32004389 | 0.001538594839
| 2136.535385 | 1.320025151 | 0.001539526703
| 2136.414854 | 1.32000483 | 0.001549322102
| 2136.294323 | 1.319990194 | 0.001569100036
| 2136.173792 | 1.319987572 | 0.00159241961
| 2136.053261 | 1.319996172 | 0.001612815021
| 2135.932729 | 1.320015206 | 0.001623805859
| 2135.812198 | 1.32003573 | 0.001619466859
| 2135.691667 | 1.320049474 | 0.001603145809
| 2135.571136 | 1.320050957 | 0.001579914259
| 2135.450605 | 1.32003944 | 0.001558629949
| 2135.330074 | 1.320018791 | 0.001544571723
| 2135.209542 | 1.31999504 | 0.001541327584
| 2135.089011 | 1.319974455 | 0.001546014199
| 2134.96848 | 1.319958559 | 0.001555104205
| 2134.847949 | 1.319947423 | 0.001565009971
| 2134.727418 | 1.319938818 | 0.0015740579
| 2134.606887 | 1.319930363 | 0.001582133566
| 2134.486355 | 1.319921102 | 0.001592491329
| 2134.365824 | 1.319913829 | 0.001606071709
| 2134.245293 | 1.319910398 | 0.001623224764
| 2134.124762 | 1.31991518 | 0.00164110741
| 2134.004231 | 1.319926856 | 0.001653956451
| 2133.8837 | 1.319942288 | 0.001659239666
| 2133.763169 | 1.319956612 | 0.001655507476
| 2133.642637 | 1.319965258 | 0.001645555878
| 2133.522106 | 1.319966322 | 0.001633717361
| 2133.401575 | 1.319961414 | 0.001624874542
| 2133.281044 | 1.319954337 | 0.001620197979
| 2133.160513 | 1.319947562 | 0.001619692333
| 2133.039982 | 1.319944566 | 0.001620799734
| 2132.91945 | 1.319943389 | 0.001619065564
| 2132.798919 | 1.319941178 | 0.001614675594
| 2132.678388 | 1.31993504 | 0.00160767357
| 2132.557857 | 1.31992241 | 0.001603309533
| 2132.437326 | 1.319907398 | 0.001605743902
| 2132.316795 | 1.319893956 | 0.001615604807
| 2132.196263 | 1.319887579 | 0.00163165792
| 2132.075732 | 1.319891398 | 0.001647589607
| 2131.955201 | 1.31990363 | 0.001657148282
| 2131.83467 | 1.319918691 | 0.001655250552
| 2131.714139 | 1.319927961 | 0.001643351008
| 2131.593608 | 1.319927982 | 0.001626499914
| 2131.473076 | 1.31991555 | 0.001610939978
| 2131.352545 | 1.319895551 | 0.001605595928
| 2131.232014 | 1.319875265 | 0.001611026187
| 2131.111483 | 1.319861046 | 0.001626652021
| 2130.990952 | 1.319858188 | 0.001645615728
| 2130.870421 | 1.31986591 | 0.001660729065
| 2130.749889 | 1.319878819 | 0.001666064735
| 2130.629358 | 1.31989042 | 0.001662402961
| 2130.508827 | 1.319895747 | 0.001651125579
| 2130.388296 | 1.319891449 | 0.001639987345
| 2130.267765 | 1.319881944 | 0.001633333805
| 2130.147234 | 1.31987055 | 0.001633523208
| 2130.026702 | 1.319863535 | 0.001638712151
| 2129.906171 | 1.319861951 | 0.00164405935
| 2129.78564 | 1.319864623 | 0.001644597391
| 2129.665109 | 1.319865179 | 0.001638724179
| 2129.544578 | 1.319860291 | 0.001629557723
| 2129.424047 | 1.319847748 | 0.001620846449
| 2129.303515 | 1.319828764 | 0.001617957266
| 2129.182984 | 1.319807993 | 0.001624490595
| 2129.062453 | 1.319791858 | 0.001639381311
| 2128.941922 | 1.319783562 | 0.001658331826
| 2128.821391 | 1.319783852 | 0.001676067112
| 2128.70086 | 1.319789458 | 0.001688058064
| 2128.580328 | 1.319795474 | 0.001693099888
| 2128.459797 | 1.319797684 | 0.001693250199
| 2128.339266 | 1.319793654 | 0.001692402948
| 2128.218735 | 1.31978497 | 0.001696031539
| 2128.098204 | 1.319775962 | 0.001705278868
| 2127.977673 | 1.319770228 | 0.001719973577
| 2127.857141 | 1.31977052 | 0.001735998763
| 2127.73661 | 1.319775694 | 0.001750894523
| 2127.616079 | 1.319784764 | 0.001761515296
| 2127.495548 | 1.319793408 | 0.001767948858
| 2127.375017 | 1.319800526 | 0.001772069908
| 2127.254486 | 1.319805917 | 0.001776701175
| 2127.133954 | 1.319812517 | 0.00178188266
| 2127.013423 | 1.319820724 | 0.001787155879
| 2126.892892 | 1.319832921 | 0.001790008997
| 2126.772361 | 1.319846362 | 0.001786832159
| 2126.65183 | 1.319857372 | 0.001776432468
| 2126.531299 | 1.319860801 | 0.001761450919
| 2126.410768 | 1.319855916 | 0.001745804121
| 2126.290236 | 1.319841371 | 0.001734371968
| 2126.169705 | 1.319821986 | 0.001732299208
| 2126.049174 | 1.319802469 | 0.001740490931
| 2125.928643 | 1.3197894 | 0.001757567954
| 2125.808112 | 1.319785366 | 0.001777114533
| 2125.687581 | 1.319788425 | 0.001794150506
| 2125.567049 | 1.319794993 | 0.001807117385
| 2125.446518 | 1.319802491 | 0.001814952801
| 2125.325987 | 1.319806355 | 0.001820389365
| 2125.205456 | 1.319808267 | 0.001827086125
| 2125.084925 | 1.319808686 | 0.001836788977
| 2124.964394 | 1.319812758 | 0.001850719757
| 2124.843862 | 1.319821788 | 0.001864255256
| 2124.723331 | 1.319835065 | 0.001875734841
| 2124.6028 | 1.319851038 | 0.001882772559
| 2124.482269 | 1.319866868 | 0.001884742033
| 2124.361738 | 1.319879545 | 0.001883890045
| 2124.241207 | 1.319890311 | 0.001882757388
| 2124.120675 | 1.319899456 | 0.001882549248
| 2124.000144 | 1.319910958 | 0.001883708301
| 2123.879613 | 1.319925091 | 0.001882320048
| 2123.759082 | 1.319941286 | 0.001876023359
| 2123.638551 | 1.319954344 | 0.001861961566
| 2123.51802 | 1.319960256 | 0.001843234494
| 2123.397488 | 1.319954564 | 0.001823169611
| 2123.276957 | 1.319938393 | 0.001811387326
| 2123.156426 | 1.319917513 | 0.001810901811
| 2123.035895 | 1.319898479 | 0.001825242655
| 2122.915364 | 1.319890273 | 0.001850013621
| 2122.794833 | 1.319896841 | 0.00187877988
| 2122.674301 | 1.319918391 | 0.001900680807
| 2122.55377 | 1.319946479 | 0.001910582649
| 2122.433239 | 1.319975319 | 0.001906878985
| 2122.312708 | 1.319995422 | 0.001892076363
| 2122.192177 | 1.320003837 | 0.001874586382
| 2122.071646 | 1.320001648 | 0.001861681238
| 2121.951114 | 1.319995649 | 0.001858390155
| 2121.830583 | 1.319991671 | 0.00186354863
| 2121.710052 | 1.319994857 | 0.001874608639
| 2121.589521 | 1.320006974 | 0.001884718255
| 2121.46899 | 1.320024817 | 0.001889135139
| 2121.348459 | 1.320043738 | 0.001885883272
| 2121.227927 | 1.320058767 | 0.001876040814
| 2121.107396 | 1.320066482 | 0.0018647023
| 2120.986865 | 1.320070073 | 0.001856584221
| 2120.866334 | 1.320071143 | 0.001851710693
| 2120.745803 | 1.320072601 | 0.001852604571
| 2120.625272 | 1.320078352 | 0.00185640675
| 2120.50474 | 1.320088702 | 0.001860326949
| 2120.384209 | 1.320101869 | 0.001861705301
| 2120.263678 | 1.320117008 | 0.001861988671
| 2120.143147 | 1.320134419 | 0.001858378562
| 2120.022616 | 1.320150944 | 0.001852619099
| 2119.902085 | 1.320169476 | 0.001844523659
| 2119.781553 | 1.320187764 | 0.001831731154
| 2119.661022 | 1.320204723 | 0.001814224229
| 2119.540491 | 1.32021698 | 0.001791501726
| 2119.41996 | 1.320221903 | 0.00176656615
| 2119.299429 | 1.320218338 | 0.001743275791
| 2119.178898 | 1.320208049 | 0.001726461971
| 2119.058367 | 1.320195415 | 0.001719003277
| 2118.937835 | 1.320185968 | 0.001721115456
| 2118.817304 | 1.320185381 | 0.001729640577
| 2118.696773 | 1.320195556 | 0.001736996351
| 2118.576242 | 1.320212651 | 0.001738328694
| 2118.455711 | 1.320233015 | 0.001730980767
| 2118.33518 | 1.320250563 | 0.001714961991
| 2118.214648 | 1.3202622 | 0.001693841995
| 2118.094117 | 1.320265899 | 0.001671183068
| 2117.973586 | 1.320262833 | 0.001652784258
| 2117.853055 | 1.32025868 | 0.001640755545
| 2117.732524 | 1.320257068 | 0.001632172819
| 2117.611993 | 1.320258311 | 0.001624444209
| 2117.491461 | 1.320261993 | 0.001615142143
| 2117.37093 | 1.320265556 | 0.001602778215
| 2117.250399 | 1.320266208 | 0.001588240942
| 2117.129868 | 1.320262491 | 0.001574531452
| 2117.009337 | 1.32025563 | 0.00156483298
| 2116.888806 | 1.320248804 | 0.001561097209
| 2116.768274 | 1.320246012 | 0.001562541825
| 2116.647743 | 1.320250196 | 0.001566178193
| 2116.527212 | 1.32026165 | 0.001567178824
| 2116.406681 | 1.320277721 | 0.001562375333
| 2116.28615 | 1.320295137 | 0.001550107041
| 2116.165619 | 1.320309981 | 0.001530760042
| 2116.045087 | 1.320319405 | 0.001506946035
| 2115.924556 | 1.320323345 | 0.001481480944
| 2115.804025 | 1.320321036 | 0.001456254361
| 2115.683494 | 1.320315081 | 0.001434787372
| 2115.562963 | 1.320307276 | 0.001414754182
| 2115.442432 | 1.320296674 | 0.001398166814
| 2115.3219 | 1.320285967 | 0.001384472115
| 2115.201369 | 1.320274385 | 0.001373891127
| 2115.080838 | 1.320264196 | 0.001366636445
| 2114.960307 | 1.320255774 | 0.001361545891
| 2114.839776 | 1.320249681 | 0.001357987364
| 2114.719245 | 1.320246707 | 0.001355318154
| 2114.598713 | 1.320246671 | 0.001350690035
| 2114.478182 | 1.320247034 | 0.00134430432
| 2114.357651 | 1.320247371 | 0.001336213126
| 2114.23712 | 1.320246499 | 0.001328016429
| 2114.116589 | 1.320245166 | 0.001320056912
| 2113.996058 | 1.320243796 | 0.001314879005
| 2113.875526 | 1.320246713 | 0.001310282545
| 2113.754995 | 1.320251872 | 0.001304594291
| 2113.634464 | 1.320261979 | 0.001296275651
| 2113.513933 | 1.320272993 | 0.001281096811
| 2113.393402 | 1.320282765 | 0.00126057756
| 2113.272871 | 1.320288423 | 0.001233606377
| 2113.152339 | 1.320286398 | 0.00120356121
| 2113.031808 | 1.320276655 | 0.00117443102
| 2112.911277 | 1.320260438 | 0.001148606842
| 2112.790746 | 1.320238883 | 0.001129407821
| 2112.670215 | 1.3202172 | 0.001118285856
| 2112.549684 | 1.320197809 | 0.001113250206
| 2112.429153 | 1.320183264 | 0.001113103175
| 2112.308621 | 1.320174676 | 0.001114963139
| 2112.18809 | 1.320172918 | 0.001116181753
| 2112.067559 | 1.320176409 | 0.001113388821
| 2111.947028 | 1.320183774 | 0.00110502079
| 2111.826497 | 1.320191833 | 0.001088552454
| 2111.705966 | 1.320196937 | 0.001064687762
| 2111.585434 | 1.320195796 | 0.001033975259
| 2111.464903 | 1.32018466 | 0.001000197483
| 2111.344372 | 1.320163398 | 0.0009680332799
| 2111.223841 | 1.320132704 | 0.0009414721173
| 2111.10331 | 1.320096044 | 0.0009248864769
| 2110.982779 | 1.320058191 | 0.0009190650185
| 2110.862247 | 1.320023395 | 0.0009243833794
| 2110.741716 | 1.319997132 | 0.0009375420664
| 2110.621185 | 1.319980615 | 0.0009534798645
| 2110.500654 | 1.319973597 | 0.0009676019139
| 2110.380123 | 1.319973092 | 0.0009765617196
| 2110.259592 | 1.319976532 | 0.0009782562763
| 2110.13906 | 1.319978902 | 0.0009719952251
| 2110.018529 | 1.319977324 | 0.0009602930311
| 2109.897998 | 1.319969551 | 0.0009455622349
| 2109.777467 | 1.319955835 | 0.0009315385577
| 2109.656936 | 1.319937024 | 0.0009195420421
| 2109.536405 | 1.319913733 | 0.000911809362
| 2109.415873 | 1.319887618 | 0.0009098517954
| 2109.295342 | 1.319860834 | 0.0009151603097
| 2109.174811 | 1.31983612 | 0.0009277643713
| 2109.05428 | 1.319816031 | 0.0009478438231
| 2108.933749 | 1.319804777 | 0.0009733945172
| 2108.813218 | 1.319803597 | 0.001000302662
| 2108.692686 | 1.319813562 | 0.001025493953
| 2108.572155 | 1.319833872 | 0.001043009786
| 2108.451624 | 1.31985971 | 0.001049554641
| 2108.331093 | 1.3198867 | 0.001043951996
| 2108.210562 | 1.319909738 | 0.0010269846
| 2108.090031 | 1.319925024 | 0.001001374829
| 2107.969499 | 1.319929825 | 0.0009716652569
| 2107.848968 | 1.319925329 | 0.0009429847544
| 2107.728437 | 1.319914104 | 0.0009172854397
| 2107.607906 | 1.31989799 | 0.0008961385002
| 2107.487375 | 1.319880325 | 0.0008793185855
| 2107.366844 | 1.319861039 | 0.0008646377013
| 2107.246312 | 1.319839711 | 0.0008529234429
| 2107.125781 | 1.319816354 | 0.0008439804192
| 2107.00525 | 1.319790557 | 0.0008398706346
| 2106.884719 | 1.319764754 | 0.0008421925582
| 2106.764188 | 1.319741542 | 0.0008508933604
| 2106.643657 | 1.319723639 | 0.0008653044
| 2106.523125 | 1.319714687 | 0.0008821212956
| 2106.402594 | 1.319713365 | 0.000895915454
| 2106.282063 | 1.319717967 | 0.0009047344595
| 2106.161532 | 1.319724279 | 0.000904951209
| 2106.041001 | 1.319727765 | 0.0008995538904
| 2105.92047 | 1.319726978 | 0.0008894206649
| 2105.799938 | 1.319719612 | 0.0008792980031
| 2105.679407 | 1.319708885 | 0.0008715233531
| 2105.558876 | 1.319695975 | 0.0008669703847
| 2105.438345 | 1.319683189 | 0.0008651594026
| 2105.317814 | 1.319671228 | 0.0008656393144
| 2105.197283 | 1.319660711 | 0.0008659372762
| 2105.076752 | 1.319648851 | 0.0008666850008
| 2104.95622 | 1.319636595 | 0.0008688618181
| 2104.835689 | 1.319623001 | 0.0008739618923
| 2104.715158 | 1.319611585 | 0.0008837383123
| 2104.594627 | 1.319604621 | 0.0008962259121
| 2104.474096 | 1.319603645 | 0.0009091292915
| 2104.353565 | 1.319608501 | 0.0009191242121
| 2104.233033 | 1.319616905 | 0.0009229564562
| 2104.112502 | 1.319624806 | 0.0009202826518
| 2103.991971 | 1.319629245 | 0.0009120206343
| 2103.87144 | 1.319627748 | 0.0009018233368
| 2103.750909 | 1.319621469 | 0.0008923911256
| 2103.630378 | 1.319611282 | 0.0008862644777
| 2103.509846 | 1.319600526 | 0.0008838880478
| 2103.389315 | 1.31959046 | 0.0008847686644
| 2103.268784 | 1.319583172 | 0.0008864513482
| 2103.148253 | 1.3195757 | 0.0008873276937
| 2103.027722 | 1.319567897 | 0.0008889024122
| 2102.907191 | 1.319558956 | 0.0008916367232
| 2102.786659 | 1.319550248 | 0.0008975826413
| 2102.666128 | 1.319543694 | 0.0009064294184
| 2102.545597 | 1.319541382 | 0.0009173181852
| 2102.425066 | 1.319544454 | 0.0009271907224
| 2102.304535 | 1.319551214 | 0.0009328651464
| 2102.184004 | 1.319558606 | 0.000933668149
| 2102.063472 | 1.319563902 | 0.0009297373145
| 2101.942941 | 1.319563982 | 0.0009246495543
| 2101.82241 | 1.319561155 | 0.0009225629682
| 2101.701879 | 1.319558356 | 0.0009241897429
| 2101.581348 | 1.319558667 | 0.0009290806684
| 2101.460817 | 1.319564933 | 0.0009346517204
| 2101.340285 | 1.319577573 | 0.000935389716
| 2101.219754 | 1.319591864 | 0.0009276962045
| 2101.099223 | 1.319603188 | 0.0009114304864
| 2100.978692 | 1.319606391 | 0.0008888299449
| 2100.858161 | 1.319598883 | 0.0008654319052
| 2100.73763 | 1.319581535 | 0.0008474605596
| 2100.617098 | 1.319559456 | 0.0008395977388
| 2100.496567 | 1.31953909 | 0.0008418132236
| 2100.376036 | 1.31952474 | 0.0008511865366
| 2100.255505 | 1.319519414 | 0.0008632272246
| 2100.134974 | 1.319521706 | 0.0008718956421
| 2100.014443 | 1.319528231 | 0.0008749876562
| 2099.893911 | 1.31953461 | 0.000870768884
| 2099.77338 | 1.319537319 | 0.000863140311
| 2099.652849 | 1.319537143 | 0.0008528319745
| 2099.532318 | 1.31953182 | 0.0008421452647
| 2099.411787 | 1.319523551 | 0.0008328658725
| 2099.291256 | 1.319511607 | 0.0008252025573
| 2099.170724 | 1.319496849 | 0.0008208989157
| 2099.050193 | 1.319479405 | 0.0008210630436
| 2098.929662 | 1.319460864 | 0.0008282362922
| 2098.809131 | 1.319445064 | 0.0008443222746
| 2098.6886 | 1.319437468 | 0.0008675504881
| 2098.568069 | 1.319441181 | 0.0008941870379
| 2098.447538 | 1.319458877 | 0.0009179481958
| 2098.327006 | 1.319487263 | 0.0009312352603
| 2098.206475 | 1.319520231 | 0.0009302081642
| 2098.085944 | 1.31955029 | 0.0009139771378
| 2097.965413 | 1.319569738 | 0.0008860568357
| 2097.844882 | 1.319574903 | 0.0008548982498
| 2097.724351 | 1.319568044 | 0.0008273838937
| 2097.603819 | 1.319553271 | 0.0008087779164
| 2097.483288 | 1.319537834 | 0.0008002356129
| 2097.362757 | 1.319526504 | 0.0007989887406
| 2097.242226 | 1.319522184 | 0.0008002074921
| 2097.121695 | 1.319523013 | 0.0007989081931
| 2097.001164 | 1.31952553 | 0.0007934272777
| 2096.880632 | 1.319526447 | 0.0007844728949
| 2096.760101 | 1.319524178 | 0.0007750431116
| 2096.63957 | 1.319521001 | 0.0007674304746
| 2096.519039 | 1.319517851 | 0.000760656152
| 2096.398508 | 1.319516751 | 0.0007556326948
| 2096.277977 | 1.319518837 | 0.0007473435173
| 2096.157445 | 1.319519922 | 0.0007352138502
| 2096.036914 | 1.319518281 | 0.0007185557813
| 2095.916383 | 1.319508977 | 0.0007009696523
| 2095.795852 | 1.319494263 | 0.0006873109196
| 2095.675321 | 1.319475635 | 0.0006799651581
| 2095.55479 | 1.319457974 | 0.0006813895583
| 2095.434258 | 1.319446903 | 0.0006898561281
| 2095.313727 | 1.319446013 | 0.000699052786
| 2095.193196 | 1.319452822 | 0.0007034729449
| 2095.072665 | 1.319464405 | 0.0006991209354
| 2094.952134 | 1.319473851 | 0.0006845315612
| 2094.831603 | 1.319476178 | 0.0006625797668
| 2094.711071 | 1.319467487 | 0.0006388486588
| 2094.59054 | 1.319449969 | 0.0006200927918
| 2094.470009 | 1.319427657 | 0.0006091885604
| 2094.349478 | 1.319405278 | 0.0006070335286
| 2094.228947 | 1.31938715 | 0.000611855077
| 2094.108416 | 1.319375255 | 0.0006193015709
| 2093.987884 | 1.319368399 | 0.0006266496476
| 2093.867353 | 1.319365076 | 0.0006315597149
| 2093.746822 | 1.319362474 | 0.0006347873004
| 2093.626291 | 1.319360484 | 0.0006368630492
| 2093.50576 | 1.319358443 | 0.0006399733372
| 2093.385229 | 1.319359844 | 0.0006435438618
| 2093.264697 | 1.31936366 | 0.000645757122
| 2093.144166 | 1.319371091 | 0.0006455186357
| 2093.023635 | 1.319379687 | 0.0006404454417
| 2092.903104 | 1.319387891 | 0.0006307199475
| 2092.782573 | 1.319392927 | 0.0006170039605
| 2092.662042 | 1.319395072 | 0.0006014719679
| 2092.54151 | 1.319393449 | 0.0005842172639
| 2092.420979 | 1.319388177 | 0.0005674515411
| 2092.300448 | 1.319380506 | 0.0005514580003
| 2092.179917 | 1.31937039 | 0.0005354498632
| 2092.059386 | 1.319356244 | 0.0005204643084
| 2091.938855 | 1.319338429 | 0.0005080358024
| 2091.818323 | 1.319316595 | 0.0005005330469
| 2091.697792 | 1.319294017 | 0.0005005424046
| 2091.577261 | 1.319274125 | 0.0005083925956
| 2091.45673 | 1.319261602 | 0.0005220680816
| 2091.336199 | 1.319258062 | 0.0005375651667
| 2091.215668 | 1.319264925 | 0.0005496991907
| 2091.095137 | 1.319277512 | 0.0005527494522
| 2090.974605 | 1.319290763 | 0.0005459339305
| 2090.854074 | 1.319298692 | 0.0005302624585
| 2090.733543 | 1.319298353 | 0.0005107079578
| 2090.613012 | 1.319288294 | 0.0004918162062
| 2090.492481 | 1.319271261 | 0.0004802274788
| 2090.37195 | 1.319253278 | 0.0004776904928
| 2090.251418 | 1.319239807 | 0.0004829582058
| 2090.130887 | 1.319233952 | 0.0004912611336
| 2090.010356 | 1.319235451 | 0.0004986516393
| 2089.889825 | 1.319243178 | 0.0005014926778
| 2089.769294 | 1.319253308 | 0.0004968814123
| 2089.648763 | 1.319261325 | 0.0004862629986
| 2089.528231 | 1.319266703 | 0.0004717921068
| 2089.4077 | 1.319267773 | 0.0004542165156
| 2089.287169 | 1.319264569 | 0.0004366921238
| 2089.166638 | 1.319258887 | 0.000419421389
| 2089.046107 | 1.31925015 | 0.000402056448
| 2088.925576 | 1.319237789 | 0.0003860331286
| 2088.805044 | 1.319222689 | 0.0003724171802
| 2088.684513 | 1.319204707 | 0.0003622315332
| 2088.563982 | 1.319185879 | 0.0003581093262
| 2088.443451 | 1.319170234 | 0.0003598433902
| 2088.32292 | 1.319160984 | 0.0003648344498
| 2088.202389 | 1.319159181 | 0.0003684820224
| 2088.081857 | 1.319162903 | 0.0003664448624
| 2087.961326 | 1.319167614 | 0.0003560112651
| 2087.840795 | 1.319168416 | 0.0003380870751
| 2087.720264 | 1.319161078 | 0.0003150809919
| 2087.599733 | 1.319143257 | 0.0002936808968
| 2087.479202 | 1.319118661 | 0.0002786842364
| 2087.35867 | 1.319090371 | 0.0002729061683
| 2087.238139 | 1.319065307 | 0.0002769095058
| 2087.117608 | 1.319046711 | 0.0002864315169
| 2086.997077 | 1.319037017 | 0.0002971964176
| 2086.876546 | 1.319032469 | 0.0003033001551
| 2086.756015 | 1.319029941 | 0.0003056871196
| 2086.635483 | 1.319026012 | 0.0003030777232
| 2086.514952 | 1.319018513 | 0.0003009186551
| 2086.394421 | 1.319009702 | 0.0003000571225
| 2086.27389 | 1.319000891 | 0.0003037730055
| 2086.153359 | 1.318997642 | 0.0003093546722
| 2086.032828 | 1.318998911 | 0.0003135432309
| 2085.912296 | 1.319004904 | 0.0003133084811
| 2085.791765 | 1.319011451 | 0.0003063273468
| 2085.671234 | 1.319015049 | 0.0002932013876
| 2085.550703 | 1.319012557 | 0.0002775911172
| 2085.430172 | 1.319005495 | 0.0002626368378
| 2085.309641 | 1.318994789 | 0.000250237837
| 2085.189109 | 1.318983749 | 0.0002409727474
| 2085.068578 | 1.318973881 | 0.0002329758426
| 2084.948047 | 1.318965071 | 0.0002233859667
| 2084.827516 | 1.318953979 | 0.0002115326605
| 2084.706985 | 1.318938591 | 0.0001987319109
| 2084.586454 | 1.318916712 | 0.0001887498024
| 2084.465923 | 1.318890974 | 0.0001861723825
| 2084.345391 | 1.318865463 | 0.0001933763322
| 2084.22486 | 1.318846793 | 0.0002099364505
| 2084.104329 | 1.318839626 | 0.0002308442014
| 2083.983798 | 1.31884544 | 0.0002489910955
| 2083.863267 | 1.318860441 | 0.0002574389115
| 2083.742736 | 1.318878066 | 0.0002533277078
| 2083.622204 | 1.318891761 | 0.000237192376
| 2083.501673 | 1.318895354 | 0.0002133642394
| 2083.381142 | 1.31888816 | 0.0001892020078
| 2083.260611 | 1.318871628 | 0.000168893866
| 2083.14008 | 1.318850589 | 0.0001581683546
| 2083.019549 | 1.318831785 | 0.0001541050718
| 2082.899017 | 1.318816024 | 0.0001553081056
| 2082.778486 | 1.318806861 | 0.0001581146604
| 2082.657955 | 1.318801846 | 0.0001588676496
| 2082.537424 | 1.318799566 | 0.0001560039303
| 2082.416893 | 1.318797034 | 0.0001502045189
| 2082.296362 | 1.318795489 | 0.0001413082416
| 2082.17583 | 1.318791705 | 0.0001281412424
| 2082.055299 | 1.318785199 | 0.000112600144
| 2081.934768 | 1.318774601 | 9.430350817e-05
| 2081.814237 | 1.318757898 | 7.460427505e-05
| 2081.693706 | 1.318732758 | 5.699701323e-05
| 2081.573175 | 1.318701053 | 4.673521985e-05
| 2081.452643 | 1.318666882 | 4.673729877e-05
| 2081.332112 | 1.318635942 | 5.730259318e-05
| 2081.211581 | 1.318612878 | 7.625612519e-05
| 2081.09105 | 1.318602471 | 9.801233898e-05
| 2080.970519 | 1.318602863 | 0.0001143134692
| 2080.849988 | 1.318608811 | 0.000121234133
| 2080.729456 | 1.318613643 | 0.0001177065914
| 2080.608925 | 1.318611839 | 0.0001073921775
| 2080.488394 | 1.318600771 | 9.562909182e-05
| 2080.367863 | 1.318581798 | 8.949192133e-05
| 2080.247332 | 1.318561193 | 9.199868019e-05
| 2080.126801 | 1.318543502 | 0.0001025483918
| 2080.006269 | 1.318534659 | 0.0001183350138
| 2079.885738 | 1.318534938 | 0.00013128652
| 2079.765207 | 1.318540215 | 0.0001384979072
| 2079.644676 | 1.318546536 | 0.0001383356954
| 2079.524145 | 1.31855012 | 0.0001328844257
| 2079.403614 | 1.318548431 | 0.000124502393
| 2079.283082 | 1.318542752 | 0.0001194180943
| 2079.162551 | 1.318538282 | 0.0001162845048
| 2079.04202 | 1.318535195 | 0.0001141990972
| 2078.921489 | 1.318535269 | 0.000110261419
| 2078.800958 | 1.318536139 | 0.0001028065985
| 2078.680427 | 1.318535899 | 8.931041904e-05
| 2078.559895 | 1.318528008 | 7.29646016e-05
| 2078.439364 | 1.318514474 | 5.913412512e-05
| 2078.318833 | 1.318496457 | 5.037446793e-05
| 2078.198302 | 1.318479572 | 4.853929821e-05
| 2078.077771 | 1.318466903 | 5.045370045e-05
| 2077.95724 | 1.31846066 | 5.259902791e-05
| 2077.836708 | 1.318458722 | 4.951091414e-05
| 2077.716177 | 1.318456125 | 3.93870561e-05
| 2077.595646 | 1.318447387 | 2.406076869e-05
| 2077.475115 | 1.318429754 | 9.092848012e-06
| 2077.354584 | 1.318405377 | 8.88939124e-07
| 2077.234053 | 1.318379619 | 1.698437606e-06
| 2077.113522 | 1.318357895 | 1.226625329e-05
| 2076.99299 | 1.31834681 | 2.743377057e-05
| 2076.872459 | 1.318346323 | 4.027717391e-05
| 2076.751928 | 1.318354186 | 4.382885e-05
| 2076.631397 | 1.31836139 | 3.499623127e-05
| 2076.510866 | 1.3183619 | 1.681192082e-05
| 2076.390335 | 1.318350312 | -5.285731656e-06
| 2076.269803 | 1.318327639 | -2.305020835e-05
| 2076.149272 | 1.318297826 | -3.149462424e-05
| 2076.028741 | 1.318268491 | -2.823162661e-05
| 2075.90821 | 1.318245181 | -1.755455335e-05
| 2075.787679 | 1.318229579 | -3.665735035e-06
| 2075.667148 | 1.31822149 | 8.333493398e-06
| 2075.546616 | 1.318216382 | 1.521369658e-05
| 2075.426085 | 1.318210644 | 1.889031315e-05
| 2075.305554 | 1.318203232 | 2.102142318e-05
| 2075.185023 | 1.318194399 | 2.495878158e-05
| 2075.064492 | 1.318187759 | 3.045517762e-05
| 2074.943961 | 1.318183808 | 3.623382929e-05
| 2074.823429 | 1.318184549 | 3.953749119e-05
| 2074.702898 | 1.31818634 | 3.633916549e-05
| 2074.582367 | 1.318185213 | 2.731895169e-05
| 2074.461836 | 1.318177026 | 1.431267055e-05
| 2074.341305 | 1.318159977 | 3.817638897e-06
| 2074.220774 | 1.318138267 | 4.627695578e-07
| 2074.100242 | 1.318115631 | 5.707195809e-06
| 2073.979711 | 1.31809875 | 2.015061928e-05
| 2073.85918 | 1.3180922 | 3.690354267e-05
| 2073.738649 | 1.318095246 | 5.068198078e-05
| 2073.618118 | 1.318104804 | 5.480181114e-05
| 2073.497587 | 1.318112986 | 4.869784004e-05
| 2073.377055 | 1.318115486 | 3.40264122e-05
| 2073.256524 | 1.318106758 | 1.623492498e-05
| 2073.135993 | 1.318088582 | 3.028887429e-06
| 2073.015462 | 1.318065993 | -1.675916537e-06
| 2072.894931 | 1.318044504 | 1.386623808e-06
| 2072.7744 | 1.3180274 | 1.06809476e-05
| 2072.653868 | 1.31801747 | 2.08235558e-05
| 2072.533337 | 1.318011033 | 2.85788984e-05
| 2072.412806 | 1.3180065 | 3.332659754e-05
| 2072.292275 | 1.318000736 | 3.576455598e-05
| 2072.171744 | 1.317993323 | 3.798682965e-05
| 2072.051213 | 1.317984764 | 4.301493681e-05
| 2071.930681 | 1.317979769 | 5.043506557e-05
| 2071.81015 | 1.317978691 | 5.718169219e-05
| 2071.689619 | 1.317981751 | 6.034721542e-05
| 2071.569088 | 1.317985304 | 5.75866932e-05
| 2071.448557 | 1.317986185 | 4.879169592e-05
| 2071.328026 | 1.317979587 | 3.685171332e-05
| 2071.207494 | 1.317965458 | 2.706674839e-05
| 2071.086963 | 1.317945423 | 2.449811754e-05
| 2070.966432 | 1.317926582 | 3.164140079e-05
| 2070.845901 | 1.317913652 | 4.561367701e-05
| 2070.72537 | 1.317910252 | 6.226489307e-05
| 2070.604839 | 1.317916298 | 7.555688095e-05
| 2070.484307 | 1.317928372 | 8.0141956e-05
| 2070.363776 | 1.31793985 | 7.546079157e-05
| 2070.243245 | 1.317947446 | 6.299605253e-05
| 2070.122714 | 1.317946358 | 4.679104982e-05
| 2070.002183 | 1.317938616 | 3.286295029e-05
| 2069.881652 | 1.317927117 | 2.321228476e-05
| 2069.761121 | 1.317916136 | 1.765981629e-05
| 2069.640589 | 1.317906662 | 1.392593526e-05
| 2069.520058 | 1.317900067 | 9.555952432e-06
| 2069.399527 | 1.317892815 | 1.636350977e-06
| 2069.278996 | 1.317882271 | -7.904135398e-06
| 2069.158465 | 1.317867205 | -1.660478179e-05
| 2069.037934 | 1.317849034 | -2.213070814e-05
| 2068.917402 | 1.317828527 | -2.268517721e-05
| 2068.796871 | 1.317810044 | -1.730583935e-05
| 2068.67634 | 1.317795305 | -8.817919643e-06
| 2068.555809 | 1.317785091 | 5.506099538e-07
| 2068.435278 | 1.317777382 | 9.02591585e-06
| 2068.314747 | 1.317771865 | 1.659116596e-05
| 2068.194215 | 1.317765837 | 2.381086971e-05
| 2068.073684 | 1.317762326 | 3.442580522e-05
| 2067.953153 | 1.317764345 | 4.503150484e-05
| 2067.832622 | 1.317772102 | 5.409778404e-05
| 2067.712091 | 1.31778691 | 5.77612556e-05
| 2067.59156 | 1.317805669 | 5.056673712e-05
| 2067.471028 | 1.317821462 | 3.085248501e-05
| 2067.350497 | 1.317828129 | 6.055437378e-07
| 2067.229966 | 1.317819815 | -3.37652777e-05
| 2067.109435 | 1.317798032 | -6.390384118e-05
| 2066.988904 | 1.317765422 | -8.467165336e-05
| 2066.868373 | 1.317729606 | -9.076087784e-05
| 2066.747841 | 1.31769879 | -8.526620684e-05
| 2066.62731 | 1.317677332 | -7.30733527e-05
| 2066.506779 | 1.317665979 | -6.190199791e-05
| 2066.386248 | 1.317660154 | -5.63798898e-05
| 2066.265717 | 1.317654957 | -5.797002976e-05
| 2066.145186 | 1.31764464 | -6.458448423e-05
| 2066.024654 | 1.317627862 | -6.999658615e-05
| 2065.904123 | 1.31760769 | -7.132255648e-05
| 2065.783592 | 1.317586367 | -6.678193356e-05
| 2065.663061 | 1.317568646 | -5.703840439e-05
| 2065.54253 | 1.317555858 | -4.565931131e-05
| 2065.421999 | 1.317547813 | -3.62715804e-05
| 2065.301467 | 1.317539847 | -3.058276347e-05
| 2065.180936 | 1.317530195 | -2.591298892e-05
| 2065.060405 | 1.317517657 | -1.999699215e-05
| 2064.939874 | 1.317505109 | -9.079129449e-06
| 2064.819343 | 1.317496361 | 6.339929948e-06
| 2064.698812 | 1.317496019 | 2.345004334e-05
| 2064.57828 | 1.317502848 | 3.526284069e-05
| 2064.457749 | 1.317514013 | 3.968334385e-05
| 2064.337218 | 1.317523632 | 3.24412895e-05
| 2064.216687 | 1.317524138 | 1.88715033e-05
| 2064.096156 | 1.317514058 | 4.052225062e-06
| 2063.975625 | 1.317493676 | -3.501813953e-06
| 2063.855093 | 1.317470398 | -2.297414712e-07
| 2063.734562 | 1.317450068 | 1.584934233e-05
| 2063.614031 | 1.317442898 | 3.899686279e-05
| 2063.4935 | 1.317447333 | 6.023392414e-05
| 2063.372969 | 1.317463044 | 7.449247765e-05
| 2063.252438 | 1.317482119 | 7.490197772e-05
| 2063.131907 | 1.317497162 | 6.436727439e-05
| 2063.011375 | 1.317502661 | 4.630581396e-05
| 2062.890844 | 1.317497855 | 2.93840869e-05
| 2062.770313 | 1.317486763 | 1.698802709e-05
| 2062.649782 | 1.317473431 | 1.163327131e-05
| 2062.529251 | 1.317462821 | 1.13452797e-05
| 2062.40872 | 1.317456914 | 1.243139643e-05
| 2062.288188 | 1.317453891 | 1.03201054e-05
| 2062.167657 | 1.317449829 | 4.813784313e-06
| 2062.047126 | 1.317441877 | -2.176232682e-06
| 2061.926595 | 1.317430625 | -6.685946752e-06
| 2061.806064 | 1.317417442 | -7.655208037e-06
| 2061.685533 | 1.317406141 | -2.459628454e-06
| 2061.565001 | 1.317400549 | 4.298787591e-06
| 2061.44447 | 1.31740005 | 1.053967563e-05
| 2061.323939 | 1.317404138 | 1.130170886e-05
| 2061.203408 | 1.317406605 | 6.542671004e-06
| 2061.082877 | 1.31740618 | -1.295252142e-06
| 2060.962346 | 1.317401128 | -9.3663029e-06
| 2060.841814 | 1.317393591 | -1.413546041e-05
| 2060.721283 | 1.317387539 | -1.456710891e-05
| 2060.600752 | 1.317386613 | -1.372031287e-05
| 2060.480221 | 1.317391744 | -1.533244929e-05
| 2060.35969 | 1.317400931 | -2.566421897e-05
| 2060.239159 | 1.317406818 | -4.568170498e-05
| 2060.118627 | 1.317404831 | -7.317946585e-05
| 2059.998096 | 1.317390813 | -0.0001024966466
| 2059.877565 | 1.317365857 | -0.0001276337791
| 2059.757034 | 1.317333205 | -0.0001424495439
| 2059.636503 | 1.317301418 | -0.0001463044486
| 2059.515972 | 1.317273869 | -0.0001428250665
| 2059.39544 | 1.317253577 | -0.0001361714015
| 2059.274909 | 1.317238172 | -0.0001318496231
| 2059.154378 | 1.317223392 | -0.0001310222508
| 2059.033847 | 1.317205559 | -0.0001313829788
| 2058.913316 | 1.317184603 | -0.0001295451568
| 2058.792785 | 1.317161668 | -0.0001221844511
| 2058.672253 | 1.317141867 | -0.0001077033211
| 2058.551722 | 1.317129196 | -8.895552925e-05
| 2058.431191 | 1.317125675 | -7.0295401e-05
| 2058.31066 | 1.317130409 | -5.716120873e-05
| 2058.190129 | 1.317138311 | -5.406174172e-05
| 2058.069598 | 1.317142666 | -5.941260542e-05
| 2057.949066 | 1.317140674 | -6.973596466e-05
| 2057.828535 | 1.317130676 | -8.000158392e-05
| 2057.708004 | 1.317115777 | -8.587678888e-05
| 2057.587473 | 1.317100241 | -8.603304809e-05
| 2057.466942 | 1.317088198 | -8.372791836e-05
| 2057.346411 | 1.317078193 | -8.256510235e-05
| 2057.225879 | 1.317068242 | -8.414776945e-05
| 2057.105348 | 1.317054026 | -8.743508002e-05
| 2056.984817 | 1.317035129 | -8.820624281e-05
| 2056.864286 | 1.317012344 | -8.359587166e-05
| 2056.743755 | 1.316989047 | -6.948086352e-05
| 2056.623224 | 1.316972697 | -4.546028561e-05
| 2056.502692 | 1.316968954 | -1.760840548e-05
| 2056.382161 | 1.316978406 | 7.105142096e-06
| 2056.26163 | 1.316998584 | 2.080249537e-05
| 2056.141099 | 1.317020577 | 1.913824774e-05
| 2056.020568 | 1.317036245 | 4.218933504e-06
| 2055.900037 | 1.317039285 | -1.7953749e-05
| 2055.779506 | 1.317029336 | -3.855920504e-05
| 2055.658974 | 1.317010428 | -5.196425585e-05
| 2055.538443 | 1.316987965 | -5.471320023e-05
| 2055.417912 | 1.31696999 | -4.735205307e-05
| 2055.297381 | 1.316960543 | -3.686609213e-05
| 2055.17685 | 1.316957968 | -2.821233679e-05
| 2055.056319 | 1.316959421 | -2.475014852e-05
| 2054.935787 | 1.316960876 | -2.665183912e-05
| 2054.815256 | 1.316959617 | -3.307252847e-05
| 2054.694725 | 1.31695336 | -4.035837275e-05
| 2054.574194 | 1.316944544 | -4.536092234e-05
| 2054.453663 | 1.316935981 | -4.875150205e-05
| 2054.333132 | 1.316927137 | -5.271287104e-05
| 2054.2126 | 1.316917638 | -5.598589436e-05
| 2054.092069 | 1.316907649 | -6.11538826e-05
| 2053.971538 | 1.316892712 | -6.588660857e-05
| 2053.851007 | 1.316875253 | -6.646829993e-05
| 2053.730476 | 1.316856637 | -6.168867196e-05
| 2053.609945 | 1.316841619 | -5.058403875e-05
| 2053.489413 | 1.316832734 | -3.73584452e-05
| 2053.368882 | 1.316829658 | -2.452868503e-05
| 2053.248351 | 1.316832242 | -1.516196777e-05
| 2053.12782 | 1.316837014 | -1.247284625e-05
| 2053.007289 | 1.316839228 | -1.54811375e-05
| 2052.886758 | 1.316836286 | -2.065334074e-05
| 2052.766226 | 1.316829326 | -2.336184007e-05
| 2052.645695 | 1.316821789 | -2.240656872e-05
| 2052.525164 | 1.316816863 | -1.789789047e-05
| 2052.404633 | 1.316817405 | -1.332349537e-05
| 2052.284102 | 1.316822787 | -1.298579684e-05
| 2052.163571 | 1.316828865 | -2.047541832e-05
| 2052.043039 | 1.316830625 | -3.421112669e-05
| 2051.922508 | 1.316824845 | -5.191612246e-05
| 2051.801977 | 1.316809772 | -6.695272577e-05
| 2051.681446 | 1.31679014 | -7.53346699e-05
| 2051.560915 | 1.316769557 | -7.603858326e-05
| 2051.440384 | 1.316753072 | -6.98501564e-05
| 2051.319852 | 1.31674409 | -6.127264789e-05
| 2051.199321 | 1.316741297 | -5.602198459e-05
| 2051.07879 | 1.316741382 | -5.624884542e-05
| 2050.958259 | 1.316739439 | -6.37797384e-05
| 2050.837728 | 1.31673078 | -7.344756287e-05
| 2050.717197 | 1.316716884 | -8.165993653e-05
| 2050.596665 | 1.31669887 | -8.504775964e-05
| 2050.476134 | 1.316681164 | -8.280771542e-05
| 2050.355603 | 1.316666098 | -7.6274118e-05
| 2050.235072 | 1.316655179 | -6.796977969e-05
| 2050.114541 | 1.316648449 | -5.989062754e-05
| 2049.99401 | 1.316643648 | -5.518994699e-05
| 2049.873478 | 1.316637927 | -5.09411947e-05
| 2049.752947 | 1.316632678 | -4.720992405e-05
| 2049.632416 | 1.316626959 | -4.151456661e-05
| 2049.511885 | 1.316625314 | -3.461519184e-05
| 2049.391354 | 1.316627078 | -2.901867953e-05
| 2049.270823 | 1.316633158 | -2.69126641e-05
| 2049.150292 | 1.316640585 | -3.120476772e-05
| 2049.02976 | 1.316645495 | -4.242355491e-05
| 2048.909229 | 1.316644256 | -5.685819995e-05
| 2048.788698 | 1.316637487 | -7.216708936e-05
| 2048.668167 | 1.316624476 | -8.413052e-05
| 2048.547636 | 1.316610957 | -9.114930067e-05
| 2048.427105 | 1.316597995 | -9.517725566e-05
| 2048.306573 | 1.316588352 | -9.72915747e-05
| 2048.186042 | 1.316581716 | -0.000101711557
| 2048.065511 | 1.316574703 | -0.0001108302165
| 2047.94498 | 1.316563231 | -0.0001223813319
| 2047.824449 | 1.316547294 | -0.0001345797215
| 2047.703918 | 1.316524529 | -0.0001439870673
| 2047.583386 | 1.316499307 | -0.0001465310612
| 2047.462855 | 1.316474167 | -0.0001429050452
| 2047.342324 | 1.316452957 | -0.0001330714223
| 2047.221793 | 1.316437708 | -0.0001215601604
| 2047.101262 | 1.316426775 | -0.0001110244696
| 2046.980731 | 1.316418856 | -0.0001030716637
| 2046.860199 | 1.316410232 | -9.858433047e-05
| 2046.739668 | 1.316399531 | -9.343167549e-05
| 2046.619137 | 1.316388352 | -8.757424155e-05
| 2046.498606 | 1.31637624 | -7.803876635e-05
| 2046.378075 | 1.316368375 | -6.532658891e-05
| 2046.257544 | 1.316364593 | -5.172398996e-05
| 2046.137012 | 1.31636748 | -3.940509805e-05
| 2046.016481 | 1.316374115 | -3.287287207e-05
| 2045.89595 | 1.316381851 | -3.205346543e-05
| 2045.775419 | 1.316387839 | -3.723721275e-05
| 2045.654888 | 1.316390025 | -4.635074331e-05
| 2045.534357 | 1.316387549 | -5.762176631e-05
| 2045.413825 | 1.316379981 | -6.887968319e-05
| 2045.293294 | 1.316368723 | -7.759876032e-05
| 2045.172763 | 1.316355604 | -8.435214117e-05
| 2045.052232 | 1.316340216 | -8.814082738e-05
| 2044.931701 | 1.31632469 | -8.856603852e-05
| 2044.81117 | 1.316309465 | -8.590687684e-05
| 2044.690638 | 1.316295761 | -8.040123137e-05
| 2044.570107 | 1.316284342 | -7.188919039e-05
| 2044.449576 | 1.316277487 | -6.185220657e-05
| 2044.329045 | 1.316275138 | -5.242584457e-05
| 2044.208514 | 1.31627723 | -4.593500219e-05
| 2044.087983 | 1.316281636 | -4.434107626e-05
| 2043.967451 | 1.316285395 | -4.854714247e-05
| 2043.84692 | 1.31628569 | -5.641254179e-05
| 2043.726389 | 1.316281586 | -6.635958802e-05
| 2043.605858 | 1.316272767 | -7.456141941e-05
| 2043.485327 | 1.316261957 | -8.027121551e-05
| 2043.364796 | 1.31624998 | -8.163124828e-05
| 2043.244264 | 1.316241705 | -7.963612718e-05
| 2043.123733 | 1.316237602 | -7.798246248e-05
| 2043.003202 | 1.316236627 | -7.954633925e-05
| 2042.882671 | 1.316236579 | -8.475767563e-05
| 2042.76214 | 1.316236114 | -9.590372698e-05
| 2042.641609 | 1.316229663 | -0.0001111511785
| 2042.521077 | 1.316217451 | -0.0001264649341
| 2042.400546 | 1.316199829 | -0.0001394726145
| 2042.280015 | 1.316178676 | -0.0001484436009
| 2042.159484 | 1.316156341 | -0.000151646637
| 2042.038953 | 1.316135956 | -0.0001514398548
| 2041.918422 | 1.316117037 | -0.0001480581836
| 2041.797891 | 1.316101672 | -0.0001442533759
| 2041.677359 | 1.316086462 | -0.0001404352382
| 2041.556828 | 1.316072981 | -0.0001364186736
| 2041.436297 | 1.316058569 | -0.0001323854256
| 2041.315766 | 1.316044916 | -0.000126088768
| 2041.195235 | 1.316033411 | -0.0001178839668
| 2041.074704 | 1.316025917 | -0.0001100953058
| 2040.954172 | 1.316020467 | -0.0001039861974
| 2040.833641 | 1.316017734 | -0.0001013040025
| 2040.71311 | 1.316013263 | -0.000103008163
| 2040.592579 | 1.316006295 | -0.0001070680659
| 2040.472048 | 1.315994576 | -0.0001116840456
| 2040.351517 | 1.315979743 | -0.0001138033185
| 2040.230985 | 1.315962801 | -0.0001117501488
| 2040.110454 | 1.315948122 | -0.0001052529598
| 2039.989923 | 1.315936588 | -9.681635714e-05
| 2039.869392 | 1.315929396 | -8.860308404e-05
| 2039.748861 | 1.315924769 | -8.264101156e-05
| 2039.62833 | 1.315921703 | -8.100637182e-05
| 2039.507798 | 1.315915068 | -8.217711966e-05
| 2039.387267 | 1.315907025 | -8.342742191e-05
| 2039.266736 | 1.315895502 | -8.471788632e-05
| 2039.146205 | 1.315882905 | -8.308910174e-05
| 2039.025674 | 1.315869569 | -7.886957714e-05
| 2038.905143 | 1.315859489 | -7.161605148e-05
| 2038.784611 | 1.315851279 | -6.560935327e-05
| 2038.66408 | 1.315844618 | -5.907281944e-05
| 2038.543549 | 1.315839497 | -5.397717225e-05
| 2038.423018 | 1.315835646 | -4.985820886e-05
| 2038.302487 | 1.315832021 | -4.816152694e-05
| 2038.181956 | 1.315828308 | -4.767000198e-05
| 2038.061424 | 1.315823955 | -5.004378472e-05
| 2037.940893 | 1.315816825 | -5.449198698e-05
| 2037.820362 | 1.315805367 | -5.970201438e-05
| 2037.699831 | 1.315789067 | -6.296747794e-05
| 2037.5793 | 1.315767912 | -6.10111911e-05
| 2037.458769 | 1.315746266 | -4.973451676e-05
| 2037.338237 | 1.315729427 | -2.971090735e-05
| 2037.217706 | 1.31572327 | -3.159188725e-06
| 2037.097175 | 1.315730903 | 2.20291054e-05
| 2036.976644 | 1.315750188 | 3.923267548e-05
| 2036.856113 | 1.31577668 | 4.227044767e-05
| 2036.735582 | 1.315801369 | 2.820757175e-05
| 2036.61505 | 1.315815256 | 8.93048254e-07
| 2036.494519 | 1.31581386 | -3.253516918e-05
| 2036.373988 | 1.315795856 | -6.332392947e-05
| 2036.253457 | 1.315766736 | -8.335025643e-05
| 2036.132926 | 1.315733796 | -9.053688136e-05
| 2036.012395 | 1.315704037 | -8.568255995e-05
| 2035.891863 | 1.315682623 | -7.427070985e-05
| 2035.771332 | 1.31566921 | -6.27992255e-05
| 2035.650801 | 1.315660334 | -5.443951079e-05
| 2035.53027 | 1.315652801 | -5.006010257e-05
| 2035.409739 | 1.315643253 | -4.837921312e-05
| 2035.289208 | 1.31563063 | -4.623958232e-05
| 2035.168677 | 1.315616723 | -4.053790056e-05
| 2035.048145 | 1.315605118 | -3.195944132e-05
| 2034.927614 | 1.31559617 | -2.218682808e-05
| 2034.807083 | 1.31559115 | -1.277419132e-05
| 2034.686552 | 1.31558819 | -6.888731516e-06
| 2034.566021 | 1.315583752 | -3.934689962e-06
| 2034.44549 | 1.315576652 | -8.933678146e-07
| 2034.324958 | 1.31556852 | 4.316236814e-06
| 2034.204427 | 1.315561177 | 1.221258647e-05
| 2034.083896 | 1.315556746 | 2.248215079e-05
| 2033.963365 | 1.315557674 | 3.302449378e-05
| 2033.842834 | 1.315562986 | 3.922143771e-05
| 2033.722303 | 1.315569303 | 4.07114305e-05
| 2033.601771 | 1.315574921 | 3.658114142e-05
| 2033.48124 | 1.315575632 | 2.910850233e-05
| 2033.360709 | 1.315572136 | 2.229724076e-05
| 2033.240178 | 1.315566589 | 1.846160576e-05
| 2033.119647 | 1.315562542 | 1.679223958e-05
| 2032.999116 | 1.315560787 | 1.594112819e-05
| 2032.878584 | 1.315563491 | 1.288895072e-05
| 2032.758053 | 1.315567423 | 3.39149795e-06
| 2032.637522 | 1.315568192 | -1.261296168e-05
| 2032.516991 | 1.315562316 | -3.228398074e-05
| 2032.39646 | 1.315549295 | -5.255242455e-05
| 2032.275929 | 1.315528978 | -6.968139197e-05
| 2032.155397 | 1.315504793 | -8.118646023e-05
| 2032.034866 | 1.315479742 | -8.67773131e-05
| 2031.914335 | 1.31545651 | -8.946355427e-05
| 2031.793804 | 1.315432874 | -9.047672109e-05
| 2031.673273 | 1.315409361 | -9.015861671e-05
| 2031.552742 | 1.315382901 | -8.782903236e-05
| 2031.43221 | 1.315355483 | -8.024823662e-05
| 2031.311679 | 1.315328059 | -6.694180852e-05
| 2031.191148 | 1.315304741 | -4.639760118e-05
| 2031.070617 | 1.315288735 | -2.180669853e-05
| 2030.950086 | 1.315282274 | 2.551592179e-06
| 2030.829555 | 1.315281984 | 2.05797637e-05
| 2030.709023 | 1.31528355 | 3.122245196e-05
| 2030.588492 | 1.31528025 | 3.314773133e-05
| 2030.467961 | 1.315265683 | 3.429874349e-05
| 2030.34743 | 1.315241497 | 4.163263403e-05
| 2030.226899 | 1.315208657 | 6.287866822e-05
| 2030.106368 | 1.315177794 | 0.0001066329259
| 2029.985836 | 1.315161615 | 0.0001710472263
| 2029.865305 | 1.315171157 | 0.0002517823298
| 2029.744774 | 1.315217154 | 0.0003366020379
| 2029.624243 | 1.315303342 | 0.000409190498
| 2029.503712 | 1.315426188 | 0.0004492064047
| 2029.383181 | 1.315570665 | 0.0004408343402
| 2029.262649 | 1.315717559 | 0.0003733337037
| 2029.142118 | 1.315839093 | 0.0002459382564
| 2029.021587 | 1.315911207 | 7.199761721e-05
| 2028.901056 | 1.315915667 | -0.0001256854544
| 2028.780525 | 1.315847179 | -0.0003166406102
| 2028.659994 | 1.315714117 | -0.0004706269834
| 2028.539462 | 1.315539358 | -0.0005639920498
| 2028.418931 | 1.31535364 | -0.0005871130196
| 2028.2984 | 1.315188122 | -0.0005465316417
| 2028.177869 | 1.315065085 | -0.000461553183
| 2028.057338 | 1.314994706 | -0.0003591442476
| 2027.936807 | 1.31497104 | -0.0002646441264
| 2027.816276 | 1.314979464 | -0.0001952699166
| 2027.695744 | 1.314999117 | -0.0001573701843
| 2027.575213 | 1.315012577 | -0.0001449711421
| 2027.454682 | 1.315010094 | -0.0001450599101
| 2027.334151 | 1.314992351 | -0.0001445333789
| 2027.21362 | 1.31496524 | -0.0001339360359
| 2027.093089 | 1.314940326 | -0.0001104198692
| 2026.972557 | 1.314924976 | -8.005433932e-05
| 2026.852026 | 1.314920924 | -4.932680261e-05
| 2026.731495 | 1.314926984 | -2.454583107e-05
| 2026.610964 | 1.314937158 | -1.058387834e-05
| 2026.490433 | 1.314944888 | -4.900824006e-06
| 2026.369902 | 1.314948647 | -4.54169674e-06
| 2026.24937 | 1.314947314 | -5.689612262e-06
| 2026.128839 | 1.314943882 | -6.37826284e-06
| 2026.008308 | 1.314939955 | -7.197295244e-06
| 2025.887777 | 1.314935915 | -1.073809544e-05
| 2025.767246 | 1.314929071 | -1.701257785e-05
| 2025.646715 | 1.314918059 | -2.681782996e-05
| 2025.526183 | 1.314897858 | -3.593193828e-05
| 2025.405652 | 1.314872141 | -3.935982191e-05
| 2025.285121 | 1.314841625 | -3.512521987e-05
| 2025.16459 | 1.314812955 | -1.970021636e-05
| 2025.044059 | 1.314791161 | 2.51787898e-06
| 2024.923528 | 1.314778105 | 2.759285722e-05
| 2024.802996 | 1.31477295 | 5.08131555e-05
| 2024.682465 | 1.314773414 | 6.92773194e-05
| 2024.561934 | 1.314775266 | 8.165738562e-05
| 2024.441403 | 1.31477514 | 8.973434697e-05
| 2024.320872 | 1.314771483 | 9.790561384e-05
| 2024.200341 | 1.314768612 | 0.0001087926218
| 2024.079809 | 1.314768839 | 0.0001205213503
| 2023.959278 | 1.314773921 | 0.0001307062704
| 2023.838747 | 1.314782826 | 0.0001359814914
| 2023.718216 | 1.314793647 | 0.0001327746401
| 2023.597685 | 1.314798722 | 0.0001203254654
| 2023.477154 | 1.314795227 | 0.0001041242694
| 2023.356622 | 1.31478102 | 8.754617288e-05
| 2023.236091 | 1.314757533 | 7.850255252e-05
| 2023.11556 | 1.314731468 | 7.956558385e-05
| 2022.995029 | 1.314708069 | 9.021374843e-05
| 2022.874498 | 1.314692421 | 0.0001070649104
| 2022.753967 | 1.314686333 | 0.0001238848066
| 2022.633435 | 1.314687238 | 0.0001346768029
| 2022.512904 | 1.314688838 | 0.0001366191821
| 2022.392373 | 1.314685859 | 0.0001323614921
| 2022.271842 | 1.31467509 | 0.0001247339827
| 2022.151311 | 1.314654844 | 0.0001212900196
| 2022.03078 | 1.314631182 | 0.0001263332566
| 2021.910248 | 1.314608196 | 0.0001408804095
| 2021.789717 | 1.314592939 | 0.0001628030398
| 2021.669186 | 1.314586473 | 0.0001860374286
| 2021.548655 | 1.314588866 | 0.000206343242
| 2021.428124 | 1.314595776 | 0.000218965003
| 2021.307593 | 1.314602209 | 0.0002242516778
| 2021.187061 | 1.31460432 | 0.0002248535937
| 2021.06653 | 1.314601757 | 0.0002248236941
| 2020.945999 | 1.314595861 | 0.0002275222044
| 2020.825468 | 1.314591241 | 0.0002336239809
| 2020.704937 | 1.314589545 | 0.0002407589382
| 2020.584406 | 1.314592425 | 0.0002457775272
| 2020.463875 | 1.314596166 | 0.0002449126605
| 2020.343343 | 1.314597875 | 0.0002388157926
| 2020.222812 | 1.314593416 | 0.0002280726715
| 2020.102281 | 1.314580533 | 0.0002182047174
| 2019.98175 | 1.314561532 | 0.0002142174746
| 2019.861219 | 1.314541505 | 0.0002176669335
| 2019.740688 | 1.314523349 | 0.0002278548882
| 2019.620156 | 1.314511946 | 0.0002425787775
| 2019.499625 | 1.314506867 | 0.000255714462
| 2019.379094 | 1.314505569 | 0.0002648984503
| 2019.258563 | 1.314503551 | 0.0002689229913
| 2019.138032 | 1.314498454 | 0.0002709814915
| 2019.017501 | 1.314489184 | 0.0002736425127
| 2018.896969 | 1.314478735 | 0.0002811531687
| 2018.776438 | 1.31447082 | 0.0002917521125
| 2018.655907 | 1.314467311 | 0.0003043686692
| 2018.535376 | 1.314469582 | 0.0003141727063
| 2018.414845 | 1.314473612 | 0.000317949313
| 2018.294314 | 1.314475349 | 0.0003159438537
| 2018.173782 | 1.314471378 | 0.0003104390322
| 2018.053251 | 1.314459521 | 0.0003063519285
| 2017.93272 | 1.314443428 | 0.0003098705298
| 2017.812189 | 1.314429387 | 0.0003210662051
| 2017.691658 | 1.314421612 | 0.0003378176277
| 2017.571127 | 1.314423804 | 0.0003545290202
| 2017.450595 | 1.314433076 | 0.0003636590044
| 2017.330064 | 1.314442991 | 0.0003633823454
| 2017.209533 | 1.314448415 | 0.0003539761996
| 2017.089002 | 1.314442708 | 0.0003403956008
| 2016.968471 | 1.314427036 | 0.0003310984926
| 2016.84794 | 1.314405047 | 0.0003303068256
| 2016.727408 | 1.314383939 | 0.000341295283
| 2016.606877 | 1.314370433 | 0.000359538701
| 2016.486346 | 1.314366748 | 0.0003797829635
| 2016.365815 | 1.314371681 | 0.0003948744356
| 2016.245284 | 1.314379112 | 0.0004020474338
| 2016.124753 | 1.314384032 | 0.0004022336282
| 2016.004221 | 1.314382922 | 0.0003999156757
| 2015.88369 | 1.314377105 | 0.0003998818791
| 2015.763159 | 1.314370389 | 0.0004044987604
| 2015.642628 | 1.314366754 | 0.0004120190349
| 2015.522097 | 1.314367512 | 0.0004196278695
| 2015.401566 | 1.31437248 | 0.0004228366954
| 2015.281034 | 1.314376331 | 0.0004191348819
| 2015.160503 | 1.314374596 | 0.0004108500358
| 2015.039972 | 1.31436448 | 0.0004025659069
| 2014.919441 | 1.314347825 | 0.0004007073373
| 2014.79891 | 1.31433077 | 0.0004077378801
| 2014.678379 | 1.314317903 | 0.0004216818675
| 2014.557847 | 1.314313272 | 0.0004403228429
| 2014.437316 | 1.314319273 | 0.0004552292172
| 2014.316785 | 1.314328346 | 0.0004615464054
| 2014.196254 | 1.314336801 | 0.0004604216173
| 2014.075723 | 1.314338793 | 0.0004527827394
| 2013.955192 | 1.314332605 | 0.0004459921572
| 2013.834661 | 1.314321169 | 0.000444329443
| 2013.714129 | 1.31431035 | 0.0004499140866
| 2013.593598 | 1.314303738 | 0.0004586257946
| 2013.473067 | 1.314302219 | 0.0004679675551
| 2013.352536 | 1.314304658 | 0.0004728019687
| 2013.232005 | 1.314305759 | 0.0004719988828
| 2013.111474 | 1.314300492 | 0.000468122579
| 2012.990942 | 1.314288636 | 0.0004685631934
| 2012.870411 | 1.314274553 | 0.0004758193518
| 2012.74988 | 1.314262366 | 0.0004924504417
| 2012.629349 | 1.314259644 | 0.000515716962
| 2012.508818 | 1.314269036 | 0.0005384989662
| 2012.388287 | 1.314287993 | 0.0005532527797
| 2012.267755 | 1.314310211 | 0.0005571256041
| 2012.147224 | 1.314329578 | 0.0005499924218
| 2012.026693 | 1.314340809 | 0.0005368348438
| 2011.906162 | 1.314343734 | 0.0005231461798
| 2011.785631 | 1.314341068 | 0.000513991103
| 2011.6651 | 1.31433829 | 0.0005098654748
| 2011.544568 | 1.314339264 | 0.0005085464932
| 2011.424037 | 1.314344735 | 0.0005036140977
| 2011.303506 | 1.314349272 | 0.0004928556261
| 2011.182975 | 1.314349135 | 0.0004766930149
| 2011.062444 | 1.314339403 | 0.0004597541789
| 2010.941913 | 1.314321911 | 0.0004486353235
| 2010.821381 | 1.314300574 | 0.0004475388697
| 2010.70085 | 1.314283436 | 0.0004576745752
| 2010.580319 | 1.314276516 | 0.0004736602066
| 2010.459788 | 1.314281692 | 0.0004879801854
| 2010.339257 | 1.314294786 | 0.0004927950176
| 2010.218726 | 1.314307904 | 0.000486226672
| 2010.098194 | 1.314314718 | 0.0004701533525
| 2009.977663 | 1.314309722 | 0.0004510206068
| 2009.857132 | 1.314295238 | 0.0004366682762
| 2009.736601 | 1.314274457 | 0.0004311520575
| 2009.61607 | 1.314256083 | 0.0004378028377
| 2009.495539 | 1.31424581 | 0.0004496634877
| 2009.375007 | 1.314244684 | 0.0004627052153
| 2009.254476 | 1.314250495 | 0.0004689568745
| 2009.133945 | 1.314256266 | 0.0004691864972
| 2009.013414 | 1.314259543 | 0.0004638109877
| 2008.892883 | 1.314256342 | 0.0004587383496
| 2008.772352 | 1.314251637 | 0.0004578834471
| 2008.65182 | 1.314248672 | 0.0004618314991
| 2008.531289 | 1.314252842 | 0.0004674007805
| 2008.410758 | 1.314263757 | 0.0004690689177
| 2008.290227 | 1.314279445 | 0.000461811878
| 2008.169696 | 1.314292827 | 0.0004426289365
| 2008.049165 | 1.314296343 | 0.0004139453415
| 2007.928633 | 1.314285625 | 0.0003839084201
| 2007.808102 | 1.314262733 | 0.0003594455196
| 2007.687571 | 1.314231733 | 0.0003470043937
| 2007.56704 | 1.314201387 | 0.0003479418637
| 2007.446509 | 1.314177693 | 0.0003595678697
| 2007.325978 | 1.314165356 | 0.0003752458301
| 2007.205446 | 1.314162387 | 0.0003882478842
| 2007.084915 | 1.314164811 | 0.0003944638407
| 2006.964384 | 1.314166924 | 0.0003939526398
| 2006.843853 | 1.314165302 | 0.0003890659706
| 2006.723322 | 1.314159237 | 0.0003848979627
| 2006.602791 | 1.314151581 | 0.000382391394
| 2006.48226 | 1.314143618 | 0.0003834751994
| 2006.361728 | 1.314139679 | 0.0003850854162
| 2006.241197 | 1.31413693 | 0.000384456214
| 2006.120666 | 1.314134401 | 0.000380694928
| 2006.000135 | 1.314128281 | 0.0003746124994
| 2005.879604 | 1.314117694 | 0.0003686794726
| 2005.759073 | 1.314102042 | 0.0003679414609
| 2005.638541 | 1.314087777 | 0.0003743257904
| 2005.51801 | 1.314076984 | 0.000386220473
| 2005.397479 | 1.314074228 | 0.0004016138315
| 2005.276948 | 1.314079812 | 0.0004151251228
| 2005.156417 | 1.31409222 | 0.0004217584045
| 2005.035886 | 1.314104423 | 0.0004199295979
| 2004.915354 | 1.31411456 | 0.0004123842186
| 2004.794823 | 1.314118625 | 0.0004002536262
| 2004.674292 | 1.314116812 | 0.0003903911799
| 2004.553761 | 1.314113969 | 0.0003843475348
| 2004.43323 | 1.314113317 | 0.0003807820494
| 2004.312699 | 1.314116505 | 0.000376550873
| 2004.192167 | 1.314122242 | 0.0003680802985
| 2004.071636 | 1.314127657 | 0.0003540400092
| 2003.951105 | 1.314128935 | 0.0003333773042
| 2003.830574 | 1.31412088 | 0.000310372062
| 2003.710043 | 1.314104297 | 0.0002909175174
| 2003.589512 | 1.314082141 | 0.0002795741063
| 2003.46898 | 1.314060592 | 0.000277661691
| 2003.348449 | 1.314044511 | 0.0002833556646
| 2003.227918 | 1.314037918 | 0.0002910046384
| 2003.107387 | 1.314038582 | 0.0002945520771
| 2002.986856 | 1.314042543 | 0.0002908506586
| 2002.866325 | 1.314044604 | 0.0002801679061
| 2002.745793 | 1.314041492 | 0.000264467651
| 2002.625262 | 1.314030592 | 0.0002485516757
| 2002.504731 | 1.314014182 | 0.0002369500572
| 2002.3842 | 1.313996387 | 0.0002321990515
| 2002.263669 | 1.31398146 | 0.0002316137124
| 2002.143138 | 1.313969949 | 0.0002340333216
| 2002.022606 | 1.3139637 | 0.0002347132756
| 2001.902075 | 1.313957082 | 0.00023278947
| 2001.781544 | 1.313951261 | 0.0002296194735
| 2001.661013 | 1.31394262 | 0.0002250118841
| 2001.540482 | 1.313933141 | 0.0002234132664
| 2001.419951 | 1.313924887 | 0.000223467927
| 2001.299419 | 1.313919185 | 0.0002253329631
| 2001.178888 | 1.313917916 | 0.0002265905452
| 2001.058357 | 1.313919725 | 0.0002234800934
| 2000.937826 | 1.313920755 | 0.0002160703299
| 2000.817295 | 1.313919861 | 0.000205247089
| 2000.696764 | 1.31391495 | 0.0001937265498
| 2000.576232 | 1.313908893 | 0.0001833924292
| 2000.455701 | 1.313901885 | 0.0001743637815
| 2000.33517 | 1.313898228 | 0.0001665235133
| 2000.214639 | 1.313897468 | 0.0001538253748
| 2000.094108 | 1.31389532 | 0.0001347309644
| 1999.973577 | 1.313887692 | 0.0001095425535
| 1999.853046 | 1.313870374 | 8.111716591e-05
| 1999.732514 | 1.313841114 | 5.598734807e-05
| 1999.611983 | 1.313803599 | 4.049694512e-05
| 1999.491452 | 1.31376313 | 3.765001117e-05
| 1999.370921 | 1.313726858 | 4.791859929e-05
| 1999.25039 | 1.313701684 | 6.684106942e-05
| 1999.129859 | 1.31368954 | 8.55503304e-05
| 1999.009327 | 1.313686363 | 9.802073269e-05
| 1998.888796 | 1.313686509 | 0.0001006113853
| 1998.768265 | 1.313682914 | 9.530022101e-05
| 1998.647734 | 1.313672098 | 8.589672745e-05
| 1998.527203 | 1.313652734 | 8.022052424e-05
| 1998.406672 | 1.313631387 | 8.178530363e-05
| 1998.28614 | 1.313611288 | 9.126586275e-05
| 1998.165609 | 1.31359978 | 0.0001063683276
| 1998.045078 | 1.313597044 | 0.0001199809686
| 1997.924547 | 1.313601575 | 0.0001281208316
| 1997.804016 | 1.31360853 | 0.0001274932599
| 1997.683485 | 1.313613555 | 0.0001184584457
| 1997.562953 | 1.313611882 | 0.0001038322346
| 1997.442422 | 1.313603507 | 8.834256905e-05
| 1997.321891 | 1.313589236 | 7.476054086e-05
| 1997.20136 | 1.313572092 | 6.455911361e-05
| 1997.080829 | 1.313552791 | 5.740487469e-05
| 1996.960298 | 1.313532971 | 5.334702723e-05
| 1996.839766 | 1.313512086 | 5.214418784e-05
| 1996.719235 | 1.313491679 | 5.483469989e-05
| 1996.598704 | 1.313472532 | 6.152608232e-05
| 1996.478173 | 1.313457829 | 7.190163192e-05
| 1996.357642 | 1.313448299 | 8.318180788e-05
| 1996.237111 | 1.313445183 | 9.296751575e-05
| 1996.116579 | 1.313446011 | 9.690364182e-05
| 1995.996048 | 1.313446902 | 9.449036559e-05
| 1995.875517 | 1.313444056 | 8.6732267e-05
| 1995.754986 | 1.313435142 | 7.742745048e-05
| 1995.634455 | 1.313421038 | 7.109702128e-05
| 1995.513924 | 1.313405298 | 6.973637095e-05
| 1995.393392 | 1.313391449 | 7.420545383e-05
| 1995.272861 | 1.313384747 | 8.089843042e-05
| 1995.15233 | 1.313383924 | 8.401624031e-05
| 1995.031799 | 1.313386318 | 8.066317714e-05
| 1994.911268 | 1.313387135 | 6.948490621e-05
| 1994.790737 | 1.313381902 | 5.209992375e-05
| 1994.670205 | 1.313367294 | 3.401117239e-05
| 1994.549674 | 1.313345953 | 2.001492843e-05
| 1994.429143 | 1.313320569 | 1.349873069e-05
| 1994.308612 | 1.313298538 | 1.380583947e-05
| 1994.188081 | 1.313280123 | 1.579385715e-05
| 1994.06755 | 1.313266372 | 1.774126839e-05
| 1993.947018 | 1.313254094 | 1.4124593e-05
| 1993.826487 | 1.313237266 | 7.000507974e-06
| 1993.705956 | 1.313214279 | 7.4385778e-08
| 1993.585425 | 1.313184575 | -2.212529176e-06
| 1993.464894 | 1.313152223 | 5.463718634e-06
| 1993.344363 | 1.313123757 | 2.202413218e-05
| 1993.223831 | 1.313101743 | 4.557824694e-05
| 1993.1033 | 1.313090378 | 7.176907854e-05
| 1992.982769 | 1.313087548 | 9.532184645e-05
| 1992.862238 | 1.313091735 | 0.0001133347751
| 1992.741707 | 1.313097398 | 0.0001245412097
| 1992.621176 | 1.313104029 | 0.0001318221328
| 1992.500645 | 1.313110376 | 0.0001345830708
| 1992.380113 | 1.313116935 | 0.0001344986259
| 1992.259582 | 1.313123319 | 0.0001297475035
| 1992.139051 | 1.313128712 | 0.0001202173909
| 1992.01852 | 1.313129871 | 0.0001039834107
| 1991.897989 | 1.313122716 | 8.469865568e-05
| 1991.777458 | 1.313106385 | 6.644714403e-05
| 1991.656926 | 1.313082362 | 5.476405906e-05
| 1991.536395 | 1.313055586 | 5.225486993e-05
| 1991.415864 | 1.313031034 | 5.944336996e-05
| 1991.295333 | 1.313014648 | 7.34490078e-05
| 1991.174802 | 1.3130087 | 8.723056125e-05
| 1991.054271 | 1.313010104 | 9.49789625e-05
| 1990.933739 | 1.313014096 | 9.378126755e-05
| 1990.813208 | 1.313014627 | 8.403276137e-05
| 1990.692677 | 1.313007777 | 6.932601352e-05
| 1990.572146 | 1.312991581 | 5.516580301e-05
| 1990.451615 | 1.312969612 | 4.682244819e-05
| 1990.331084 | 1.312945654 | 4.466975146e-05
| 1990.210552 | 1.312922987 | 4.884870852e-05
| 1990.090021 | 1.312904344 | 5.612302238e-05
| 1989.96949 | 1.312888404 | 6.370271592e-05
| 1989.848959 | 1.312873293 | 7.135900196e-05
| 1989.728428 | 1.312858162 | 8.071890198e-05
| 1989.607897 | 1.312844521 | 9.304289958e-05
| 1989.487365 | 1.312833694 | 0.0001087802757
| 1989.366834 | 1.31282991 | 0.0001278435044
| 1989.246303 | 1.312835427 | 0.0001441320508
| 1989.125772 | 1.31284774 | 0.0001537602691
| 1989.005241 | 1.312863985 | 0.0001523990188
| 1988.88471 | 1.312876654 | 0.0001390385506
| 1988.764178 | 1.312880518 | 0.0001170302599
| 1988.643647 | 1.312871398 | 9.21797761e-05
| 1988.523116 | 1.312850565 | 7.264127784e-05
| 1988.402585 | 1.312823736 | 6.293241538e-05
| 1988.282054 | 1.312796665 | 6.364730386e-05
| 1988.161523 | 1.312775425 | 7.343320667e-05
| 1988.040991 | 1.312763987 | 8.530287384e-05
| 1987.92046 | 1.312759459 | 9.37355282e-05
| 1987.799929 | 1.312758826 | 9.629098581e-05
| 1987.679398 | 1.312757983 | 9.189612461e-05
| 1987.558867 | 1.31275256 | 8.19161871e-05
| 1987.438336 | 1.312740722 | 7.133694371e-05
| 1987.317804 | 1.312724856 | 6.230402887e-05
| 1987.197273 | 1.312705159 | 5.583853053e-05
| 1987.076742 | 1.312683671 | 5.360957752e-05
| 1986.956211 | 1.312662653 | 5.45541158e-05
| 1986.83568 | 1.312640987 | 5.729608819e-05
| 1986.715149 | 1.312619004 | 6.406161612e-05
| 1986.594617 | 1.312597858 | 7.40109766e-05
| 1986.474086 | 1.312578303 | 8.944707946e-05
| 1986.353555 | 1.312564178 | 0.0001089456849
| 1986.233024 | 1.312557378 | 0.0001311522361
| 1986.112493 | 1.312559641 | 0.0001502053905
| 1985.991962 | 1.312567029 | 0.0001639258092
| 1985.871431 | 1.312578444 | 0.0001691825889
| 1985.750899 | 1.312587182 | 0.000166037903
| 1985.630368 | 1.312591369 | 0.0001569756634
| 1985.509837 | 1.312587555 | 0.0001460361189
| 1985.389306 | 1.312578304 | 0.0001376570081
| 1985.268775 | 1.312565879 | 0.0001347392256
| 1985.148244 | 1.312556272 | 0.0001358444345
| 1985.027712 | 1.31254857 | 0.0001387710269
| 1984.907181 | 1.31254659 | 0.0001416048529
| 1984.78665 | 1.312546313 | 0.0001393692464
| 1984.666119 | 1.312545967 | 0.0001333155532
| 1984.545588 | 1.312542141 | 0.0001230410874
| 1984.425057 | 1.312534387 | 0.000112187716
| 1984.304525 | 1.312522491 | 0.0001021299356
| 1984.183994 | 1.312509528 | 9.501408204e-05
| 1984.063463 | 1.312495869 | 8.864252351e-05
| 1983.942932 | 1.312482837 | 8.388953878e-05
| 1983.822401 | 1.312469905 | 7.717491479e-05
| 1983.70187 | 1.312454307 | 6.9795213e-05
| 1983.581338 | 1.312435132 | 6.281224289e-05
| 1983.460807 | 1.31241255 | 5.949124855e-05
| 1983.340276 | 1.312388705 | 6.050857446e-05
| 1983.219745 | 1.312365391 | 6.764894658e-05
| 1983.099214 | 1.312347421 | 7.908530194e-05
| 1982.978683 | 1.31233469 | 9.035832982e-05
| 1982.858151 | 1.312325861 | 9.915732344e-05
| 1982.73762 | 1.312316937 | 0.0001036110212
| 1982.617089 | 1.312305084 | 0.0001073488103
| 1982.496558 | 1.31229049 | 0.0001119587849
| 1982.376027 | 1.312272895 | 0.0001223060448
| 1982.255496 | 1.31225924 | 0.0001406580415
| 1982.134964 | 1.312254367 | 0.0001639956937
| 1982.014433 | 1.312262092 | 0.0001864439977
| 1981.893902 | 1.312280667 | 0.0002007567215
| 1981.773371 | 1.31230558 | 0.0002008809179
| 1981.65284 | 1.312327307 | 0.0001851489107
| 1981.532309 | 1.31233926 | 0.0001570041229
| 1981.411777 | 1.312334624 | 0.0001232154211
| 1981.291246 | 1.312314989 | 9.499805396e-05
| 1981.170715 | 1.31228717 | 7.76892592e-05
| 1981.050184 | 1.312258999 | 7.194705173e-05
| 1980.929653 | 1.31223559 | 7.457668256e-05
| 1980.809122 | 1.312221236 | 8.033518982e-05
| 1980.68859 | 1.312213491 | 8.111132812e-05
| 1980.568059 | 1.312206061 | 7.548088204e-05
| 1980.447528 | 1.312195078 | 6.495226847e-05
| 1980.326997 | 1.312177312 | 5.257459506e-05
| 1980.206466 | 1.312152809 | 4.428010852e-05
| 1980.085935 | 1.31212653 | 4.251434375e-05
| 1979.965403 | 1.312101888 | 4.654655532e-05
| 1979.844872 | 1.312081947 | 5.301735547e-05
| 1979.724341 | 1.312064872 | 5.869752338e-05
| 1979.60381 | 1.312049653 | 6.177243004e-05
| 1979.483279 | 1.312030527 | 6.170131358e-05
| 1979.362748 | 1.312006159 | 6.514287582e-05
| 1979.242216 | 1.311979967 | 7.502002318e-05
| 1979.121685 | 1.311955983 | 9.30755727e-05
| 1979.001154 | 1.311939797 | 0.0001176036714
| 1978.880623 | 1.311934801 | 0.0001429094256
| 1978.760092 | 1.311939587 | 0.0001623309591
| 1978.639561 | 1.311949177 | 0.0001711754685
| 1978.51903 | 1.311955954 | 0.0001692571883
| 1978.398498 | 1.311954928 | 0.0001612881307
| 1978.277967 | 1.311944986 | 0.0001535766061
| 1978.157436 | 1.311929176 | 0.0001510085857
| 1978.036905 | 1.311912466 | 0.0001564514971
| 1977.916374 | 1.311901804 | 0.0001669906125
| 1977.795843 | 1.311897309 | 0.0001767259186
| 1977.675311 | 1.311897846 | 0.0001820726135
| 1977.55478 | 1.311898098 | 0.0001799163187
| 1977.434249 | 1.311893494 | 0.0001731516931
| 1977.313718 | 1.31188152 | 0.0001657088292
| 1977.193187 | 1.311864218 | 0.0001640189301
| 1977.072656 | 1.311847389 | 0.0001692199821
| 1976.952124 | 1.311835662 | 0.0001796062736
| 1976.831593 | 1.31183168 | 0.0001893572895
| 1976.711062 | 1.311832427 | 0.0001937103479
| 1976.590531 | 1.311834241 | 0.0001903362085
| 1976.47 | 1.311830684 | 0.0001790412962
| 1976.349469 | 1.311817032 | 0.0001660603478
| 1976.228937 | 1.311795208 | 0.0001583587741
| 1976.108406 | 1.311770265 | 0.0001589709911
| 1975.987875 | 1.311747126 | 0.0001680818819
| 1975.867344 | 1.311731267 | 0.0001826829333
| 1975.746813 | 1.311723296 | 0.0001953818315
| 1975.626282 | 1.311718099 | 0.0002025540961
| 1975.50575 | 1.31171096 | 0.0002049605578
| 1975.385219 | 1.311698698 | 0.0002055751269
| 1975.264688 | 1.311679875 | 0.0002099828835
| 1975.144157 | 1.311659843 | 0.0002240939473
| 1975.023626 | 1.311645576 | 0.0002468953069
| 1974.903095 | 1.311642843 | 0.0002745896744
| 1974.782563 | 1.311653037 | 0.0002983587776
| 1974.662032 | 1.311672219 | 0.0003123649663
| 1974.541501 | 1.311693187 | 0.0003121418471
| 1974.42097 | 1.311708016 | 0.0003011959276
| 1974.300439 | 1.311712497 | 0.0002839898517
| 1974.179908 | 1.311706261 | 0.0002704055605
| 1974.059376 | 1.311696923 | 0.0002630040151
| 1973.938845 | 1.311688068 | 0.0002625126914
| 1973.818314 | 1.311686821 | 0.0002645805714
| 1973.697783 | 1.311691097 | 0.0002621792079
| 1973.577252 | 1.311697894 | 0.0002517357779
| 1973.456721 | 1.311700034 | 0.0002319539563
| 1973.336189 | 1.311692477 | 0.0002071681741
| 1973.215658 | 1.311673201 | 0.0001842935304
| 1973.095127 | 1.311646244 | 0.0001692940142
| 1972.974596 | 1.311617241 | 0.0001647934475
| 1972.854065 | 1.311593168 | 0.0001681068806
| 1972.733534 | 1.311575529 | 0.0001739244166
| 1972.613002 | 1.31156342 | 0.0001769451453
| 1972.492471 | 1.311551202 | 0.0001753880737
| 1972.37194 | 1.311536042 | 0.0001706700788
| 1972.251409 | 1.311513966 | 0.0001662657317
| 1972.130878 | 1.311486902 | 0.0001685620908
| 1972.010347 | 1.311459998 | 0.0001801730468
| 1971.889815 | 1.311439172 | 0.000199489877
| 1971.769284 | 1.311427478 | 0.0002227469211
| 1971.648753 | 1.311426564 | 0.0002436532528
| 1971.528222 | 1.311431968 | 0.000257369366
| 1971.407691 | 1.311439551 | 0.0002620934893
| 1971.28716 | 1.311443191 | 0.0002594922076
| 1971.166629 | 1.311441726 | 0.0002535659403
| 1971.046097 | 1.311434059 | 0.0002481030813
| 1970.925566 | 1.311424548 | 0.0002461544761
| 1970.805035 | 1.311414505 | 0.0002458871158
| 1970.684504 | 1.311405195 | 0.0002476145384
| 1970.563973 | 1.31139697 | 0.0002494222804
| 1970.443442 | 1.311388923 | 0.0002508250134
| 1970.32291 | 1.311379615 | 0.0002524891702
| 1970.202379 | 1.311369713 | 0.0002566111898
| 1970.081848 | 1.311361493 | 0.0002643913583
| 1969.961317 | 1.311358932 | 0.0002742107021
| 1969.840786 | 1.311362382 | 0.0002818870204
| 1969.720255 | 1.311371258 | 0.0002845465507
| 1969.599723 | 1.31138259 | 0.0002780715769
| 1969.479192 | 1.31139033 | 0.0002618611411
| 1969.358661 | 1.311390101 | 0.000239084263
| 1969.23813 | 1.311378976 | 0.0002138510106
| 1969.117599 | 1.311356978 | 0.000193332681
| 1968.997068 | 1.311329415 | 0.0001817118093
| 1968.876536 | 1.311301917 | 0.0001796303946
| 1968.756005 | 1.311278565 | 0.0001836393449
| 1968.635474 | 1.311260958 | 0.0001914479553
| 1968.514943 | 1.311249679 | 0.0001968555325
| 1968.394412 | 1.311238765 | 0.000199144514
| 1968.273881 | 1.31122817 | 0.0001989894507
| 1968.153349 | 1.311213468 | 0.0001976562573
| 1968.032818 | 1.31119681 | 0.0002002959228
| 1967.912287 | 1.31118122 | 0.0002073353455
| 1967.791756 | 1.311170946 | 0.0002177515935
| 1967.671225 | 1.311167237 | 0.0002269974193
| 1967.550694 | 1.311169254 | 0.0002307952405
| 1967.430162 | 1.311172323 | 0.0002257875962
| 1967.309631 | 1.311171035 | 0.0002117119985
| 1967.1891 | 1.31115879 | 0.000192946517
| 1967.068569 | 1.311135272 | 0.0001772054347
| 1966.948038 | 1.311103171 | 0.0001710147664
| 1966.827507 | 1.311070703 | 0.0001778701619
| 1966.706975 | 1.311044422 | 0.0001959193407
| 1966.586444 | 1.311031648 | 0.0002196051216
| 1966.465913 | 1.311031436 | 0.0002388041976
| 1966.345382 | 1.311039804 | 0.0002483208145
| 1966.224851 | 1.311048779 | 0.0002430533632
| 1966.10432 | 1.311048395 | 0.000226782236
| 1965.983788 | 1.311034422 | 0.0002075353222
| 1965.863257 | 1.311007953 | 0.0001938058139
| 1965.742726 | 1.310974216 | 0.0001918204024
| 1965.622195 | 1.310941692 | 0.0002038066382
| 1965.501664 | 1.310918084 | 0.0002259060343
| 1965.381133 | 1.310906588 | 0.0002507586316
| 1965.260601 | 1.310905496 | 0.0002718324836
| 1965.14007 | 1.310909974 | 0.0002842774941
| 1965.019539 | 1.310912795 | 0.0002893450905
| 1964.899008 | 1.310912065 | 0.0002915549
| 1964.778477 | 1.310908428 | 0.0002954573301
| 1964.657946 | 1.310907862 | 0.0003022507954
| 1964.537415 | 1.310912534 | 0.0003078045623
| 1964.416883 | 1.310923698 | 0.0003083732678
| 1964.296352 | 1.310937884 | 0.0002969413595
| 1964.175821 | 1.310946573 | 0.0002722788179
| 1964.05529 | 1.310942575 | 0.0002375709171
| 1963.934759 | 1.310919553 | 0.0002009009534
| 1963.814228 | 1.310879762 | 0.0001745095001
| 1963.693696 | 1.310831332 | 0.0001638165539
| 1963.573165 | 1.310783188 | 0.0001717161708
| 1963.452634 | 1.310745536 | 0.0001922301114
| 1963.332103 | 1.310719503 | 0.000217521027
| 1963.211572 | 1.310704199 | 0.0002406152144
| 1963.091041 | 1.310692848 | 0.0002585673465
| 1962.970509 | 1.31068199 | 0.0002726199068
| 1962.849978 | 1.310667803 | 0.0002874996873
| 1962.729447 | 1.310656193 | 0.0003078968224
| 1962.608916 | 1.310650902 | 0.0003315883254
| 1962.488385 | 1.310657967 | 0.0003548204705
| 1962.367854 | 1.31067521 | 0.0003658289637
| 1962.247322 | 1.31069348 | 0.0003607225051
| 1962.126791 | 1.31070282 | 0.0003392565015
| 1962.00626 | 1.310693467 | 0.0003093423133
| 1961.885729 | 1.310662834 | 0.0002838548764
| 1961.765198 | 1.310617781 | 0.0002749697739
| 1961.644667 | 1.310570612 | 0.0002875963653
| 1961.524135 | 1.310535392 | 0.0003180900109
| 1961.403604 | 1.310518869 | 0.0003529532356
| 1961.283073 | 1.31051753 | 0.0003796518485
| 1961.162542 | 1.31052053 | 0.0003893641083
| 1961.042011 | 1.31051254 | 0.000384311983
| 1960.92148 | 1.310484948 | 0.0003760410759
| 1960.800948 | 1.310437413 | 0.0003784724781
| 1960.680417 | 1.310379098 | 0.0004028339609
| 1960.559886 | 1.310322085 | 0.0004504014584
| 1960.439355 | 1.310274162 | 0.0005166613697
| 1960.318824 | 1.310235937 | 0.0005945395398
| 1960.198293 | 1.31020122 | 0.0006843345644
| 1960.077761 | 1.310165916 | 0.0007957918305
| 1959.95723 | 1.310136994 | 0.0009492310212
| 1959.836699 | 1.310143179 | 0.001159680652
| 1959.716168 | 1.310225654 | 0.001425229231
| 1959.595637 | 1.310433131 | 0.001715212767
| 1959.475106 | 1.310795203 | 0.001964243794
| 1959.354574 | 1.311304574 | 0.002088325027
| 1959.234043 | 1.311905064 | 0.002004832813
| 1959.113512 | 1.312492372 | 0.001663897527
| 1958.992981 | 1.31293877 | 0.00107874077
| 1958.87245 | 1.313134445 | 0.0003297878429
| 1958.751919 | 1.313022415 | -0.000450127132
| 1958.631387 | 1.312624483 | -0.001117558217
| 1958.510856 | 1.312029046 | -0.001561143665
| 1958.390325 | 1.311365896 | -0.001734308572
| 1958.269794 | 1.310755994 | -0.001660895601
| 1958.149263 | 1.310285178 | -0.001412039415
| 1958.028732 | 1.309986594 | -0.001079337247
| 1957.9082 | 1.309849526 | -0.0007442962374
| 1957.787669 | 1.309831648 | -0.0004641709713
| 1957.667138 | 1.309880025 | -0.0002620405137
| 1957.546607 | 1.309949583 | -0.0001319019096
| 1957.426076 | 1.310016134 | -5.591394334e-05
| 1957.305545 | 1.310065578 | -1.508314602e-05
| 1957.185014 | 1.310099903 | 8.70017331e-06
| 1957.064482 | 1.310122443 | 1.934330079e-05
| 1956.943951 | 1.310132768 | 2.184618921e-05
| 1956.82342 | 1.310131102 | 1.903915674e-05
| 1956.702889 | 1.310116013 | 1.618811285e-05
| 1956.582358 | 1.310089907 | 2.009544077e-05
| 1956.461827 | 1.310059144 | 3.52260383e-05
| 1956.341295 | 1.31003116 | 6.188137037e-05
| 1956.220764 | 1.310013044 | 9.518505891e-05
| 1956.100233 | 1.310004847 | 0.0001269468067
| 1955.979702 | 1.310002685 | 0.0001528804266
| 1955.859171 | 1.310000646 | 0.0001716460784
| 1955.73864 | 1.30999395 | 0.0001873379413
| 1955.618108 | 1.309982596 | 0.0002066454695
| 1955.497577 | 1.309973069 | 0.0002335404335
| 1955.377046 | 1.309971614 | 0.0002658584114
| 1955.256515 | 1.309983487 | 0.0002976365581
| 1955.135984 | 1.310006641 | 0.0003185672209
| 1955.015453 | 1.310032817 | 0.0003239980619
| 1954.894921 | 1.310052721 | 0.0003141293399
| 1954.77439 | 1.310058316 | 0.0002957673374
| 1954.653859 | 1.310047808 | 0.0002797094085
| 1954.533328 | 1.310027485 | 0.0002754161587
| 1954.412797 | 1.310007443 | 0.0002853626744
| 1954.292266 | 1.309997087 | 0.0003057455303
| 1954.171734 | 1.310000852 | 0.0003269718256
| 1954.051203 | 1.310015538 | 0.0003399168754
| 1953.930672 | 1.310033525 | 0.0003396900289
| 1953.810141 | 1.310045627 | 0.0003278501544
| 1953.68961 | 1.310047405 | 0.0003116901076
| 1953.569079 | 1.310039685 | 0.0002978604143
| 1953.448547 | 1.310027398 | 0.0002923404169
| 1953.328016 | 1.310019577 | 0.0002938809127
| 1953.207485 | 1.31001908 | 0.000295381819
| 1953.086954 | 1.310023906 | 0.0002908234799
| 1952.966423 | 1.310027929 | 0.0002766346785
| 1952.845892 | 1.310023833 | 0.0002549937179
| 1952.72536 | 1.310008002 | 0.0002328824612
| 1952.604829 | 1.3099821 | 0.0002177153102
| 1952.484298 | 1.309953065 | 0.0002150438746
| 1952.363767 | 1.309929837 | 0.0002224478021
| 1952.243236 | 1.309916365 | 0.0002340202759
| 1952.122705 | 1.309913047 | 0.0002414848214
| 1952.002173 | 1.309912935 | 0.0002395423531
| 1951.881642 | 1.30990926 | 0.0002287722948
| 1951.761111 | 1.309896398 | 0.0002136487643
| 1951.64058 | 1.309872948 | 0.0002014117742
| 1951.520049 | 1.309843634 | 0.0001998552549
| 1951.399518 | 1.309817526 | 0.0002081993391
| 1951.278986 | 1.309798034 | 0.0002228934685
| 1951.158455 | 1.309788258 | 0.0002371177047
| 1951.037924 | 1.309781654 | 0.000245916641
| 1950.917393 | 1.309774804 | 0.0002503146769
| 1950.796862 | 1.309761436 | 0.0002534407495
| 1950.676331 | 1.309744625 | 0.0002650611127
| 1950.5558 | 1.309731593 | 0.0002868029239
| 1950.435268 | 1.309731876 | 0.0003186009658
| 1950.314737 | 1.309754419 | 0.0003489794657
| 1950.194206 | 1.309797109 | 0.0003630918532
| 1950.073675 | 1.309849088 | 0.0003495858394
| 1949.953144 | 1.309894633 | 0.0003044848963
| 1949.832613 | 1.309915209 | 0.0002335569584
| 1949.712081 | 1.309900677 | 0.0001549154858
| 1949.59155 | 1.309852305 | 8.632282149e-05
| 1949.471019 | 1.30978016 | 4.439729524e-05
| 1949.350488 | 1.30970359 | 3.542614602e-05
| 1949.229957 | 1.309639568 | 5.30670358e-05
| 1949.109426 | 1.309597136 | 8.403521547e-05
| 1948.988894 | 1.309576664 | 0.0001139242329
| 1948.868363 | 1.309569702 | 0.0001307540666
| 1948.747832 | 1.309562869 | 0.0001329407315
| 1948.627301 | 1.309547916 | 0.000126097622
| 1948.50677 | 1.309520432 | 0.0001189878395
| 1948.386239 | 1.309484813 | 0.0001214078555
| 1948.265707 | 1.309448672 | 0.0001352465861
| 1948.145176 | 1.309418582 | 0.0001602100682
| 1948.024645 | 1.309400857 | 0.0001896481102
| 1947.904114 | 1.309393463 | 0.0002157030705
| 1947.783583 | 1.309391722 | 0.0002350956864
| 1947.663052 | 1.309390875 | 0.0002477662033
| 1947.54252 | 1.309387087 | 0.0002560249555
| 1947.421989 | 1.309380025 | 0.0002651930908
| 1947.301458 | 1.309373432 | 0.0002764331059
| 1947.180927 | 1.309369068 | 0.0002897001593
| 1947.060396 | 1.309369682 | 0.0003020901125
| 1946.939865 | 1.309372988 | 0.0003108692569
| 1946.819333 | 1.309377553 | 0.0003148818817
| 1946.698802 | 1.309379251 | 0.0003150806105
| 1946.578271 | 1.309378637 | 0.0003148314356
| 1946.45774 | 1.309376115 | 0.0003153972553
| 1946.337209 | 1.309374639 | 0.0003182327322
| 1946.216678 | 1.309376556 | 0.0003216457494
| 1946.096146 | 1.309383692 | 0.0003217159404
| 1945.975615 | 1.309391607 | 0.0003145832999
| 1945.855084 | 1.309397608 | 0.0003011106848
| 1945.734553 | 1.309396782 | 0.0002814768284
| 1945.614022 | 1.309387359 | 0.0002625895394
| 1945.493491 | 1.309372127 | 0.0002474578148
| 1945.372959 | 1.309354248 | 0.0002394049906
| 1945.252428 | 1.309340132 | 0.0002374021501
| 1945.131897 | 1.309332614 | 0.0002361126128
| 1945.011366 | 1.30933024 | 0.0002302752486
| 1944.890835 | 1.309329322 | 0.0002163758088
| 1944.770304 | 1.309323291 | 0.0001934632687
| 1944.649772 | 1.309306934 | 0.0001657883591
| 1944.529241 | 1.309277564 | 0.0001393440174
| 1944.40871 | 1.30923763 | 0.0001220152519
| 1944.288179 | 1.309193017 | 0.0001169454602
| 1944.167648 | 1.309150083 | 0.0001252725574
| 1944.047117 | 1.30911466 | 0.0001425585094
| 1943.926585 | 1.309087135 | 0.0001644335217
| 1943.806054 | 1.309067376 | 0.0001878551551
| 1943.685523 | 1.309053794 | 0.0002110630178
| 1943.564992 | 1.309045401 | 0.0002332087535
| 1943.444461 | 1.309041201 | 0.0002554695198
| 1943.32393 | 1.309044706 | 0.0002778599482
| 1943.203399 | 1.309057045 | 0.0002962552172
| 1943.082867 | 1.309078688 | 0.0003067293501
| 1942.962336 | 1.309105645 | 0.0003022414579
| 1942.841805 | 1.309130015 | 0.0002818719257
| 1942.721274 | 1.309145292 | 0.0002459773499
| 1942.600743 | 1.309142858 | 0.0002006193595
| 1942.480212 | 1.309121502 | 0.00015538496
| 1942.35968 | 1.30908274 | 0.0001184575488
| 1942.239149 | 1.309034123 | 9.688300027e-05
| 1942.118618 | 1.308983447 | 9.043312316e-05
| 1941.998087 | 1.308936642 | 9.764209617e-05
| 1941.877556 | 1.308898052 | 0.0001131070296
| 1941.757025 | 1.30886717 | 0.0001324431027
| 1941.636493 | 1.308843325 | 0.0001527348916
| 1941.515962 | 1.308823709 | 0.0001722889891
| 1941.395431 | 1.308807121 | 0.0001928585458
| 1941.2749 | 1.308795439 | 0.0002151346479
| 1941.154369 | 1.308790854 | 0.0002372459732
| 1941.033838 | 1.308793637 | 0.0002556156505
| 1940.913306 | 1.308802132 | 0.0002667743425
| 1940.792775 | 1.308812036 | 0.0002679112203
| 1940.672244 | 1.308818089 | 0.0002602294666
| 1940.551713 | 1.308816915 | 0.0002463735241
| 1940.431182 | 1.30880567 | 0.0002318167086
| 1940.310651 | 1.308787969 | 0.0002225684595
| 1940.190119 | 1.308767795 | 0.0002188879708
| 1940.069588 | 1.308748314 | 0.0002219528205
| 1939.949057 | 1.308734484 | 0.0002283259007
| 1939.828526 | 1.30872504 | 0.0002331505116
| 1939.707995 | 1.308717903 | 0.0002347327831
| 1939.587464 | 1.308709862 | 0.0002322193748
| 1939.466932 | 1.308698028 | 0.0002279047629
| 1939.346401 | 1.308682722 | 0.0002257879942
| 1939.22587 | 1.308667317 | 0.0002266380552
| 1939.105339 | 1.308652881 | 0.0002300928063
| 1938.984808 | 1.308642598 | 0.0002344392537
| 1938.864277 | 1.308634724 | 0.0002354384421
| 1938.743745 | 1.308626678 | 0.0002321676135
| 1938.623214 | 1.308613577 | 0.0002253703184
| 1938.502683 | 1.308595071 | 0.000220338662
| 1938.382152 | 1.308571586 | 0.0002192029086
| 1938.261621 | 1.308546938 | 0.000227012001
| 1938.14109 | 1.308526997 | 0.000242124461
| 1938.020558 | 1.30851634 | 0.0002621548651
| 1937.900027 | 1.30851651 | 0.0002787164533
| 1937.779496 | 1.308523057 | 0.0002880317727
| 1937.658965 | 1.308532164 | 0.0002865142153
| 1937.538434 | 1.308536235 | 0.0002749019824
| 1937.417903 | 1.308530901 | 0.0002583049465
| 1937.297371 | 1.308516477 | 0.0002431732986
| 1937.17684 | 1.308495043 | 0.0002325495146
| 1937.056309 | 1.308471089 | 0.0002308716637
| 1936.935778 | 1.308450255 | 0.0002344271274
| 1936.815247 | 1.308432253 | 0.0002424271175
| 1936.694716 | 1.308420861 | 0.0002514703975
| 1936.574185 | 1.308412191 | 0.0002578414365
| 1936.453653 | 1.308405192 | 0.0002631896784
| 1936.333122 | 1.308400065 | 0.0002669067168
| 1936.212591 | 1.308396348 | 0.0002687432828
| 1936.09206 | 1.30839476 | 0.0002680926967
| 1935.971529 | 1.308393852 | 0.0002621372297
| 1935.850998 | 1.30839091 | 0.0002512331203
| 1935.730466 | 1.308383083 | 0.0002347088135
| 1935.609935 | 1.308366498 | 0.0002169389096
| 1935.489404 | 1.308341574 | 0.0002017612745
| 1935.368873 | 1.308309752 | 0.0001952729781
| 1935.248342 | 1.308278675 | 0.0001986442525
| 1935.127811 | 1.308251436 | 0.0002099255163
| 1935.007279 | 1.308232854 | 0.0002257817803
| 1934.886748 | 1.308222248 | 0.0002399457838
| 1934.766217 | 1.308216789 | 0.0002489535306
| 1934.645686 | 1.308211223 | 0.0002515985086
| 1934.525155 | 1.30820201 | 0.0002507954035
| 1934.404624 | 1.30818782 | 0.000250751046
| 1934.284092 | 1.30817181 | 0.0002559588932
| 1934.163561 | 1.308159377 | 0.0002660331393
| 1934.04303 | 1.30815336 | 0.0002772440646
| 1933.922499 | 1.308153996 | 0.0002850680515
| 1933.801968 | 1.30815813 | 0.0002852986108
| 1933.681437 | 1.308160753 | 0.0002766691515
| 1933.560905 | 1.308155938 | 0.0002612555589
| 1933.440374 | 1.308141442 | 0.0002453670923
| 1933.319843 | 1.308118583 | 0.0002344383619
| 1933.199312 | 1.308093048 | 0.0002326153973
| 1933.078781 | 1.308069786 | 0.0002381956005
| 1932.95825 | 1.308053529 | 0.0002489005821
| 1932.837718 | 1.308043843 | 0.0002570355446
| 1932.717187 | 1.308037313 | 0.0002620424384
| 1932.596656 | 1.308030611 | 0.0002603816038
| 1932.476125 | 1.308018129 | 0.0002578533555
| 1932.355594 | 1.308002799 | 0.000257026121
| 1932.235063 | 1.307985002 | 0.0002618739347
| 1932.114531 | 1.307971862 | 0.0002717341807
| 1931.994 | 1.307964345 | 0.0002833591551
| 1931.873469 | 1.307964532 | 0.0002915721253
| 1931.752938 | 1.307966487 | 0.0002928868693
| 1931.632407 | 1.307967684 | 0.0002875456647
| 1931.511876 | 1.307961944 | 0.0002777590198
| 1931.391344 | 1.307950417 | 0.0002704212308
| 1931.270813 | 1.307935792 | 0.0002679241326
| 1931.150282 | 1.3079236 | 0.0002724573715
| 1931.029751 | 1.307919856 | 0.0002795156222
| 1930.90922 | 1.307924477 | 0.0002813838823
| 1930.788689 | 1.307932941 | 0.0002739048669
| 1930.668157 | 1.307939381 | 0.0002538929037
| 1930.547626 | 1.307934981 | 0.0002251262287
| 1930.427095 | 1.307917457 | 0.0001942635115
| 1930.306564 | 1.30788614 | 0.0001696763902
| 1930.186033 | 1.307848934 | 0.0001574687553
| 1930.065502 | 1.307812431 | 0.0001576658465
| 1929.94497 | 1.307784295 | 0.0001664304574
| 1929.824439 | 1.30776481 | 0.0001760770742
| 1929.703908 | 1.307752121 | 0.0001822063636
| 1929.583377 | 1.307740394 | 0.0001817752849
| 1929.462846 | 1.307725362 | 0.000177571628
| 1929.342315 | 1.307704526 | 0.0001732609662
| 1929.221784 | 1.307680175 | 0.0001747031875
| 1929.101252 | 1.30765788 | 0.0001823096256
| 1928.980721 | 1.307641021 | 0.0001935645544
| 1928.86019 | 1.307631614 | 0.0002042509076
| 1928.739659 | 1.30762734 | 0.0002081920021
| 1928.619128 | 1.307621116 | 0.0002045266568
| 1928.498597 | 1.307609205 | 0.0001966832605
| 1928.378065 | 1.307589275 | 0.0001894422363
| 1928.257534 | 1.307563767 | 0.0001890425037
| 1928.137003 | 1.307538913 | 0.0001981341307
| 1928.016472 | 1.307521385 | 0.0002142115747
| 1927.895941 | 1.307514376 | 0.0002312946588
| 1927.77541 | 1.30751705 | 0.0002420984858
| 1927.654878 | 1.307523344 | 0.000241415094
| 1927.534347 | 1.307525024 | 0.0002291668811
| 1927.413816 | 1.307516169 | 0.0002112183
| 1927.293285 | 1.30749571 | 0.0001942236731
| 1927.172754 | 1.307465983 | 0.0001858362444
| 1927.052223 | 1.307435377 | 0.0001894275745
| 1926.931691 | 1.307410507 | 0.0002019487582
| 1926.81116 | 1.307394456 | 0.0002183282156
| 1926.690629 | 1.307387775 | 0.0002330614027
| 1926.570098 | 1.307386111 | 0.0002403955508
| 1926.449567 | 1.307383489 | 0.0002419186237
| 1926.329036 | 1.307378057 | 0.0002396996729
| 1926.208504 | 1.307368751 | 0.0002383933624
| 1926.087973 | 1.307360186 | 0.0002395335546
| 1925.967442 | 1.307354315 | 0.0002416598397
| 1925.846911 | 1.307353593 | 0.0002415406438
| 1925.72638 | 1.307355852 | 0.0002339037189
| 1925.605849 | 1.307354642 | 0.0002162406794
| 1925.485317 | 1.307343502 | 0.0001929533884
| 1925.364786 | 1.307320443 | 0.0001693468886
| 1925.244255 | 1.307285685 | 0.0001538640582
| 1925.123724 | 1.307246791 | 0.0001512321129
| 1925.003193 | 1.307210874 | 0.0001627414776
| 1924.882662 | 1.307187386 | 0.0001826494046
| 1924.76213 | 1.307176281 | 0.0002016575356
| 1924.641599 | 1.307174863 | 0.0002129022007
| 1924.521068 | 1.30717462 | 0.0002125149781
| 1924.400537 | 1.307168126 | 0.0002028755991
| 1924.280006 | 1.30714941 | 0.0001916841074
| 1924.159475 | 1.307121823 | 0.0001881906605
| 1924.038943 | 1.307091382 | 0.0001972993633
| 1923.918412 | 1.307068758 | 0.0002195186524
| 1923.797881 | 1.30706091 | 0.0002472604614
| 1923.67735 | 1.307070076 | 0.000270669064
| 1923.556819 | 1.307090596 | 0.0002797576028
| 1923.436288 | 1.307112848 | 0.0002704724258
| 1923.315756 | 1.307126093 | 0.0002453251213
| 1923.195225 | 1.307124575 | 0.0002118990973
| 1923.074694 | 1.307106527 | 0.0001799360834
| 1922.954163 | 1.307078822 | 0.0001572671259
| 1922.833632 | 1.307048243 | 0.0001443851158
| 1922.713101 | 1.307021138 | 0.0001387225287
| 1922.592569 | 1.306998273 | 0.0001334701604
| 1922.472038 | 1.306976083 | 0.0001254411475
| 1922.351507 | 1.306949608 | 0.0001146496316
| 1922.230976 | 1.306915601 | 0.0001050907531
| 1922.110445 | 1.306873067 | 0.000103021153
| 1921.989914 | 1.306828143 | 0.0001156347511
| 1921.869383 | 1.306790289 | 0.0001425660314
| 1921.748851 | 1.306767092 | 0.0001788451899
| 1921.62832 | 1.30676227 | 0.0002140902224
| 1921.507789 | 1.306770907 | 0.0002384778302
| 1921.387258 | 1.306785075 | 0.0002476976226
| 1921.266727 | 1.306794835 | 0.0002413172353
| 1921.146196 | 1.306792308 | 0.000227328561
| 1921.025664 | 1.306777777 | 0.0002145796685
| 1920.905133 | 1.306755731 | 0.000210139646
| 1920.784602 | 1.306734392 | 0.0002147440493
| 1920.664071 | 1.306718137 | 0.0002256262348
| 1920.54354 | 1.3067109 | 0.00023675973
| 1920.423009 | 1.306707894 | 0.0002414993152
| 1920.302477 | 1.30670385 | 0.0002400855194
| 1920.181946 | 1.306693586 | 0.0002352144468
| 1920.061415 | 1.30667708 | 0.0002345678535
| 1919.940884 | 1.306660079 | 0.0002416553306
| 1919.820353 | 1.306648984 | 0.0002556759151
| 1919.699822 | 1.306648526 | 0.0002712807693
| 1919.57929 | 1.306659394 | 0.0002802265409
| 1919.458759 | 1.306674533 | 0.0002744498747
| 1919.338228 | 1.306682804 | 0.0002542790919
| 1919.217697 | 1.306675613 | 0.0002265427122
| 1919.097166 | 1.306649932 | 0.0002044140896
| 1918.976635 | 1.306614073 | 0.0002003276892
| 1918.856103 | 1.306582547 | 0.0002189070351
| 1918.735572 | 1.306571914 | 0.0002541276006
| 1918.615041 | 1.306591151 | 0.0002896071803
| 1918.49451 | 1.306638889 | 0.0003057064688
| 1918.373979 | 1.306699823 | 0.0002851227303
| 1918.253448 | 1.306751176 | 0.000224097018
| 1918.132916 | 1.306770622 | 0.000131366741
| 1918.012385 | 1.306744917 | 2.907368923e-05
| 1917.891854 | 1.306675644 | -5.8965521e-05
| 1917.771323 | 1.306576397 | -0.0001128126168
| 1917.650792 | 1.30646911 | -0.0001241329589
| 1917.530261 | 1.306376245 | -9.794756652e-05
| 1917.409729 | 1.306309654 | -5.085660273e-05
| 1917.289198 | 1.306271866 | 3.02550569e-06
| 1917.168667 | 1.306258114 | 4.755222127e-05
| 1917.048136 | 1.306255154 | 7.814827844e-05
| 1916.927605 | 1.306255422 | 9.610299085e-05
| 1916.807074 | 1.306253669 | 0.0001066361771
| 1916.686542 | 1.306250552 | 0.0001127251155
| 1916.566011 | 1.306246361 | 0.0001177483737
| 1916.44548 | 1.306245891 | 0.000119271862
| 1916.324949 | 1.306244645 | 0.000113541167
| 1916.204418 | 1.306240258 | 0.0001014969258
| 1916.083887 | 1.306227399 | 8.443636403e-05
| 1915.963355 | 1.306205191 | 6.99324737e-05
| 1915.842824 | 1.306177743 | 6.191276513e-05
| 1915.722293 | 1.306149909 | 6.177778109e-05
| 1915.601762 | 1.306126943 | 6.736030003e-05
| 1915.481231 | 1.306110674 | 7.286138225e-05
| 1915.3607 | 1.306098247 | 7.389221441e-05
| 1915.240169 | 1.306084793 | 6.856489756e-05
| 1915.119637 | 1.306064945 | 5.978105485e-05
| 1914.999106 | 1.306036551 | 5.334262732e-05
| 1914.878575 | 1.306003183 | 5.728535659e-05
| 1914.758044 | 1.305974392 | 7.229219156e-05
| 1914.637513 | 1.305956012 | 9.409547057e-05
| 1914.516982 | 1.305952136 | 0.0001145551968
| 1914.39645 | 1.305959051 | 0.0001241038131
| 1914.275919 | 1.305967768 | 0.0001174255788
| 1914.155388 | 1.30596721 | 9.722185641e-05
| 1914.034857 | 1.305951382 | 7.193962515e-05
| 1913.914326 | 1.305920499 | 5.261603491e-05
| 1913.793795 | 1.305882011 | 4.658671221e-05
| 1913.673263 | 1.305846199 | 5.652050641e-05
| 1913.552732 | 1.305823988 | 7.507089956e-05
| 1913.432201 | 1.305816152 | 9.103412976e-05
| 1913.31167 | 1.305817893 | 9.496799761e-05
| 1913.191139 | 1.305817731 | 8.344177959e-05
| 1913.070608 | 1.30580599 | 6.070924932e-05
| 1912.950076 | 1.305776103 | 3.764118337e-05
| 1912.829545 | 1.305733066 | 2.675553121e-05
| 1912.709014 | 1.305686706 | 3.304862063e-05
| 1912.588483 | 1.305648333 | 5.576938931e-05
| 1912.467952 | 1.305626984 | 8.607940659e-05
| 1912.347421 | 1.305622202 | 0.0001109562039
| 1912.226889 | 1.305626197 | 0.0001234111649
| 1912.106358 | 1.305629705 | 0.0001205390648
| 1911.985827 | 1.305622236 | 0.0001082671359
| 1911.865296 | 1.305602651 | 9.659420098e-05
| 1911.744765 | 1.305574853 | 9.323954284e-05
| 1911.624234 | 1.305547919 | 0.0001010477925
| 1911.503702 | 1.305529461 | 0.0001154546984
| 1911.383171 | 1.305521055 | 0.0001276378146
| 1911.26264 | 1.305517924 | 0.0001322255015
| 1911.142109 | 1.305513823 | 0.0001260226635
| 1911.021578 | 1.30549901 | 0.0001132961731
| 1910.901047 | 1.305472293 | 0.0001044827097
| 1910.780515 | 1.305439218 | 0.0001073654267
| 1910.659984 | 1.305409282 | 0.0001240344626
| 1910.539453 | 1.305391742 | 0.0001512100202
| 1910.418922 | 1.305392901 | 0.0001774580846
| 1910.298391 | 1.305407728 | 0.0001910828152
| 1910.17786 | 1.305426786 | 0.0001856708868
| 1910.057328 | 1.305437341 | 0.0001625061697
| 1909.936797 | 1.305431234 | 0.0001293827803
| 1909.816266 | 1.305405223 | 9.922064278e-05
| 1909.695735 | 1.305368034 | 8.23428836e-05
| 1909.575204 | 1.305328941 | 8.072635532e-05
| 1909.454673 | 1.305298479 | 9.117170902e-05
| 1909.334141 | 1.305279996 | 0.0001032266728
| 1909.21361 | 1.30527006 | 0.0001093679257
| 1909.093079 | 1.305261089 | 0.0001053752355
| 1908.972548 | 1.305244932 | 9.453146019e-05
| 1908.852017 | 1.305218503 | 8.406034794e-05
| 1908.731486 | 1.305183831 | 8.186884422e-05
| 1908.610954 | 1.305149145 | 9.265172786e-05
| 1908.490423 | 1.305122968 | 0.0001134481721
| 1908.369892 | 1.305110785 | 0.0001373339254
| 1908.249361 | 1.305111307 | 0.0001534264587
| 1908.12883 | 1.305116367 | 0.0001565952017
| 1908.008299 | 1.3051169 | 0.0001464701898
| 1907.887768 | 1.305105816 | 0.0001303547216
| 1907.767236 | 1.305082462 | 0.0001160308719
| 1907.646705 | 1.305051347 | 0.0001126010407
| 1907.526174 | 1.305022688 | 0.0001201859471
| 1907.405643 | 1.305002215 | 0.0001353866933
| 1907.285112 | 1.304993721 | 0.0001484191093
| 1907.164581 | 1.304990127 | 0.0001535892564
| 1907.044049 | 1.304987206 | 0.0001483641237
| 1906.923518 | 1.304973978 | 0.0001352675514
| 1906.802987 | 1.304949754 | 0.0001251343271
| 1906.682456 | 1.304918159 | 0.0001239112099
| 1906.561925 | 1.304887245 | 0.0001356131275
| 1906.441394 | 1.304865123 | 0.0001578420742
| 1906.320862 | 1.304858719 | 0.0001829852799
| 1906.200331 | 1.304866216 | 0.0001999467421
| 1906.0798 | 1.304880744 | 0.0002018036374
| 1905.959269 | 1.304890878 | 0.0001871809099
| 1905.838738 | 1.304888873 | 0.0001627129355
| 1905.718207 | 1.304871502 | 0.000137185578
| 1905.597675 | 1.304842408 | 0.0001197068943
| 1905.477144 | 1.304808967 | 0.0001151143273
| 1905.356613 | 1.304781305 | 0.0001217453738
| 1905.236082 | 1.304762988 | 0.0001320394049
| 1905.115551 | 1.304754186 | 0.0001394996092
| 1904.99502 | 1.304748802 | 0.0001381615648
| 1904.874488 | 1.304740772 | 0.0001298259206
| 1904.753957 | 1.30472594 | 0.0001168342741
| 1904.633426 | 1.304702517 | 0.0001066259815
| 1904.512895 | 1.304676279 | 0.0001036037535
| 1904.392364 | 1.304651747 | 0.0001069680391
| 1904.271833 | 1.304633046 | 0.000114863181
| 1904.151301 | 1.304622371 | 0.000120914313
| 1904.03077 | 1.304614752 | 0.0001201469639
| 1903.910239 | 1.304605518 | 0.0001134231067
| 1903.789708 | 1.304591283 | 0.0001023503691
| 1903.669177 | 1.304569892 | 9.211247108e-05
| 1903.548646 | 1.304544815 | 8.693048554e-05
| 1903.428114 | 1.304519687 | 8.767241592e-05
| 1903.307583 | 1.304499696 | 9.286843288e-05
| 1903.187052 | 1.304485831 | 9.62608139e-05
| 1903.066521 | 1.304475013 | 9.413797426e-05
| 1902.94599 | 1.304461145 | 8.490006639e-05
| 1902.825459 | 1.304440111 | 7.395963525e-05
| 1902.704927 | 1.304412074 | 6.491580332e-05
| 1902.584396 | 1.304378178 | 6.365441415e-05
| 1902.463865 | 1.304345422 | 7.309057798e-05
| 1902.343334 | 1.304321307 | 9.060121286e-05
| 1902.222803 | 1.30430827 | 0.0001078005591
| 1902.102272 | 1.30430402 | 0.0001200210577
| 1901.98174 | 1.304304133 | 0.0001204815206
| 1901.861209 | 1.304298097 | 0.0001112978484
| 1901.740678 | 1.3042833 | 9.868010886e-05
| 1901.620147 | 1.304258868 | 8.953181465e-05
| 1901.499616 | 1.304230303 | 8.933107899e-05
| 1901.379085 | 1.304204662 | 0.0001000143138
| 1901.258554 | 1.304190677 | 0.0001157455597
| 1901.138022 | 1.304187646 | 0.0001277741708
| 1901.017491 | 1.304192948 | 0.0001299308524
| 1900.89696 | 1.304198227 | 0.0001172396501
| 1900.776429 | 1.3041936 | 9.254699549e-05
| 1900.655898 | 1.304173806 | 6.485633603e-05
| 1900.535367 | 1.304140466 | 4.304861779e-05
| 1900.414835 | 1.304099809 | 3.43465558e-05
| 1900.294304 | 1.30406135 | 3.87547525e-05
| 1900.173773 | 1.304031416 | 5.279841764e-05
| 1900.053242 | 1.304014051 | 6.771136409e-05
| 1899.932711 | 1.304004764 | 7.684473896e-05
| 1899.81218 | 1.303998425 | 7.669819256e-05
| 1899.691648 | 1.303987485 | 6.995410437e-05
| 1899.571117 | 1.303971113 | 6.107576274e-05
| 1899.450586 | 1.303948718 | 5.561129338e-05
| 1899.330055 | 1.303927856 | 5.587062469e-05
| 1899.209524 | 1.303910729 | 5.819573745e-05
| 1899.088993 | 1.303900306 | 5.935747455e-05
| 1898.968461 | 1.303893652 | 5.277461392e-05
| 1898.84793 | 1.303885025 | 3.650747303e-05
| 1898.727399 | 1.303866753 | 1.304131653e-05
| 1898.606868 | 1.303836733 | -1.036323128e-05
| 1898.486337 | 1.303795382 | -2.686692998e-05
| 1898.365806 | 1.303750567 | -3.051019892e-05
| 1898.245274 | 1.303709028 | -2.389370989e-05
| 1898.124743 | 1.30367577 | -1.019426348e-05
| 1898.004212 | 1.303651928 | 2.754763418e-06
| 1897.883681 | 1.303633607 | 1.066286381e-05
| 1897.76315 | 1.303615424 | 1.128016242e-05
| 1897.642619 | 1.303591727 | 8.100045272e-06
| 1897.522087 | 1.303561551 | 6.338477165e-06
| 1897.401556 | 1.303527212 | 1.14760753e-05
| 1897.281025 | 1.303495738 | 2.500361306e-05
| 1897.160494 | 1.303471864 | 4.263139985e-05
| 1897.039963 | 1.30345672 | 5.845307724e-05
| 1896.919432 | 1.30344642 | 6.711621621e-05
| 1896.7989 | 1.303435679 | 6.732127964e-05
| 1896.678369 | 1.303417369 | 6.056765016e-05
| 1896.557838 | 1.30338865 | 5.552074525e-05
| 1896.437307 | 1.3033524 | 5.759348156e-05
| 1896.316776 | 1.303314059 | 7.32709152e-05
| 1896.196245 | 1.303284853 | 0.0001002403605
| 1896.075713 | 1.30326785 | 0.0001312104136
| 1895.955182 | 1.303264289 | 0.0001599448058
| 1895.834651 | 1.303271124 | 0.0001789653814
| 1895.71412 | 1.303280198 | 0.000184398782
| 1895.593589 | 1.303284358 | 0.0001803616935
| 1895.473058 | 1.303281871 | 0.0001710851233
| 1895.352526 | 1.303272699 | 0.0001618674319
| 1895.231995 | 1.303260591 | 0.0001542557103
| 1895.111464 | 1.303247681 | 0.0001491922256
| 1894.990933 | 1.303237608 | 0.0001427532914
| 1894.870402 | 1.303226253 | 0.000132325194
| 1894.749871 | 1.303212557 | 0.0001178502801
| 1894.629339 | 1.303191194 | 0.0001002723308
| 1894.508808 | 1.303162041 | 8.576024306e-05
| 1894.388277 | 1.303127409 | 7.785825297e-05
| 1894.267746 | 1.303092979 | 7.837441863e-05
| 1894.147215 | 1.303061945 | 8.436235722e-05
| 1894.026684 | 1.303036656 | 9.363903581e-05
| 1893.906153 | 1.303017188 | 0.0001012119153
| 1893.785621 | 1.30300004 | 0.0001045181662
| 1893.66509 | 1.302981614 | 0.0001040780998
| 1893.544559 | 1.302960311 | 0.0001020017952
| 1893.424028 | 1.302935436 | 0.0001008546338
| 1893.303497 | 1.30290976 | 0.000103263009
| 1893.182966 | 1.302886042 | 0.0001067895936
| 1893.062434 | 1.30286285 | 0.0001099368783
| 1892.941903 | 1.302840533 | 0.0001118397409
| 1892.821372 | 1.30281501 | 0.0001107436636
| 1892.700841 | 1.30278421 | 0.000111859398
| 1892.58031 | 1.302749512 | 0.0001169929315
| 1892.459779 | 1.302712225 | 0.0001312791521
| 1892.339247 | 1.302680397 | 0.0001553334441
| 1892.218716 | 1.302658211 | 0.0001847189788
| 1892.098185 | 1.302647725 | 0.0002136069347
| 1891.977654 | 1.3026469 | 0.0002358004699
| 1891.857123 | 1.302649783 | 0.0002469108188
| 1891.736592 | 1.302649663 | 0.0002488082179
| 1891.61606 | 1.302642565 | 0.0002447443255
| 1891.495529 | 1.302627426 | 0.0002419115141
| 1891.374998 | 1.302608273 | 0.0002431373685
| 1891.254467 | 1.302589005 | 0.0002513678324
| 1891.133936 | 1.30257612 | 0.0002612949736
| 1891.013405 | 1.302565783 | 0.0002688665002
| 1890.892873 | 1.302557476 | 0.000272264236
| 1890.772342 | 1.302544569 | 0.0002712376357
| 1890.651811 | 1.302525927 | 0.0002710416173
| 1890.53128 | 1.302500431 | 0.0002766660413
| 1890.410749 | 1.302475576 | 0.0002953059703
| 1890.290218 | 1.302460644 | 0.0003242724596
| 1890.169686 | 1.302462651 | 0.0003575547004
| 1890.049155 | 1.302483679 | 0.0003833273883
| 1889.928624 | 1.302518307 | 0.0003915188534
| 1889.808093 | 1.302556379 | 0.000374176587
| 1889.687562 | 1.302581061 | 0.0003318050294
| 1889.567031 | 1.302582206 | 0.0002766045378
| 1889.446499 | 1.302556111 | 0.0002198357102
| 1889.325968 | 1.302504944 | 0.0001786340973
| 1889.205437 | 1.302443699 | 0.0001611411115
| 1889.084906 | 1.302383286 | 0.0001681801119
| 1888.964375 | 1.302338146 | 0.0001950729099
| 1888.843844 | 1.30231325 | 0.0002284874328
| 1888.723312 | 1.302307557 | 0.0002586531345
| 1888.602781 | 1.302315829 | 0.0002762329238
| 1888.48225 | 1.30232812 | 0.0002768970216
| 1888.361719 | 1.302335175 | 0.0002638180736
| 1888.241188 | 1.302332935 | 0.0002420776656
| 1888.120657 | 1.302318821 | 0.0002181837872
| 1888.000125 | 1.302296195 | 0.0001977153525
| 1887.879594 | 1.302267529 | 0.0001821349421
| 1887.759063 | 1.302235673 | 0.0001735748407
| 1887.638532 | 1.302204754 | 0.0001718056283
| 1887.518001 | 1.302176778 | 0.0001740613562
| 1887.39747 | 1.302152159 | 0.0001793441788
| 1887.276939 | 1.302131909 | 0.0001852007759
| 1887.156407 | 1.302115107 | 0.0001903686154
| 1887.035876 | 1.302101048 | 0.0001922102474
| 1886.915345 | 1.302086341 | 0.0001916589451
| 1886.794814 | 1.302071695 | 0.0001882758863
| 1886.674283 | 1.302052483 | 0.0001830709976
| 1886.553752 | 1.302030627 | 0.0001805537658
| 1886.43322 | 1.302006855 | 0.0001807284938
| 1886.312689 | 1.301983603 | 0.0001864165908
| 1886.192158 | 1.301964765 | 0.0001956738182
| 1886.071627 | 1.30195108 | 0.0002061186194
| 1885.951096 | 1.30194357 | 0.0002154939628
| 1885.830565 | 1.301940623 | 0.0002197844174
| 1885.710033 | 1.301938806 | 0.000219435408
| 1885.589502 | 1.301937862 | 0.0002139421999
| 1885.468971 | 1.301934536 | 0.0002040666708
| 1885.34844 | 1.301929693 | 0.0001916320194
| 1885.227909 | 1.301922213 | 0.0001766320844
| 1885.107378 | 1.301913569 | 0.0001606341835
| 1884.986846 | 1.301903541 | 0.0001410661551
| 1884.866315 | 1.301889785 | 0.0001193017642
| 1884.745784 | 1.301873432 | 9.534131665e-05
| 1884.625253 | 1.301850724 | 6.848958554e-05
| 1884.504722 | 1.301821256 | 4.433253672e-05
| 1884.384191 | 1.301787678 | 2.274337206e-05
| 1884.263659 | 1.301749465 | 6.360623234e-06
| 1884.143128 | 1.301711222 | -4.250173056e-06
| 1884.022597 | 1.301673969 | -1.09108876e-05
| 1883.902066 | 1.301639009 | -1.549943867e-05
| 1883.781535 | 1.301604743 | -1.952290309e-05
| 1883.661004 | 1.3015705 | -2.330005048e-05
| 1883.540472 | 1.301534212 | -2.589472636e-05
| 1883.419941 | 1.301496547 | -2.51673175e-05
| 1883.29941 | 1.301458547 | -1.948241479e-05
| 1883.178879 | 1.301423623 | -8.408749306e-06
| 1883.058348 | 1.301393791 | 6.309497922e-06
| 1882.937817 | 1.301370855 | 2.235026495e-05
| 1882.817285 | 1.301355 | 3.626346179e-05
| 1882.696754 | 1.301344169 | 4.459313915e-05
| 1882.576223 | 1.301335279 | 4.65871033e-05
| 1882.455692 | 1.301325266 | 4.111587921e-05
| 1882.335161 | 1.301310241 | 3.142692204e-05
| 1882.21463 | 1.301290844 | 1.934870336e-05
| 1882.094098 | 1.301265239 | 7.374413481e-06
| 1881.973567 | 1.301235963 | -1.853838366e-06
| 1881.853036 | 1.301204027 | -8.016199864e-06
| 1881.732505 | 1.30117121 | -1.111250947e-05
| 1881.611974 | 1.301137235 | -1.112650268e-05
| 1881.491443 | 1.301103695 | -7.427069063e-06
| 1881.370911 | 1.301071293 | -1.245522126e-07
| 1881.25038 | 1.301042016 | 1.040415298e-05
| 1881.129849 | 1.301016935 | 2.277283711e-05
| 1881.009318 | 1.300996708 | 3.421665987e-05
| 1880.888787 | 1.300979483 | 4.372765323e-05
| 1880.768256 | 1.30096554 | 4.922465562e-05
| 1880.647724 | 1.300949828 | 4.950815558e-05
| 1880.527193 | 1.300930815 | 4.823029737e-05
| 1880.406662 | 1.300908025 | 4.72773101e-05
| 1880.286131 | 1.300882627 | 5.003348071e-05
| 1880.1656 | 1.300857991 | 5.800380894e-05
| 1880.045069 | 1.300838186 | 7.036813844e-05
| 1879.924538 | 1.300826438 | 8.34011033e-05
| 1879.804006 | 1.300822016 | 9.111871588e-05
| 1879.683475 | 1.300821083 | 9.125929034e-05
| 1879.562944 | 1.300820377 | 8.124035402e-05
| 1879.442413 | 1.300812835 | 6.282633781e-05
| 1879.321882 | 1.300796876 | 4.08797953e-05
| 1879.201351 | 1.300771274 | 1.981636399e-05
| 1879.080819 | 1.300739956 | 4.43750126e-06
| 1878.960288 | 1.300706617 | -5.55750935e-06
| 1878.839757 | 1.300674219 | -1.105197001e-05
| 1878.719226 | 1.300643467 | -1.549768278e-05
| 1878.598695 | 1.300612113 | -1.991624491e-05
| 1878.478164 | 1.300578804 | -2.343601723e-05
| 1878.357632 | 1.300542502 | -2.392956352e-05
| 1878.237101 | 1.300505408 | -1.80071318e-05
| 1878.11657 | 1.300471464 | -5.556727906e-06
| 1877.996039 | 1.300444903 | 1.222427667e-05
| 1877.875508 | 1.300428786 | 2.935918001e-05
| 1877.754977 | 1.300421351 | 4.011131953e-05
| 1877.634445 | 1.300417568 | 3.882870349e-05
| 1877.513914 | 1.300408442 | 2.614800717e-05
| 1877.393383 | 1.300388252 | 6.982754522e-06
| 1877.272852 | 1.300354579 | -9.335640292e-06
| 1877.152321 | 1.300313284 | -1.600003604e-05
| 1877.03179 | 1.30027021 | -1.030807697e-05
| 1876.911258 | 1.300234043 | 6.981888628e-06
| 1876.790727 | 1.300210295 | 2.88588572e-05
| 1876.670196 | 1.3001988 | 4.655957868e-05
| 1876.549665 | 1.300193573 | 5.414597014e-05
| 1876.429134 | 1.300186928 | 5.092934429e-05
| 1876.308603 | 1.300173386 | 4.139904521e-05
| 1876.188071 | 1.300150955 | 3.110659252e-05
| 1876.06754 | 1.30012268 | 2.75698131e-05
| 1875.947009 | 1.300096212 | 3.049801099e-05
| 1875.826478 | 1.300074239 | 3.736348343e-05
| 1875.705947 | 1.300059997 | 4.318738426e-05
| 1875.585416 | 1.300049635 | 4.190417734e-05
| 1875.464884 | 1.300037362 | 3.255065801e-05
| 1875.344353 | 1.300017339 | 1.782664636e-05
| 1875.223822 | 1.299986593 | 5.296819744e-06
| 1875.103291 | 1.299950752 | 2.911257382e-06
| 1874.98276 | 1.299917329 | 1.04796371e-05
| 1874.862229 | 1.29989349 | 2.617807917e-05
| 1874.741697 | 1.29988306 | 3.95359175e-05
| 1874.621166 | 1.29988213 | 4.449546214e-05
| 1874.500635 | 1.299884885 | 3.253368692e-05
| 1874.380104 | 1.29987686 | 6.934090202e-06
| 1874.259573 | 1.299855308 | -2.459199494e-05
| 1874.139042 | 1.299815941 | -5.333782715e-05
| 1874.01851 | 1.299765832 | -6.869108318e-05
| 1873.897979 | 1.299713821 | -6.804821012e-05
| 1873.777448 | 1.299670103 | -5.456136895e-05
| 1873.656917 | 1.299637884 | -3.58146973e-05
| 1873.536386 | 1.29961804 | -1.989623428e-05
| 1873.415855 | 1.299602448 | -1.257553802e-05
| 1873.295323 | 1.299585997 | -1.133076596e-05
| 1873.174792 | 1.299565048 | -1.28819429e-05
| 1873.054261 | 1.299541463 | -1.2178652e-05
| 1872.93373 | 1.299517877 | -8.081138894e-06
| 1872.813199 | 1.299499305 | -8.86111094e-07
| 1872.692668 | 1.299487429 | 3.517757074e-06
| 1872.572137 | 1.299479769 | 8.87692938e-08
| 1872.451605 | 1.299468486 | -1.339866567e-05
| 1872.331074 | 1.29944868 | -3.11298724e-05
| 1872.210543 | 1.299419176 | -4.880533775e-05
| 1872.090012 | 1.299380694 | -5.844701309e-05
| 1871.969481 | 1.299342524 | -5.600115473e-05
| 1871.84895 | 1.299311549 | -4.550899715e-05
| 1871.728418 | 1.299291856 | -3.264446522e-05
| 1871.607887 | 1.299282182 | -2.62164792e-05
| 1871.487356 | 1.299276562 | -3.014688727e-05
| 1871.366825 | 1.299267498 | -4.629881695e-05
| 1871.246294 | 1.299247674 | -6.759429046e-05
| 1871.125763 | 1.299218875 | -8.765495351e-05
| 1871.005231 | 1.299183168 | -0.0001015349272
| 1870.8847 | 1.299148027 | -0.0001082125524
| 1870.764169 | 1.299115855 | -0.0001121658408
| 1870.643638 | 1.299086466 | -0.0001172548707
| 1870.523107 | 1.299054651 | -0.0001257600336
| 1870.402576 | 1.299015965 | -0.0001331363426
| 1870.282044 | 1.298970988 | -0.0001322963233
| 1870.161513 | 1.298925732 | -0.0001169759524
| 1870.040982 | 1.298892464 | -8.475624304e-05
| 1869.920451 | 1.298884973 | -4.587548453e-05
| 1869.79992 | 1.29890648 | -1.792669408e-05
| 1869.679389 | 1.298949923 | -1.951005552e-05
| 1869.558857 | 1.298996586 | -6.36767815e-05
| 1869.438326 | 1.299019302 | -0.0001518287423
| 1869.317795 | 1.29899364 | -0.0002640545742
| 1869.197264 | 1.298912137 | -0.0003734092417
| 1869.076733 | 1.298779406 | -0.000447938017
| 1868.956202 | 1.298623727 | -0.0004648196572
| 1868.83567 | 1.298476086 | -0.0004213969491
| 1868.715139 | 1.298367639 | -0.0003307963684
| 1868.594608 | 1.298313185 | -0.0002227708981
| 1868.474077 | 1.298310501 | -0.0001258622448
| 1868.353546 | 1.298342462 | -6.328069954e-05
| 1868.233015 | 1.29838403 | -4.227937779e-05
| 1868.112483 | 1.298413534 | -5.607779286e-05
| 1867.991952 | 1.298418575 | -8.915223373e-05
| 1867.871421 | 1.298398063 | -0.0001237580152
| 1867.75089 | 1.298361195 | -0.0001483593453
| 1867.630359 | 1.298317952 | -0.0001602207929
| 1867.509828 | 1.298276652 | -0.0001619445507
| 1867.389296 | 1.298240208 | -0.0001601227781
| 1867.268765 | 1.298205531 | -0.0001589373601
| 1867.148234 | 1.298169444 | -0.0001569941127
| 1867.027703 | 1.298131951 | -0.0001515562153
| 1866.907172 | 1.298096499 | -0.0001398261396
| 1866.786641 | 1.298068247 | -0.000124407204
| 1866.666109 | 1.298049269 | -0.0001096787254
| 1866.545578 | 1.298039298 | -0.0001029432267
| 1866.425047 | 1.298031807 | -0.0001096044221
| 1866.304516 | 1.298017237 | -0.00013094667
| 1866.183985 | 1.297986551 | -0.0001592251512
| 1866.063454 | 1.297938053 | -0.0001847320401
| 1865.942923 | 1.297875318 | -0.0001953981165
| 1865.822391 | 1.297811026 | -0.0001869445536
| 1865.70186 | 1.297754584 | -0.0001610197537
| 1865.581329 | 1.297716351 | -0.0001266232603
| 1865.460798 | 1.297694009 | -9.614832421e-05
| 1865.340267 | 1.297682619 | -7.608727004e-05
| 1865.219736 | 1.297672288 | -7.0187527e-05
| 1865.099204 | 1.297654867 | -7.356211108e-05
| 1864.978673 | 1.297627049 | -7.820231198e-05
| 1864.858142 | 1.297593182 | -7.628319222e-05
| 1864.737611 | 1.297560399 | -6.621383049e-05
| 1864.61708 | 1.297535552 | -5.141945763e-05
| 1864.496549 | 1.297520205 | -4.003987281e-05
| 1864.376017 | 1.297509878 | -3.792701356e-05
| 1864.255486 | 1.297498488 | -4.764136775e-05
| 1864.134955 | 1.297476591 | -6.798857974e-05
| 1864.014424 | 1.297439235 | -8.791408598e-05
| 1863.893893 | 1.297390956 | -9.991915653e-05
| 1863.773362 | 1.297336987 | -9.834609164e-05
| 1863.65283 | 1.297287755 | -8.311171116e-05
| 1863.532299 | 1.297249165 | -6.018471906e-05
| 1863.411768 | 1.297223488 | -3.827434814e-05
| 1863.291237 | 1.297205267 | -2.441945273e-05
| 1863.170706 | 1.297187925 | -2.079278897e-05
| 1863.050175 | 1.297163473 | -2.446767394e-05
| 1862.929643 | 1.297129891 | -2.76188877e-05
| 1862.809112 | 1.297090446 | -2.439583884e-05
| 1862.688581 | 1.29705051 | -1.270836124e-05
| 1862.56805 | 1.297016221 | 6.805447638e-06
| 1862.447519 | 1.296991589 | 2.73387626e-05
| 1862.326988 | 1.296974389 | 4.347517891e-05
| 1862.206456 | 1.296959869 | 5.005345247e-05
| 1862.085925 | 1.296939157 | 5.045542842e-05
| 1861.965394 | 1.296912392 | 5.028507423e-05
| 1861.844863 | 1.296878358 | 5.406284899e-05
| 1861.724332 | 1.29684329 | 6.842264324e-05
| 1861.603801 | 1.296815862 | 9.107212562e-05
| 1861.483269 | 1.296799987 | 0.0001155167698
| 1861.362738 | 1.296795875 | 0.0001348099115
| 1861.242207 | 1.296798575 | 0.0001414940018
| 1861.121676 | 1.296799756 | 0.0001349171785
| 1861.001145 | 1.2967924 | 0.0001167264424
| 1860.880614 | 1.29677098 | 9.654120707e-05
| 1860.760082 | 1.296740468 | 8.142945785e-05
| 1860.639551 | 1.296705382 | 7.503474794e-05
| 1860.51902 | 1.296673547 | 7.577039903e-05
| 1860.398489 | 1.296646885 | 7.94518361e-05
| 1860.277958 | 1.296627316 | 7.984051649e-05
| 1860.157427 | 1.296607481 | 7.190663572e-05
| 1860.036895 | 1.296581412 | 5.806465816e-05
| 1859.916364 | 1.296544613 | 4.454732189e-05
| 1859.795833 | 1.296499981 | 3.836101427e-05
| 1859.675302 | 1.296451499 | 4.460149569e-05
| 1859.554771 | 1.296410164 | 6.479112032e-05
| 1859.43424 | 1.296382815 | 9.12910635e-05
| 1859.313708 | 1.296371709 | 0.0001149837657
| 1859.193177 | 1.296372026 | 0.0001268178687
| 1859.072646 | 1.296376239 | 0.0001220081982
| 1858.952115 | 1.29637317 | 0.0001011214978
| 1858.831584 | 1.296356678 | 7.168684155e-05
| 1858.711053 | 1.296324571 | 4.218011436e-05
| 1858.590522 | 1.296281953 | 2.064221583e-05
| 1858.46999 | 1.296234744 | 8.360297442e-06
| 1858.349459 | 1.296188332 | 5.266646022e-06
| 1858.228928 | 1.296146735 | 6.46567177e-06
| 1858.108397 | 1.296107257 | 7.474576152e-06
| 1857.987866 | 1.296067643 | 9.632645148e-06
| 1857.867335 | 1.296026949 | 1.241064562e-05
| 1857.746803 | 1.295983308 | 2.110420458e-05
| 1857.626272 | 1.295944218 | 3.781435374e-05
| 1857.505741 | 1.295912932 | 5.936319427e-05
| 1857.38521 | 1.295894265 | 8.116266712e-05
| 1857.264679 | 1.295885941 | 9.422424505e-05
| 1857.144148 | 1.295882243 | 9.453695385e-05
| 1857.023616 | 1.295875116 | 7.999085647e-05
| 1856.903085 | 1.295855503 | 5.510395111e-05
| 1856.782554 | 1.295819878 | 3.047233408e-05
| 1856.662023 | 1.295773311 | 1.456955483e-05
| 1856.541492 | 1.295722833 | 1.14836853e-05
| 1856.420961 | 1.295678147 | 1.95663967e-05
| 1856.300429 | 1.295643438 | 3.134506688e-05
| 1856.179898 | 1.295618605 | 3.89815923e-05
| 1856.059367 | 1.295596774 | 3.582687274e-05
| 1855.938836 | 1.295568646 | 2.27807049e-05
| 1855.818305 | 1.295527892 | 6.544615348e-06
| 1855.697774 | 1.295473634 | -3.299436408e-06
| 1855.577242 | 1.295412541 | 2.577841582e-06
| 1855.456711 | 1.295355938 | 2.469510157e-05
| 1855.33618 | 1.295311315 | 5.92220153e-05
| 1855.215649 | 1.295285693 | 9.709149409e-05
| 1855.095118 | 1.295275879 | 0.0001262082469
| 1854.974587 | 1.295273219 | 0.0001411406987
| 1854.854055 | 1.295268947 | 0.0001429628386
| 1854.733524 | 1.295257827 | 0.0001360218105
| 1854.612993 | 1.295237467 | 0.0001278626118
| 1854.492462 | 1.295213467 | 0.0001243695685
| 1854.371931 | 1.295191953 | 0.0001245224039
| 1854.2514 | 1.295176605 | 0.0001234703747
| 1854.130868 | 1.295166135 | 0.0001144249157
| 1854.010337 | 1.295153363 | 9.284127455e-05
| 1853.889806 | 1.295129825 | 6.190709499e-05
| 1853.769275 | 1.295090732 | 2.794208471e-05
| 1853.648744 | 1.295035456 | 1.818262756e-06
| 1853.528213 | 1.294972123 | -9.223532498e-06
| 1853.407681 | 1.294909821 | -2.994374692e-06
| 1853.28715 | 1.294859222 | 1.617110905e-05
| 1853.166619 | 1.294825305 | 3.760177615e-05
| 1853.046088 | 1.294803604 | 4.938610323e-05
| 1852.925557 | 1.294784608 | 4.902842774e-05
| 1852.805026 | 1.294760914 | 3.59386994e-05
| 1852.684494 | 1.294723795 | 1.823435983e-05
| 1852.563963 | 1.294675725 | 4.490333238e-06
| 1852.443432 | 1.294620002 | 1.108104852e-06
| 1852.322901 | 1.294566819 | 9.688964008e-06
| 1852.20237 | 1.294521436 | 2.486906587e-05
| 1852.081839 | 1.294485806 | 3.883088572e-05
| 1851.961308 | 1.294453729 | 4.664299189e-05
| 1851.840776 | 1.294420867 | 4.74119798e-05
| 1851.720245 | 1.294378957 | 4.45802067e-05
| 1851.599714 | 1.294328949 | 4.796582651e-05
| 1851.479183 | 1.294276462 | 6.223809546e-05
| 1851.358652 | 1.294230242 | 8.792488267e-05
| 1851.238121 | 1.294196551 | 0.0001195158023
| 1851.117589 | 1.294178395 | 0.0001477189154
| 1850.997058 | 1.294169893 | 0.0001634390485
| 1850.876527 | 1.294162713 | 0.0001631428625
| 1850.755996 | 1.294145922 | 0.000148942131
| 1850.635465 | 1.294113717 | 0.0001296147291
| 1850.514934 | 1.294065441 | 0.0001159307351
| 1850.394402 | 1.294009536 | 0.0001163559563
| 1850.273871 | 1.293955146 | 0.000131276052
| 1850.15334 | 1.293910605 | 0.0001570403091
| 1850.032809 | 1.293880022 | 0.0001846605492
| 1849.912278 | 1.293859678 | 0.0002047067495
| 1849.791747 | 1.293841212 | 0.0002151895036
| 1849.671215 | 1.293819301 | 0.0002177761388
| 1849.550684 | 1.293789107 | 0.0002181760662
| 1849.430153 | 1.293752879 | 0.0002232641331
| 1849.309622 | 1.293716275 | 0.0002366442736
| 1849.189091 | 1.29368582 | 0.0002550379301
| 1849.06856 | 1.293662354 | 0.0002749131455
| 1848.948028 | 1.293647427 | 0.0002907549857
| 1848.827497 | 1.29363525 | 0.0002985051794
| 1848.706966 | 1.293620986 | 0.0002984228289
| 1848.586435 | 1.293599816 | 0.0002964083142
| 1848.465904 | 1.293576313 | 0.0002966378393
| 1848.345373 | 1.293551515 | 0.0003007799503
| 1848.224841 | 1.293533657 | 0.0003086470395
| 1848.10431 | 1.293523424 | 0.0003120800495
| 1847.983779 | 1.293519293 | 0.0003059358077
| 1847.863248 | 1.293512678 | 0.0002846320266
| 1847.742717 | 1.29349464 | 0.0002521518881
| 1847.622186 | 1.293459476 | 0.0002160743822
| 1847.501654 | 1.293408091 | 0.0001863597144
| 1847.381123 | 1.2933451 | 0.0001716818888
| 1847.260592 | 1.293283554 | 0.00017641811
| 1847.140061 | 1.293233452 | 0.0001943959675
| 1847.01953 | 1.293201349 | 0.0002159769969
| 1846.898999 | 1.293184349 | 0.0002279125319
| 1846.778467 | 1.293173313 | 0.0002224775488
| 1846.657936 | 1.293154243 | 0.0001992240309
| 1846.537405 | 1.293118552 | 0.0001665032103
| 1846.416874 | 1.293061039 | 0.0001357550842
| 1846.296343 | 1.292988301 | 0.0001205594098
| 1846.175812 | 1.292910307 | 0.0001256207336
| 1846.05528 | 1.292840883 | 0.0001504940705
| 1845.934749 | 1.292786264 | 0.000183744665
| 1845.814218 | 1.292746975 | 0.0002170089556
| 1845.693687 | 1.292715392 | 0.0002397840049
| 1845.573156 | 1.29267976 | 0.0002547124316
| 1845.452625 | 1.292632624 | 0.0002693768925
| 1845.332093 | 1.292575372 | 0.0002999511244
| 1845.211562 | 1.292521092 | 0.0003545416186
| 1845.091031 | 1.292486855 | 0.0004370963948
| 1844.9705 | 1.292495044 | 0.0005348646112
| 1844.849969 | 1.292555122 | 0.0006240723629
| 1844.729438 | 1.292664989 | 0.000674050959
| 1844.608907 | 1.292800428 | 0.0006591214796
| 1844.488375 | 1.292929724 | 0.0005692092564
| 1844.367844 | 1.293014432 | 0.0004100734226
| 1844.247313 | 1.293025294 | 0.0002102933839
| 1844.126782 | 1.292950521 | 7.277780446e-06
| 1844.006251 | 1.292798673 | -0.0001579627094
| 1843.88572 | 1.29259912 | -0.00025705888
| 1843.765188 | 1.292387822 | -0.0002812165435
| 1843.644657 | 1.292198002 | -0.0002393107076
| 1843.524126 | 1.292051995 | -0.0001537716852
| 1843.403595 | 1.291956836 | -5.16261142e-05
| 1843.283064 | 1.29190615 | 4.327850852e-05
| 1843.162533 | 1.291884393 | 0.0001170175538
| 1843.042001 | 1.291875732 | 0.000165394901
| 1842.92147 | 1.291864978 | 0.0001935037735
| 1842.800939 | 1.291848908 | 0.0002121725563
| 1842.680408 | 1.291827365 | 0.0002257158792
| 1842.559877 | 1.291803657 | 0.0002405014026
| 1842.439346 | 1.291782857 | 0.0002536739819
| 1842.318814 | 1.291764379 | 0.0002634829107
| 1842.198283 | 1.291747295 | 0.0002668166583
| 1842.077752 | 1.291727897 | 0.0002645131807
| 1841.957221 | 1.291704538 | 0.0002567717926
| 1841.83669 | 1.291674535 | 0.0002480510298
| 1841.716159 | 1.291641063 | 0.0002402993406
| 1841.595627 | 1.291604442 | 0.0002348830576
| 1841.475096 | 1.291568347 | 0.0002313511614
| 1841.354565 | 1.291532294 | 0.0002278967559
| 1841.234034 | 1.291496682 | 0.0002230287778
| 1841.113503 | 1.291458357 | 0.0002165446177
| 1840.992972 | 1.291417696 | 0.0002101180514
| 1840.87244 | 1.291373011 | 0.0002041954696
| 1840.751909 | 1.291325058 | 0.0002025849413
| 1840.631378 | 1.291277631 | 0.0002060042756
| 1840.510847 | 1.291232136 | 0.0002121337947
| 1840.390316 | 1.29118871 | 0.0002215600216
| 1840.269785 | 1.291149947 | 0.000232088421
| 1840.149253 | 1.291114135 | 0.0002422369181
| 1840.028722 | 1.291082571 | 0.0002512978133
| 1839.908191 | 1.291053854 | 0.000257078347
| 1839.78766 | 1.291027323 | 0.0002587293692
| 1839.667129 | 1.291000606 | 0.0002550903199
| 1839.546598 | 1.290971901 | 0.0002463460843
| 1839.426066 | 1.290938021 | 0.0002335273893
| 1839.305535 | 1.290898055 | 0.0002201135003
| 1839.185004 | 1.29085255 | 0.0002086253338
| 1839.064473 | 1.290803136 | 0.0002015033491
| 1838.943942 | 1.290753181 | 0.0002001894086
| 1838.823411 | 1.2907061 | 0.0002026124841
| 1838.702879 | 1.290662961 | 0.0002064505779
| 1838.582348 | 1.290623842 | 0.0002070672732
| 1838.461817 | 1.290582827 | 0.0002029045138
| 1838.341286 | 1.290537685 | 0.0001974600441
| 1838.220755 | 1.290487653 | 0.0001932584443
| 1838.100224 | 1.290433996 | 0.0001939100553
| 1837.979693 | 1.290379905 | 0.0002014257851
| 1837.859161 | 1.290330372 | 0.0002160671655
| 1837.73863 | 1.290289897 | 0.0002329761288
| 1837.618099 | 1.290257195 | 0.0002462071236
| 1837.497568 | 1.290229407 | 0.0002522584528
| 1837.377037 | 1.290200452 | 0.0002491933369
| 1837.256506 | 1.290166276 | 0.0002406296822
| 1837.135974 | 1.290123915 | 0.0002294753054
| 1837.015443 | 1.290074438 | 0.00022368272
| 1836.894912 | 1.290024203 | 0.0002239679829
| 1836.774381 | 1.289976589 | 0.0002301385528
| 1836.65385 | 1.289935895 | 0.0002371383374
| 1836.533319 | 1.289899744 | 0.0002401898637
| 1836.412787 | 1.28986454 | 0.0002361739324
| 1836.292256 | 1.289824799 | 0.0002265884664
| 1836.171725 | 1.289777539 | 0.0002140157964
| 1836.051194 | 1.289721297 | 0.0002060400671
| 1835.930663 | 1.289662866 | 0.0002058379214
| 1835.810132 | 1.289605755 | 0.0002131480382
| 1835.6896 | 1.289555278 | 0.0002248027035
| 1835.569069 | 1.289511136 | 0.0002356854748
| 1835.448538 | 1.289471835 | 0.0002412635547
| 1835.328007 | 1.289430807 | 0.0002399105197
| 1835.207476 | 1.289384412 | 0.0002348009237
| 1835.086945 | 1.289330271 | 0.0002301504578
| 1834.966413 | 1.289269938 | 0.0002317915059
| 1834.845882 | 1.289209639 | 0.0002426541474
| 1834.725351 | 1.289153392 | 0.0002589788588
| 1834.60482 | 1.289102367 | 0.0002805124103
| 1834.484289 | 1.289059709 | 0.0003020702889
| 1834.363758 | 1.289021402 | 0.0003214391503
| 1834.243226 | 1.28898758 | 0.0003381008005
| 1834.122695 | 1.28895634 | 0.0003520979224
| 1834.002164 | 1.288929247 | 0.0003627734821
| 1833.881633 | 1.28890565 | 0.000368624551
| 1833.761102 | 1.288885645 | 0.0003658181119
| 1833.640571 | 1.288864259 | 0.0003521524206
| 1833.520039 | 1.288836882 | 0.0003251691333
| 1833.399508 | 1.288792579 | 0.000289808002
| 1833.278977 | 1.288731063 | 0.000255683803
| 1833.158446 | 1.288651324 | 0.0002309056187
| 1833.037915 | 1.288562687 | 0.0002261247979
| 1832.917384 | 1.288476941 | 0.0002404333185
| 1832.796852 | 1.288401982 | 0.0002688322426
| 1832.676321 | 1.288342501 | 0.0003039800065
| 1832.55579 | 1.28829895 | 0.000334829104
| 1832.435259 | 1.288262018 | 0.0003548185253
| 1832.314728 | 1.288224492 | 0.0003649207603
| 1832.194197 | 1.288180155 | 0.0003696247216
| 1832.073665 | 1.288128894 | 0.0003757033976
| 1831.953134 | 1.288073848 | 0.0003887555819
| 1831.832603 | 1.288023433 | 0.0004089214107
| 1831.712072 | 1.287980649 | 0.0004301547373
| 1831.591541 | 1.287944192 | 0.0004460870771
| 1831.47101 | 1.287907109 | 0.0004546316533
| 1831.350478 | 1.287864483 | 0.0004572646357
| 1831.229947 | 1.287809337 | 0.0004620389811
| 1831.109416 | 1.28774851 | 0.0004807823565
| 1830.988885 | 1.287691705 | 0.0005160965947
| 1830.868354 | 1.287652569 | 0.0005667568325
| 1830.747823 | 1.287641421 | 0.0006189770074
| 1830.627292 | 1.287658331 | 0.0006555905399
| 1830.50676 | 1.287692984 | 0.000660467959
| 1830.386229 | 1.287726274 | 0.0006252201346
| 1830.265698 | 1.287736109 | 0.0005548511439
| 1830.145167 | 1.287707701 | 0.000464830414
| 1830.024636 | 1.287634853 | 0.0003778455056
| 1829.904105 | 1.287528325 | 0.0003156829392
| 1829.783573 | 1.287405719 | 0.0002885680092
| 1829.663042 | 1.287287383 | 0.0002964630405
| 1829.542511 | 1.287187583 | 0.0003279948193
| 1829.42198 | 1.287111513 | 0.0003681975366
| 1829.301449 | 1.287054765 | 0.0004042438627
| 1829.180918 | 1.287009618 | 0.0004288932847
| 1829.060386 | 1.286964903 | 0.0004405115745
| 1828.939855 | 1.28691362 | 0.0004456723356
| 1828.819324 | 1.286855283 | 0.0004509610563
| 1828.698793 | 1.286792288 | 0.0004607469328
| 1828.578262 | 1.286728861 | 0.0004771986757
| 1828.457731 | 1.286668492 | 0.0004987500444
| 1828.337199 | 1.28661325 | 0.0005242415987
| 1828.216668 | 1.286564139 | 0.0005498706633
| 1828.096137 | 1.286520248 | 0.0005753854686
| 1827.975606 | 1.286482858 | 0.0005969217495
| 1827.855075 | 1.286448239 | 0.0006136331722
| 1827.734544 | 1.286416902 | 0.0006233649795
| 1827.614012 | 1.286383149 | 0.0006249526052
| 1827.493481 | 1.286344758 | 0.0006196304718
| 1827.37295 | 1.28629594 | 0.0006110438147
| 1827.252419 | 1.286238483 | 0.0006061090422
| 1827.131888 | 1.286174767 | 0.0006089877958
| 1827.011357 | 1.286112588 | 0.0006213767616
| 1826.890825 | 1.286055222 | 0.0006396245363
| 1826.770294 | 1.286006786 | 0.0006595055398
| 1826.649763 | 1.285963752 | 0.0006735159875
| 1826.529232 | 1.28592063 | 0.0006802317473
| 1826.408701 | 1.285869478 | 0.0006819408503
| 1826.28817 | 1.285808638 | 0.0006880375258
| 1826.167638 | 1.28574154 | 0.0007066707044
| 1826.047107 | 1.285680706 | 0.0007436595312
| 1825.926576 | 1.285638499 | 0.0007926678303
| 1825.806045 | 1.285624061 | 0.0008425323433
| 1825.685514 | 1.285637555 | 0.0008734648124
| 1825.564983 | 1.285665634 | 0.0008694714951
| 1825.444451 | 1.285686318 | 0.0008244851656
| 1825.32392 | 1.285678492 | 0.0007469800991
| 1825.203389 | 1.285627224 | 0.0006545719754
| 1825.082858 | 1.285530313 | 0.000573361368
| 1824.962327 | 1.285401846 | 0.0005242983197
| 1824.841796 | 1.285263251 | 0.0005164153004
| 1824.721264 | 1.285136557 | 0.0005464086096
| 1824.600733 | 1.285037939 | 0.0005984326945
| 1824.480202 | 1.284968221 | 0.0006525577581
| 1824.359671 | 1.284919581 | 0.0006958461932
| 1824.23914 | 1.284879393 | 0.0007218813012
| 1824.118609 | 1.284835956 | 0.000734062862
| 1823.998077 | 1.284783602 | 0.0007407539948
| 1823.877546 | 1.284724774 | 0.0007506624457
| 1823.757015 | 1.284665844 | 0.0007662727582
| 1823.636484 | 1.284612942 | 0.0007855132673
| 1823.515953 | 1.284568176 | 0.0008003252739
| 1823.395422 | 1.28452515 | 0.0008058014181
| 1823.274891 | 1.284479211 | 0.0008019919227
| 1823.154359 | 1.284422238 | 0.0007900594738
| 1823.033828 | 1.284351364 | 0.0007815762115
| 1822.913297 | 1.28427272 | 0.0007811859843
| 1822.792766 | 1.284190315 | 0.000792773405
| 1822.672235 | 1.284113173 | 0.0008143212409
| 1822.551704 | 1.284042208 | 0.0008402792083
| 1822.431172 | 1.283978156 | 0.0008669247347
| 1822.310641 | 1.283916821 | 0.0008909734713
| 1822.19011 | 1.283855313 | 0.0009142353329
| 1822.069579 | 1.283792415 | 0.0009403004051
| 1821.949048 | 1.283732863 | 0.0009725004285
| 1821.828517 | 1.283681645 | 0.001008409081
| 1821.707985 | 1.283642074 | 0.001042920402
| 1821.587454 | 1.283613574 | 0.001068391014
| 1821.466923 | 1.283589451 | 0.00107728841
| 1821.346392 | 1.283558113 | 0.001070672842
| 1821.225861 | 1.283514108 | 0.001054447319
| 1821.10533 | 1.283452297 | 0.001036794851
| 1820.984798 | 1.283377203 | 0.001029374639
| 1820.864267 | 1.283297908 | 0.001035070403
| 1820.743736 | 1.283221886 | 0.001053096069
| 1820.623205 | 1.283156537 | 0.001077883845
| 1820.502674 | 1.28310185 | 0.001098213297
| 1820.382143 | 1.283049153 | 0.001109622207
| 1820.261611 | 1.282992153 | 0.001113484514
| 1820.14108 | 1.282925474 | 0.001115244556
| 1820.020549 | 1.282850067 | 0.001121983966
| 1819.900018 | 1.282769957 | 0.001139749031
| 1819.779487 | 1.282695264 | 0.001169332323
| 1819.658956 | 1.282631256 | 0.001203725833
| 1819.538424 | 1.282578616 | 0.001235447377
| 1819.417893 | 1.282532463 | 0.001257731962
| 1819.297362 | 1.282484601 | 0.001268534507
| 1819.176831 | 1.282427219 | 0.001273286683
| 1819.0563 | 1.282359727 | 0.001279526893
| 1818.935769 | 1.282284723 | 0.001294611602
| 1818.815237 | 1.282211713 | 0.00132103136
| 1818.694706 | 1.282146613 | 0.001354792273
| 1818.574175 | 1.282094132 | 0.001388285153
| 1818.453644 | 1.282048664 | 0.001412454658
| 1818.333113 | 1.282003258 | 0.001426192502
| 1818.212582 | 1.281950011 | 0.001431478473
| 1818.09205 | 1.281885994 | 0.001436455718
| 1817.971519 | 1.281812636 | 0.001448284858
| 1817.850988 | 1.281738713 | 0.001472952604
| 1817.730457 | 1.281672894 | 0.001505580435
| 1817.609926 | 1.281618504 | 0.001539991686
| 1817.489395 | 1.281575026 | 0.001566512963
| 1817.368863 | 1.28153358 | 0.001579092071
| 1817.248332 | 1.281483994 | 0.001579167278
| 1817.127801 | 1.281418985 | 0.001575109104
| 1817.00727 | 1.281339419 | 0.001577959097
| 1816.886739 | 1.281251963 | 0.001595092263
| 1816.766208 | 1.281167105 | 0.001629681092
| 1816.645677 | 1.281095968 | 0.001675532546
| 1816.525145 | 1.281041139 | 0.001721458612
| 1816.404614 | 1.280998702 | 0.001758047822
| 1816.284083 | 1.280959766 | 0.001780284743
| 1816.163552 | 1.28091418 | 0.001789754426
| 1816.043021 | 1.280855776 | 0.001795609806
| 1815.92249 | 1.280787301 | 0.001806271756
| 1815.801958 | 1.280713541 | 0.001827143611
| 1815.681427 | 1.280644337 | 0.001859342068
| 1815.560896 | 1.280585719 | 0.001895556017
| 1815.440365 | 1.280537701 | 0.001927616539
| 1815.319834 | 1.280494001 | 0.001949065221
| 1815.199303 | 1.280446803 | 0.001960441496
| 1815.078771 | 1.280390091 | 0.001965764802
| 1814.95824 | 1.280321946 | 0.001973996544
| 1814.837709 | 1.280248278 | 0.001991541019
| 1814.717178 | 1.280176479 | 0.002019906351
| 1814.596647 | 1.280114824 | 0.002054148381
| 1814.476116 | 1.280063252 | 0.002085161614
| 1814.355584 | 1.280018701 | 0.002107141809
| 1814.235053 | 1.279971913 | 0.002115339236
| 1814.114522 | 1.279914917 | 0.002115557615
| 1813.993991 | 1.279843501 | 0.002113137018
| 1813.87346 | 1.279758034 | 0.002120476567
| 1813.752929 | 1.279668717 | 0.002141533638
| 1813.632397 | 1.279582092 | 0.002176507312
| 1813.511866 | 1.27950621 | 0.002219928106
| 1813.391335 | 1.279441694 | 0.002264470677
| 1813.270804 | 1.279386331 | 0.002302218254
| 1813.150273 | 1.279330531 | 0.002331722468
| 1813.029742 | 1.279270831 | 0.002357342997
| 1812.90921 | 1.279205331 | 0.002384226438
| 1812.788679 | 1.279138347 | 0.002416912261
| 1812.668148 | 1.279074677 | 0.002456129932
| 1812.547617 | 1.279020776 | 0.002497778335
| 1812.427086 | 1.278976493 | 0.002533931117
| 1812.306555 | 1.278937195 | 0.002557402286
| 1812.186023 | 1.2788915 | 0.002567553191
| 1812.065492 | 1.278834012 | 0.002570676564
| 1811.944961 | 1.278759692 | 0.002573653591
| 1811.82443 | 1.278670718 | 0.002589568267
| 1811.703899 | 1.278578664 | 0.002625213159
| 1811.583368 | 1.278495271 | 0.002678652939
| 1811.462836 | 1.278429556 | 0.00274332007
| 1811.342305 | 1.278385879 | 0.002806238285
| 1811.221774 | 1.278358574 | 0.002856751899
| 1811.101243 | 1.278340289 | 0.002887394422
| 1810.980712 | 1.278316946 | 0.002896861109
| 1810.860181 | 1.278280689 | 0.002892907745
| 1810.739649 | 1.278227327 | 0.002883670248
| 1810.619118 | 1.278159916 | 0.0028786776
| 1810.498587 | 1.278083668 | 0.002880829606
| 1810.378056 | 1.278003921 | 0.002891651337
| 1810.257525 | 1.27792467 | 0.002907313652
| 1810.136994 | 1.277844512 | 0.002925109804
| 1810.016462 | 1.277761982 | 0.002944919766
| 1809.895931 | 1.277675321 | 0.002968135816
| 1809.7754 | 1.277585123 | 0.002998327141
| 1809.654869 | 1.277494274 | 0.003037740224
| 1809.534338 | 1.277408262 | 0.003087688562
| 1809.413807 | 1.277332422 | 0.003142384299
| 1809.293276 | 1.277264905 | 0.003196868472
| 1809.172744 | 1.277205046 | 0.003247634903
| 1809.052213 | 1.277146845 | 0.003290981148
| 1808.931682 | 1.277084753 | 0.003331035602
| 1808.811151 | 1.277018307 | 0.003372504939
| 1808.69062 | 1.276949305 | 0.0034206894
| 1808.570089 | 1.276885183 | 0.003477835121
| 1808.449557 | 1.276831657 | 0.003540273448
| 1808.329026 | 1.276794005 | 0.003601559577
| 1808.208495 | 1.276769467 | 0.003649749533
| 1808.087964 | 1.276749161 | 0.003680215878
| 1807.967433 | 1.276722647 | 0.003691320664
| 1807.846902 | 1.276680356 | 0.003690644533
| 1807.72637 | 1.276618378 | 0.003687083627
| 1807.605839 | 1.276539288 | 0.003693843422
| 1807.485308 | 1.276452934 | 0.003714883046
| 1807.364777 | 1.276367169 | 0.003752863844
| 1807.244246 | 1.276292993 | 0.003800862408
| 1807.123715 | 1.276230275 | 0.003849932903
| 1807.003183 | 1.276176503 | 0.003892301482
| 1806.882652 | 1.276122904 | 0.003926133704
| 1806.762121 | 1.276064742 | 0.003953273778
| 1806.64159 | 1.275996833 | 0.003980901878
| 1806.521059 | 1.275924787 | 0.004015505869
| 1806.400528 | 1.275853123 | 0.004058069314
| 1806.279996 | 1.27578821 | 0.004105916483
| 1806.159465 | 1.275730754 | 0.004153802965
| 1806.038934 | 1.275680266 | 0.004195360305
| 1805.918403 | 1.275627765 | 0.004227878056
| 1805.797872 | 1.275568999 | 0.004255565436
| 1805.677341 | 1.27550002 | 0.004283813511
| 1805.556809 | 1.275424314 | 0.004320999098
| 1805.436278 | 1.275349124 | 0.004370236104
| 1805.315747 | 1.275283748 | 0.004428915762
| 1805.195216 | 1.275232383 | 0.004488310002
| 1805.074685 | 1.275192864 | 0.004538048488
| 1804.954154 | 1.275155415 | 0.004573491219
| 1804.833622 | 1.275112022 | 0.004594776474
| 1804.713091 | 1.275051779 | 0.004608779178
| 1804.59256 | 1.274975219 | 0.0046286656
| 1804.472029 | 1.274887803 | 0.004662743798
| 1804.351498 | 1.274801541 | 0.004715800252
| 1804.230967 | 1.274727195 | 0.004782088203
| 1804.110435 | 1.274670036 | 0.004851293102
| 1803.989904 | 1.274626207 | 0.004912037864
| 1803.869373 | 1.274586561 | 0.004958617725
| 1803.748842 | 1.274538987 | 0.004993177198
| 1803.628311 | 1.274477778 | 0.00502578466
| 1803.50778 | 1.274403718 | 0.005068156805
| 1803.387248 | 1.274328673 | 0.005129455472
| 1803.266717 | 1.27426599 | 0.005206119686
| 1803.146186 | 1.274224199 | 0.005289408428
| 1803.025655 | 1.274206234 | 0.00536497407
| 1802.905124 | 1.274204122 | 0.005418714965
| 1802.784593 | 1.274202485 | 0.005444392326
| 1802.664062 | 1.274184439 | 0.005446986119
| 1802.54353 | 1.27414197 | 0.0054411096
| 1802.422999 | 1.274075508 | 0.005439620734
| 1802.302468 | 1.273992522 | 0.00545637685
| 1802.181937 | 1.27390913 | 0.005493534625
| 1802.061406 | 1.273834338 | 0.005545015781
| 1801.940875 | 1.273773653 | 0.005601946126
| 1801.820343 | 1.273725435 | 0.005654591872
| 1801.699812 | 1.273682588 | 0.005695691635
| 1801.579281 | 1.273635155 | 0.005727410049
| 1801.45875 | 1.273580759 | 0.005754283733
| 1801.338219 | 1.273516922 | 0.00578058441
| 1801.217688 | 1.273445062 | 0.005810984647
| 1801.097156 | 1.273368269 | 0.005848611577
| 1800.976625 | 1.273289061 | 0.005891256475
| 1800.856094 | 1.273204467 | 0.005942072635
| 1800.735563 | 1.273118948 | 0.006004330983
| 1800.615032 | 1.273034021 | 0.006081365515
| 1800.494501 | 1.272960348 | 0.006176301211
| 1800.373969 | 1.27290738 | 0.006283289098
| 1800.253438 | 1.272882888 | 0.006391427677
| 1800.132907 | 1.272886279 | 0.006485528121
| 1800.012376 | 1.272909636 | 0.006549701245
| 1799.891845 | 1.272932343 | 0.006576323626
| 1799.771314 | 1.272936483 | 0.006569658245
| 1799.650782 | 1.272903387 | 0.006543383751
| 1799.530251 | 1.272829828 | 0.006522118874
| 1799.40972 | 1.272723944 | 0.006524812083
| 1799.289189 | 1.272603503 | 0.006565135625
| 1799.168658 | 1.272490269 | 0.006643718362
| 1799.048127 | 1.272401923 | 0.006748011043
| 1798.927595 | 1.272342109 | 0.006861687157
| 1798.807064 | 1.272309778 | 0.0069710931
| 1798.686533 | 1.272294164 | 0.007066348871
| 1798.566002 | 1.272287066 | 0.007146792636
| 1798.445471 | 1.272279536 | 0.007214382426
| 1798.32494 | 1.272271461 | 0.007276411198
| 1798.204408 | 1.272263936 | 0.007332394776
| 1798.083877 | 1.272258175 | 0.007383071417
| 1797.963346 | 1.272252746 | 0.007423828751
| 1797.842815 | 1.272242088 | 0.007454961389
| 1797.722284 | 1.272220847 | 0.007478835208
| 1797.601753 | 1.272185734 | 0.007503375169
| 1797.481221 | 1.27213911 | 0.00753653757
| 1797.36069 | 1.272088616 | 0.007584871591
| 1797.240159 | 1.272044615 | 0.007647258813
| 1797.119628 | 1.272013894 | 0.007717591843
| 1796.999097 | 1.271998898 | 0.007787084995
| 1796.878566 | 1.271996383 | 0.007846774974
| 1796.758034 | 1.271997488 | 0.007892539042
| 1796.637503 | 1.271995028 | 0.00792695315
| 1796.516972 | 1.271984682 | 0.007955179212
| 1796.396441 | 1.271967517 | 0.007983649618
| 1796.27591 | 1.271947624 | 0.008014671156
| 1796.155379 | 1.271928739 | 0.008046687612
| 1796.034847 | 1.271910203 | 0.008076482361
| 1795.914316 | 1.271890557 | 0.008103527136
| 1795.793785 | 1.271866724 | 0.008126701891
| 1795.673254 | 1.27183414 | 0.008150778776
| 1795.552723 | 1.271795929 | 0.008183271139
| 1795.432192 | 1.271758821 | 0.008225610441
| 1795.311661 | 1.271728643 | 0.008277043871
| 1795.191129 | 1.271712218 | 0.008331027042
| 1795.070598 | 1.271707587 | 0.008377505541
| 1794.950067 | 1.271708279 | 0.008410882837
| 1794.829536 | 1.271703826 | 0.008430005677
| 1794.709005 | 1.271686525 | 0.008443168743
| 1794.588474 | 1.271656621 | 0.008459503255
| 1794.467942 | 1.271618788 | 0.008486900806
| 1794.347411 | 1.271583545 | 0.008527718929
| 1794.22688 | 1.271557957 | 0.008575805412
| 1794.106349 | 1.271543943 | 0.008623623222
| 1793.985818 | 1.271536109 | 0.008662865852
| 1793.865287 | 1.271524514 | 0.008694868088
| 1793.744755 | 1.2715031 | 0.008727197684
| 1793.624224 | 1.271473927 | 0.008774385899
| 1793.503693 | 1.271452255 | 0.008843963266
| 1793.383162 | 1.271455939 | 0.008934313099
| 1793.262631 | 1.271504208 | 0.009028397313
| 1793.1421 | 1.271600203 | 0.009097746942
| 1793.021568 | 1.271730764 | 0.009113104616
| 1792.901037 | 1.27186346 | 0.00905661686
| 1792.780506 | 1.271960876 | 0.008929816416
| 1792.659975 | 1.271986325 | 0.008756646526
| 1792.539444 | 1.271925376 | 0.00857953052
| 1792.418913 | 1.271785552 | 0.008440914696
| 1792.298381 | 1.271598201 | 0.008374466459
| 1792.17785 | 1.271404231 | 0.00838919614
| 1792.057319 | 1.271242007 | 0.008475335268
| 1791.936788 | 1.271138003 | 0.008603764551
| 1791.816257 | 1.271097236 | 0.008741256619
| 1791.695726 | 1.271110894 | 0.00886032543
| 1791.575194 | 1.271159354 | 0.00894314789
| 1791.454663 | 1.271222176 | 0.008985760983
| 1791.334132 | 1.271282421 | 0.00899052421
| 1791.213601 | 1.271328174 | 0.008966957363
| 1791.09307 | 1.271353762 | 0.008922612219
| 1790.972539 | 1.271353615 | 0.008867873179
| 1790.852007 | 1.271328112 | 0.00881181282
| 1790.731476 | 1.271276522 | 0.008765343425
| 1790.610945 | 1.271207032 | 0.008739541274
| 1790.490414 | 1.271129222 | 0.008741439094
| 1790.369883 | 1.271060206 | 0.008774013141
| 1790.249352 | 1.271014977 | 0.008828034234
| 1790.12882 | 1.271002428 | 0.008888452838
| 1790.008289 | 1.271020632 | 0.008937149717
| 1789.887758 | 1.271059927 | 0.00896089506
| 1789.767227 | 1.271104059 | 0.008952551903
| 1789.646696 | 1.271136078 | 0.008916443457
| 1789.526165 | 1.271145539 | 0.008865815995
| 1789.405633 | 1.271133649 | 0.008814601046
| 1789.285102 | 1.271104964 | 0.008772140732
| 1789.164571 | 1.271071413 | 0.008745664977
| 1789.04404 | 1.271044395 | 0.008728392287
| 1788.923509 | 1.271025111 | 0.008713325648
| 1788.802978 | 1.271013602 | 0.008693539498
| 1788.682447 | 1.271001986 | 0.008664881049
| 1788.561915 | 1.270985606 | 0.008631622044
| 1788.441384 | 1.270963176 | 0.008598061056
| 1788.320853 | 1.270938703 | 0.008568948989
| 1788.200322 | 1.270916084 | 0.008543235307
| 1788.079791 | 1.270900891 | 0.008520288376
| 1787.95926 | 1.270895022 | 0.008489846083
| 1787.838728 | 1.270892016 | 0.008448516453
| 1787.718197 | 1.270887215 | 0.008392956564
| 1787.597666 | 1.270871538 | 0.00832680091
| 1787.477135 | 1.270843233 | 0.008255709728
| 1787.356604 | 1.270800746 | 0.008187311847
| 1787.236073 | 1.27075133 | 0.008126904426
| 1787.115541 | 1.270699554 | 0.008073774133
| 1786.99501 | 1.27064997 | 0.008026089961
| 1786.874479 | 1.270604369 | 0.007979723344
| 1786.753948 | 1.270561536 | 0.007929755821
| 1786.633417 | 1.270516903 | 0.007875538282
| 1786.512886 | 1.270468115 | 0.007817548834
| 1786.392354 | 1.270412025 | 0.007759718915
| 1786.271823 | 1.27035069 | 0.00770533906
| 1786.151292 | 1.270285682 | 0.00765718189
| 1786.030761 | 1.270220571 | 0.007615230294
| 1785.91023 | 1.270156918 | 0.00758225453
| 1785.789699 | 1.270103056 | 0.007556328142
| 1785.669167 | 1.270060223 | 0.007533119951
| 1785.548636 | 1.270034065 | 0.00750808315
| 1785.428105 | 1.270024137 | 0.007471613782
| 1785.307574 | 1.270028037 | 0.007414197043
| 1785.187043 | 1.270034166 | 0.007327237585
| 1785.066512 | 1.270030388 | 0.007209032325
| 1784.94598 | 1.26999964 | 0.007063432933
| 1784.825449 | 1.269932175 | 0.006905327976
| 1784.704918 | 1.269823454 | 0.00675025191
| 1784.584387 | 1.269679042 | 0.006618380615
| 1784.463856 | 1.269514613 | 0.006521947298
| 1784.343325 | 1.269349695 | 0.006463816817
| 1784.222793 | 1.269200649 | 0.006435984455
| 1784.102262 | 1.2690774 | 0.006424982758
| 1783.981731 | 1.268980664 | 0.006415063528
| 1783.8612 | 1.26890431 | 0.006393852522
| 1783.740669 | 1.268835917 | 0.006355089096
| 1783.620138 | 1.26876564 | 0.006302375475
| 1783.499606 | 1.26868909 | 0.006240578916
| 1783.379075 | 1.268604615 | 0.00617559985
| 1783.258544 | 1.268515558 | 0.006112220224
| 1783.138013 | 1.268426166 | 0.006049640325
| 1783.017482 | 1.268337799 | 0.005985496081
| 1782.896951 | 1.268249376 | 0.005916287894
| 1782.776419 | 1.268157312 | 0.005841956188
| 1782.655888 | 1.2680591 | 0.005763447421
| 1782.535357 | 1.267953723 | 0.005685698783
| 1782.414826 | 1.267844978 | 0.005608880529
| 1782.294295 | 1.267732614 | 0.005534001735
| 1782.173764 | 1.267621378 | 0.005458610359
| 1782.053232 | 1.267506858 | 0.005378314898
| 1781.932701 | 1.267386693 | 0.005293874209
| 1781.81217 | 1.267255197 | 0.005206250512
| 1781.691639 | 1.267110495 | 0.005122771571
| 1781.571108 | 1.266954431 | 0.005050410257
| 1781.450577 | 1.266795875 | 0.00499484241
| 1781.330046 | 1.266644021 | 0.004953419662
| 1781.209514 | 1.26650596 | 0.004920037919
| 1781.088983 | 1.266384218 | 0.004884401511
| 1780.968452 | 1.266275266 | 0.004835273922
| 1780.847921 | 1.266167209 | 0.004765955959
| 1780.72739 | 1.26604843 | 0.004678361758
| 1780.606859 | 1.265908773 | 0.004580011101
| 1780.486327 | 1.265745503 | 0.004483369942
| 1780.365796 | 1.265561855 | 0.00439992798
| 1780.245265 | 1.265369005 | 0.004337558409
| 1780.124734 | 1.265178165 | 0.004294531357
| 1780.004203 | 1.264997266 | 0.004264956454
| 1779.883672 | 1.264828632 | 0.004239674558
| 1779.76314 | 1.264669485 | 0.004211311083
| 1779.642609 | 1.264513128 | 0.004176004793
| 1779.522078 | 1.264353272 | 0.004135727858
| 1779.401547 | 1.264187184 | 0.004095860307
| 1779.281016 | 1.264017658 | 0.004061142054
| 1779.160485 | 1.263849024 | 0.004032389533
| 1779.039953 | 1.263684972 | 0.004007438062
| 1778.919422 | 1.263527562 | 0.003982755613
| 1778.798891 | 1.263376275 | 0.003951688623
| 1778.67836 | 1.263223977 | 0.003911398532
| 1778.557829 | 1.263066193 | 0.00386364699
| 1778.437298 | 1.262898282 | 0.003811962246
| 1778.316766 | 1.262720225 | 0.003762386543
| 1778.196235 | 1.262534329 | 0.003719030933
| 1778.075704 | 1.262345556 | 0.003684139753
| 1777.955173 | 1.262158806 | 0.003656334301
| 1777.834642 | 1.261976982 | 0.003630173735
| 1777.714111 | 1.261796788 | 0.003601993247
| 1777.593579 | 1.261616935 | 0.003570312167
| 1777.473048 | 1.261432004 | 0.003534138025
| 1777.352517 | 1.261240236 | 0.003497775928
| 1777.231986 | 1.261040475 | 0.003462877546
| 1777.111455 | 1.260833743 | 0.003434902562
| 1776.990924 | 1.260624425 | 0.003413705782
| 1776.870392 | 1.260412524 | 0.003400099218
| 1776.749861 | 1.260203093 | 0.003394531752
| 1776.62933 | 1.259995687 | 0.003392757086
| 1776.508799 | 1.259790967 | 0.003397824585
| 1776.388268 | 1.259593135 | 0.003405687741
| 1776.267737 | 1.259400202 | 0.003415057873
| 1776.147205 | 1.259215776 | 0.003424043991
| 1776.026674 | 1.259039018 | 0.003426729216
| 1775.906143 | 1.258866456 | 0.003418625471
| 1775.785612 | 1.258692582 | 0.003397793789
| 1775.665081 | 1.258511451 | 0.003362514144
| 1775.54455 | 1.258313831 | 0.003316906706
| 1775.424018 | 1.258096368 | 0.003268382698
| 1775.303487 | 1.257857167 | 0.003225941394
| 1775.182956 | 1.25760123 | 0.003197828075
| 1775.062425 | 1.257334432 | 0.003189692926
| 1774.941894 | 1.257067467 | 0.00320283617
| 1774.821363 | 1.25680668 | 0.003233277415
| 1774.700831 | 1.256558446 | 0.003275106769
| 1774.5803 | 1.256321796 | 0.003319232638
| 1774.459769 | 1.256093521 | 0.003361102808
| 1774.339238 | 1.255867818 | 0.003396508615
| 1774.218707 | 1.255636658 | 0.003426347237
| 1774.098176 | 1.255393542 | 0.003457273127
| 1773.977645 | 1.255137572 | 0.003498942924
| 1773.857113 | 1.254872988 | 0.003562566847
| 1773.736582 | 1.254613175 | 0.003655644505
| 1773.616051 | 1.254373756 | 0.003778218889
| 1773.49552 | 1.254173461 | 0.003921825688
| 1773.374989 | 1.254025428 | 0.004065814714
| 1773.254458 | 1.253931872 | 0.004181921137
| 1773.133926 | 1.253878719 | 0.004240992296
| 1773.013395 | 1.25383714 | 0.00422027891
| 1772.892864 | 1.253763591 | 0.00411418882
| 1772.772333 | 1.253615338 | 0.003941832756
| 1772.651802 | 1.253361447 | 0.003744185064
| 1772.531271 | 1.252996482 | 0.003575281868
| 1772.410739 | 1.252542996 | 0.003487916216
| 1772.290208 | 1.252051077 | 0.003515829735
| 1772.169677 | 1.251578994 | 0.003662899572
| 1772.049146 | 1.251181883 | 0.003902730229
| 1771.928615 | 1.250890097 | 0.004183616775
| 1771.808084 | 1.2507048 | 0.004448656406
| 1771.687552 | 1.250597033 | 0.004648192354
| 1771.567021 | 1.250517491 | 0.004757465526
| 1771.44649 | 1.250413153 | 0.004782343697
| 1771.325959 | 1.250246413 | 0.004755649486
| 1771.205428 | 1.250005378 | 0.004721800791
| 1771.084897 | 1.249704292 | 0.004720069682
| 1770.964365 | 1.249373495 | 0.00477275087
| 1770.843834 | 1.249047361 | 0.004880170246
| 1770.723303 | 1.248751375 | 0.005024641302
| 1770.602772 | 1.248492754 | 0.005177187942
| 1770.482241 | 1.248258378 | 0.005318219076
| 1770.36171 | 1.248031941 | 0.005440004683
| 1770.241178 | 1.247794528 | 0.005548451739
| 1770.120647 | 1.247541138 | 0.005659223059
| 1770.000116 | 1.247276085 | 0.005785472623
| 1769.879585 | 1.247013352 | 0.005933445728
| 1769.759054 | 1.246765043 | 0.006097731241
| 1769.638523 | 1.246537442 | 0.006265579969
| 1769.517991 | 1.246323209 | 0.006424792354
| 1769.39746 | 1.246111559 | 0.006572331205
| 1769.276929 | 1.245889824 | 0.006714097183
| 1769.156398 | 1.245656132 | 0.006865448559
| 1769.035867 | 1.245420004 | 0.007039560991
| 1768.915336 | 1.245202116 | 0.007239281326
| 1768.794804 | 1.245019629 | 0.007452115939
| 1768.674273 | 1.244883797 | 0.007654837068
| 1768.553742 | 1.244784903 | 0.007815499796
| 1768.433211 | 1.244694572 | 0.007914976756
| 1768.31268 | 1.244575471 | 0.007952170373
| 1768.192149 | 1.244394142 | 0.007948516852
| 1768.071617 | 1.244132078 | 0.007943190193
| 1767.951086 | 1.243798909 | 0.007980142284
| 1767.830555 | 1.243423491 | 0.008090045306
| 1767.710024 | 1.243049782 | 0.00828481208
| 1767.589493 | 1.242717482 | 0.008547292576
| 1767.468962 | 1.242449364 | 0.008845610849
| 1767.348431 | 1.242245374 | 0.009142561306
| 1767.227899 | 1.24208877 | 0.009411946742
| 1767.107368 | 1.241952056 | 0.009640314197
| 1766.986837 | 1.241809539 | 0.009835938978
| 1766.866306 | 1.241649449 | 0.01001525586
| 1766.745775 | 1.241472176 | 0.01019550357
| 1766.625244 | 1.241286638 | 0.01038664397
| 1766.504712 | 1.241105019 | 0.01059057998
| 1766.384181 | 1.240934713 | 0.01079876776
| 1766.26365 | 1.240773997 | 0.01100285313
| 1766.143119 | 1.240615274 | 0.01119772577
| 1766.022588 | 1.240449463 | 0.0113877864
| 1765.902057 | 1.240274354 | 0.0115821046
| 1765.781525 | 1.240095098 | 0.01178942485
| 1765.660994 | 1.239921395 | 0.01201165365
| 1765.540463 | 1.23976232 | 0.01224513142
| 1765.419932 | 1.239623112 | 0.01247856119
| 1765.299401 | 1.239497936 | 0.01270076761
| 1765.17887 | 1.239376126 | 0.01290764468
| 1765.058338 | 1.239246166 | 0.01310317199
| 1764.937807 | 1.239102879 | 0.01329838403
| 1764.817276 | 1.238948735 | 0.01350461481
| 1764.696745 | 1.238794085 | 0.01373101871
| 1764.576214 | 1.23865514 | 0.01397523632
| 1764.455683 | 1.238539738 | 0.01422401519
| 1764.335151 | 1.238446316 | 0.01446389715
| 1764.21462 | 1.238364816 | 0.01468396136
| 1764.094089 | 1.2382799 | 0.01488315764
| 1763.973558 | 1.238178796 | 0.01507014149
| 1763.853027 | 1.238057373 | 0.01526145986
| 1763.732496 | 1.237924556 | 0.01547094775
| 1763.611964 | 1.237794252 | 0.01570336447
| 1763.491433 | 1.237680589 | 0.01595371042
| 1763.370902 | 1.237589949 | 0.01620904857
| 1763.250371 | 1.237517911 | 0.01645589884
| 1763.12984 | 1.237451242 | 0.01669046918
| 1763.009309 | 1.237381337 | 0.01691867382
| 1762.888777 | 1.23730208 | 0.0171518844
| 1762.768246 | 1.237223284 | 0.01740764687
| 1762.647715 | 1.237165302 | 0.01768784724
| 1762.527184 | 1.237148208 | 0.01798341862
| 1762.406653 | 1.237183906 | 0.01826795465
| 1762.286122 | 1.237265644 | 0.01851402063
| 1762.16559 | 1.237371345 | 0.01869576941
| 1762.045059 | 1.237462069 | 0.01880886204
| 1761.924528 | 1.237506766 | 0.01886958741
| 1761.803997 | 1.237483791 | 0.01890995033
| 1761.683466 | 1.2373959 | 0.01896881772
| 1761.562935 | 1.237264507 | 0.01907672148
| 1761.442403 | 1.237125397 | 0.01924492202
| 1761.321872 | 1.237007722 | 0.01946412747
| 1761.201341 | 1.236932273 | 0.01971410901
| 1761.08081 | 1.236901786 | 0.01996834565
| 1760.960279 | 1.236907601 | 0.02020861796
| 1760.839748 | 1.236933449 | 0.02042456927
| 1760.719216 | 1.236964917 | 0.02062043891
| 1760.598685 | 1.236997082 | 0.02080306306
| 1760.478154 | 1.237029309 | 0.02097910626
| 1760.357623 | 1.23706695 | 0.02115115868
| 1760.237092 | 1.237111831 | 0.02131463095
| 1760.116561 | 1.237161054 | 0.02146716723
| 1759.99603 | 1.237210318 | 0.02160764808
| 1759.875498 | 1.237254587 | 0.02174048752
| 1759.754967 | 1.237294059 | 0.02187153562
| 1759.634436 | 1.237331718 | 0.02200715146
| 1759.513905 | 1.237377312 | 0.02215025893
| 1759.393374 | 1.237440736 | 0.02229441522
| 1759.272843 | 1.23752334 | 0.02242702695
| 1759.152311 | 1.23761905 | 0.02254010414
| 1759.03178 | 1.237718748 | 0.02262735172
| 1758.911249 | 1.237808567 | 0.02269264665
| 1758.790718 | 1.237883755 | 0.02274656206
| 1758.670187 | 1.237945657 | 0.02279967217
| 1758.549656 | 1.23800248 | 0.02285759475
| 1758.429124 | 1.238062213 | 0.02292128558
| 1758.308593 | 1.238133888 | 0.02298323309
| 1758.188062 | 1.238213211 | 0.02303324685
| 1758.067531 | 1.238293721 | 0.02306920737
| 1757.947 | 1.238366538 | 0.02309348556
| 1757.826469 | 1.238429115 | 0.02311724148
| 1757.705937 | 1.238487472 | 0.0231510723
| 1757.585406 | 1.238558509 | 0.02320080582
| 1757.464875 | 1.238660625 | 0.02325539027
| 1757.344344 | 1.23880231 | 0.02329456602
| 1757.223813 | 1.238979969 | 0.02329220153
| 1757.103282 | 1.239171579 | 0.02322612482
| 1756.98275 | 1.239344149 | 0.02309138161
| 1756.862219 | 1.23946663 | 0.02290262573
| 1756.741688 | 1.239520834 | 0.02268939424
| 1756.621157 | 1.239506276 | 0.02248657304
| 1756.500626 | 1.239443441 | 0.0223252142
| 1756.380095 | 1.239366188 | 0.02221543328
| 1756.259563 | 1.239303381 | 0.02214815095
| 1756.139032 | 1.2392727 | 0.02210216485
| 1756.018501 | 1.239277386 | 0.02205319769
| 1755.89797 | 1.239305735 | 0.02197917927
| 1755.777439 | 1.239336643 | 0.02187602333
| 1755.656908 | 1.239358652 | 0.02174940785
| 1755.536376 | 1.239363635 | 0.02160932097
| 1755.415845 | 1.239355715 | 0.02146731075
| 1755.295314 | 1.239343631 | 0.02132613094
| 1755.174783 | 1.239335595 | 0.02118020416
| 1755.054252 | 1.239330692 | 0.02101984038
| 1754.933721 | 1.239323141 | 0.020838088
| 1754.813189 | 1.2393007 | 0.02063290366
| 1754.692658 | 1.23925405 | 0.02041217522
| 1754.572127 | 1.239179843 | 0.02018683681
| 1754.451596 | 1.239083426 | 0.01996796382
| 1754.331065 | 1.238974398 | 0.01975868261
| 1754.210534 | 1.238860643 | 0.01955659766
| 1754.090002 | 1.238746775 | 0.01935541744
| 1753.969471 | 1.238631673 | 0.01914652178
| 1753.84894 | 1.238506645 | 0.01892627769
| 1753.728409 | 1.238365635 | 0.01869922263
| 1753.607878 | 1.23820674 | 0.01847102801
| 1753.487347 | 1.238032572 | 0.01824853552
| 1753.366816 | 1.237850943 | 0.01803366
| 1753.246284 | 1.237668144 | 0.01782164357
| 1753.125753 | 1.2374856 | 0.01760312768
| 1753.005222 | 1.237294532 | 0.01736935249
| 1752.884691 | 1.237082149 | 0.01712131358
| 1752.76416 | 1.236836119 | 0.01686753158
| 1752.643629 | 1.236552249 | 0.01662759565
| 1752.523097 | 1.23623943 | 0.01641887057
| 1752.402566 | 1.235916294 | 0.01625625283
| 1752.282035 | 1.235612439 | 0.01613763339
| 1752.161504 | 1.235349179 | 0.01604489927
| 1752.040973 | 1.235137506 | 0.01594985676
| 1751.920442 | 1.234971644 | 0.01582246051
| 1751.79991 | 1.234831689 | 0.01563491802
| 1751.679379 | 1.234680913 | 0.01537694348
| 1751.558848 | 1.234488382 | 0.01505660844
| 1751.438317 | 1.234225268 | 0.01469469369
| 1751.317786 | 1.233881183 | 0.0143249766
| 1751.197255 | 1.23345914 | 0.01397740533
| 1751.076723 | 1.23297648 | 0.01367913051
| 1750.956192 | 1.23245785 | 0.0134419384
| 1750.835661 | 1.231926677 | 0.01326834052
| 1750.71513 | 1.231403746 | 0.01315232066
| 1750.594599 | 1.230905994 | 0.01308137501
| 1750.474068 | 1.230441041 | 0.01303740717
| 1750.353536 | 1.230009498 | 0.01300542397
| 1750.233005 | 1.229607542 | 0.01297069206
| 1750.112474 | 1.229225336 | 0.01292263195
| 1749.991943 | 1.228850428 | 0.01285675377
| 1749.871412 | 1.228471273 | 0.01277500638
| 1749.750881 | 1.228079137 | 0.01268450528
| 1749.630349 | 1.227672721 | 0.01259535143
| 1749.509818 | 1.227255024 | 0.01251445907
| 1749.389287 | 1.226834634 | 0.01244749221
| 1749.268756 | 1.22642167 | 0.01238809758
| 1749.148225 | 1.226016938 | 0.01232807838
| 1749.027694 | 1.225619726 | 0.01225704213
| 1748.907162 | 1.225216155 | 0.0121665631
| 1748.786631 | 1.224793413 | 0.01206109036
| 1748.6661 | 1.224339419 | 0.01194824547
| 1748.545569 | 1.223849102 | 0.01184741066
| 1748.425038 | 1.223330527 | 0.0117742703
| 1748.304507 | 1.222797891 | 0.01174040554
| 1748.183975 | 1.22227082 | 0.01174575333
| 1748.063444 | 1.221764394 | 0.01178153769
| 1747.942913 | 1.221287075 | 0.01183033053
| 1747.822382 | 1.220833734 | 0.01187696724
| 1747.701851 | 1.22039698 | 0.01191181143
| 1747.58132 | 1.21996279 | 0.01192957615
| 1747.460788 | 1.219519498 | 0.01193753509
| 1747.340257 | 1.219065306 | 0.01194395641
| 1747.219726 | 1.218600179 | 0.01195509462
| 1747.099195 | 1.218129822 | 0.01197658148
| 1746.978664 | 1.217659505 | 0.01200603696
| 1746.858133 | 1.217190921 | 0.0120411
| 1746.737601 | 1.216722825 | 0.01207771164
| 1746.61707 | 1.216251995 | 0.01211673492
| 1746.496539 | 1.215776073 | 0.01215911352
| 1746.376008 | 1.215294874 | 0.01221158675
| 1746.255477 | 1.214814625 | 0.01227486957
| 1746.134946 | 1.214337528 | 0.01234928307
| 1746.014415 | 1.213869993 | 0.0124318896
| 1745.893883 | 1.213411436 | 0.01251624243
| 1745.773352 | 1.212959677 | 0.01259989466
| 1745.652821 | 1.212512649 | 0.01268108929
| 1745.53229 | 1.212066278 | 0.01275955634
| 1745.411759 | 1.211620582 | 0.01284087346
| 1745.291228 | 1.211180952 | 0.01292330154
| 1745.170696 | 1.210748139 | 0.01300472585
| 1745.050165 | 1.210325334 | 0.01307869743
| 1744.929634 | 1.209905996 | 0.01313781675
| 1744.809103 | 1.209482768 | 0.01317967983
| 1744.688572 | 1.209044229 | 0.01320574333
| 1744.568041 | 1.208582703 | 0.01322612693
| 1744.447509 | 1.208097706 | 0.0132530681
| 1744.326978 | 1.207595031 | 0.01329695703
| 1744.206447 | 1.207086548 | 0.01336539068
| 1744.085916 | 1.206587501 | 0.01345351061
| 1743.965385 | 1.206102828 | 0.01355202159
| 1743.844854 | 1.205637215 | 0.01365112976
| 1743.724322 | 1.205185316 | 0.01373648362
| 1743.603791 | 1.204734357 | 0.01380380692
| 1743.48326 | 1.204274984 | 0.01385602803
| 1743.362729 | 1.203800816 | 0.01389827429
| 1743.242198 | 1.20330869 | 0.0139383121
| 1743.121667 | 1.202800231 | 0.0139835138
| 1743.001135 | 1.202280778 | 0.01403775356
| 1742.880604 | 1.201752542 | 0.01410008832
| 1742.760073 | 1.201216903 | 0.0141732821
| 1742.639542 | 1.200676286 | 0.01425701967
| 1742.519011 | 1.200132227 | 0.01435442804
| 1742.39848 | 1.199589231 | 0.01446561675
| 1742.277948 | 1.199052677 | 0.01459306176
| 1742.157417 | 1.198532138 | 0.01472913953
| 1742.036886 | 1.198026125 | 0.01486636802
| 1741.916355 | 1.197536418 | 0.01499738086
| 1741.795824 | 1.197055338 | 0.01511338562
| 1741.675293 | 1.196574644 | 0.01521266331
| 1741.554761 | 1.196085002 | 0.01529723973
| 1741.43423 | 1.195581369 | 0.01537354138
| 1741.313699 | 1.195061413 | 0.01544953014
| 1741.193168 | 1.194528885 | 0.01553216777
| 1741.072637 | 1.193987983 | 0.01562565024
| 1740.952106 | 1.193445652 | 0.01573213958
| 1740.831574 | 1.192908526 | 0.01585139501
| 1740.711043 | 1.19238473 | 0.01597895086
| 1740.590512 | 1.191878748 | 0.01610851597
| 1740.469981 | 1.191397082 | 0.01622927633
| 1740.34945 | 1.190936675 | 0.01632459389
| 1740.228919 | 1.190487603 | 0.01638014466
| 1740.108387 | 1.190030382 | 0.01638435483
| 1739.987856 | 1.189537554 | 0.01633683698
| 1739.867325 | 1.188981789 | 0.01625494343
| 1739.746794 | 1.188348212 | 0.01616818275
| 1739.626263 | 1.187636382 | 0.01611505533
| 1739.505732 | 1.186872033 | 0.01612949485
| 1739.385201 | 1.186091706 | 0.01622635581
| 1739.264669 | 1.185338529 | 0.01640127076
| 1739.144138 | 1.18464497 | 0.01662427374
| 1739.023607 | 1.184022046 | 0.01685523169
| 1738.903076 | 1.183456591 | 0.01705466511
| 1738.782545 | 1.182917606 | 0.01720038855
| 1738.662014 | 1.182370132 | 0.01729022076
| 1738.541482 | 1.181785314 | 0.01734250742
| 1738.420951 | 1.181154568 | 0.017386653
| 1738.30042 | 1.180486859 | 0.01744633486
| 1738.179889 | 1.179802687 | 0.01753438911
| 1738.059358 | 1.179122898 | 0.01764442741
| 1737.938827 | 1.178456214 | 0.01776208855
| 1737.818295 | 1.177800654 | 0.0178699324
| 1737.697764 | 1.17714056 | 0.0179591108
| 1737.577233 | 1.176460948 | 0.01803445291
| 1737.456702 | 1.175753975 | 0.01811017642
| 1737.336171 | 1.175025104 | 0.01820101114
| 1737.21564 | 1.174286824 | 0.01831400167
| 1737.095108 | 1.173554225 | 0.01844688303
| 1736.974577 | 1.172837855 | 0.01858575774
| 1736.854046 | 1.172132412 | 0.01871366952
| 1736.733515 | 1.171426876 | 0.01882460708
| 1736.612984 | 1.170706423 | 0.018916304
| 1736.492453 | 1.169959928 | 0.01900383333
| 1736.371921 | 1.169191977 | 0.0190976151
| 1736.25139 | 1.168407907 | 0.01920640954
| 1736.130859 | 1.167620907 | 0.01932902118
| 1736.010328 | 1.166833702 | 0.01945785443
| 1735.889797 | 1.166044119 | 0.01958541461
| 1735.769266 | 1.165241575 | 0.01971314667
| 1735.648734 | 1.164422607 | 0.01985101076
| 1735.528203 | 1.163591892 | 0.02001690562
| 1735.407672 | 1.162776625 | 0.02021929053
| 1735.287141 | 1.1620039 | 0.02044777059
| 1735.16661 | 1.161302501 | 0.02067059307
| 1735.046079 | 1.160671069 | 0.02083263833
| 1734.925547 | 1.160075439 | 0.02088439814
| 1734.805016 | 1.159447732 | 0.02079827668
| 1734.684485 | 1.158709474 | 0.02059318539
| 1734.563954 | 1.157798909 | 0.02033410622
| 1734.443423 | 1.156703264 | 0.02011579294
| 1734.322892 | 1.155463314 | 0.02002837352
| 1734.20236 | 1.154172116 | 0.0201267604
| 1734.081829 | 1.152935608 | 0.02039886143
| 1733.961298 | 1.151836083 | 0.02077851567
| 1733.840767 | 1.150904198 | 0.02116127294
| 1733.720236 | 1.150105346 | 0.02144519951
| 1733.599705 | 1.149352699 | 0.021565984
| 1733.479173 | 1.148540015 | 0.02152220179
| 1733.358642 | 1.147581206 | 0.02137160591
| 1733.238111 | 1.146439793 | 0.02120911624
| 1733.11758 | 1.145140377 | 0.02113006192
| 1732.997049 | 1.143754887 | 0.02119438121
| 1732.876518 | 1.142371161 | 0.02140940458
| 1732.755986 | 1.141059389 | 0.02173174308
| 1732.635455 | 1.139847475 | 0.02209495431
| 1732.514924 | 1.138725179 | 0.0224339066
| 1732.394393 | 1.137648044 | 0.02270634523
| 1732.273862 | 1.136565902 | 0.02290640285
| 1732.153331 | 1.135440865 | 0.02305344434
| 1732.0328 | 1.134257611 | 0.02317797059
| 1731.912268 | 1.133018994 | 0.02330745302
| 1731.791737 | 1.131742263 | 0.02345698555
| 1731.671206 | 1.130442324 | 0.02362500009
| 1731.550675 | 1.129125032 | 0.0238031494
| 1731.430144 | 1.12778553 | 0.02398659385
| 1731.309613 | 1.126420101 | 0.02417780565
| 1731.189081 | 1.125026017 | 0.0243838818
| 1731.06855 | 1.123613132 | 0.02461413406
| 1730.948019 | 1.122194128 | 0.0248647561
| 1730.827488 | 1.120779245 | 0.02512754734
| 1730.706957 | 1.119374013 | 0.02538294752
| 1730.586426 | 1.117966677 | 0.02561038936
| 1730.465894 | 1.116535454 | 0.02580039753
| 1730.345363 | 1.115055901 | 0.02595699406
| 1730.224832 | 1.113511198 | 0.02609750111
| 1730.104301 | 1.11189593 | 0.02624194633
| 1729.98377 | 1.110214969 | 0.02641163557
| 1729.863239 | 1.108485196 | 0.02661723433
| 1729.742707 | 1.106720087 | 0.02685796674
| 1729.622176 | 1.104929466 | 0.0271271349
| 1729.501645 | 1.10311429 | 0.02741553431
| 1729.381114 | 1.101269932 | 0.02771774294
| 1729.260583 | 1.099390514 | 0.02803656986
| 1729.140052 | 1.097478372 | 0.02837527017
| 1729.01952 | 1.095535048 | 0.02873488941
| 1728.898989 | 1.09356739 | 0.02911269654
| 1728.778458 | 1.091573765 | 0.02949947981
| 1728.657927 | 1.089551194 | 0.02988961804
| 1728.537396 | 1.087488665 | 0.03027418162
| 1728.416865 | 1.085370617 | 0.03065754102
| 1728.296333 | 1.083188428 | 0.0310490551
| 1728.175802 | 1.080938832 | 0.03146089982
| 1728.055271 | 1.0786253 | 0.03190217959
| 1727.93474 | 1.076253307 | 0.03237783658
| 1727.814209 | 1.073829215 | 0.03288630918
| 1727.693678 | 1.071351222 | 0.03342064346
| 1727.573146 | 1.068810408 | 0.03398072635
| 1727.452615 | 1.066200112 | 0.03457105469
| 1727.332084 | 1.063513181 | 0.03520056216
| 1727.211553 | 1.060750844 | 0.03588295748
| 1727.091022 | 1.057921427 | 0.03662682315
| 1726.970491 | 1.055036547 | 0.0374325594
| 1726.849959 | 1.052100775 | 0.03829087258
| 1726.729428 | 1.049110168 | 0.03919448597
| 1726.608897 | 1.046055823 | 0.04013589352
| 1726.488366 | 1.042917907 | 0.04111623086
| 1726.367835 | 1.039682185 | 0.04215180063
| 1726.247304 | 1.036343144 | 0.0432613578
| 1726.126772 | 1.032904718 | 0.04446614274
| 1726.006241 | 1.029378963 | 0.04577868213
| 1725.88571 | 1.02577882 | 0.04720529171
| 1725.765179 | 1.022113493 | 0.0487410565
| 1725.644648 | 1.018380525 | 0.05038450511
| 1725.524117 | 1.014577105 | 0.05213577886
| 1725.403585 | 1.010692365 | 0.05400381829
| 1725.283054 | 1.006727465 | 0.05600636625
| 1725.162523 | 1.002687244 | 0.05815777283
| 1725.041992 | 0.9985850682 | 0.06047277863
| 1724.921461 | 0.9944372996 | 0.06295494378
| 1724.80093 | 0.9902555493 | 0.06560105934
| 1724.680399 | 0.9860424346 | 0.06840627553
| 1724.559867 | 0.9817962049 | 0.07137051015
| 1724.439336 | 0.9775113151 | 0.07449958188
| 1724.318805 | 0.9731878464 | 0.07780800783
| 1724.198274 | 0.9688319692 | 0.08130960884
| 1724.077743 | 0.9644559697 | 0.0850182674
| 1723.957212 | 0.9600763329 | 0.08893930522
| 1723.83668 | 0.9557038989 | 0.09307317002
| 1723.716149 | 0.9513457265 | 0.09742124559
| 1723.595618 | 0.9470045433 | 0.1019871012
| 1723.475087 | 0.9426826635 | 0.106784073
| 1723.354556 | 0.9383926943 | 0.1118299729
| 1723.234025 | 0.9341548975 | 0.117141349
| 1723.113493 | 0.9300012064 | 0.1227290134
| 1722.992962 | 0.9259650308 | 0.1285874642
| 1722.872431 | 0.9220715104 | 0.134703746
| 1722.7519 | 0.9183396723 | 0.1410601455
| 1722.631369 | 0.9147755644 | 0.1476386166
| 1722.510838 | 0.911379771 | 0.1544340024
| 1722.390306 | 0.9081590027 | 0.1614487814
| 1722.269775 | 0.9051280876 | 0.1686888074
| 1722.149244 | 0.9023117766 | 0.1761559968
| 1722.028713 | 0.8997419012 | 0.1838434137
| 1721.908182 | 0.89744951 | 0.191727986
| 1721.787651 | 0.8954542944 | 0.1997777421
| 1721.667119 | 0.8937616535 | 0.2079576607
| 1721.546588 | 0.8923675336 | 0.2162441468
| 1721.426057 | 0.89126799 | 0.2246156969
| 1721.305526 | 0.8904540777 | 0.2330637017
| 1721.184995 | 0.8899332443 | 0.241581162
| 1721.064464 | 0.8897101586 | 0.2501546875
| 1720.943932 | 0.8897965383 | 0.2587684651
| 1720.823401 | 0.890195456 | 0.2673961055
| 1720.70287 | 0.8909063649 | 0.2760133946
| 1720.582339 | 0.8919175647 | 0.2845934173
| 1720.461808 | 0.8932155475 | 0.2931223722
| 1720.341277 | 0.8947877446 | 0.3015856087
| 1720.220745 | 0.8966230733 | 0.3099774573
| 1720.100214 | 0.8987161746 | 0.3182865976
| 1719.979683 | 0.9010581481 | 0.3265042725
| 1719.859152 | 0.9036435402 | 0.3346169118
| 1719.738621 | 0.9064573375 | 0.3426137271
| 1719.61809 | 0.9094911862 | 0.3504878464
| 1719.497558 | 0.9127309975 | 0.358229351
| 1719.377027 | 0.9161670489 | 0.3658357606
| 1719.256496 | 0.919789719 | 0.3732961494
| 1719.135965 | 0.923584382 | 0.3806039205
| 1719.015434 | 0.927534555 | 0.3877484049
| 1718.894903 | 0.9316118268 | 0.3947281788
| 1718.774371 | 0.9357912932 | 0.4015537406
| 1718.65384 | 0.9400508596 | 0.4082482136
| 1718.533309 | 0.9443880392 | 0.4148450374
| 1718.412778 | 0.9488188273 | 0.4213724273
| 1718.292247 | 0.9533783531 | 0.4278452588
| 1718.171716 | 0.9581070565 | 0.434248463
| 1718.051185 | 0.9630303453 | 0.4405428194
| 1717.930653 | 0.9681492689 | 0.446673598
| 1717.810122 | 0.9734282429 | 0.4525871236
| 1717.689591 | 0.9788043316 | 0.4582567437
| 1717.56906 | 0.9842040638 | 0.4636904092
| 1717.448529 | 0.9895659825 | 0.4689406313
| 1717.327998 | 0.9948689313 | 0.4740827442
| 1717.207466 | 1.000132853 | 0.4791950691
| 1717.086935 | 1.005423792 | 0.4843294688
| 1716.966404 | 1.010818751 | 0.4894890906
| 1716.845873 | 1.016383968 | 0.4946365786
| 1716.725342 | 1.022149813 | 0.4997040021
| 1716.604811 | 1.028105661 | 0.504623625
| 1716.484279 | 1.034206198 | 0.5093464978
| 1716.363748 | 1.040394049 | 0.5138620582
| 1716.243217 | 1.04662245 | 0.5181876435
| 1716.122686 | 1.052866543 | 0.5223627018
| 1716.002155 | 1.05913598 | 0.526424053
| 1715.881624 | 1.065456433 | 0.5303859738
| 1715.761092 | 1.071854397 | 0.5342394816
| 1715.640561 | 1.078340999 | 0.5379551072
| 1715.52003 | 1.084900295 | 0.5415000417
| 1715.399499 | 1.091494579 | 0.5448589557
| 1715.278968 | 1.09808232 | 0.5480435856
| 1715.158437 | 1.104635379 | 0.5510892987
| 1715.037905 | 1.111152401 | 0.5540433452
| 1714.917374 | 1.117663299 | 0.5569433393
| 1714.796843 | 1.12421217 | 0.559797541
| 1714.676312 | 1.130837679 | 0.5625888756
| 1714.555781 | 1.137561734 | 0.5652767305
| 1714.43525 | 1.144371649 | 0.5678186521
| 1714.314718 | 1.151238918 | 0.5701908016
| 1714.194187 | 1.158124999 | 0.5723867343
| 1714.073656 | 1.164998457 | 0.5744271392
| 1713.953125 | 1.171850225 | 0.5763414321
| 1713.832594 | 1.178690803 | 0.57815326
| 1713.712063 | 1.185539001 | 0.5798695678
| 1713.591531 | 1.192410965 | 0.5814823341
| 1713.471 | 1.199308213 | 0.5829733743
| 1713.350469 | 1.206218788 | 0.5843308243
| 1713.229938 | 1.21312335 | 0.5855527787
| 1713.109407 | 1.220006593 | 0.5866537762
| 1712.988876 | 1.226866732 | 0.5876533868
| 1712.868344 | 1.233716898 | 0.5885679308
| 1712.747813 | 1.240575775 | 0.5893983159
| 1712.627282 | 1.247460213 | 0.5901347356
| 1712.506751 | 1.254374467 | 0.5907532567
| 1712.38622 | 1.261305135 | 0.5912372022
| 1712.265689 | 1.268233052 | 0.5915791788
| 1712.145157 | 1.275138879 | 0.5917872406
| 1712.024626 | 1.282014435 | 0.5918760577
| 1711.904095 | 1.288863737 | 0.5918622407
| 1711.783564 | 1.295701271 | 0.5917489153
| 1711.663033 | 1.302536661 | 0.591528285
| 1711.542502 | 1.309371179 | 0.5911843143
| 1711.42197 | 1.316192776 | 0.5907036575
| 1711.301439 | 1.322980677 | 0.590080657
| 1711.180908 | 1.3297138 | 0.5893280221
| 1711.060377 | 1.336385319 | 0.5884639397
| 1710.939846 | 1.342997348 | 0.5875079385
| 1710.819315 | 1.349565071 | 0.5864710043
| 1710.698784 | 1.356103693 | 0.5853512776
| 1710.578252 | 1.362622113 | 0.5841350885
| 1710.457721 | 1.36911409 | 0.582808229
| 1710.33719 | 1.37556624 | 0.5813636088
| 1710.216659 | 1.381961317 | 0.5798045415
| 1710.096128 | 1.388287288 | 0.57814532
| 1709.975597 | 1.394545314 | 0.5764048863
| 1709.855065 | 1.400745349 | 0.5745937176
| 1709.734534 | 1.406901073 | 0.5727171314
| 1709.614003 | 1.41302512 | 0.5707667338
| 1709.493472 | 1.419120123 | 0.5687331729
| 1709.372941 | 1.425183953 | 0.5666044231
| 1709.25241 | 1.431206371 | 0.5643766475
| 1709.131878 | 1.437181034 | 0.5620484946
| 1709.011347 | 1.443099609 | 0.5596238808
| 1708.890816 | 1.448960928 | 0.5571058083
| 1708.770285 | 1.454761296 | 0.5544972983
| 1708.649754 | 1.460501216 | 0.5517985737
| 1708.529223 | 1.466173961 | 0.5490101344
| 1708.408691 | 1.471776861 | 0.5461366951
| 1708.28816 | 1.477306751 | 0.5431827343
| 1708.167629 | 1.482764816 | 0.540153438
| 1708.047098 | 1.488152684 | 0.5370513243
| 1707.926567 | 1.493472966 | 0.5338746104
| 1707.806036 | 1.49872055 | 0.5306204943
| 1707.685504 | 1.503889767 | 0.527291188
| 1707.564973 | 1.508973545 | 0.5238919584
| 1707.444442 | 1.513968799 | 0.5204343261
| 1707.323911 | 1.518880557 | 0.5169309323
| 1707.20338 | 1.52372193 | 0.5133882182
| 1707.082849 | 1.52850697 | 0.5098027653
| 1706.962317 | 1.533245077 | 0.5061620495
| 1706.841786 | 1.53793609 | 0.5024485886
| 1706.721255 | 1.542566325 | 0.4986457734
| 1706.600724 | 1.547113793 | 0.494749492
| 1706.480193 | 1.551555309 | 0.4907666237
| 1706.359662 | 1.555875614 | 0.4867194861
| 1706.23913 | 1.560073464 | 0.4826292135
| 1706.118599 | 1.564155142 | 0.478517779
| 1705.998068 | 1.568137234 | 0.474395813
| 1705.877537 | 1.572032491 | 0.4702681299
| 1705.757006 | 1.575854652 | 0.4661317128
| 1705.636475 | 1.579608447 | 0.4619840017
| 1705.515943 | 1.583302992 | 0.457822077
| 1705.395412 | 1.586942692 | 0.4536409708
| 1705.274881 | 1.590535819 | 0.449433732
| 1705.15435 | 1.594084219 | 0.44518661
| 1705.033819 | 1.597583443 | 0.4408844213
| 1704.913288 | 1.601017378 | 0.4365148981
| 1704.792756 | 1.604364871 | 0.4320760155
| 1704.672225 | 1.607603726 | 0.427578382
| 1704.551694 | 1.610720545 | 0.4230432059
| 1704.431163 | 1.61371431 | 0.418498063
| 1704.310632 | 1.616600894 | 0.4139638428
| 1704.190101 | 1.619400379 | 0.4094494667
| 1704.06957 | 1.622132702 | 0.4049508506
| 1703.949038 | 1.62480766 | 0.4004581859
| 1703.828507 | 1.627429516 | 0.3959591028
| 1703.707976 | 1.629991773 | 0.3914460008
| 1703.587445 | 1.632490217 | 0.386918383
| 1703.466914 | 1.634921654 | 0.3823794675
| 1703.346383 | 1.637290309 | 0.3778307427
| 1703.225851 | 1.639596736 | 0.373269535
| 1703.10532 | 1.641842256 | 0.3686917159
| 1702.984789 | 1.644019035 | 0.3640916459
| 1702.864258 | 1.646117682 | 0.3594734191
| 1702.743727 | 1.648131861 | 0.3548463476
| 1702.623196 | 1.650062848 | 0.3502240317
| 1702.502664 | 1.651921164 | 0.3456173018
| 1702.382133 | 1.65372288 | 0.3410260137
| 1702.261602 | 1.655477441 | 0.3364400845
| 1702.141071 | 1.657184977 | 0.3318463519
| 1702.02054 | 1.658835153 | 0.3272368633
| 1701.900009 | 1.660413744 | 0.3226137453
| 1701.779477 | 1.661911273 | 0.3179950744
| 1701.658946 | 1.663338945 | 0.3134009298
| 1701.538415 | 1.664718146 | 0.3088408583
| 1701.417884 | 1.666078785 | 0.3043092718
| 1701.297353 | 1.667443555 | 0.2997772911
| 1701.176822 | 1.668810081 | 0.295203903
| 1701.05629 | 1.670151008 | 0.2905600658
| 1700.935759 | 1.671428195 | 0.2858341051
| 1700.815228 | 1.67260007 | 0.2810424135
| 1700.694697 | 1.673648614 | 0.2762218171
| 1700.574166 | 1.674581613 | 0.2714098546
| 1700.453635 | 1.67542978 | 0.2666243825
| 1700.333103 | 1.676221782 | 0.2618569965
| 1700.212572 | 1.676971498 | 0.2570777182
| 1700.092041 | 1.677658051 | 0.2522559829
| 1699.97151 | 1.678243458 | 0.2473855827
| 1699.850979 | 1.678686535 | 0.2424907502
| 1699.730448 | 1.678971673 | 0.2376239265
| 1699.609916 | 1.679118801 | 0.232841978
| 1699.489385 | 1.679186196 | 0.2281806333
| 1699.368854 | 1.679241151 | 0.2236318241
| 1699.248323 | 1.679337184 | 0.2191507082
| 1699.127792 | 1.679489076 | 0.2146669323
| 1699.007261 | 1.679669223 | 0.2101194692
| 1698.886729 | 1.679822436 | 0.2054742069
| 1698.766198 | 1.679887539 | 0.2007380367
| 1698.645667 | 1.679827071 | 0.1959487639
| 1698.525136 | 1.67963434 | 0.1911503042
| 1698.404605 | 1.67932979 | 0.1863772191
| 1698.284074 | 1.67894765 | 0.1816348495
| 1698.163542 | 1.678508842 | 0.1769053704
| 1698.043011 | 1.67801561 | 0.1721612365
| 1697.92248 | 1.677447332 | 0.1673823259
| 1697.801949 | 1.676777725 | 0.1625655589
| 1697.681418 | 1.675981412 | 0.1577226639
| 1697.560887 | 1.675045749 | 0.1528753719
| 1697.440355 | 1.673968895 | 0.1480439894
| 1697.319824 | 1.672754752 | 0.1432411594
| 1697.199293 | 1.671401468 | 0.1384775163
| 1697.078762 | 1.669908601 | 0.1337685803
| 1696.958231 | 1.668278741 | 0.1291370696
| 1696.8377 | 1.666533412 | 0.1246088299
| 1696.717169 | 1.664709809 | 0.1201957705
| 1696.596637 | 1.662855999 | 0.1158841513
| 1696.476106 | 1.661005829 | 0.1116255809
| 1696.355575 | 1.659160263 | 0.1073492242
| 1696.235044 | 1.65726615 | 0.1029841597
| 1696.114513 | 1.655226865 | 0.09850039531
| 1695.993982 | 1.652928208 | 0.09392813385
| 1695.87345 | 1.650281682 | 0.08936842659
| 1695.752919 | 1.647264486 | 0.08496293855
| 1695.632388 | 1.643934485 | 0.08085043399
| 1695.511857 | 1.640411136 | 0.07711764436
| 1695.391326 | 1.636836263 | 0.07377948629
| 1695.270795 | 1.633327524 | 0.07077779381
| 1695.150263 | 1.629946428 | 0.06801972787
| 1695.029732 | 1.626698243 | 0.0654082921
| 1694.909201 | 1.623540416 | 0.06287850218
| 1694.78867 | 1.620421173 | 0.06040816319
| 1694.668139 | 1.617296618 | 0.058009596
| 1694.547608 | 1.614154615 | 0.05571455586
| 1694.427076 | 1.611006316 | 0.05354462075
| 1694.306545 | 1.607874668 | 0.05150716187
| 1694.186014 | 1.604777372 | 0.04959010653
| 1694.065483 | 1.601720505 | 0.0477783403
| 1693.944952 | 1.598696849 | 0.04605689307
| 1693.824421 | 1.595694635 | 0.0444302234
| 1693.703889 | 1.592715396 | 0.04290755371
| 1693.583358 | 1.589767924 | 0.04149998597
| 1693.462827 | 1.586875004 | 0.04020957289
| 1693.342296 | 1.58405729 | 0.03902262558
| 1693.221765 | 1.581326589 | 0.03791501084
| 1693.101234 | 1.578678942 | 0.03686025859
| 1692.980702 | 1.576097584 | 0.03584063845
| 1692.860171 | 1.573563224 | 0.03485375184
| 1692.73964 | 1.571063403 | 0.03390685693
| 1692.619109 | 1.568597046 | 0.03301182435
| 1692.498578 | 1.566171444 | 0.03217299354
| 1692.378047 | 1.56379611 | 0.03138951388
| 1692.257515 | 1.561477418 | 0.03064878871
| 1692.136984 | 1.559209543 | 0.0299407345
| 1692.016453 | 1.556984075 | 0.02925998239
| 1691.895922 | 1.554791318 | 0.02861052827
| 1691.775391 | 1.552629195 | 0.0279996227
| 1691.65486 | 1.550502246 | 0.02743738872
| 1691.534328 | 1.54842529 | 0.02692379685
| 1691.413797 | 1.546407825 | 0.02645031863
| 1691.293266 | 1.544455822 | 0.02600186946
| 1691.172735 | 1.542563394 | 0.02556301128
| 1691.052204 | 1.540718449 | 0.02512327027
| 1690.931673 | 1.538905601 | 0.02468455139
| 1690.811141 | 1.537119443 | 0.02425260801
| 1690.69061 | 1.535356389 | 0.02383461285
| 1690.570079 | 1.533622249 | 0.02343447652
| 1690.449548 | 1.531919402 | 0.02304930037
| 1690.329017 | 1.530248858 | 0.02267388938
| 1690.208486 | 1.528603867 | 0.02230335822
| 1690.087955 | 1.526976656 | 0.02193899114
| 1689.967423 | 1.525360414 | 0.02158902404
| 1689.846892 | 1.52375888 | 0.02126380896
| 1689.726361 | 1.522180126 | 0.02096872623
| 1689.60583 | 1.520636576 | 0.02070193991
| 1689.485299 | 1.51913459 | 0.02045337575
| 1689.364768 | 1.51767464 | 0.02021154279
| 1689.244236 | 1.516248671 | 0.01996598901
| 1689.123705 | 1.514843511 | 0.01971524802
| 1689.003174 | 1.513450799 | 0.0194679919
| 1688.882643 | 1.512070794 | 0.0192336702
| 1688.762112 | 1.510712057 | 0.0190206246
| 1688.641581 | 1.509387321 | 0.01882314967
| 1688.521049 | 1.508100423 | 0.01863155917
| 1688.400518 | 1.506851005 | 0.01842925042
| 1688.279987 | 1.505620045 | 0.0182058412
| 1688.159456 | 1.504390649 | 0.01796620068
| 1688.038925 | 1.503148551 | 0.0177243296
| 1687.918394 | 1.501893715 | 0.01750234653
| 1687.797862 | 1.50064048 | 0.01731803166
| 1687.677331 | 1.499413247 | 0.01717343283
| 1687.5568 | 1.498229298 | 0.01705661086
| 1687.436269 | 1.497098551 | 0.01694568839
| 1687.315738 | 1.496010676 | 0.01681780696
| 1687.195207 | 1.49494724 | 0.01666247022
| 1687.074675 | 1.49388499 | 0.01648305622
| 1686.954144 | 1.492813239 | 0.0162972938
| 1686.833613 | 1.491733908 | 0.01612217288
| 1686.713082 | 1.490661765 | 0.01596748885
| 1686.592551 | 1.489610243 | 0.01582632749
| 1686.47202 | 1.488582155 | 0.01568501609
| 1686.351488 | 1.487566499 | 0.01553085992
| 1686.230957 | 1.486542193 | 0.01536384512
| 1686.110426 | 1.485489867 | 0.01520411744
| 1685.989895 | 1.484409259 | 0.01508560995
| 1685.869364 | 1.483325264 | 0.01504214864
| 1685.748833 | 1.482287448 | 0.01508619187
| 1685.628301 | 1.481348581 | 0.01519840323
| 1685.50777 | 1.480550276 | 0.01532595678
| 1685.387239 | 1.479896004 | 0.01539332409
| 1685.266708 | 1.479347226 | 0.01532912749
| 1685.146177 | 1.478825989 | 0.01508888997
| 1685.025646 | 1.478238151 | 0.01467599735
| 1684.905114 | 1.477500073 | 0.01414605429
| 1684.784583 | 1.476572876 | 0.01359183246
| 1684.664052 | 1.475468736 | 0.01311009979
| 1684.543521 | 1.474248131 | 0.01277699905
| 1684.42299 | 1.472996386 | 0.01262320534
| 1684.302459 | 1.471796693 | 0.01263448224
| 1684.181927 | 1.470708099 | 0.01276057561
| 1684.061396 | 1.469754131 | 0.01293672892
| 1683.940865 | 1.46892516 | 0.01310328324
| 1683.820334 | 1.468189718 | 0.01321847281
| 1683.699803 | 1.467506514 | 0.01326319524
| 1683.579272 | 1.466837015 | 0.01323963115
| 1683.45874 | 1.466153669 | 0.01316459277
| 1683.338209 | 1.465442025 | 0.01306022201
| 1683.217678 | 1.464700281 | 0.01294965221
| 1683.097147 | 1.463935294 | 0.0128478412
| 1682.976616 | 1.463156 | 0.012766831
| 1682.856085 | 1.462376042 | 0.01270991711
| 1682.735554 | 1.46160342 | 0.01267689118
| 1682.615022 | 1.460848243 | 0.01266486621
| 1682.494491 | 1.460115887 | 0.01266759619
| 1682.37396 | 1.459410411 | 0.01267680145
| 1682.253429 | 1.458729255 | 0.01268561219
| 1682.132898 | 1.458072282 | 0.01268850678
| 1682.012367 | 1.457433334 | 0.01267907106
| 1681.891835 | 1.456806853 | 0.01265605437
| 1681.771304 | 1.456186439 | 0.0126192993
| 1681.650773 | 1.455567701 | 0.01257119039
| 1681.530242 | 1.454945944 | 0.012515848
| 1681.409711 | 1.454321555 | 0.01245872549
| 1681.28918 | 1.453694882 | 0.01240332603
| 1681.168648 | 1.453069721 | 0.01235321918
| 1681.048117 | 1.45245003 | 0.01230875393
| 1680.927586 | 1.451840684 | 0.01226648278
| 1680.807055 | 1.451239563 | 0.01222160526
| 1680.686524 | 1.450646547 | 0.01217229908
| 1680.565993 | 1.45005632 | 0.01211404063
| 1680.445461 | 1.449463482 | 0.0120494641
| 1680.32493 | 1.448863088 | 0.01198124967
| 1680.204399 | 1.448253883 | 0.01191797759
| 1680.083868 | 1.44763917 | 0.01186351557
| 1679.963337 | 1.44702238 | 0.0118227893
| 1679.842806 | 1.446410089 | 0.01179543643
| 1679.722274 | 1.445804901 | 0.01178128213
| 1679.601743 | 1.445213187 | 0.01177711748
| 1679.481212 | 1.444632838 | 0.01177743835
| 1679.360681 | 1.444064858 | 0.01178356297
| 1679.24015 | 1.44351051 | 0.01179112962
| 1679.119619 | 1.442969756 | 0.01179940485
| 1678.999087 | 1.442443575 | 0.01180254342
| 1678.878556 | 1.441927696 | 0.01179759948
| 1678.758025 | 1.44141916 | 0.01178044503
| 1678.637494 | 1.440908812 | 0.01175033168
| 1678.516963 | 1.440390109 | 0.01171146542
| 1678.396432 | 1.439857591 | 0.01167259575
| 1678.2759 | 1.439314423 | 0.01164347861
| 1678.155369 | 1.438765729 | 0.01163055443
| 1678.034838 | 1.438222324 | 0.01163733708
| 1677.914307 | 1.437693169 | 0.01165840753
| 1677.793776 | 1.437182908 | 0.01168643075
| 1677.673245 | 1.436691411 | 0.01171065143
| 1677.552713 | 1.436209711 | 0.011724311
| 1677.432182 | 1.435730091 | 0.01172903274
| 1677.311651 | 1.435246992 | 0.0117276819
| 1677.19112 | 1.434757881 | 0.01172734042
| 1677.070589 | 1.434264905 | 0.01173237486
| 1676.950058 | 1.433771253 | 0.01174626915
| 1676.829526 | 1.433280681 | 0.01176740833
| 1676.708995 | 1.432792151 | 0.01179499437
| 1676.588464 | 1.432303694 | 0.01183000642
| 1676.467933 | 1.431814476 | 0.01187970607
| 1676.347402 | 1.43133106 | 0.01195030637
| 1676.226871 | 1.430864333 | 0.01204773358
| 1676.106339 | 1.43043385 | 0.01216707307
| 1675.985808 | 1.430053048 | 0.01229171492
| 1675.865277 | 1.429727927 | 0.01239493158
| 1675.744746 | 1.429444652 | 0.01244801142
| 1675.624215 | 1.429176972 | 0.01243115751
| 1675.503684 | 1.428885288 | 0.01233906109
| 1675.383153 | 1.428530912 | 0.01219142214
| 1675.262621 | 1.428090808 | 0.01202672669
| 1675.14209 | 1.427564773 | 0.01188924142
| 1675.021559 | 1.426974046 | 0.01181944258
| 1674.901028 | 1.426359171 | 0.01183945419
| 1674.780497 | 1.425762046 | 0.01194811697
| 1674.659966 | 1.425217471 | 0.01212476594
| 1674.539434 | 1.424742297 | 0.01233726441
| 1674.418903 | 1.424335827 | 0.01255265932
| 1674.298372 | 1.423981304 | 0.01274792387
| 1674.177841 | 1.423658851 | 0.01291425989
| 1674.05731 | 1.423351244 | 0.01305366072
| 1673.936779 | 1.423048284 | 0.01317336018
| 1673.816247 | 1.422746637 | 0.01328380404
| 1673.695716 | 1.422451354 | 0.01338918201
| 1673.575185 | 1.422163966 | 0.01348945754
| 1673.454654 | 1.421888314 | 0.01358237609
| 1673.334123 | 1.42162166 | 0.01366094249
| 1673.213592 | 1.421356753 | 0.01372341008
| 1673.09306 | 1.421087243 | 0.01377187676
| 1672.972529 | 1.42080729 | 0.01380970001
| 1672.851998 | 1.420511591 | 0.01384537891
| 1672.731467 | 1.420201439 | 0.0138884221
| 1672.610936 | 1.419880305 | 0.01394745646
| 1672.490405 | 1.41955697 | 0.01402996292
| 1672.369873 | 1.419243523 | 0.01413842114
| 1672.249342 | 1.418951963 | 0.0142688512
| 1672.128811 | 1.418692969 | 0.01441378081
| 1672.00828 | 1.41847394 | 0.01455653998
| 1671.887749 | 1.418289633 | 0.01467979587
| 1671.767218 | 1.418128039 | 0.01477002578
| 1671.646686 | 1.417969725 | 0.01482253094
| 1671.526155 | 1.417795834 | 0.01484230461
| 1671.405624 | 1.417590741 | 0.01484694022
| 1671.285093 | 1.41735481 | 0.01485890714
| 1671.164562 | 1.417098018 | 0.01489614362
| 1671.044031 | 1.416839943 | 0.01496885761
| 1670.923499 | 1.416601961 | 0.01507388805
| 1670.802968 | 1.416397982 | 0.01519615755
| 1670.682437 | 1.416230446 | 0.01532002615
| 1670.561906 | 1.416094426 | 0.01543038002
| 1670.441375 | 1.415977098 | 0.01552297764
| 1670.320844 | 1.415871924 | 0.01560016799
| 1670.200312 | 1.415775766 | 0.01567033801
| 1670.079781 | 1.415701487 | 0.01573682383
| 1669.95925 | 1.415657516 | 0.01578820309
| 1669.838719 | 1.415647824 | 0.01580767725
| 1669.718188 | 1.415661555 | 0.01577066389
| 1669.597657 | 1.415670523 | 0.01566175013
| 1669.477125 | 1.415637168 | 0.01548391469
| 1669.356594 | 1.41552847 | 0.01526271712
| 1669.236063 | 1.415328406 | 0.01504180504
| 1669.115532 | 1.415049384 | 0.01486855652
| 1668.995001 | 1.414727473 | 0.01477710229
| 1668.87447 | 1.414412628 | 0.01477553193
| 1668.753939 | 1.414148971 | 0.01484494384
| 1668.633407 | 1.413963974 | 0.01494460435
| 1668.512876 | 1.413853706 | 0.01502929034
| 1668.392345 | 1.413794729 | 0.01506694794
| 1668.271814 | 1.413749008 | 0.01504585722
| 1668.151283 | 1.413686129 | 0.01498061678
| 1668.030752 | 1.413592184 | 0.0148965468
| 1667.91022 | 1.41347451 | 0.014819622
| 1667.789689 | 1.413352691 | 0.01476091364
| 1667.669158 | 1.413248974 | 0.0147153036
| 1667.548627 | 1.413172243 | 0.01466165962
| 1667.428096 | 1.413115714 | 0.01458182474
| 1667.307565 | 1.413061292 | 0.01446276248
| 1667.187033 | 1.41298454 | 0.01431046627
| 1667.066502 | 1.41287328 | 0.01414367775
| 1666.945971 | 1.412728364 | 0.0139857014
| 1666.82544 | 1.412567881 | 0.01385190914
| 1666.704909 | 1.412411403 | 0.01374274693
| 1666.584378 | 1.412278035 | 0.01364672228
| 1666.463846 | 1.412170361 | 0.01353920058
| 1666.343315 | 1.412074665 | 0.01340505658
| 1666.222784 | 1.411972136 | 0.01323952381
| 1666.102253 | 1.411845168 | 0.0130520039
| 1665.981722 | 1.411685689 | 0.012860325
| 1665.861191 | 1.411501417 | 0.01268459535
| 1665.740659 | 1.411309612 | 0.01253076837
| 1665.620128 | 1.411126468 | 0.0123948896
| 1665.499597 | 1.41096022 | 0.01225993825
| 1665.379066 | 1.410804279 | 0.01211228592
| 1665.258535 | 1.410645425 | 0.01194301681
| 1665.138004 | 1.410465162 | 0.01175906447
| 1665.017472 | 1.410257938 | 0.01157615077
| 1664.896941 | 1.410027127 | 0.01141158039
| 1664.77641 | 1.409789992 | 0.01127591613
| 1664.655879 | 1.40956484 | 0.01116555545
| 1664.535348 | 1.409364216 | 0.01106549927
| 1664.414817 | 1.409186394 | 0.01095674765
| 1664.294285 | 1.409018389 | 0.01082632418
| 1664.173754 | 1.408841289 | 0.01067345749
| 1664.053223 | 1.408639903 | 0.01051107888
| 1663.932692 | 1.408413875 | 0.01036105643
| 1663.812161 | 1.408177451 | 0.01023761409
| 1663.69163 | 1.407952073 | 0.01014568353
| 1663.571098 | 1.407759994 | 0.01007118406
| 1663.450567 | 1.407609364 | 0.009990475692
| 1663.330036 | 1.407493954 | 0.009874554628
| 1663.209505 | 1.407387209 | 0.009705289045
| 1663.088974 | 1.407259454 | 0.009481608141
| 1662.968443 | 1.407082261 | 0.009219382649
| 1662.847911 | 1.406841913 | 0.008947082572
| 1662.72738 | 1.406540411 | 0.008696046939
| 1662.606849 | 1.406196585 | 0.008490235127
| 1662.486318 | 1.405835569 | 0.008339512652
| 1662.365787 | 1.405480836 | 0.008240502366
| 1662.245256 | 1.405149974 | 0.008182843929
| 1662.124724 | 1.404853051 | 0.008149242343
| 1662.004193 | 1.404590789 | 0.008125127227
| 1661.883662 | 1.404360262 | 0.008096489094
| 1661.763131 | 1.404153599 | 0.008055462705
| 1661.6426 | 1.403964225 | 0.007994685135
| 1661.522069 | 1.403781166 | 0.007911309385
| 1661.401538 | 1.403595052 | 0.007804622983
| 1661.281006 | 1.40339451 | 0.0076805677
| 1661.160475 | 1.403174924 | 0.007547322968
| 1661.039944 | 1.402933279 | 0.007416308071
| 1660.919413 | 1.402676018 | 0.007296515542
| 1660.798882 | 1.402409021 | 0.007193025895
| 1660.678351 | 1.402142349 | 0.007106635131
| 1660.557819 | 1.40188136 | 0.007033270177
| 1660.437288 | 1.401630223 | 0.006967460603
| 1660.316757 | 1.401387437 | 0.006903047422
| 1660.196226 | 1.401149614 | 0.006837140444
| 1660.075695 | 1.400913484 | 0.006770697034
| 1659.955164 | 1.400678506 | 0.006704026064
| 1659.834632 | 1.400443637 | 0.006639341684
| 1659.714101 | 1.400211518 | 0.006576327748
| 1659.59357 | 1.399982066 | 0.006513775283
| 1659.473039 | 1.399754962 | 0.006448554823
| 1659.352508 | 1.399525535 | 0.006381219046
| 1659.231977 | 1.399293008 | 0.006313640828
| 1659.111445 | 1.399055853 | 0.006249073574
| 1658.990914 | 1.398816152 | 0.006189691826
| 1658.870383 | 1.398575664 | 0.006138816272
| 1658.749852 | 1.398340787 | 0.006094816706
| 1658.629321 | 1.398111911 | 0.006054409923
| 1658.50879 | 1.397890162 | 0.006013669968
| 1658.388258 | 1.397671823 | 0.005971001473
| 1658.267727 | 1.397456531 | 0.00592464657
| 1658.147196 | 1.397238578 | 0.005875873417
| 1658.026665 | 1.397020329 | 0.005827206107
| 1657.906134 | 1.396798267 | 0.005778150467
| 1657.785603 | 1.396574404 | 0.005733313895
| 1657.665071 | 1.396348855 | 0.005691268887
| 1657.54454 | 1.396122256 | 0.005656253289
| 1657.424009 | 1.3958989 | 0.005627945479
| 1657.303478 | 1.395680635 | 0.005605942364
| 1657.182947 | 1.395471796 | 0.005588058677
| 1657.062416 | 1.395273073 | 0.005568751664
| 1656.941884 | 1.395083669 | 0.005543103867
| 1656.821353 | 1.394896402 | 0.005505072872
| 1656.700822 | 1.394703589 | 0.0054585473
| 1656.580291 | 1.394500131 | 0.005406034471
| 1656.45976 | 1.394282355 | 0.005360060895
| 1656.339229 | 1.394059818 | 0.005326857711
| 1656.218697 | 1.393838709 | 0.005308635787
| 1656.098166 | 1.393629957 | 0.005300941311
| 1655.977635 | 1.393434639 | 0.005294394424
| 1655.857104 | 1.393250306 | 0.005279765786
| 1655.736573 | 1.393063761 | 0.005253714217
| 1655.616042 | 1.392866197 | 0.005224790822
| 1655.49551 | 1.392655905 | 0.005207638289
| 1655.374979 | 1.392446244 | 0.005214643296
| 1655.254448 | 1.392256545 | 0.005247578484
| 1655.133917 | 1.392109929 | 0.005290757558
| 1655.013386 | 1.392010742 | 0.005312267724
| 1654.892855 | 1.391943432 | 0.005280829011
| 1654.772324 | 1.391868551 | 0.005176903821
| 1654.651792 | 1.391737365 | 0.005012533212
| 1654.531261 | 1.391515171 | 0.004831486077
| 1654.41073 | 1.391199693 | 0.00469416078
| 1654.290199 | 1.39082732 | 0.004658562621
| 1654.169668 | 1.390470183 | 0.004750200154
| 1654.049137 | 1.39020473 | 0.004946447578
| 1653.928605 | 1.390084097 | 0.005180043768
| 1653.808074 | 1.390112815 | 0.005363525388
| 1653.687543 | 1.390244663 | 0.005416276475
| 1653.567012 | 1.390390499 | 0.005301036583
| 1653.446481 | 1.390459054 | 0.005035161107
| 1653.32595 | 1.390379871 | 0.004687954953
| 1653.205418 | 1.39014369 | 0.004356016243
| 1653.084887 | 1.389795713 | 0.00411654771
| 1652.964356 | 1.38941602 | 0.004002063712
| 1652.843825 | 1.389080327 | 0.003990069437
| 1652.723294 | 1.388832499 | 0.004018283492
| 1652.602763 | 1.388662464 | 0.004015119386
| 1652.482231 | 1.388519502 | 0.003935134104
| 1652.3617 | 1.388333834 | 0.003779044818
| 1652.241169 | 1.388056288 | 0.00359239687
| 1652.120638 | 1.387674266 | 0.003443426863
| 1652.000107 | 1.38722523 | 0.003394048344
| 1651.879576 | 1.38677228 | 0.00347034059
| 1651.759044 | 1.386385214 | 0.00365720324
| 1651.638513 | 1.38610555 | 0.003901911694
| 1651.517982 | 1.385941556 | 0.004145124165
| 1651.397451 | 1.385866649 | 0.004332462001
| 1651.27692 | 1.385833236 | 0.004440633255
| 1651.156389 | 1.385795965 | 0.004474678647
| 1651.035857 | 1.385725609 | 0.004460786322
| 1650.915326 | 1.385613498 | 0.00443052443
| 1650.794795 | 1.385471534 | 0.004410770151
| 1650.674264 | 1.385320103 | 0.004409163208
| 1650.553733 | 1.385173971 | 0.004421975028
| 1650.433202 | 1.385040922 | 0.004438570537
| 1650.31267 | 1.384918826 | 0.004449045301
| 1650.192139 | 1.384802079 | 0.004448543099
| 1650.071608 | 1.384683484 | 0.004436698903
| 1649.951077 | 1.384559811 | 0.004417951089
| 1649.830546 | 1.38443056 | 0.004393423693
| 1649.710015 | 1.384293324 | 0.004365266766
| 1649.589483 | 1.38414597 | 0.004335566921
| 1649.468952 | 1.383985811 | 0.004311412117
| 1649.348421 | 1.383816873 | 0.004299814862
| 1649.22789 | 1.383644526 | 0.00430827625
| 1649.107359 | 1.383484937 | 0.004340169915
| 1648.986828 | 1.383351719 | 0.004384828607
| 1648.866296 | 1.383251466 | 0.004426966325
| 1648.745765 | 1.383181334 | 0.00444616425
| 1648.625234 | 1.383124193 | 0.004426535982
| 1648.504703 | 1.383055938 | 0.004365694109
| 1648.384172 | 1.382954354 | 0.004276478114
| 1648.263641 | 1.382810393 | 0.004183308655
| 1648.143109 | 1.382629938 | 0.004109919296
| 1648.022578 | 1.382433752 | 0.004073725174
| 1647.902047 | 1.382247563 | 0.004071060306
| 1647.781516 | 1.382086456 | 0.004087194829
| 1647.660985 | 1.381954192 | 0.004099278462
| 1647.540454 | 1.381836248 | 0.004090002538
| 1647.419923 | 1.381711046 | 0.004055211265
| 1647.299391 | 1.381557662 | 0.004009934811
| 1647.17886 | 1.381372871 | 0.003979350351
| 1647.058329 | 1.381169198 | 0.003988112319
| 1646.937798 | 1.380976682 | 0.004049249523
| 1646.817267 | 1.380830775 | 0.004154775198
| 1646.696736 | 1.380758128 | 0.004272745174
| 1646.576204 | 1.380762457 | 0.004361849039
| 1646.455673 | 1.38082655 | 0.004379564771
| 1646.335142 | 1.380908591 | 0.004298034592
| 1646.214611 | 1.380957496 | 0.00411234576
| 1646.09408 | 1.380921637 | 0.003847590334
| 1645.973549 | 1.380771813 | 0.003550820202
| 1645.853017 | 1.380501757 | 0.003278863419
| 1645.732486 | 1.380137443 | 0.00308466873
| 1645.611955 | 1.379724072 | 0.003000611272
| 1645.491424 | 1.37931703 | 0.0030338214
| 1645.370893 | 1.378966078 | 0.003164529691
| 1645.250362 | 1.378703774 | 0.003351237496
| 1645.12983 | 1.378535761 | 0.003548270511
| 1645.009299 | 1.378450174 | 0.003713160486
| 1644.888768 | 1.378412007 | 0.003817603586
| 1644.768237 | 1.378384646 | 0.00385842608
| 1644.647706 | 1.378336616 | 0.003848259999
| 1644.527175 | 1.378251148 | 0.003814661822
| 1644.406643 | 1.378132225 | 0.00378536009
| 1644.286112 | 1.377996308 | 0.003775437429
| 1644.165581 | 1.37786264 | 0.003788814507
| 1644.04505 | 1.377748505 | 0.003813906423
| 1643.924519 | 1.377656223 | 0.003833693997
| 1643.803988 | 1.377578254 | 0.0038326082
| 1643.683456 | 1.377495739 | 0.003806792039
| 1643.562925 | 1.377396177 | 0.003765121349
| 1643.442394 | 1.377273949 | 0.003721951225
| 1643.321863 | 1.37713528 | 0.003690224394
| 1643.201332 | 1.376990627 | 0.003678032056
| 1643.080801 | 1.37685758 | 0.003682518499
| 1642.960269 | 1.376742029 | 0.003688667589
| 1642.839738 | 1.37663969 | 0.003684020575
| 1642.719207 | 1.376539118 | 0.003662470628
| 1642.598676 | 1.376428501 | 0.003624938829
| 1642.478145 | 1.376296248 | 0.003582934572
| 1642.357614 | 1.376146318 | 0.003551921454
| 1642.237082 | 1.375987031 | 0.003539552052
| 1642.116551 | 1.375832164 | 0.003548965712
| 1641.99602 | 1.37569285 | 0.003572042051
| 1641.875489 | 1.37557282 | 0.003597156032
| 1641.754958 | 1.375467454 | 0.003613381217
| 1641.634427 | 1.375367035 | 0.003615523051
| 1641.513895 | 1.375261199 | 0.003607920493
| 1641.393364 | 1.375148957 | 0.003598177205
| 1641.272833 | 1.375031485 | 0.003591308101
| 1641.152302 | 1.374915406 | 0.003590628225
| 1641.031771 | 1.374805925 | 0.003591496645
| 1640.91124 | 1.374703023 | 0.003587867165
| 1640.790709 | 1.374601753 | 0.003574879817
| 1640.670177 | 1.374494247 | 0.003553355601
| 1640.549646 | 1.374376511 | 0.003530051661
| 1640.429115 | 1.374248927 | 0.003511266496
| 1640.308584 | 1.374117003 | 0.003504714884
| 1640.188053 | 1.373991639 | 0.003508378219
| 1640.067522 | 1.373876858 | 0.003515307374
| 1639.94699 | 1.373772476 | 0.003515898537
| 1639.826459 | 1.373669361 | 0.003504861599
| 1639.705928 | 1.373558509 | 0.003483727224
| 1639.585397 | 1.373432975 | 0.003461700483
| 1639.464866 | 1.373294822 | 0.003448708571
| 1639.344335 | 1.373150935 | 0.003454753465
| 1639.223803 | 1.373017559 | 0.003479830845
| 1639.103272 | 1.372903297 | 0.003514179593
| 1638.982741 | 1.372811512 | 0.003544130039
| 1638.86221 | 1.372733848 | 0.003557650524
| 1638.741679 | 1.372658228 | 0.003549158897
| 1638.621148 | 1.372569025 | 0.003524384859
| 1638.500616 | 1.372462015 | 0.003495852895
| 1638.380085 | 1.37233833 | 0.00347675577
| 1638.259554 | 1.372211508 | 0.00347517641
| 1638.139023 | 1.372093356 | 0.003488375088
| 1638.018492 | 1.37199432 | 0.003504878888
| 1637.897961 | 1.371909036 | 0.003510010816
| 1637.777429 | 1.371829188 | 0.003496986179
| 1637.656898 | 1.371739121 | 0.003463989602
| 1637.536367 | 1.371629333 | 0.003421356031
| 1637.415836 | 1.371494241 | 0.003380412336
| 1637.295305 | 1.371339122 | 0.003356530276
| 1637.174774 | 1.371173071 | 0.003354819604
| 1637.054242 | 1.371005738 | 0.003379624218
| 1636.933711 | 1.370845733 | 0.003427487201
| 1636.81318 | 1.370696564 | 0.003498492931
| 1636.692649 | 1.370566438 | 0.003593558443
| 1636.572118 | 1.370466121 | 0.00371122859
| 1636.451587 | 1.37041045 | 0.003844587267
| 1636.331055 | 1.370413618 | 0.003976308756
| 1636.210524 | 1.370482168 | 0.004077892656
| 1636.089993 | 1.370604627 | 0.004114469946
| 1635.969462 | 1.370750812 | 0.004059348839
| 1635.848931 | 1.370875645 | 0.003899744156
| 1635.7284 | 1.370927505 | 0.003652895879
| 1635.607868 | 1.370873 | 0.003360351734
| 1635.487337 | 1.37070178 | 0.003076071828
| 1635.366806 | 1.370434639 | 0.002851047666
| 1635.246275 | 1.370112512 | 0.002717027742
| 1635.125744 | 1.369785089 | 0.002678858869
| 1635.005213 | 1.369491524 | 0.00271647775
| 1634.884681 | 1.369251838 | 0.002795280959
| 1634.76415 | 1.369060585 | 0.002883223063
| 1634.643619 | 1.368901651 | 0.002963619404
| 1634.523088 | 1.368757405 | 0.003033547598
| 1634.402557 | 1.368616533 | 0.003100763706
| 1634.282026 | 1.368480043 | 0.003178668393
| 1634.161494 | 1.368360813 | 0.003269740129
| 1634.040963 | 1.368267871 | 0.003368172393
| 1633.920432 | 1.368208668 | 0.003458923011
| 1633.799901 | 1.368173638 | 0.00352515373
| 1633.67937 | 1.368149065 | 0.003559699431
| 1633.558839 | 1.368115735 | 0.003563257595
| 1633.438308 | 1.368061486 | 0.003549748187
| 1633.317776 | 1.36798377 | 0.003535718286
| 1633.197245 | 1.367893175 | 0.003535523277
| 1633.076714 | 1.367803835 | 0.00355016044
| 1632.956183 | 1.367725909 | 0.003573791351
| 1632.835652 | 1.367663729 | 0.003594782569
| 1632.715121 | 1.367610798 | 0.003601285372
| 1632.594589 | 1.367554707 | 0.003592267352
| 1632.474058 | 1.36748762 | 0.003572600495
| 1632.353527 | 1.36740446 | 0.00355344341
| 1632.232996 | 1.367312967 | 0.003544544873
| 1632.112465 | 1.367220441 | 0.003547771331
| 1631.991934 | 1.367137453 | 0.003561810927
| 1631.871402 | 1.367068862 | 0.003575729881
| 1631.750871 | 1.36701148 | 0.003580505146
| 1631.63034 | 1.36695695 | 0.003570286993
| 1631.509809 | 1.366895183 | 0.003547210702
| 1631.389278 | 1.366820999 | 0.003519065818
| 1631.268747 | 1.366735121 | 0.00349384892
| 1631.148215 | 1.366643192 | 0.003478223169
| 1631.027684 | 1.366554404 | 0.003470984447
| 1630.907153 | 1.366472064 | 0.003466583366
| 1630.786622 | 1.36639653 | 0.003458218346
| 1630.666091 | 1.36632107 | 0.003441470659
| 1630.54556 | 1.366239521 | 0.003417924799
| 1630.425028 | 1.366146612 | 0.003393466213
| 1630.304497 | 1.366044458 | 0.003376211068
| 1630.183966 | 1.365937843 | 0.003370667314
| 1630.063435 | 1.365835278 | 0.003379018178
| 1629.942904 | 1.365745243 | 0.003395853333
| 1629.822373 | 1.365669596 | 0.003411163036
| 1629.701841 | 1.365603554 | 0.003418804832
| 1629.58131 | 1.365543003 | 0.003414750994
| 1629.460779 | 1.365478778 | 0.003397299572
| 1629.340248 | 1.365404188 | 0.003373045509
| 1629.219717 | 1.365319283 | 0.003349171582
| 1629.099186 | 1.365226377 | 0.003329576042
| 1628.978654 | 1.365128482 | 0.003318331033
| 1628.858123 | 1.365031322 | 0.003315774481
| 1628.737592 | 1.364937898 | 0.003320705421
| 1628.617061 | 1.364851724 | 0.003330397647
| 1628.49653 | 1.3647736 | 0.003342391827
| 1628.375999 | 1.364706073 | 0.00335265157
| 1628.255467 | 1.364647059 | 0.003356552771
| 1628.134936 | 1.364596036 | 0.003350094812
| 1628.014405 | 1.364546797 | 0.003327287
| 1627.893874 | 1.364491199 | 0.00328783822
| 1627.773343 | 1.36442012 | 0.003234050692
| 1627.652812 | 1.364325636 | 0.003175505021
| 1627.53228 | 1.364207728 | 0.003125297362
| 1627.411749 | 1.364073191 | 0.003093385909
| 1627.291218 | 1.363931876 | 0.003085656738
| 1627.170687 | 1.363796277 | 0.003102724943
| 1627.050156 | 1.363677937 | 0.003137395813
| 1626.929625 | 1.363580127 | 0.003177092759
| 1626.809093 | 1.363499535 | 0.00321299243
| 1626.688562 | 1.363429563 | 0.003238691369
| 1626.568031 | 1.363362325 | 0.003254580225
| 1626.4475 | 1.363292582 | 0.003263907267
| 1626.326969 | 1.36322051 | 0.003273829478
| 1626.206438 | 1.363150233 | 0.00328431576
| 1626.085907 | 1.363083752 | 0.003296871096
| 1625.965375 | 1.363026394 | 0.003305487344
| 1625.844844 | 1.36297256 | 0.003304314058
| 1625.724313 | 1.362917497 | 0.003292444455
| 1625.603782 | 1.362855301 | 0.003272019131
| 1625.483251 | 1.362782863 | 0.003246304278
| 1625.36272 | 1.362697127 | 0.003222985082
| 1625.242188 | 1.362603736 | 0.00320793241
| 1625.121657 | 1.362507086 | 0.003202866677
| 1625.001126 | 1.362412532 | 0.003205532833
| 1624.880595 | 1.362319265 | 0.003214330102
| 1624.760064 | 1.362229037 | 0.003228534606
| 1624.639533 | 1.362139565 | 0.00325003792
| 1624.519001 | 1.362057258 | 0.003282558839
| 1624.39847 | 1.361986888 | 0.00332404943
| 1624.277939 | 1.361936894 | 0.003372162223
| 1624.157408 | 1.361913471 | 0.003415317887
| 1624.036877 | 1.36191602 | 0.003439006712
| 1623.916346 | 1.361934297 | 0.003428133672
| 1623.795814 | 1.361949131 | 0.00337519156
| 1623.675283 | 1.361939385 | 0.003285197928
| 1623.554752 | 1.36188879 | 0.003171836145
| 1623.434221 | 1.361788443 | 0.003059545734
| 1623.31369 | 1.361648347 | 0.002971573993
| 1623.193159 | 1.361483579 | 0.002921624682
| 1623.072627 | 1.36131724 | 0.002916109495
| 1622.952096 | 1.361169771 | 0.002944750404
| 1622.831565 | 1.361050444 | 0.002991855327
| 1622.711034 | 1.360960164 | 0.003040961507
| 1622.590503 | 1.360890083 | 0.003079160953
| 1622.469972 | 1.360829373 | 0.003103911067
| 1622.34944 | 1.360769244 | 0.003115558129
| 1622.228909 | 1.360703349 | 0.003122840205
| 1622.108378 | 1.360636082 | 0.003131001444
| 1621.987847 | 1.360569524 | 0.003141604356
| 1621.867316 | 1.360509235 | 0.00315374319
| 1621.746785 | 1.360456129 | 0.003161711437
| 1621.626253 | 1.360406586 | 0.00316087671
| 1621.505722 | 1.360355025 | 0.003152385893
| 1621.385191 | 1.360299681 | 0.003137368113
| 1621.26466 | 1.360236686 | 0.003119780435
| 1621.144129 | 1.360168464 | 0.003104182398
| 1621.023598 | 1.360097898 | 0.003092938667
| 1620.903066 | 1.360030311 | 0.003084198256
| 1620.782535 | 1.359966138 | 0.0030739894
| 1620.662004 | 1.359903811 | 0.003057304296
| 1620.541473 | 1.359836868 | 0.003034429367
| 1620.420942 | 1.359763188 | 0.003005875661
| 1620.300411 | 1.359675381 | 0.002976819501
| 1620.179879 | 1.359576542 | 0.002955559139
| 1620.059348 | 1.359468297 | 0.002946878521
| 1619.938817 | 1.359359292 | 0.00295629081
| 1619.818286 | 1.359257255 | 0.002982291967
| 1619.697755 | 1.359170591 | 0.003020412296
| 1619.577224 | 1.359101833 | 0.003062692342
| 1619.456693 | 1.359053341 | 0.003100291693
| 1619.336161 | 1.359017187 | 0.003123208811
| 1619.21563 | 1.358985493 | 0.003130477457
| 1619.095099 | 1.358949655 | 0.003123015675
| 1618.974568 | 1.358905787 | 0.003106964993
| 1618.854037 | 1.358851102 | 0.003087414365
| 1618.733506 | 1.358789357 | 0.003071704867
| 1618.612974 | 1.358725083 | 0.003059509363
| 1618.492443 | 1.358661985 | 0.003049808473
| 1618.371912 | 1.358599431 | 0.00303671295
| 1618.251381 | 1.358532087 | 0.003018924914
| 1618.13085 | 1.358451739 | 0.002998058095
| 1618.010319 | 1.358351737 | 0.00298733796
| 1617.889787 | 1.358237554 | 0.003002945991
| 1617.769256 | 1.358124218 | 0.003059169226
| 1617.648725 | 1.358039395 | 0.003161283505
| 1617.528194 | 1.358014326 | 0.003295249281
| 1617.407663 | 1.358071782 | 0.003428454226
| 1617.287132 | 1.358215178 | 0.003513765641
| 1617.1666 | 1.358420066 | 0.0035039626
| 1617.046069 | 1.358636771 | 0.003366053744
| 1616.925538 | 1.358799049 | 0.003097394619
| 1616.805007 | 1.358844634 | 0.002729486064
| 1616.684476 | 1.358730531 | 0.00232677857
| 1616.563945 | 1.358456657 | 0.001969097416
| 1616.443413 | 1.358060421 | 0.001723731372
| 1616.322882 | 1.357608117 | 0.001631986238
| 1616.202351 | 1.357175216 | 0.001695022775
| 1616.08182 | 1.356824176 | 0.001878587585
| 1615.961289 | 1.356589097 | 0.002126211366
| 1615.840758 | 1.356471771 | 0.00237812808
| 1615.720226 | 1.356447126 | 0.002587340161
| 1615.599695 | 1.35647536 | 0.002727894682
| 1615.479164 | 1.356513805 | 0.002800587241
| 1615.358633 | 1.35653668 | 0.002824054365
| 1615.238102 | 1.356530341 | 0.002820218875
| 1615.117571 | 1.356497897 | 0.002813940856
| 1614.997039 | 1.35645347 | 0.002815108336
| 1614.876508 | 1.356408986 | 0.00282573983
| 1614.755977 | 1.35637537 | 0.0028373824
| 1614.635446 | 1.35635013 | 0.00283968029
| 1614.514915 | 1.356329678 | 0.002826701577
| 1614.394384 | 1.356301846 | 0.002794266987
| 1614.273852 | 1.356258893 | 0.002750853873
| 1614.153321 | 1.356196697 | 0.002701816709
| 1614.03279 | 1.356115061 | 0.002659810324
| 1613.912259 | 1.356021135 | 0.002629832235
| 1613.791728 | 1.35592139 | 0.002617275307
| 1613.671197 | 1.355825412 | 0.002619012901
| 1613.550665 | 1.355736956 | 0.00263298826
| 1613.430134 | 1.355661688 | 0.002651044501
| 1613.309603 | 1.355594858 | 0.00266850751
| 1613.189072 | 1.355537086 | 0.002682489515
| 1613.068541 | 1.355482856 | 0.002690702448
| 1612.94801 | 1.355431599 | 0.00269424002
| 1612.827478 | 1.355380751 | 0.002693344318
| 1612.706947 | 1.355332088 | 0.002688506516
| 1612.586416 | 1.355283774 | 0.002677516625
| 1612.465885 | 1.355235023 | 0.002658958368
| 1612.345354 | 1.355180104 | 0.002631376543
| 1612.224823 | 1.355114842 | 0.002597727032
| 1612.104292 | 1.355033783 | 0.002563662169
| 1611.98376 | 1.354939044 | 0.002538631058
| 1611.863229 | 1.354834113 | 0.002528680842
| 1611.742698 | 1.354729943 | 0.002540744406
| 1611.622167 | 1.354638326 | 0.002569299108
| 1611.501636 | 1.354565772 | 0.002608015425
| 1611.381105 | 1.354517358 | 0.00264337499
| 1611.260573 | 1.354484697 | 0.002662760572
| 1611.140042 | 1.354458062 | 0.002661662191
| 1611.019511 | 1.354423609 | 0.002639525736
| 1610.89898 | 1.354372349 | 0.0026077132
| 1610.778449 | 1.354303432 | 0.002576142351
| 1610.657918 | 1.354221907 | 0.002556617762
| 1610.537386 | 1.354139804 | 0.002550630896
| 1610.416855 | 1.354064074 | 0.002555304293
| 1610.296324 | 1.35400119 | 0.002562213888
| 1610.175793 | 1.353947528 | 0.002561471376
| 1610.055262 | 1.353895079 | 0.002548662658
| 1609.934731 | 1.353835405 | 0.002526651416
| 1609.814199 | 1.353764274 | 0.002500810709
| 1609.693668 | 1.353681137 | 0.002480245847
| 1609.573137 | 1.353592644 | 0.002469454687
| 1609.452606 | 1.353504702 | 0.002469738368
| 1609.332075 | 1.353423934 | 0.002476001566
| 1609.211544 | 1.353349237 | 0.002482445426
| 1609.091012 | 1.353277146 | 0.002484658283
| 1608.970481 | 1.353200893 | 0.002485396201
| 1608.84995 | 1.353120631 | 0.002489223524
| 1608.729419 | 1.353037573 | 0.002502040384
| 1608.608888 | 1.352960777 | 0.002525479769
| 1608.488357 | 1.352895894 | 0.002555656424
| 1608.367825 | 1.352848102 | 0.002583894547
| 1608.247294 | 1.352813085 | 0.002600493977
| 1608.126763 | 1.352783381 | 0.002598785959
| 1608.006232 | 1.352746198 | 0.002580502702
| 1607.885701 | 1.352696896 | 0.002551838002
| 1607.76517 | 1.352629546 | 0.002521864666
| 1607.644638 | 1.352552108 | 0.002501787423
| 1607.524107 | 1.352472312 | 0.002490277206
| 1607.403576 | 1.352395086 | 0.002484925722
| 1607.283045 | 1.352321673 | 0.002479520803
| 1607.162514 | 1.352247635 | 0.002469127056
| 1607.041983 | 1.352164894 | 0.002455842959
| 1606.921451 | 1.35207055 | 0.002446475519
| 1606.80092 | 1.351964961 | 0.002451559756
| 1606.680389 | 1.351861041 | 0.002478330369
| 1606.559858 | 1.351770108 | 0.002523147756
| 1606.439327 | 1.351702762 | 0.002577128292
| 1606.318796 | 1.351659651 | 0.002624138821
| 1606.198264 | 1.351632347 | 0.002651860586
| 1606.077733 | 1.351604627 | 0.002655724287
| 1605.957202 | 1.351563117 | 0.002642804297
| 1605.836671 | 1.351499756 | 0.002627347871
| 1605.71614 | 1.351421724 | 0.002625698608
| 1605.595609 | 1.351341259 | 0.002643064064
| 1605.475078 | 1.351273885 | 0.002678984033
| 1605.354546 | 1.351230819 | 0.002718387674
| 1605.234015 | 1.35120927 | 0.002744379895
| 1605.113484 | 1.351196469 | 0.002744855042
| 1604.992953 | 1.351174169 | 0.002719334407
| 1604.872422 | 1.351127791 | 0.002679340028
| 1604.751891 | 1.351054548 | 0.002643212689
| 1604.631359 | 1.350962472 | 0.002625484817
| 1604.510828 | 1.350867237 | 0.002634571796
| 1604.390297 | 1.350787197 | 0.002664699423
| 1604.269766 | 1.350730244 | 0.002700943289
| 1604.149235 | 1.350694574 | 0.002727224122
| 1604.028704 | 1.350666305 | 0.002732842935
| 1603.908172 | 1.350630963 | 0.002720764602
| 1603.787641 | 1.350578841 | 0.002700383063
| 1603.66711 | 1.350510639 | 0.002687168149
| 1603.546579 | 1.350436366 | 0.002688354725
| 1603.426048 | 1.350367877 | 0.002706263901
| 1603.305517 | 1.350317368 | 0.002731163998
| 1603.184985 | 1.350285489 | 0.00274916757
| 1603.064454 | 1.350263994 | 0.002747408304
| 1602.943923 | 1.350236953 | 0.002724619119
| 1602.823392 | 1.350193701 | 0.002687445803
| 1602.702861 | 1.350128049 | 0.002650033167
| 1602.58233 | 1.350047447 | 0.00262477944
| 1602.461798 | 1.34996227 | 0.002616926209
| 1602.341267 | 1.349885809 | 0.002622390515
| 1602.220736 | 1.349821751 | 0.002630107196
| 1602.100205 | 1.349767269 | 0.002629596704
| 1601.979674 | 1.349710709 | 0.002615684721
| 1601.859143 | 1.349641092 | 0.002593077533
| 1601.738611 | 1.349552487 | 0.002574581656
| 1601.61808 | 1.349451387 | 0.002572599333
| 1601.497549 | 1.349348226 | 0.002594121398
| 1601.377018 | 1.349260067 | 0.002637930176
| 1601.256487 | 1.349196942 | 0.002690366425
| 1601.135956 | 1.349159509 | 0.002736058441
| 1601.015424 | 1.349138822 | 0.002761328164
| 1600.894893 | 1.349118582 | 0.002760729781
| 1600.774362 | 1.349083493 | 0.002742731811
| 1600.653831 | 1.349029618 | 0.002719429552
| 1600.5333 | 1.348957271 | 0.002703833424
| 1600.412769 | 1.348878711 | 0.002705204651
| 1600.292237 | 1.34880533 | 0.002721651525
| 1600.171706 | 1.348746864 | 0.002745257652
| 1600.051175 | 1.348701601 | 0.002762459494
| 1599.930644 | 1.348661344 | 0.002768025118
| 1599.810113 | 1.348616314 | 0.002761047744
| 1599.689582 | 1.348558556 | 0.002750400936
| 1599.56905 | 1.348490876 | 0.002745978919
| 1599.448519 | 1.34841928 | 0.002752720283
| 1599.327988 | 1.348353811 | 0.002772260689
| 1599.207457 | 1.348302877 | 0.002795882303
| 1599.086926 | 1.348266342 | 0.002813100553
| 1598.966395 | 1.348236987 | 0.002813664633
| 1598.845863 | 1.348201404 | 0.002797460278
| 1598.725332 | 1.348150748 | 0.002770481861
| 1598.604801 | 1.348079599 | 0.002746143372
| 1598.48427 | 1.347996296 | 0.002736054219
| 1598.363739 | 1.347910183 | 0.002744419774
| 1598.243208 | 1.347834918 | 0.002769940099
| 1598.122677 | 1.347778537 | 0.002800873776
| 1598.002145 | 1.347739718 | 0.002824010559
| 1597.881614 | 1.347709127 | 0.002831291888
| 1597.761083 | 1.347676423 | 0.002820564473
| 1597.640552 | 1.347629723 | 0.002797691234
| 1597.520021 | 1.34756697 | 0.002774225986
| 1597.39949 | 1.347491228 | 0.002759133629
| 1597.278958 | 1.347412713 | 0.002757226958
| 1597.158427 | 1.347338298 | 0.002763924785
| 1597.037896 | 1.347271542 | 0.002774400888
| 1596.917365 | 1.347210596 | 0.002780347938
| 1596.796834 | 1.347147761 | 0.002780282782
| 1596.676303 | 1.34707773 | 0.002777680358
| 1596.555771 | 1.346998207 | 0.002780331285
| 1596.43524 | 1.346915249 | 0.002795862307
| 1596.314709 | 1.346838313 | 0.002824731934
| 1596.194178 | 1.3467753 | 0.002861548244
| 1596.073647 | 1.34672919 | 0.002896198736
| 1595.953116 | 1.346695609 | 0.00291858062
| 1595.832584 | 1.346664197 | 0.002923634433
| 1595.712053 | 1.346624208 | 0.002914000179
| 1595.591522 | 1.346567737 | 0.00289865927
| 1595.470991 | 1.346496382 | 0.002890908649
| 1595.35046 | 1.34641985 | 0.002897925134
| 1595.229929 | 1.346350666 | 0.002919067052
| 1595.109397 | 1.346296364 | 0.002944490529
| 1594.988866 | 1.346257998 | 0.002963097415
| 1594.868335 | 1.34622695 | 0.002962360759
| 1594.747804 | 1.346188449 | 0.002941840053
| 1594.627273 | 1.346130528 | 0.002907618009
| 1594.506742 | 1.346047397 | 0.002875622654
| 1594.38621 | 1.345945259 | 0.002858193444
| 1594.265679 | 1.34583479 | 0.002864819259
| 1594.145148 | 1.345732587 | 0.002893112758
| 1594.024617 | 1.34564688 | 0.00293262504
| 1593.904086 | 1.345578278 | 0.002968940886
| 1593.783555 | 1.345515721 | 0.002994221891
| 1593.663023 | 1.345449471 | 0.003008963825
| 1593.542492 | 1.345370269 | 0.003020014489
| 1593.421961 | 1.345276712 | 0.003039725961
| 1593.30143 | 1.345176961 | 0.003079368859
| 1593.180899 | 1.34508517 | 0.003140189532
| 1593.060368 | 1.345012448 | 0.003215683441
| 1592.939836 | 1.344963601 | 0.003292399671
| 1592.819305 | 1.344934378 | 0.003359714833
| 1592.698774 | 1.344916067 | 0.003408752467
| 1592.578243 | 1.344895109 | 0.003442041566
| 1592.457712 | 1.34486751 | 0.003467142093
| 1592.337181 | 1.344832814 | 0.003491807304
| 1592.216649 | 1.344798001 | 0.003520708149
| 1592.096118 | 1.344770498 | 0.003550825052
| 1591.975587 | 1.344751766 | 0.003572605377
| 1591.855056 | 1.344735845 | 0.00358000632
| 1591.734525 | 1.344712786 | 0.003568559553
| 1591.613994 | 1.344669543 | 0.003546139325
| 1591.493463 | 1.344602523 | 0.003523919366
| 1591.372931 | 1.344512261 | 0.003517736112
| 1591.2524 | 1.344413434 | 0.003538093401
| 1591.131869 | 1.344321248 | 0.003585499386
| 1591.011338 | 1.344249463 | 0.003649344103
| 1590.890807 | 1.344199711 | 0.003717068988
| 1590.770276 | 1.3441701 | 0.003775718083
| 1590.649744 | 1.344147346 | 0.003818911532
| 1590.529213 | 1.344122604 | 0.003849602751
| 1590.408682 | 1.344089044 | 0.003876169772
| 1590.288151 | 1.344051561 | 0.003907186405
| 1590.16762 | 1.344016305 | 0.003945340192
| 1590.047089 | 1.343993108 | 0.003986270236
| 1589.926557 | 1.343981745 | 0.00402009081
| 1589.806026 | 1.343979822 | 0.004038356503
| 1589.685495 | 1.343973515 | 0.004034122694
| 1589.564964 | 1.343950594 | 0.004014498114
| 1589.444433 | 1.343903822 | 0.00398951784
| 1589.323902 | 1.343833719 | 0.003974308752
| 1589.20337 | 1.343749746 | 0.003978954771
| 1589.082839 | 1.343664398 | 0.004006580871
| 1588.962308 | 1.343588813 | 0.004052813941
| 1588.841777 | 1.343529172 | 0.004108413364
| 1588.721246 | 1.343484277 | 0.004162983777
| 1588.600715 | 1.343446232 | 0.004211678114
| 1588.480183 | 1.343410494 | 0.004257539793
| 1588.359652 | 1.343374956 | 0.004302172644
| 1588.239121 | 1.343341299 | 0.004352125197
| 1588.11859 | 1.343316699 | 0.004404384063
| 1587.998059 | 1.343302067 | 0.004456449808
| 1587.877528 | 1.343301158 | 0.004499435572
| 1587.756996 | 1.343303455 | 0.004526285764
| 1587.636465 | 1.343302101 | 0.00453797102
| 1587.515934 | 1.343286744 | 0.004538462246
| 1587.395403 | 1.343255404 | 0.004539433144
| 1587.274872 | 1.34321156 | 0.00454943264
| 1587.154341 | 1.343164386 | 0.004573176725
| 1587.033809 | 1.343121125 | 0.004609339892
| 1586.913278 | 1.343089798 | 0.004652567497
| 1586.792747 | 1.343069081 | 0.004692576513
| 1586.672216 | 1.343053666 | 0.004725836585
| 1586.551685 | 1.343036908 | 0.004751336288
| 1586.431154 | 1.343013624 | 0.004774717737
| 1586.310622 | 1.342985232 | 0.004802915842
| 1586.190091 | 1.342956884 | 0.004839202875
| 1586.06956 | 1.342935184 | 0.004884316266
| 1585.949029 | 1.342927027 | 0.004931455554
| 1585.828498 | 1.342930507 | 0.004972602004
| 1585.707967 | 1.342942016 | 0.005001694097
| 1585.587435 | 1.342951489 | 0.005016484072
| 1585.466904 | 1.342952892 | 0.005022311284
| 1585.346373 | 1.34294195 | 0.005025762431
| 1585.225842 | 1.34292224 | 0.005037336278
| 1585.105311 | 1.342902923 | 0.005059054625
| 1584.98478 | 1.342890697 | 0.005088578672
| 1584.864248 | 1.342890727 | 0.005119188075
| 1584.743717 | 1.342901221 | 0.005142269444
| 1584.623186 | 1.342916781 | 0.005153136289
| 1584.502655 | 1.342929205 | 0.005149464834
| 1584.382124 | 1.342930007 | 0.005137167761
| 1584.261593 | 1.342918296 | 0.005124947233
| 1584.141062 | 1.342897911 | 0.005119486932
| 1584.02053 | 1.342875389 | 0.005123124367
| 1583.899999 | 1.342857144 | 0.005134378881
| 1583.779468 | 1.342846467 | 0.005147340965
| 1583.658937 | 1.342842874 | 0.005157071821
| 1583.538406 | 1.342842005 | 0.0051575041
| 1583.417875 | 1.342835618 | 0.005150740013
| 1583.297343 | 1.342821625 | 0.005141467067
| 1583.176812 | 1.342799054 | 0.005135241585
| 1583.056281 | 1.342772136 | 0.005137098221
| 1582.93575 | 1.342746913 | 0.005148105538
| 1582.815219 | 1.342728056 | 0.005165164501
| 1582.694688 | 1.34271859 | 0.005184674766
| 1582.574156 | 1.342718099 | 0.005199313941
| 1582.453625 | 1.342721739 | 0.005206966133
| 1582.333094 | 1.342725501 | 0.005205821952
| 1582.212563 | 1.342724407 | 0.005200638955
| 1582.092032 | 1.342721052 | 0.00519397503
| 1581.971501 | 1.342715345 | 0.005187283844
| 1581.850969 | 1.342711059 | 0.005180297443
| 1581.730438 | 1.342707877 | 0.005169584695
| 1581.609907 | 1.342703436 | 0.005152726161
| 1581.489376 | 1.342693274 | 0.005129902161
| 1581.368845 | 1.342672559 | 0.005103267081
| 1581.248314 | 1.342638644 | 0.005081894938
| 1581.127782 | 1.342597208 | 0.005071502256
| 1581.007251 | 1.342553374 | 0.005076565392
| 1580.88672 | 1.342518117 | 0.005096180569
| 1580.766189 | 1.342496745 | 0.005123645435
| 1580.645658 | 1.342492556 | 0.005150122802
| 1580.525127 | 1.342500267 | 0.005166423229
| 1580.404595 | 1.342512446 | 0.005169622741
| 1580.284064 | 1.342521075 | 0.005161051286
| 1580.163533 | 1.342521496 | 0.00514693802
| 1580.043002 | 1.342514645 | 0.00513492048
| 1579.922471 | 1.342507163 | 0.005128788483
| 1579.80194 | 1.342505961 | 0.005125534267
| 1579.681408 | 1.342512318 | 0.005118056167
| 1579.560877 | 1.342523877 | 0.005101000598
| 1579.440346 | 1.342533328 | 0.005069146484
| 1579.319815 | 1.342530933 | 0.005025768432
| 1579.199284 | 1.342510547 | 0.004979046592
| 1579.078753 | 1.342474585 | 0.004940851288
| 1578.958221 | 1.3424295 | 0.004915992486
| 1578.83769 | 1.342385689 | 0.004908817753
| 1578.717159 | 1.342351948 | 0.0049100156
| 1578.596628 | 1.342328111 | 0.004913985989
| 1578.476097 | 1.342311475 | 0.004911783742
| 1578.355566 | 1.342293298 | 0.004905184548
| 1578.235034 | 1.342270519 | 0.004895925416
| 1578.114503 | 1.342240836 | 0.00489469224
| 1577.993972 | 1.342215535 | 0.004903609171
| 1577.873441 | 1.342199337 | 0.004920174094
| 1577.75291 | 1.34219828 | 0.004934520059
| 1577.632379 | 1.342204127 | 0.004937979733
| 1577.511847 | 1.342206514 | 0.004927496732
| 1577.391316 | 1.342190264 | 0.004914559297
| 1577.270785 | 1.342156436 | 0.004918666405
| 1577.150254 | 1.342117961 | 0.004962646997
| 1577.029723 | 1.342112244 | 0.005053602211
| 1576.909192 | 1.342174173 | 0.005174658459
| 1576.788661 | 1.34233495 | 0.005282375597
| 1576.668129 | 1.342588642 | 0.005313751735
| 1576.547598 | 1.342896489 | 0.005211459179
| 1576.427067 | 1.34317925 | 0.004943186646
| 1576.306536 | 1.343348236 | 0.004528777821
| 1576.186005 | 1.343331117 | 0.004036851483
| 1576.065474 | 1.34310582 | 0.003569442885
| 1575.944942 | 1.342705321 | 0.003227066414
| 1575.824411 | 1.342215157 | 0.003078451749
| 1575.70388 | 1.341739736 | 0.003134587516
| 1575.583349 | 1.341370607 | 0.003351154081
| 1575.462818 | 1.341155639 | 0.003648521758
| 1575.342287 | 1.341095344 | 0.003941764138
| 1575.221755 | 1.341147823 | 0.004168082726
| 1575.101224 | 1.341255554 | 0.004299422232
| 1574.980693 | 1.341361484 | 0.004344962815
| 1574.860162 | 1.341435738 | 0.004336131686
| 1574.739631 | 1.341470267 | 0.004307703915
| 1574.6191 | 1.341481158 | 0.004282992121
| 1574.498568 | 1.341484684 | 0.004266292488
| 1574.378037 | 1.341494261 | 0.004249562426
| 1574.257506 | 1.341505504 | 0.004220679342
| 1574.136975 | 1.341510216 | 0.004177006575
| 1574.016444 | 1.341495901 | 0.004123676811
| 1573.895913 | 1.341461869 | 0.004075559592
| 1573.775381 | 1.341414659 | 0.004042868835
| 1573.65485 | 1.341369677 | 0.004030352233
| 1573.534319 | 1.341338762 | 0.00402898766
| 1573.413788 | 1.341326071 | 0.004025740765
| 1573.293257 | 1.341323921 | 0.004007658949
| 1573.172726 | 1.341319529 | 0.003971784739
| 1573.052194 | 1.34130106 | 0.003924768398
| 1572.931663 | 1.341266404 | 0.003878479997
| 1572.811132 | 1.341220336 | 0.003843364043
| 1572.690601 | 1.341175761 | 0.003821936987
| 1572.57007 | 1.341140168 | 0.003807600908
| 1572.449539 | 1.341116938 | 0.003789349217
| 1572.329007 | 1.34109592 | 0.003757460288
| 1572.208476 | 1.341066036 | 0.003713134664
| 1572.087945 | 1.3410159 | 0.0036653553
| 1571.967414 | 1.340947394 | 0.003631162381
| 1571.846883 | 1.340871147 | 0.003620383572
| 1571.726352 | 1.340804408 | 0.003636104239
| 1571.60582 | 1.340762362 | 0.003667209723
| 1571.485289 | 1.340750058 | 0.003695527876
| 1571.364758 | 1.340758647 | 0.003703345132
| 1571.244227 | 1.340770037 | 0.003682577636
| 1571.123696 | 1.340763592 | 0.003641163506
| 1571.003165 | 1.340732941 | 0.003598098132
| 1570.882633 | 1.340682318 | 0.003570900565
| 1570.762102 | 1.340628873 | 0.003573497959
| 1570.641571 | 1.340597098 | 0.003603961311
| 1570.52104 | 1.340605256 | 0.003642890292
| 1570.400509 | 1.340654524 | 0.003664950252
| 1570.279978 | 1.34073438 | 0.003647448052
| 1570.159447 | 1.340820571 | 0.00357550813
| 1570.038915 | 1.340884797 | 0.003451221116
| 1569.918384 | 1.34090605 | 0.003291245292
| 1569.797853 | 1.340874609 | 0.00311566955
| 1569.677322 | 1.340788533 | 0.002949365772
| 1569.556791 | 1.340661566 | 0.002811292428
| 1569.43626 | 1.340507737 | 0.002710911524
| 1569.315728 | 1.340343867 | 0.002651602506
| 1569.195197 | 1.340182773 | 0.002632203542
| 1569.074666 | 1.340039911 | 0.002646479841
| 1568.954135 | 1.339922004 | 0.002682547717
| 1568.833604 | 1.339834332 | 0.002729384651
| 1568.713073 | 1.33977548 | 0.002772871978
| 1568.592541 | 1.339738534 | 0.002800958397
| 1568.47201 | 1.339709371 | 0.002808401697
| 1568.351479 | 1.339676864 | 0.002797002309
| 1568.230948 | 1.339629433 | 0.002776156784
| 1568.110417 | 1.339569582 | 0.002758438232
| 1567.989886 | 1.339500346 | 0.002750559611
| 1567.869354 | 1.339433692 | 0.002758211574
| 1567.748823 | 1.339377934 | 0.002773891496
| 1567.628292 | 1.339336147 | 0.002789993279
| 1567.507761 | 1.339303374 | 0.002796887936
| 1567.38723 | 1.339271625 | 0.002793242937
| 1567.266699 | 1.339231935 | 0.002781907694
| 1567.146167 | 1.339182835 | 0.002774142415
| 1567.025636 | 1.33912977 | 0.002775280191
| 1566.905105 | 1.339080766 | 0.002789312037
| 1566.784574 | 1.339046603 | 0.002810638915
| 1566.664043 | 1.339029795 | 0.002827827616
| 1566.543512 | 1.339025022 | 0.002830723313
| 1566.42298 | 1.339021589 | 0.002814744543
| 1566.302449 | 1.339008217 | 0.00278344458
| 1566.181918 | 1.338978474 | 0.002745921021
| 1566.061387 | 1.338932388 | 0.002715069158
| 1565.940856 | 1.338881136 | 0.002699256213
| 1565.820325 | 1.338835405 | 0.002696711144
| 1565.699793 | 1.338803657 | 0.002700703686
| 1565.579262 | 1.338786749 | 0.002699741701
| 1565.458731 | 1.338778975 | 0.002685947101
| 1565.3382 | 1.338770896 | 0.002656137394
| 1565.217669 | 1.338754138 | 0.002614517614
| 1565.097138 | 1.338725827 | 0.002568557198
| 1564.976606 | 1.338688734 | 0.0025240488
| 1564.856075 | 1.338647153 | 0.002482564211
| 1564.735544 | 1.338604235 | 0.00244197495
| 1564.615013 | 1.338559457 | 0.002399129511
| 1564.494482 | 1.33850912 | 0.002351731195
| 1564.373951 | 1.338447191 | 0.002303399986
| 1564.253419 | 1.338373508 | 0.002261291502
| 1564.132888 | 1.338291386 | 0.002231754794
| 1564.012357 | 1.338209572 | 0.002218398252
| 1563.891826 | 1.338136898 | 0.002217150994
| 1563.771295 | 1.338076855 | 0.002219816485
| 1563.650764 | 1.338027714 | 0.002218702401
| 1563.530232 | 1.33798289 | 0.002208509849
| 1563.409701 | 1.337935297 | 0.002190899596
| 1563.28917 | 1.337880195 | 0.002169569398
| 1563.168639 | 1.337817507 | 0.002153339974
| 1563.048108 | 1.337754193 | 0.002144386404
| 1562.927577 | 1.337694922 | 0.002141800765
| 1562.807046 | 1.337642891 | 0.002138570879
| 1562.686514 | 1.337593604 | 0.002131361319
| 1562.565983 | 1.337543421 | 0.002116686593
| 1562.445452 | 1.337482499 | 0.002099919924
| 1562.324921 | 1.337414047 | 0.002089900467
| 1562.20439 | 1.33734138 | 0.002091552209
| 1562.083859 | 1.337276031 | 0.002106369558
| 1561.963327 | 1.337223704 | 0.002125070345
| 1561.842796 | 1.337183523 | 0.002137035323
| 1561.722265 | 1.337143818 | 0.002135232761
| 1561.601734 | 1.337091784 | 0.002122569283
| 1561.481203 | 1.337014503 | 0.002113815083
| 1561.360672 | 1.336917339 | 0.002132665682
| 1561.24014 | 1.336817813 | 0.002195727963
| 1561.119609 | 1.336748075 | 0.00230959965
| 1560.999078 | 1.336740872 | 0.00245689462
| 1560.878547 | 1.336818908 | 0.002603053321
| 1560.758016 | 1.336981933 | 0.002699105027
| 1560.637485 | 1.337201932 | 0.00270122944
| 1560.516953 | 1.337429331 | 0.002583710244
| 1560.396422 | 1.337606025 | 0.002348347486
| 1560.275891 | 1.337678846 | 0.002026453265
| 1560.15536 | 1.337616774 | 0.001671281908
| 1560.034829 | 1.337414679 | 0.00134585663
| 1559.914298 | 1.337100095 | 0.001107817438
| 1559.793766 | 1.336717783 | 0.000994797933
| 1559.673235 | 1.33632559 | 0.001025783243
| 1559.552704 | 1.33598492 | 0.001192343205
| 1559.432173 | 1.335748348 | 0.001460137945
| 1559.311642 | 1.335648231 | 0.001778070322
| 1559.191111 | 1.335698627 | 0.002082824726
| 1559.070579 | 1.335878727 | 0.002305913425
| 1558.950048 | 1.336139773 | 0.002396028121
| 1558.829517 | 1.33640896 | 0.002327464912
| 1558.708986 | 1.336610149 | 0.002115630273
| 1558.588455 | 1.336679963 | 0.001810754806
| 1558.467924 | 1.33659252 | 0.001494391335
| 1558.347392 | 1.336368868 | 0.001244681752
| 1558.226861 | 1.336067879 | 0.001117638536
| 1558.10633 | 1.335766223 | 0.001123767969
| 1557.985799 | 1.335529063 | 0.001233605461
| 1557.865268 | 1.335391498 | 0.001387032591
| 1557.744737 | 1.335345958 | 0.001522128302
| 1557.624205 | 1.335354387 | 0.001595833567
| 1557.503674 | 1.335363054 | 0.0015989737
| 1557.383143 | 1.335328639 | 0.00155627841
| 1557.262612 | 1.335234697 | 0.001511907253
| 1557.142081 | 1.335096151 | 0.001506806212
| 1557.02155 | 1.33494812 | 0.001563733876
| 1556.901018 | 1.334832567 | 0.001677716227
| 1556.780487 | 1.33477685 | 0.001819628907
| 1556.659956 | 1.334784693 | 0.001952199451
| 1556.539425 | 1.334838547 | 0.002047405505
| 1556.418894 | 1.334913421 | 0.002091729595
| 1556.298363 | 1.334980945 | 0.002087962326
| 1556.177832 | 1.335026292 | 0.002053072603
| 1556.0573 | 1.335044783 | 0.002001750614
| 1555.936769 | 1.335041064 | 0.001947971046
| 1555.816238 | 1.33502166 | 0.001892455186
| 1555.695707 | 1.334984647 | 0.001837531377
| 1555.575176 | 1.334929419 | 0.00178708666
| 1555.454645 | 1.334853792 | 0.001750392448
| 1555.334113 | 1.334764871 | 0.001739549806
| 1555.213582 | 1.334676086 | 0.001764631835
| 1555.093051 | 1.334613237 | 0.001826609625
| 1554.97252 | 1.334598024 | 0.001905739202
| 1554.851989 | 1.334639059 | 0.001974477114
| 1554.731458 | 1.334729543 | 0.001997847011
| 1554.610926 | 1.334838088 | 0.001950319176
| 1554.490395 | 1.334926591 | 0.001827711881
| 1554.369864 | 1.334954978 | 0.001645263907
| 1554.249333 | 1.334899448 | 0.001442375742
| 1554.128802 | 1.33476005 | 0.001260930413
| 1554.008271 | 1.334557806 | 0.001140350686
| 1553.887739 | 1.334332791 | 0.001099602152
| 1553.767208 | 1.334124564 | 0.001134210996
| 1553.646677 | 1.333962188 | 0.001222439366
| 1553.526146 | 1.333860681 | 0.001333996602
| 1553.405615 | 1.333814862 | 0.001435359641
| 1553.285084 | 1.333806555 | 0.001508196305
| 1553.164552 | 1.33381476 | 0.001541675919
| 1553.044021 | 1.333815917 | 0.001541091089
| 1552.92349 | 1.33379739 | 0.001519482575
| 1552.802959 | 1.333755202 | 0.001494476982
| 1552.682428 | 1.333696472 | 0.001477750747
| 1552.561897 | 1.33363028 | 0.001476413837
| 1552.441365 | 1.333567787 | 0.001488539343
| 1552.320834 | 1.333515122 | 0.001510106573
| 1552.200303 | 1.333475897 | 0.001529979105
| 1552.079772 | 1.33344199 | 0.00154345198
| 1551.959241 | 1.333410675 | 0.001548876437
| 1551.83871 | 1.333372732 | 0.001548184478
| 1551.718178 | 1.333328198 | 0.001549671618
| 1551.597647 | 1.333278932 | 0.001558046425
| 1551.477116 | 1.333231991 | 0.001577412236
| 1551.356585 | 1.333194658 | 0.001605528004
| 1551.236054 | 1.333172027 | 0.001635664508
| 1551.115523 | 1.333163089 | 0.001661377593
| 1550.994991 | 1.333166786 | 0.001675777392
| 1550.87446 | 1.333173922 | 0.001674814737
| 1550.753929 | 1.33318038 | 0.001661620423
| 1550.633398 | 1.333182055 | 0.001637622705
| 1550.512867 | 1.333179355 | 0.001607991605
| 1550.392336 | 1.333174568 | 0.001570991138
| 1550.271804 | 1.333165605 | 0.00152505625
| 1550.151273 | 1.333150267 | 0.001468860551
| 1550.030742 | 1.333122389 | 0.001400964371
| 1549.910211 | 1.333073055 | 0.001327320225
| 1549.78968 | 1.333000337 | 0.001259742969
| 1549.669149 | 1.332908199 | 0.001208732844
| 1549.548617 | 1.332806339 | 0.001184201656
| 1549.428086 | 1.332712239 | 0.001187362385
| 1549.307555 | 1.332637805 | 0.001207646025
| 1549.187024 | 1.332588932 | 0.001232682222
| 1549.066493 | 1.33256314 | 0.001245197322
| 1548.945962 | 1.332546945 | 0.001235493106
| 1548.825431 | 1.332525414 | 0.00120294656
| 1548.704899 | 1.332487257 | 0.001156247259
| 1548.584368 | 1.332427718 | 0.001106050603
| 1548.463837 | 1.332348912 | 0.001066276333
| 1548.343306 | 1.332261785 | 0.001043623707
| 1548.222775 | 1.332176971 | 0.001037314214
| 1548.102244 | 1.332099937 | 0.001039607945
| 1547.981712 | 1.33203078 | 0.001045617865
| 1547.861181 | 1.331966133 | 0.001048769212
| 1547.74065 | 1.331899309 | 0.001052188003
| 1547.620119 | 1.331829997 | 0.001058928236
| 1547.499588 | 1.331759397 | 0.001076211931
| 1547.379057 | 1.331697333 | 0.001103983511
| 1547.258525 | 1.331648781 | 0.001138546005
| 1547.137994 | 1.33161879 | 0.001169540151
| 1547.017463 | 1.331600966 | 0.001188426256
| 1546.896932 | 1.331589359 | 0.001188412071
| 1546.776401 | 1.331568521 | 0.001169318489
| 1546.65587 | 1.331530189 | 0.001140487024
| 1546.535338 | 1.331469204 | 0.001115363218
| 1546.414807 | 1.331393388 | 0.001107914972
| 1546.294276 | 1.33131324 | 0.001125649852
| 1546.173745 | 1.331246183 | 0.001170239881
| 1546.053214 | 1.331206038 | 0.001232704077
| 1545.932683 | 1.331203362 | 0.001297312702
| 1545.812151 | 1.331235347 | 0.001343957252
| 1545.69162 | 1.331293251 | 0.001358079215
| 1545.571089 | 1.331360034 | 0.00132745976
| 1545.450558 | 1.331414443 | 0.001251581962
| 1545.330027 | 1.331437642 | 0.001138886612
| 1545.209496 | 1.331415611 | 0.001005285693
| 1545.088964 | 1.331342868 | 0.0008735966612
| 1544.968433 | 1.331227374 | 0.0007649990231
| 1544.847902 | 1.331083573 | 0.0006937888999
| 1544.727371 | 1.330930101 | 0.0006665149785
| 1544.60684 | 1.330786937 | 0.0006822542705
| 1544.486309 | 1.330670869 | 0.0007276806218
| 1544.365777 | 1.330587381 | 0.0007886778903
| 1544.245246 | 1.330540051 | 0.0008485266376
| 1544.124715 | 1.33052007 | 0.0008925189331
| 1544.004184 | 1.330519461 | 0.0009117774428
| 1543.883653 | 1.3305226 | 0.000898388395
| 1543.763122 | 1.330513124 | 0.0008555122618
| 1543.64259 | 1.330476967 | 0.0007913726549
| 1543.522059 | 1.330403088 | 0.0007214074928
| 1543.401528 | 1.330289223 | 0.0006692200593
| 1543.280997 | 1.330148645 | 0.0006558581025
| 1543.160466 | 1.330001129 | 0.0006965217778
| 1543.039935 | 1.329880599 | 0.0007959240421
| 1542.919403 | 1.329818478 | 0.0009354394637
| 1542.798872 | 1.329835704 | 0.001083716137
| 1542.678341 | 1.329934958 | 0.001195841154
| 1542.55781 | 1.330092503 | 0.001230809438
| 1542.437279 | 1.330266396 | 0.001161869587
| 1542.316748 | 1.330400513 | 0.0009875849076
| 1542.196217 | 1.330447817 | 0.0007384235486
| 1542.075685 | 1.330380653 | 0.0004608564598
| 1541.955154 | 1.330198482 | 0.000212908154
| 1541.834623 | 1.329929003 | 3.89976491e-05
| 1541.714092 | 1.32961244 | -3.1471081e-05
| 1541.593561 | 1.329298554 | 5.00445836e-06
| 1541.47303 | 1.32902326 | 0.0001336540341
| 1541.352498 | 1.328815069 | 0.000332574957
| 1541.231967 | 1.328691816 | 0.0005744797376
| 1541.111436 | 1.328665525 | 0.0008280960175
| 1540.990905 | 1.328737437 | 0.001058775474
| 1540.870374 | 1.328900056 | 0.00122732076
| 1540.749843 | 1.329124446 | 0.001294461683
| 1540.629311 | 1.329363697 | 0.001233199233
| 1540.50878 | 1.329552459 | 0.001040045394
| 1540.388249 | 1.32962537 | 0.0007490726459
| 1540.267718 | 1.329539022 | 0.0004319080616
| 1540.147187 | 1.329298701 | 0.0001771102176
| 1540.026656 | 1.32895447 | 6.121292464e-05
| 1539.906124 | 1.328600161 | 0.0001260156591
| 1539.785593 | 1.328338474 | 0.0003483408975
| 1539.665062 | 1.32824381 | 0.0006549085004
| 1539.544531 | 1.328340814 | 0.0009376284685
| 1539.424 | 1.328586318 | 0.001091690967
| 1539.303469 | 1.328887124 | 0.001052937837
| 1539.182937 | 1.329126754 | 0.0008188686221
| 1539.062406 | 1.329208073 | 0.0004544057935
| 1538.941875 | 1.329087415 | 6.578275418e-05
| 1538.821344 | 1.328789425 | -0.0002374056485
| 1538.700813 | 1.328389986 | -0.0003844242414
| 1538.580282 | 1.327984758 | -0.0003571273505
| 1538.45975 | 1.327655013 | -0.0001919739132
| 1538.339219 | 1.327444291 | 4.729666527e-05
| 1538.218688 | 1.327354228 | 0.0002894693701
| 1538.098157 | 1.327351172 | 0.0004878198127
| 1537.977626 | 1.327395338 | 0.0006226269685
| 1537.857095 | 1.327448849 | 0.0006980499708
| 1537.736563 | 1.327491464 | 0.0007327551076
| 1537.616032 | 1.32751909 | 0.0007450941237
| 1537.495501 | 1.327536185 | 0.0007434089313
| 1537.37497 | 1.327545118 | 0.0007299588755
| 1537.254439 | 1.327544929 | 0.0007032293702
| 1537.133908 | 1.327529631 | 0.0006660077016
| 1537.013376 | 1.32749556 | 0.0006254279317
| 1536.892845 | 1.327445117 | 0.0005925578016
| 1536.772314 | 1.32738741 | 0.0005715879338
| 1536.651783 | 1.327331289 | 0.0005631959011
| 1536.531252 | 1.32728501 | 0.0005583552099
| 1536.410721 | 1.327245398 | 0.0005477359918
| 1536.290189 | 1.327205172 | 0.0005256534516
| 1536.169658 | 1.327153573 | 0.0004954432858
| 1536.049127 | 1.32708619 | 0.0004660011431
| 1535.928596 | 1.327005945 | 0.0004493129529
| 1535.808065 | 1.326923657 | 0.0004496587538
| 1535.687534 | 1.326850885 | 0.0004663463892
| 1535.567002 | 1.326796056 | 0.0004848015684
| 1535.446471 | 1.326751564 | 0.0004947603365
| 1535.32594 | 1.326709292 | 0.0004895337301
| 1535.205409 | 1.326652396 | 0.0004732266285
| 1535.084878 | 1.326575353 | 0.0004611076584
| 1534.964347 | 1.3264831 | 0.0004714895536
| 1534.843816 | 1.326396111 | 0.0005120708576
| 1534.723284 | 1.326331965 | 0.0005789834159
| 1534.602753 | 1.326309637 | 0.0006547944408
| 1534.482222 | 1.326327409 | 0.0007128184158
| 1534.361691 | 1.326372732 | 0.000732871504
| 1534.24116 | 1.326419043 | 0.0007046743117
| 1534.120629 | 1.326442943 | 0.000636753707
| 1534.000097 | 1.326428571 | 0.0005470621659
| 1533.879566 | 1.326375466 | 0.0004578809213
| 1533.759035 | 1.326292113 | 0.0003852014152
| 1533.638504 | 1.326194052 | 0.0003365494424
| 1533.517973 | 1.326093218 | 0.0003098141447
| 1533.397442 | 1.325998184 | 0.000297836656
| 1533.27691 | 1.325906716 | 0.0002932418403
| 1533.156379 | 1.325817479 | 0.0002972293758
| 1533.035848 | 1.325732309 | 0.0003101903236
| 1532.915317 | 1.325654045 | 0.0003321939141
| 1532.794786 | 1.325588443 | 0.0003621813932
| 1532.674255 | 1.325540487 | 0.0003900370927
| 1532.553723 | 1.325504225 | 0.0004072244718
| 1532.433192 | 1.325473398 | 0.0004081796258
| 1532.312661 | 1.325434911 | 0.0003932145834
| 1532.19213 | 1.325382241 | 0.0003704914177
| 1532.071599 | 1.325311302 | 0.0003511378293
| 1531.951068 | 1.325230965 | 0.00034705747
| 1531.830536 | 1.325151862 | 0.00035908718
| 1531.710005 | 1.325084182 | 0.0003829606934
| 1531.589474 | 1.325030376 | 0.0004080727728
| 1531.468943 | 1.324987419 | 0.0004271593172
| 1531.348412 | 1.324946942 | 0.0004355469041
| 1531.227881 | 1.324900777 | 0.0004384779091
| 1531.107349 | 1.324849474 | 0.0004446605547
| 1530.986818 | 1.324799748 | 0.0004569292591
| 1530.866287 | 1.324756567 | 0.0004748509964
| 1530.745756 | 1.324728434 | 0.0004925735022
| 1530.625225 | 1.324712645 | 0.0004965237944
| 1530.504694 | 1.324699595 | 0.0004815889453
| 1530.384162 | 1.324677972 | 0.0004462994716
| 1530.263631 | 1.324636041 | 0.0003991039379
| 1530.1431 | 1.324571508 | 0.0003535705171
| 1530.022569 | 1.324490379 | 0.0003212124397
| 1529.902038 | 1.324404364 | 0.000306164171
| 1529.781507 | 1.324322282 | 0.0003043297683
| 1529.660975 | 1.324248416 | 0.0003090678422
| 1529.540444 | 1.324180589 | 0.0003126045842
| 1529.419913 | 1.324112452 | 0.000313397223
| 1529.299382 | 1.324038555 | 0.0003152492673
| 1529.178851 | 1.323960867 | 0.0003273108508
| 1529.05832 | 1.323888166 | 0.0003511895214
| 1528.937788 | 1.323828581 | 0.0003845254563
| 1528.817257 | 1.32378883 | 0.0004152616132
| 1528.696726 | 1.323762493 | 0.0004300448498
| 1528.576195 | 1.323735506 | 0.0004222342291
| 1528.455664 | 1.323691775 | 0.000398323884
| 1528.335133 | 1.323622984 | 0.0003720535423
| 1528.214601 | 1.323530538 | 0.0003646021704
| 1528.09407 | 1.323433624 | 0.0003891796273
| 1527.973539 | 1.323354037 | 0.0004457220292
| 1527.853008 | 1.323313406 | 0.0005172642917
| 1527.732477 | 1.323314137 | 0.0005766377417
| 1527.611946 | 1.32334493 | 0.0005998369413
| 1527.491415 | 1.323377392 | 0.0005731734533
| 1527.370883 | 1.323383004 | 0.0005056813269
| 1527.250352 | 1.323343867 | 0.0004189286731
| 1527.129821 | 1.323258411 | 0.0003417985936
| 1527.00929 | 1.323142831 | 0.0002955501126
| 1526.888759 | 1.323018392 | 0.0002868557314
| 1526.768228 | 1.322904822 | 0.0003107612961
| 1526.647696 | 1.322811926 | 0.0003528155923
| 1526.527165 | 1.322739827 | 0.0004010255316
| 1526.406634 | 1.322681186 | 0.0004475619799
| 1526.286103 | 1.322632445 | 0.0004981777093
| 1526.165572 | 1.32260033 | 0.000551785205
| 1526.045041 | 1.322589942 | 0.0006060677401
| 1525.924509 | 1.322611058 | 0.0006469207985
| 1525.803978 | 1.322656175 | 0.0006535682243
| 1525.683447 | 1.322707615 | 0.0006105394381
| 1525.562916 | 1.322734395 | 0.0005141092099
| 1525.442385 | 1.32270707 | 0.0003822914947
| 1525.321854 | 1.322610585 | 0.0002495594442
| 1525.201322 | 1.322453078 | 0.0001541270389
| 1525.080791 | 1.322264599 | 0.0001243010595
| 1524.96026 | 1.322085081 | 0.000163482947
| 1524.839729 | 1.321949426 | 0.0002553192253
| 1524.719198 | 1.321875307 | 0.0003615357056
| 1524.598667 | 1.321852016 | 0.0004500354262
| 1524.478135 | 1.321858303 | 0.0004978001616
| 1524.357604 | 1.321860749 | 0.0005048097104
| 1524.237073 | 1.321842615 | 0.0004869546473
| 1524.116542 | 1.321796158 | 0.0004656610828
| 1523.996011 | 1.321733432 | 0.000458031377
| 1523.87548 | 1.321667184 | 0.0004692151151
| 1523.754948 | 1.321613265 | 0.0004936080855
| 1523.634417 | 1.321571852 | 0.0005199182445
| 1523.513886 | 1.321543454 | 0.000542613995
| 1523.393355 | 1.321520096 | 0.0005564630917
| 1523.272824 | 1.321500735 | 0.0005672945152
| 1523.152293 | 1.321489592 | 0.0005740362615
| 1523.031761 | 1.32149269 | 0.0005705435865
| 1522.91123 | 1.321506884 | 0.0005409260362
| 1522.790699 | 1.321516765 | 0.0004727531194
| 1522.670168 | 1.321493803 | 0.0003637338133
| 1522.549637 | 1.321409245 | 0.0002349098253
| 1522.429106 | 1.321248143 | 0.000127031858
| 1522.308574 | 1.321028032 | 9.049151251e-05
| 1522.188043 | 1.320795804 | 0.0001576651885
| 1522.067512 | 1.320617456 | 0.0003315037626
| 1521.946981 | 1.320554101 | 0.0005693649982
| 1521.82645 | 1.320633669 | 0.0007982235047
| 1521.705919 | 1.320837756 | 0.0009346312887
| 1521.585387 | 1.321100033 | 0.0009168641018
| 1521.464856 | 1.321325721 | 0.0007296345082
| 1521.344325 | 1.321425736 | 0.0004173521193
| 1521.223794 | 1.321351335 | 6.60738772e-05
| 1521.103263 | 1.321110402 | -0.000223534461
| 1520.982732 | 1.320766744 | -0.0003772866169
| 1520.862201 | 1.320408577 | -0.000368305275
| 1520.741669 | 1.320124467 | -0.0002247773392
| 1520.621138 | 1.319961336 | -1.677411724e-05
| 1520.500607 | 1.319922654 | 0.0001820834217
| 1520.380076 | 1.319969865 | 0.0003101014979
| 1520.259545 | 1.320043999 | 0.0003469251716
| 1520.139014 | 1.320090875 | 0.0003034082887
| 1520.018482 | 1.320077373 | 0.0002216010272
| 1519.897951 | 1.320004775 | 0.0001426213157
| 1519.77742 | 1.319892526 | 9.835150666e-05
| 1519.656889 | 1.31977418 | 9.605862721e-05
| 1519.536358 | 1.31967137 | 0.0001255915401
| 1519.415827 | 1.319596933 | 0.0001669299763
| 1519.295295 | 1.319543567 | 0.0002019697706
| 1519.174764 | 1.319501849 | 0.0002233800395
| 1519.054233 | 1.319457101 | 0.0002309266282
| 1518.933702 | 1.319404471 | 0.0002363194241
| 1518.813171 | 1.319346864 | 0.0002458833547
| 1518.69264 | 1.319290428 | 0.0002648528718
| 1518.572108 | 1.319243744 | 0.0002899872561
| 1518.451577 | 1.319208397 | 0.0003156534536
| 1518.331046 | 1.319185746 | 0.0003376099602
| 1518.210515 | 1.319173853 | 0.0003502164498
| 1518.089984 | 1.319170476 | 0.0003508540198
| 1517.969453 | 1.319172268 | 0.0003353603218
| 1517.848921 | 1.319175435 | 0.0003021105544
| 1517.72839 | 1.319174507 | 0.0002467086335
| 1517.607859 | 1.319159648 | 0.0001691632986
| 1517.487328 | 1.319119698 | 7.348477092e-05
| 1517.366797 | 1.319046412 | -2.697530828e-05
| 1517.246266 | 1.318939506 | -0.000117794923
| 1517.125734 | 1.31880687 | -0.000182461458
| 1517.005203 | 1.318665545 | -0.0002146284856
| 1516.884672 | 1.31853199 | -0.0002161380655
| 1516.764141 | 1.318418343 | -0.0002004133722
| 1516.64361 | 1.318325441 | -0.0001806563189
| 1516.523079 | 1.318248215 | -0.0001710918861
| 1516.402547 | 1.318170707 | -0.0001760615232
| 1516.282016 | 1.318080832 | -0.0001889981206
| 1516.161485 | 1.317972995 | -0.000194464576
| 1516.040954 | 1.317856492 | -0.0001785207747
| 1515.920423 | 1.317746255 | -0.0001359042802
| 1515.799892 | 1.317659245 | -7.200546455e-05
| 1515.67936 | 1.31760734 | -1.740848558e-06
| 1515.558829 | 1.31759043 | 5.22270334e-05
| 1515.438298 | 1.317595012 | 7.395360029e-05
| 1515.317767 | 1.317600571 | 5.407070411e-05
| 1515.197236 | 1.317583635 | 9.2153628e-07
| 1515.076705 | 1.317531654 | -7.004298498e-05
| 1514.956173 | 1.317439564 | -0.0001348571242
| 1514.835642 | 1.317321574 | -0.0001745697493
| 1514.715111 | 1.317194491 | -0.0001820456293
| 1514.59458 | 1.317076714 | -0.0001600455821
| 1514.474049 | 1.316980199 | -0.0001192182844
| 1514.353518 | 1.316909359 | -7.542476648e-05
| 1514.232986 | 1.316858612 | -4.042388045e-05
| 1514.112455 | 1.316819253 | -2.297059695e-05
| 1513.991924 | 1.316778662 | -2.183375395e-05
| 1513.871393 | 1.316731565 | -3.306811628e-05
| 1513.750862 | 1.316672589 | -4.956854611e-05
| 1513.630331 | 1.316604209 | -6.544847602e-05
| 1513.5098 | 1.31652696 | -7.653313538e-05
| 1513.389268 | 1.316445497 | -7.949138832e-05
| 1513.268737 | 1.316362918 | -7.236989599e-05
| 1513.148206 | 1.31628582 | -5.462292382e-05
| 1513.027675 | 1.316219747 | -2.856976566e-05
| 1512.907144 | 1.31617115 | -2.4985763e-07
| 1512.786613 | 1.316142918 | 2.048246968e-05
| 1512.666081 | 1.316131716 | 1.928330782e-05
| 1512.54555 | 1.316124471 | -1.277754054e-05
| 1512.425019 | 1.316104861 | -8.004796705e-05
| 1512.304488 | 1.31605188 | -0.000174014621
| 1512.183957 | 1.315953356 | -0.0002763880024
| 1512.063426 | 1.315806973 | -0.0003611243685
| 1511.942894 | 1.315627432 | -0.0004066524978
| 1511.822363 | 1.315437109 | -0.0003991316362
| 1511.701832 | 1.315266158 | -0.0003424677663
| 1511.581301 | 1.315133477 | -0.0002543261456
| 1511.46077 | 1.315047836 | -0.0001613328914
| 1511.340239 | 1.314997582 | -8.694572337e-05
| 1511.219707 | 1.314964669 | -4.43822655e-05
| 1511.099176 | 1.314922913 | -3.132320346e-05
| 1510.978645 | 1.31486002 | -2.967582984e-05
| 1510.858114 | 1.314774502 | -2.010884849e-05
| 1510.737583 | 1.314680787 | 1.541819749e-05
| 1510.617052 | 1.314602425 | 7.893445179e-05
| 1510.49652 | 1.31455926 | 0.0001552791871
| 1510.375989 | 1.314556251 | 0.0002199576032
| 1510.255458 | 1.314583297 | 0.0002489449773
| 1510.134927 | 1.314616092 | 0.000228231318
| 1510.014396 | 1.314625682 | 0.0001603914883
| 1509.893865 | 1.314589621 | 6.60222468e-05
| 1509.773333 | 1.31450174 | -2.627414145e-05
| 1509.652802 | 1.314374214 | -8.864845716e-05
| 1509.532271 | 1.314231052 | -0.0001094046935
| 1509.41174 | 1.314096662 | -8.803123612e-05
| 1509.291209 | 1.313992298 | -4.16237819e-05
| 1509.170678 | 1.313921834 | 8.263746868e-06
| 1509.050146 | 1.31387874 | 4.152454218e-05
| 1508.929615 | 1.313846682 | 4.911372703e-05
| 1508.809084 | 1.313810197 | 2.796365941e-05
| 1508.688553 | 1.313751756 | -1.228016581e-05
| 1508.568022 | 1.313666548 | -5.862397168e-05
| 1508.447491 | 1.313550724 | -9.650144208e-05
| 1508.326959 | 1.313410572 | -0.0001108722854
| 1508.206428 | 1.313255279 | -8.855698725e-05
| 1508.085897 | 1.313102865 | -1.994344797e-05
| 1507.965366 | 1.312976326 | 9.942729298e-05
| 1507.844835 | 1.312906927 | 0.0002584101872
| 1507.724304 | 1.312917559 | 0.0004304865011
| 1507.603772 | 1.313022414 | 0.0005723611582
| 1507.483241 | 1.313206134 | 0.000632180138
| 1507.36271 | 1.313427468 | 0.0005658924007
| 1507.242179 | 1.313616329 | 0.0003543595549
| 1507.121648 | 1.313697287 | 1.914685134e-05
| 1507.001117 | 1.313608629 | -0.0003751218352
| 1506.880586 | 1.313333519 | -0.0007349576512
| 1506.760054 | 1.312905891 | -0.000965289715
| 1506.639523 | 1.312412676 | -0.001002029812
| 1506.518992 | 1.311959609 | -0.0008371232598
| 1506.398461 | 1.311644973 | -0.0005184021324
| 1506.27793 | 1.311526002 | -0.0001391932055
| 1506.157399 | 1.311604093 | 0.0001909298044
| 1506.036867 | 1.31182102 | 0.0003798672923
| 1505.916336 | 1.312083924 | 0.0003806794605
| 1505.795805 | 1.312289062 | 0.0002005076032
| 1505.675274 | 1.312355283 | -0.0001002530345
| 1505.554743 | 1.312247334 | -0.0004312541331
| 1505.434212 | 1.311982794 | -0.0007025884981
| 1505.31368 | 1.31162062 | -0.000852199502
| 1505.193149 | 1.311234084 | -0.0008621172752
| 1505.072618 | 1.310888816 | -0.0007481253225
| 1504.952087 | 1.310628597 | -0.0005571262618
| 1504.831556 | 1.31046244 | -0.0003388247319
| 1504.711025 | 1.310379288 | -0.0001364460747
| 1504.590493 | 1.310351189 | 2.625047825e-05
| 1504.469962 | 1.310352265 | 0.0001389788452
| 1504.349431 | 1.310355231 | 0.0002077597507
| 1504.2289 | 1.31034928 | 0.0002444868595
| 1504.108369 | 1.310324705 | 0.000261285375
| 1503.987838 | 1.310283535 | 0.0002717656906
| 1503.867306 | 1.310229403 | 0.0002837454823
| 1503.746775 | 1.310170945 | 0.0003019968453
| 1503.626244 | 1.310115094 | 0.0003248803146
| 1503.505713 | 1.310066436 | 0.0003466847245
| 1503.385182 | 1.310024597 | 0.0003626353816
| 1503.264651 | 1.309988302 | 0.0003641901592
| 1503.144119 | 1.309945181 | 0.0003485978459
| 1503.023588 | 1.309888297 | 0.0003203099906
| 1502.903057 | 1.309809351 | 0.0002876812297
| 1502.782526 | 1.309710209 | 0.0002640199603
| 1502.661995 | 1.309598121 | 0.0002588010967
| 1502.541464 | 1.309486532 | 0.0002757953156
| 1502.420932 | 1.309388291 | 0.0003107271377
| 1502.300401 | 1.309311957 | 0.0003490324086
| 1502.17987 | 1.30925192 | 0.000377716162
| 1502.059339 | 1.309200033 | 0.0003877639283
| 1501.938808 | 1.30914 | 0.0003790148989
| 1501.818277 | 1.309063287 | 0.0003607149658
| 1501.697745 | 1.308965648 | 0.0003464228615
| 1501.577214 | 1.308856249 | 0.0003483018049
| 1501.456683 | 1.308746746 | 0.0003707499693
| 1501.336152 | 1.308652667 | 0.0004076605493
| 1501.215621 | 1.308576766 | 0.0004451442498
| 1501.09509 | 1.308516112 | 0.0004714252786
| 1500.974558 | 1.308457703 | 0.0004795004931
| 1500.854027 | 1.308390137 | 0.0004724156954
| 1500.733496 | 1.308304248 | 0.0004606730906
| 1500.612965 | 1.308203407 | 0.0004565940092
| 1500.492434 | 1.308093833 | 0.0004679614749
| 1500.371903 | 1.307989212 | 0.0004962021691
| 1500.251371 | 1.307895915 | 0.000533085418
| 1500.13084 | 1.307815895 | 0.0005699842865
| 1500.010309 | 1.307741997 | 0.0006001528348
| 1499.889778 | 1.307667876 | 0.0006251558507
| 1499.769247 | 1.307588847 | 0.0006517511218
| 1499.648716 | 1.30751134 | 0.0006885758186
| 1499.528185 | 1.307445882 | 0.0007371273389
| 1499.407653 | 1.307407366 | 0.0007896074155
| 1499.287122 | 1.307400602 | 0.0008254913404
| 1499.166591 | 1.307417005 | 0.0008230752679
| 1499.04606 | 1.307433333 | 0.0007675765418
| 1498.925529 | 1.307419482 | 0.0006580501623
| 1498.804998 | 1.307344155 | 0.0005146191449
| 1498.684466 | 1.307195525 | 0.000372950857
| 1498.563935 | 1.306980561 | 0.0002710194173
| 1498.443404 | 1.306729437 | 0.0002364678074
| 1498.322873 | 1.306478558 | 0.0002763656229
| 1498.202342 | 1.3062648 | 0.0003769289149
| 1498.081811 | 1.306106734 | 0.0005076483353
| 1497.961279 | 1.306005637 | 0.0006345698355
| 1497.840748 | 1.30593927 | 0.0007320738614
| 1497.720217 | 1.305881729 | 0.0007957305605
| 1497.599686 | 1.305808902 | 0.0008358601594
| 1497.479155 | 1.305712441 | 0.0008764922991
| 1497.358624 | 1.305600023 | 0.0009406433329
| 1497.238092 | 1.305496643 | 0.001041551425
| 1497.117561 | 1.305429023 | 0.001172820538
| 1496.99703 | 1.305420277 | 0.001312582607
| 1496.876499 | 1.305474249 | 0.001425004148
| 1496.755968 | 1.305576698 | 0.001478055915
| 1496.635437 | 1.305695571 | 0.001447331416
| 1496.514905 | 1.305789623 | 0.001329344974
| 1496.394374 | 1.305818817 | 0.001140462885
| 1496.273843 | 1.30575606 | 0.0009159947092
| 1496.153312 | 1.305592533 | 0.00069994208
| 1496.032781 | 1.305343208 | 0.0005369654398
| 1495.91225 | 1.305041353 | 0.000457127815
| 1495.791718 | 1.304729543 | 0.0004721073324
| 1495.671187 | 1.304449583 | 0.000572379926
| 1495.550656 | 1.304233593 | 0.0007299111207
| 1495.430125 | 1.304093388 | 0.0009063201754
| 1495.309594 | 1.304022512 | 0.001065220461
| 1495.189063 | 1.303996932 | 0.001179078572
| 1495.068531 | 1.303985295 | 0.001238714031
| 1494.948 | 1.303957436 | 0.001250695573
| 1494.827469 | 1.303892672 | 0.001237238713
| 1494.706938 | 1.303787837 | 0.00122569444
| 1494.586407 | 1.30365364 | 0.001238516214
| 1494.465876 | 1.303512047 | 0.001289012447
| 1494.345344 | 1.303387695 | 0.001371971888
| 1494.224813 | 1.303294059 | 0.001471817875
| 1494.104282 | 1.30323509 | 0.001568836078
| 1493.983751 | 1.303201466 | 0.001645833195
| 1493.86322 | 1.303177412 | 0.001695124714
| 1493.742689 | 1.303146958 | 0.00172081827
| 1493.622157 | 1.303102523 | 0.001732977926
| 1493.501626 | 1.303042196 | 0.001743311831
| 1493.381095 | 1.302973301 | 0.001761410301
| 1493.260564 | 1.302905993 | 0.001787986162
| 1493.140033 | 1.302846675 | 0.00181701124
| 1493.019502 | 1.302795614 | 0.001841204955
| 1492.898971 | 1.302748595 | 0.001855019205
| 1492.778439 | 1.302699627 | 0.001857030654
| 1492.657908 | 1.30264161 | 0.001848982136
| 1492.537377 | 1.302572204 | 0.001838806468
| 1492.416846 | 1.302493324 | 0.001829663926
| 1492.296315 | 1.302407469 | 0.001826241324
| 1492.175784 | 1.302318832 | 0.001826397765
| 1492.055252 | 1.302226328 | 0.00183077027
| 1491.934721 | 1.302129982 | 0.001838559826
| 1491.81419 | 1.302027887 | 0.001856348566
| 1491.693659 | 1.301927722 | 0.001886979428
| 1491.573128 | 1.301834285 | 0.001933388931
| 1491.452597 | 1.30176248 | 0.001991998101
| 1491.332065 | 1.301718062 | 0.002049073314
| 1491.211534 | 1.301702459 | 0.00208826802
| 1491.091003 | 1.301702952 | 0.00209204968
| 1490.970472 | 1.301699014 | 0.002052744199
| 1490.849941 | 1.301665053 | 0.001976251268
| 1490.72941 | 1.301584034 | 0.001883445125
| 1490.608878 | 1.30145228 | 0.001802891926
| 1490.488347 | 1.301284451 | 0.001760532126
| 1490.367816 | 1.301107718 | 0.001771369501
| 1490.247285 | 1.300954425 | 0.001828908978
| 1490.126754 | 1.300845143 | 0.001912904241
| 1490.006223 | 1.300788717 | 0.001990844561
| 1489.885691 | 1.300767391 | 0.002034515136
| 1489.76516 | 1.30075714 | 0.002031696886
| 1489.644629 | 1.300727425 | 0.001985254042
| 1489.524098 | 1.300659173 | 0.001916978006
| 1489.403567 | 1.30054966 | 0.001853797371
| 1489.283036 | 1.300413612 | 0.001816048982
| 1489.162504 | 1.300271638 | 0.001812234273
| 1489.041973 | 1.300147363 | 0.001833767149
| 1488.921442 | 1.300047444 | 0.001861083509
| 1488.800911 | 1.2999681 | 0.001876770302
| 1488.68038 | 1.299892292 | 0.00187152516
| 1488.559849 | 1.299805753 | 0.001849971341
| 1488.439317 | 1.299697273 | 0.001825474306
| 1488.318786 | 1.29957359 | 0.001817459697
| 1488.198255 | 1.299450684 | 0.001831970128
| 1488.077724 | 1.299346531 | 0.001865672855
| 1487.957193 | 1.299274548 | 0.001900645507
| 1487.836662 | 1.299231709 | 0.001912040272
| 1487.71613 | 1.299198664 | 0.001883295663
| 1487.595599 | 1.299150126 | 0.0018108396
| 1487.475068 | 1.299060095 | 0.001708442565
| 1487.354537 | 1.298916366 | 0.001603258512
| 1487.234006 | 1.29872478 | 0.001527057902
| 1487.113475 | 1.298510648 | 0.001498334259
| 1486.992943 | 1.298299795 | 0.001520623153
| 1486.872412 | 1.298120108 | 0.001581525357
| 1486.751881 | 1.297980792 | 0.001655288237
| 1486.63135 | 1.297878685 | 0.00172052726
| 1486.510819 | 1.297798436 | 0.001760867323
| 1486.390288 | 1.29772095 | 0.001775031786
| 1486.269756 | 1.297634026 | 0.001772823816
| 1486.149225 | 1.297536795 | 0.001764375458
| 1486.028694 | 1.297432006 | 0.001757101837
| 1485.908163 | 1.297328483 | 0.001751956887
| 1485.787632 | 1.297228838 | 0.001743044526
| 1485.667101 | 1.297132113 | 0.001723352127
| 1485.54657 | 1.297028008 | 0.001688886977
| 1485.426038 | 1.296907936 | 0.001644860479
| 1485.305507 | 1.296766143 | 0.00160229914
| 1485.184976 | 1.296609752 | 0.001573027366
| 1485.064445 | 1.296446366 | 0.0015603232
| 1484.943914 | 1.296288185 | 0.001566101131
| 1484.823383 | 1.296144401 | 0.001579081039
| 1484.702851 | 1.296013308 | 0.001588454832
| 1484.58232 | 1.295888016 | 0.001586302823
| 1484.461789 | 1.29575714 | 0.001572371551
| 1484.341258 | 1.29561427 | 0.001555060621
| 1484.220727 | 1.295460606 | 0.001542530263
| 1484.100196 | 1.295301633 | 0.001541903019
| 1483.979664 | 1.295149476 | 0.001553106541
| 1483.859133 | 1.295010702 | 0.001565810905
| 1483.738602 | 1.294882985 | 0.001568905434
| 1483.618071 | 1.29475783 | 0.001554618302
| 1483.49754 | 1.294620866 | 0.001521113814
| 1483.377009 | 1.294459686 | 0.001480490283
| 1483.256477 | 1.294274462 | 0.001447243672
| 1483.135946 | 1.294072069 | 0.001434529705
| 1483.015415 | 1.293868448 | 0.001446844628
| 1482.894884 | 1.293676187 | 0.001478590087
| 1482.774353 | 1.293502946 | 0.001516850497
| 1482.653822 | 1.293343684 | 0.001548626486
| 1482.53329 | 1.293188784 | 0.001567958647
| 1482.412759 | 1.29302594 | 0.00157740204
| 1482.292228 | 1.292849676 | 0.001587610877
| 1482.171697 | 1.292664031 | 0.001611360724
| 1482.051166 | 1.292483481 | 0.001652433757
| 1481.930635 | 1.292318908 | 0.001704269636
| 1481.810103 | 1.292177818 | 0.001753802513
| 1481.689572 | 1.292055279 | 0.001782730729
| 1481.569041 | 1.291933539 | 0.001780531189
| 1481.44851 | 1.291792759 | 0.001751704305
| 1481.327979 | 1.29161923 | 0.001709158137
| 1481.207448 | 1.291408144 | 0.001675303919
| 1481.086916 | 1.291171612 | 0.001668600834
| 1480.966385 | 1.290928296 | 0.001698225121
| 1480.845854 | 1.290699613 | 0.001757203137
| 1480.725323 | 1.290493766 | 0.001831147437
| 1480.604792 | 1.290312655 | 0.001903507269
| 1480.484261 | 1.290144603 | 0.001962456972
| 1480.363729 | 1.289978079 | 0.002005737946
| 1480.243198 | 1.28980016 | 0.00203987735
| 1480.122667 | 1.28961115 | 0.002077740455
| 1480.002136 | 1.289417522 | 0.002125591166
| 1479.881605 | 1.289228824 | 0.002182371793
| 1479.761074 | 1.289047924 | 0.002241959532
| 1479.640542 | 1.288875977 | 0.002296953247
| 1479.520011 | 1.288703497 | 0.002340832779
| 1479.39948 | 1.288522154 | 0.002378379812
| 1479.278949 | 1.288327735 | 0.002417101832
| 1479.158418 | 1.288123008 | 0.002467415676
| 1479.037887 | 1.287918218 | 0.00253543083
| 1478.917355 | 1.287726486 | 0.002616523149
| 1478.796824 | 1.287552251 | 0.002699619761
| 1478.676293 | 1.287394663 | 0.002771948991
| 1478.555762 | 1.287240529 | 0.00282414968
| 1478.435231 | 1.28707699 | 0.002858985641
| 1478.3147 | 1.286893331 | 0.002885115338
| 1478.194169 | 1.286689138 | 0.002917905216
| 1478.073637 | 1.28647234 | 0.002966489007
| 1477.953106 | 1.286254464 | 0.003035071859
| 1477.832575 | 1.286047585 | 0.003117757944
| 1477.712044 | 1.285854462 | 0.003202350123
| 1477.591513 | 1.285668951 | 0.003280437888
| 1477.470982 | 1.285481135 | 0.003349764627
| 1477.35045 | 1.285281954 | 0.003418755476
| 1477.229919 | 1.285074084 | 0.003499219046
| 1477.109388 | 1.284866668 | 0.003598975794
| 1476.988857 | 1.284676553 | 0.003718151335
| 1476.868326 | 1.284517351 | 0.003842129243
| 1476.747795 | 1.284390365 | 0.003949671525
| 1476.627263 | 1.284283666 | 0.004020609299
| 1476.506732 | 1.28417229 | 0.004043807246
| 1476.386201 | 1.284028417 | 0.004026877798
| 1476.26567 | 1.283832049 | 0.003990350279
| 1476.145139 | 1.283577701 | 0.003966994972
| 1476.024608 | 1.283281915 | 0.003983213864
| 1475.904076 | 1.282968451 | 0.004053277397
| 1475.783545 | 1.282667217 | 0.004175795833
| 1475.663014 | 1.28239807 | 0.004333323705
| 1475.542483 | 1.282168003 | 0.004504105552
| 1475.421952 | 1.281972373 | 0.004668481364
| 1475.301421 | 1.281797059 | 0.004812412453
| 1475.180889 | 1.281624425 | 0.00493678652
| 1475.060358 | 1.281445877 | 0.005048029161
| 1474.939827 | 1.281255652 | 0.005155889236
| 1474.819296 | 1.281056858 | 0.005268806531
| 1474.698765 | 1.280852267 | 0.005392714147
| 1474.578234 | 1.28065023 | 0.005532184535
| 1474.457702 | 1.280458469 | 0.005686805643
| 1474.337171 | 1.280286148 | 0.00585422683
| 1474.21664 | 1.280143059 | 0.00602716721
| 1474.096109 | 1.28003648 | 0.006190036604
| 1473.975578 | 1.279964522 | 0.006323256336
| 1473.855047 | 1.279914419 | 0.00640443874
| 1473.734515 | 1.279858344 | 0.006420872028
| 1473.613984 | 1.279762277 | 0.006372020217
| 1473.493453 | 1.279588589 | 0.006282538436
| 1473.372922 | 1.279322265 | 0.00619401502
| 1473.252391 | 1.278965392 | 0.006154919168
| 1473.13186 | 1.27855432 | 0.006210034068
| 1473.011328 | 1.278141739 | 0.006375920714
| 1472.890797 | 1.277786113 | 0.006640764943
| 1472.770266 | 1.277528447 | 0.006960502419
| 1472.649735 | 1.277383301 | 0.007278771372
| 1472.529204 | 1.277331795 | 0.007535811198
| 1472.408673 | 1.277325269 | 0.007695020088
| 1472.288141 | 1.277306327 | 0.007751011938
| 1472.16761 | 1.277224969 | 0.007728693652
| 1472.047079 | 1.277053631 | 0.007673848853
| 1471.926548 | 1.276793409 | 0.007637109911
| 1471.806017 | 1.276472343 | 0.007658263868
| 1471.685486 | 1.276131451 | 0.00775043014
| 1471.564955 | 1.275805816 | 0.007905434437
| 1471.444423 | 1.275518225 | 0.008098672346
| 1471.323892 | 1.275270752 | 0.008304180547
| 1471.203361 | 1.275055174 | 0.008501686527
| 1471.08283 | 1.274852371 | 0.008683561517
| 1470.962299 | 1.274651488 | 0.008856084481
| 1470.841768 | 1.274447745 | 0.009026232453
| 1470.721236 | 1.274243803 | 0.009202788196
| 1470.600705 | 1.274048397 | 0.009387582319
| 1470.480174 | 1.273868125 | 0.009574099984
| 1470.359643 | 1.273702439 | 0.009754202496
| 1470.239112 | 1.273547285 | 0.009920843127
| 1470.118581 | 1.273393505 | 0.01007100138
| 1469.998049 | 1.27323311 | 0.01020792298
| 1469.877518 | 1.273062157 | 0.01033925763
| 1469.756987 | 1.272883314 | 0.01047059246
| 1469.636456 | 1.272699933 | 0.01060477844
| 1469.515925 | 1.272516512 | 0.01073981863
| 1469.395394 | 1.272332229 | 0.01087374664
| 1469.274862 | 1.272148103 | 0.0110035079
| 1469.154331 | 1.27195723 | 0.01112690179
| 1469.0338 | 1.271756228 | 0.01124921146
| 1468.913269 | 1.2715443 | 0.0113761406
| 1468.792738 | 1.271327246 | 0.01151194018
| 1468.672207 | 1.271106783 | 0.01165623554
| 1468.551675 | 1.270890346 | 0.01181140844
| 1468.431144 | 1.270680628 | 0.01196715263
| 1468.310613 | 1.270472551 | 0.01212367515
| 1468.190082 | 1.270267842 | 0.01227722283
| 1468.069551 | 1.270057583 | 0.01242798108
| 1467.94902 | 1.269844272 | 0.01258315623
| 1467.828488 | 1.269629392 | 0.01274173217
| 1467.707957 | 1.269416912 | 0.01290673555
| 1467.587426 | 1.269210848 | 0.01307104962
| 1467.466895 | 1.269007105 | 0.01323153115
| 1467.346364 | 1.268803769 | 0.01338532787
| 1467.225833 | 1.268593606 | 0.01353151534
| 1467.105301 | 1.268370748 | 0.01367559352
| 1466.98477 | 1.268135031 | 0.01382664534
| 1466.864239 | 1.267892696 | 0.01399005047
| 1466.743708 | 1.26765086 | 0.01416705133
| 1466.623177 | 1.26741724 | 0.01435337849
| 1466.502646 | 1.267193829 | 0.01453907448
| 1466.382114 | 1.266972435 | 0.01471610547
| 1466.261583 | 1.266742998 | 0.01488656864
| 1466.141052 | 1.266497389 | 0.01505708219
| 1466.020521 | 1.266233819 | 0.01524392003
| 1465.89999 | 1.265964775 | 0.01545959049
| 1465.779459 | 1.265708139 | 0.01570892089
| 1465.658927 | 1.265486547 | 0.01598358501
| 1465.538396 | 1.265314497 | 0.01626034796
| 1465.417865 | 1.265189977 | 0.01650823005
| 1465.297334 | 1.26509235 | 0.01670240759
| 1465.176803 | 1.264989481 | 0.01683088264
| 1465.056272 | 1.264844359 | 0.01690357138
| 1464.93574 | 1.264633853 | 0.01695000487
| 1464.815209 | 1.2643543 | 0.01700550074
| 1464.694678 | 1.264020724 | 0.01710157185
| 1464.574147 | 1.263662988 | 0.01725467083
| 1464.453616 | 1.263310313 | 0.01746183849
| 1464.333085 | 1.26298609 | 0.0177067711
| 1464.212554 | 1.262695392 | 0.01796215072
| 1464.092022 | 1.262428221 | 0.01821120326
| 1463.971491 | 1.26217011 | 0.01844457941
| 1463.85096 | 1.26190587 | 0.01866566808
| 1463.730429 | 1.261626955 | 0.01888321233
| 1463.609898 | 1.261333365 | 0.01911029641
| 1463.489367 | 1.261032165 | 0.01935248489
| 1463.368835 | 1.26073099 | 0.01961236069
| 1463.248304 | 1.260435875 | 0.01988431462
| 1463.127773 | 1.260146284 | 0.02016551458
| 1463.007242 | 1.259861769 | 0.02045394758
| 1462.886711 | 1.259583107 | 0.02075154413
| 1462.76618 | 1.259313271 | 0.02105576615
| 1462.645648 | 1.259054911 | 0.02136595484
| 1462.525117 | 1.258810977 | 0.02167389826
| 1462.404586 | 1.258578182 | 0.02197394937
| 1462.284055 | 1.25835038 | 0.02225689535
| 1462.163524 | 1.258112986 | 0.02252426133
| 1462.042993 | 1.257857972 | 0.02278267535
| 1461.922461 | 1.257580128 | 0.02304570917
| 1461.80193 | 1.257285746 | 0.02332373129
| 1461.681399 | 1.256983196 | 0.02362523076
| 1461.560868 | 1.256688456 | 0.02394706726
| 1461.440337 | 1.256405131 | 0.02427872894
| 1461.319806 | 1.256133272 | 0.02461092129
| 1461.199274 | 1.255863793 | 0.02493587488
| 1461.078743 | 1.255585306 | 0.02525573443
| 1460.958212 | 1.255291716 | 0.02558015594
| 1460.837681 | 1.254983415 | 0.02591943479
| 1460.71715 | 1.254669432 | 0.02628460875
| 1460.596619 | 1.254363459 | 0.02667328397
| 1460.476087 | 1.25407283 | 0.02707998573
| 1460.355556 | 1.253801314 | 0.02749180505
| 1460.235025 | 1.253540897 | 0.02790225329
| 1460.114494 | 1.253286179 | 0.02830809072
| 1459.993963 | 1.253027016 | 0.02871388727
| 1459.873432 | 1.252765888 | 0.02912861809
| 1459.7529 | 1.252507759 | 0.02955438167
| 1459.632369 | 1.25225859 | 0.02998997176
| 1459.511838 | 1.252023022 | 0.0304285496
| 1459.391307 | 1.251795572 | 0.03085855624
| 1459.270776 | 1.25156325 | 0.03128086549
| 1459.150245 | 1.251318081 | 0.03170165497
| 1459.029713 | 1.251055922 | 0.03213530721
| 1458.909182 | 1.250785304 | 0.03259463489
| 1458.788651 | 1.250523228 | 0.03308741016
| 1458.66812 | 1.250290251 | 0.03360170482
| 1458.547589 | 1.250091745 | 0.03411747865
| 1458.427058 | 1.249919655 | 0.03460928694
| 1458.306526 | 1.249744207 | 0.03506673841
| 1458.185995 | 1.249536163 | 0.03549972321
| 1458.065464 | 1.24927346 | 0.03594173109
| 1457.944933 | 1.248963878 | 0.0364356719
| 1457.824402 | 1.248641529 | 0.03701853351
| 1457.703871 | 1.248366533 | 0.03769625381
| 1457.58334 | 1.2481913 | 0.03843819324
| 1457.462808 | 1.248148848 | 0.03918233577
| 1457.342277 | 1.248226654 | 0.03985475528
| 1457.221746 | 1.24837476 | 0.04039551912
| 1457.101215 | 1.248509303 | 0.0407808322
| 1456.980684 | 1.248547097 | 0.04103876151
| 1456.860153 | 1.248431242 | 0.04123960447
| 1456.739621 | 1.248153565 | 0.04147156132
| 1456.61909 | 1.247751575 | 0.04181351214
| 1456.498559 | 1.247297705 | 0.04230798554
| 1456.378028 | 1.246867896 | 0.04295639324
| 1456.257497 | 1.246525904 | 0.04372038603
| 1456.136966 | 1.246297259 | 0.044544427
| 1456.016434 | 1.246183232 | 0.04537609329
| 1455.895903 | 1.246159169 | 0.04617511417
| 1455.775372 | 1.246195579 | 0.04692375819
| 1455.654841 | 1.246264918 | 0.04761737875
| 1455.53431 | 1.246346086 | 0.04825950933
| 1455.413779 | 1.246422449 | 0.04885981685
| 1455.293247 | 1.246485476 | 0.04942709516
| 1455.172716 | 1.246523959 | 0.04997209523
| 1455.052185 | 1.246533862 | 0.05051042145
| 1454.931654 | 1.246516073 | 0.0510590903
| 1454.811123 | 1.246482142 | 0.05163235901
| 1454.690592 | 1.246447078 | 0.05223777931
| 1454.57006 | 1.246430675 | 0.05287260476
| 1454.449529 | 1.246444729 | 0.05352341944
| 1454.328998 | 1.246492138 | 0.05417245494
| 1454.208467 | 1.246562475 | 0.05480579362
| 1454.087936 | 1.246641353 | 0.0554188929
| 1453.967405 | 1.246713777 | 0.05601933694
| 1453.846873 | 1.246776786 | 0.05662125824
| 1453.726342 | 1.246835681 | 0.05723756207
| 1453.605811 | 1.246905553 | 0.05787348154
| 1453.48528 | 1.246999977 | 0.05852261498
| 1453.364749 | 1.247125508 | 0.05916967359
| 1453.244218 | 1.247275625 | 0.05980064491
| 1453.123686 | 1.247437987 | 0.0604075018
| 1453.003155 | 1.247596413 | 0.06099417504
| 1452.882624 | 1.247743958 | 0.06157251744
| 1452.762093 | 1.247881648 | 0.06215701801
| 1452.641562 | 1.24802258 | 0.06275590268
| 1452.521031 | 1.248180297 | 0.06336602123
| 1452.400499 | 1.248363079 | 0.0639740312
| 1452.279968 | 1.248566731 | 0.06456542371
| 1452.159437 | 1.248778187 | 0.06512931278
| 1452.038906 | 1.248977815 | 0.06566904902
| 1451.918375 | 1.249154015 | 0.06619777211
| 1451.797844 | 1.249303338 | 0.06673622992
| 1451.677312 | 1.249438857 | 0.06730146678
| 1451.556781 | 1.249579189 | 0.06790007627
| 1451.43625 | 1.249743629 | 0.06852468817
| 1451.315719 | 1.249941961 | 0.06916130086
| 1451.195188 | 1.250174763 | 0.06978974464
| 1451.074657 | 1.250427374 | 0.07039996067
| 1450.954125 | 1.250689215 | 0.07099076595
| 1450.833594 | 1.250948336 | 0.07156818951
| 1450.713063 | 1.251203895 | 0.07214282724
| 1450.592532 | 1.251460086 | 0.07272198178
| 1450.472001 | 1.251725548 | 0.0733055719
| 1450.35147 | 1.252003624 | 0.07388923685
| 1450.230939 | 1.252294154 | 0.07446477252
| 1450.110407 | 1.252587214 | 0.07503079927
| 1449.989876 | 1.252878209 | 0.07559196449
| 1449.869345 | 1.253163282 | 0.07615845191
| 1449.748814 | 1.253452217 | 0.07674013425
| 1449.628283 | 1.253756431 | 0.07733846779
| 1449.507752 | 1.254090206 | 0.07794654732
| 1449.38722 | 1.254458513 | 0.07854888495
| 1449.266689 | 1.254857631 | 0.07912780339
| 1449.146158 | 1.255269066 | 0.07967230363
| 1449.025627 | 1.255674436 | 0.08018630975
| 1448.905096 | 1.256060012 | 0.08068332121
| 1448.784565 | 1.256423675 | 0.08118343029
| 1448.664033 | 1.256777787 | 0.0817053091
| 1448.543502 | 1.257145084 | 0.08225235998
| 1448.422971 | 1.257544498 | 0.08281445182
| 1448.30244 | 1.257985056 | 0.08336794944
| 1448.181909 | 1.258457363 | 0.08389186528
| 1448.061378 | 1.258942148 | 0.0843698073
| 1447.940846 | 1.259408121 | 0.08480639563
| 1447.820315 | 1.259839132 | 0.08522203423
| 1447.699784 | 1.26022874 | 0.0856448998
| 1447.579253 | 1.260594386 | 0.08610093809
| 1447.458722 | 1.260960419 | 0.08660056134
| 1447.338191 | 1.261356315 | 0.08713850196
| 1447.217659 | 1.261799364 | 0.08769370028
| 1447.097128 | 1.26229429 | 0.08823853856
| 1446.976597 | 1.262823542 | 0.08875045314
| 1446.856066 | 1.263366806 | 0.08922443635
| 1446.735535 | 1.263903253 | 0.0896660707
| 1446.615004 | 1.264423929 | 0.09009336609
| 1446.494472 | 1.264931378 | 0.09052230267
| 1446.373941 | 1.265438592 | 0.09096457199
| 1446.25341 | 1.265962374 | 0.09141823717
| 1446.132879 | 1.266512555 | 0.09187105876
| 1446.012348 | 1.26708822 | 0.09230882085
| 1445.891817 | 1.267680367 | 0.09272101458
| 1445.771285 | 1.268275017 | 0.09310592136
| 1445.650754 | 1.268861034 | 0.09347162075
| 1445.530223 | 1.269437678 | 0.09383085368
| 1445.409692 | 1.270009842 | 0.09419070257
| 1445.289161 | 1.270588089 | 0.09455674488
| 1445.16863 | 1.27118187 | 0.09491899452
| 1445.048098 | 1.271788622 | 0.09527127
| 1444.927567 | 1.272405731 | 0.09560548873
| 1444.807036 | 1.273020913 | 0.09592199092
| 1444.686505 | 1.273628375 | 0.09622734729
| 1444.565974 | 1.274225714 | 0.09653563111
| 1444.445443 | 1.274825704 | 0.09685532826
| 1444.324911 | 1.275439552 | 0.09718894295
| 1444.20438 | 1.276085552 | 0.09752784944
| 1444.083849 | 1.276766413 | 0.09785323455
| 1443.963318 | 1.277477014 | 0.09814887077
| 1443.842787 | 1.27820073 | 0.09840566953
| 1443.722256 | 1.278923336 | 0.09862379919
| 1443.601725 | 1.279627748 | 0.09881301265
| 1443.481193 | 1.280313102 | 0.09899243837
| 1443.360662 | 1.280987849 | 0.09917341663
| 1443.240131 | 1.281665465 | 0.09935859668
| 1443.1196 | 1.282354726 | 0.09954270824
| 1442.999069 | 1.283060751 | 0.09971522964
| 1442.878538 | 1.283777037 | 0.09986677878
| 1442.758006 | 1.284495216 | 0.0999943028
| 1442.637475 | 1.285204277 | 0.1001038399
| 1442.516944 | 1.285905054 | 0.1002061599
| 1442.396413 | 1.286602009 | 0.1003099902
| 1442.275882 | 1.287310564 | 0.1004178027
| 1442.155351 | 1.288039232 | 0.1005193145
| 1442.034819 | 1.288792055 | 0.1006025265
| 1441.914288 | 1.289561245 | 0.1006522784
| 1441.793757 | 1.290331791 | 0.1006642599
| 1441.673226 | 1.291089322 | 0.1006441737
| 1441.552695 | 1.29182737 | 0.1006052512
| 1441.432164 | 1.292549182 | 0.1005631856
| 1441.311632 | 1.293271193 | 0.1005253016
| 1441.191101 | 1.294007246 | 0.1004853775
| 1441.07057 | 1.294766712 | 0.1004297402
| 1440.950039 | 1.295545751 | 0.1003395316
| 1440.829508 | 1.296329962 | 0.100203025
| 1440.708977 | 1.297099482 | 0.1000190018
| 1440.588445 | 1.297837798 | 0.09979943581
| 1440.467914 | 1.298540291 | 0.09956423475
| 1440.347383 | 1.299216088 | 0.09932902393
| 1440.226852 | 1.299880024 | 0.09910029135
| 1440.106321 | 1.300546777 | 0.09887290765
| 1439.98579 | 1.301224308 | 0.09863514591
| 1439.865258 | 1.301909369 | 0.09837004802
| 1439.744727 | 1.302587845 | 0.09807295793
| 1439.624196 | 1.303249817 | 0.09774441196
| 1439.503665 | 1.303883555 | 0.09739518043
| 1439.383134 | 1.304493754 | 0.09703847016
| 1439.262603 | 1.305087393 | 0.0966804505
| 1439.142071 | 1.305678171 | 0.09632094828
| 1439.02154 | 1.306272377 | 0.09594859975
| 1438.901009 | 1.306869335 | 0.0955510986
| 1438.780478 | 1.307457234 | 0.09511778875
| 1438.659947 | 1.308021777 | 0.0946500539
| 1438.539416 | 1.308552806 | 0.09415436138
| 1438.418884 | 1.309042864 | 0.09364158473
| 1438.298353 | 1.309493223 | 0.09312645927
| 1438.177822 | 1.309911861 | 0.09261607424
| 1438.057291 | 1.310304858 | 0.09211483498
| 1437.93676 | 1.310679536 | 0.09162439207
| 1437.816229 | 1.311042783 | 0.09114612336
| 1437.695697 | 1.311402477 | 0.09067793748
| 1437.575166 | 1.311768292 | 0.09021912206
| 1437.454635 | 1.312154396 | 0.08975706234
| 1437.334104 | 1.312565845 | 0.08927262052
| 1437.213573 | 1.312999467 | 0.08873713693
| 1437.093042 | 1.313429724 | 0.08812631223
| 1436.97251 | 1.313820553 | 0.08742739212
| 1436.851979 | 1.314123013 | 0.08665177369
| 1436.731448 | 1.314302573 | 0.08583779282
| 1436.610917 | 1.314344088 | 0.0850405172
| 1436.490386 | 1.314268937 | 0.08431798715
| 1436.369855 | 1.314122617 | 0.08370736533
| 1436.249324 | 1.313965399 | 0.08321917662
| 1436.128792 | 1.313852789 | 0.08282810305
| 1436.008261 | 1.313813585 | 0.08248569299
| 1435.88773 | 1.313847709 | 0.08214223532
| 1435.767199 | 1.313929172 | 0.08175593377
| 1435.646668 | 1.314016567 | 0.08131378684
| 1435.526137 | 1.314075514 | 0.08082356129
| 1435.405605 | 1.314084115 | 0.08031226218
| 1435.285074 | 1.314043915 | 0.07980499384
| 1435.164543 | 1.31396625 | 0.07932261832
| 1435.044012 | 1.31387539 | 0.07886590517
| 1434.923481 | 1.313778633 | 0.07842410114
| 1434.80295 | 1.313680297 | 0.07798434347
| 1434.682418 | 1.313566094 | 0.07753557719
| 1434.561887 | 1.31342394 | 0.0770824944
| 1434.441356 | 1.313242502 | 0.07663577437
| 1434.320825 | 1.313025636 | 0.07621485997
| 1434.200294 | 1.312785712 | 0.07582768133
| 1434.079763 | 1.312538045 | 0.07547712917
| 1433.959231 | 1.312296914 | 0.07515194116
| 1433.8387 | 1.31206226 | 0.07483698304
| 1433.718169 | 1.311827485 | 0.07452258857
| 1433.597638 | 1.31157942 | 0.07420388126
| 1433.477107 | 1.31130594 | 0.07388898716
| 1433.356576 | 1.311002195 | 0.07359017724
| 1433.236044 | 1.31067519 | 0.07332391779
| 1433.115513 | 1.310339378 | 0.07309163105
| 1432.994982 | 1.310005193 | 0.07289335801
| 1432.874451 | 1.309684624 | 0.07271516022
| 1432.75392 | 1.30937122 | 0.07254462823
| 1432.633389 | 1.309057706 | 0.07237444334
| 1432.512857 | 1.308729734 | 0.07220724225
| 1432.392326 | 1.30838263 | 0.07205145738
| 1432.271795 | 1.308013333 | 0.07192128035
| 1432.151264 | 1.307636303 | 0.07182709204
| 1432.030733 | 1.307262985 | 0.07176882318
| 1431.910202 | 1.306908691 | 0.07173909346
| 1431.78967 | 1.306575587 | 0.07172270051
| 1431.669139 | 1.306262084 | 0.07170669743
| 1431.548608 | 1.305953888 | 0.07168037224
| 1431.428077 | 1.305637588 | 0.07164589581
| 1431.307546 | 1.305301013 | 0.07161157874
| 1431.187015 | 1.304943151 | 0.07159219258
| 1431.066483 | 1.304569443 | 0.07159778887
| 1430.945952 | 1.304191209 | 0.07163365451
| 1430.825421 | 1.303818722 | 0.07169775836
| 1430.70489 | 1.303461256 | 0.07178089356
| 1430.584359 | 1.303115659 | 0.07187136173
| 1430.463828 | 1.302777358 | 0.07196386683
| 1430.343296 | 1.302436909 | 0.07205404348
| 1430.222765 | 1.302085586 | 0.07214662783
| 1430.102234 | 1.301719912 | 0.07224806585
| 1429.981703 | 1.301338799 | 0.07236386314
| 1429.861172 | 1.300942327 | 0.07250165545
| 1429.740641 | 1.30053655 | 0.07266593908
| 1429.620109 | 1.300123461 | 0.07285812536
| 1429.499578 | 1.299706864 | 0.07308221392
| 1429.379047 | 1.299291958 | 0.07334086205
| 1429.258516 | 1.298886355 | 0.07363519098
| 1429.137985 | 1.298498383 | 0.0739632602
| 1429.017454 | 1.298135959 | 0.0743179437
| 1428.896923 | 1.297802203 | 0.07469022719
| 1428.776391 | 1.297497924 | 0.07506846657
| 1428.65586 | 1.297214898 | 0.07544070487
| 1428.535329 | 1.29693831 | 0.07580314631
| 1428.414798 | 1.296656719 | 0.07616275254
| 1428.294267 | 1.296363847 | 0.07652746538
| 1428.173736 | 1.296058089 | 0.07691134034
| 1428.053204 | 1.295748065 | 0.07732366379
| 1427.932673 | 1.295444984 | 0.07776900951
| 1427.812142 | 1.295160413 | 0.07824166701
| 1427.691611 | 1.294900072 | 0.07873456387
| 1427.57108 | 1.294664771 | 0.07923359233
| 1427.450549 | 1.294445013 | 0.07973405008
| 1427.330017 | 1.294234773 | 0.08023135517
| 1427.209486 | 1.294021603 | 0.08073140816
| 1427.088955 | 1.293806147 | 0.08124066642
| 1426.968424 | 1.293585177 | 0.08176703424
| 1426.847893 | 1.293368593 | 0.08231489926
| 1426.727362 | 1.293155669 | 0.08288171793
| 1426.60683 | 1.292950344 | 0.08346953024
| 1426.486299 | 1.292750325 | 0.08407549275
| 1426.365768 | 1.292554371 | 0.08470473934
| 1426.245237 | 1.292364324 | 0.08536219585
| 1426.124706 | 1.292186144 | 0.08605244982
| 1426.004175 | 1.292027827 | 0.08677856706
| 1425.883643 | 1.291902742 | 0.0875361027
| 1425.763112 | 1.29181526 | 0.0883132852
| 1425.642581 | 1.291765204 | 0.08909955124
| 1425.52205 | 1.291745896 | 0.0898859935
| 1425.401519 | 1.291747684 | 0.09066794619
| 1425.280988 | 1.291758461 | 0.09145020812
| 1425.160456 | 1.291775457 | 0.09224163077
| 1425.039925 | 1.291798471 | 0.09305175156
| 1424.919394 | 1.291836447 | 0.09388711895
| 1424.798863 | 1.291897027 | 0.09474772288
| 1424.678332 | 1.291987612 | 0.09562811492
| 1424.557801 | 1.292106919 | 0.09652282416
| 1424.437269 | 1.292255128 | 0.0974282504
| 1424.316738 | 1.292425992 | 0.09834322048
| 1424.196207 | 1.292619222 | 0.09927236918
| 1424.075676 | 1.292834815 | 0.1002195198
| 1423.955145 | 1.293080745 | 0.1011895731
| 1423.834614 | 1.293364436 | 0.1021771423
| 1423.714082 | 1.293686955 | 0.1031769411
| 1423.593551 | 1.294049428 | 0.1041855049
| 1423.47302 | 1.294449663 | 0.1051956363
| 1423.352489 | 1.294879022 | 0.1062093826
| 1423.231958 | 1.295338359 | 0.1072330604
| 1423.111427 | 1.295830436 | 0.1082716898
| 1422.990895 | 1.296364334 | 0.109327831
| 1422.870364 | 1.296948895 | 0.1103986815
| 1422.749833 | 1.297592357 | 0.111474641
| 1422.629302 | 1.298293533 | 0.1125453419
| 1422.508771 | 1.29905045 | 0.1136025072
| 1422.38824 | 1.29985485 | 0.1146403429
| 1422.267709 | 1.300699679 | 0.1156598007
| 1422.147177 | 1.301581633 | 0.1166673161
| 1422.026646 | 1.302507042 | 0.1176653308
| 1421.906115 | 1.303478395 | 0.1186514069
| 1421.785584 | 1.304501263 | 0.1196219248
| 1421.665053 | 1.305575477 | 0.1205666288
| 1421.544522 | 1.306694262 | 0.1214794406
| 1421.42399 | 1.307851245 | 0.1223593606
| 1421.303459 | 1.309039657 | 0.1232061477
| 1421.182928 | 1.310254282 | 0.1240272446
| 1421.062397 | 1.311497825 | 0.1248270987
| 1420.941866 | 1.312772338 | 0.1256095796
| 1420.821335 | 1.31408253 | 0.1263742035
| 1420.700803 | 1.315429467 | 0.1271233606
| 1420.580272 | 1.316820156 | 0.1278568512
| 1420.459741 | 1.318258046 | 0.1285757378
| 1420.33921 | 1.319756078 | 0.1292795383
| 1420.218679 | 1.321327836 | 0.1299598352
| 1420.098148 | 1.322987357 | 0.1305961374
| 1419.977616 | 1.324734887 | 0.1311600698
| 1419.857085 | 1.326559006 | 0.1316188408
| 1419.736554 | 1.328425115 | 0.1319473116
| 1419.616023 | 1.330289729 | 0.1321392135
| 1419.495492 | 1.332104888 | 0.132214651
| 1419.374961 | 1.333843299 | 0.1322176033
| 1419.254429 | 1.335502948 | 0.1322023718
| 1419.133898 | 1.337116007 | 0.1322136134
| 1419.013367 | 1.338729187 | 0.1322728776
| 1418.892836 | 1.340398682 | 0.132370869
| 1418.772305 | 1.342159022 | 0.1324698744
| 1418.651774 | 1.344024789 | 0.1325234434
| 1418.531242 | 1.345980181 | 0.132483821
| 1418.410711 | 1.347992429 | 0.1323250216
| 1418.29018 | 1.350025242 | 0.132040272
| 1418.169649 | 1.352050912 | 0.131640675
| 1418.049118 | 1.354056125 | 0.1311441148
| 1417.928587 | 1.356042092 | 0.1305630995
| 1417.808055 | 1.358011398 | 0.1298992812
| 1417.687524 | 1.359962578 | 0.1291473073
| 1417.566993 | 1.361883833 | 0.1283015159
| 1417.446462 | 1.363757208 | 0.1273642866
| 1417.325931 | 1.365566317 | 0.1263509391
| 1417.2054 | 1.367305008 | 0.1252828037
| 1417.084868 | 1.368980437 | 0.124185106
| 1416.964337 | 1.37061383 | 0.1230685774
| 1416.843806 | 1.37222452 | 0.1219352166
| 1416.723275 | 1.373835382 | 0.1207696556
| 1416.602744 | 1.375447278 | 0.119546765
| 1416.482213 | 1.377050914 | 0.1182462836
| 1416.361681 | 1.378622962 | 0.1168567736
| 1416.24115 | 1.380142521 | 0.115381377
| 1416.120619 | 1.381591076 | 0.1138317474
| 1416.000088 | 1.382961703 | 0.1122250749
| 1415.879557 | 1.384253819 | 0.1105779181
| 1415.759026 | 1.385477733 | 0.1088999976
| 1415.638494 | 1.38663763 | 0.1071922066
| 1415.517963 | 1.387738626 | 0.105455369
| 1415.397432 | 1.388779325 | 0.1036857399
| 1415.276901 | 1.389756684 | 0.1018851627
| 1415.15637 | 1.390668207 | 0.100055606
| 1415.035839 | 1.391511976 | 0.09820000449
| 1414.915308 | 1.392285714 | 0.09632211272
| 1414.794776 | 1.39298954 | 0.09442556065
| 1414.674245 | 1.393622089 | 0.09251209735
| 1414.553714 | 1.394179327 | 0.09058493457
| 1414.433183 | 1.394659359 | 0.08865280033
| 1414.312652 | 1.395064271 | 0.08672089147
| 1414.192121 | 1.395395013 | 0.08479779375
| 1414.071589 | 1.395660151 | 0.08288847391
| 1413.951058 | 1.395866252 | 0.08099372945
| 1413.830527 | 1.396019318 | 0.07910831761
| 1413.709996 | 1.396117114 | 0.07722819385
| 1413.589465 | 1.396157063 | 0.07534926615
| 1413.468934 | 1.396129404 | 0.07347293032
| 1413.348402 | 1.396028473 | 0.07160554307
| 1413.227871 | 1.395849564 | 0.06975931175
| 1413.10734 | 1.395597675 | 0.06794475108
| 1412.986809 | 1.395277203 | 0.06617250041
| 1412.866278 | 1.394901963 | 0.06444742788
| 1412.745747 | 1.394478708 | 0.06276923797
| 1412.625215 | 1.394017933 | 0.06113569055
| 1412.504684 | 1.393521757 | 0.05954023821
| 1412.384153 | 1.392991094 | 0.05797858501
| 1412.263622 | 1.392421373 | 0.05644986093
| 1412.143091 | 1.391812985 | 0.05495514417
| 1412.02256 | 1.39116057 | 0.05349772746
| 1411.902028 | 1.390468152 | 0.05208550949
| 1411.781497 | 1.389738088 | 0.05072150707
| 1411.660966 | 1.38897715 | 0.04941073967
| 1411.540435 | 1.388190467 | 0.04815365256
| 1411.419904 | 1.387385251 | 0.04695166647
| 1411.299373 | 1.386567079 | 0.0458026035
| 1411.178841 | 1.385741658 | 0.04470394761
| 1411.05831 | 1.384911629 | 0.04365277123
| 1410.937779 | 1.384082232 | 0.04264636949
| 1410.817248 | 1.383255561 | 0.04167995568
| 1410.696717 | 1.382434809 | 0.04074848453
| 1410.576186 | 1.38161819 | 0.03984577803
| 1410.455654 | 1.380804669 | 0.03896744883
| 1410.335123 | 1.37998753 | 0.0381090231
| 1410.214592 | 1.379160896 | 0.03727325388
| 1410.094061 | 1.378321175 | 0.03646437916
| 1409.97353 | 1.377467579 | 0.03568910418
| 1409.852999 | 1.376604159 | 0.03495528591
| 1409.732467 | 1.375739945 | 0.03426560297
| 1409.611936 | 1.374883525 | 0.03362026802
| 1409.491405 | 1.374045677 | 0.0330108604
| 1409.370874 | 1.373224901 | 0.03242653204
| 1409.250343 | 1.372419071 | 0.03186094384
| 1409.129812 | 1.371619756 | 0.03130918033
| 1409.00928 | 1.370820454 | 0.03077543209
| 1408.888749 | 1.370019001 | 0.03026523325
| 1408.768218 | 1.369217184 | 0.02978606266
| 1408.647687 | 1.368425021 | 0.02934387535
| 1408.527156 | 1.367654326 | 0.02893178175
| 1408.406625 | 1.366907233 | 0.02854145709
| 1408.286094 | 1.366185741 | 0.02816315475
| 1408.165562 | 1.365482124 | 0.02778725216
| 1408.045031 | 1.364786336 | 0.02741199063
| 1407.9245 | 1.364089705 | 0.02704279263
| 1407.803969 | 1.36339041 | 0.02668815704
| 1407.683438 | 1.362693601 | 0.02635701933
| 1407.562907 | 1.362009725 | 0.02604808597
| 1407.442375 | 1.361343039 | 0.02575744301
| 1407.321844 | 1.360698545 | 0.02547639396
| 1407.201313 | 1.360070602 | 0.02519532869
| 1407.080782 | 1.359449325 | 0.02491063596
| 1406.960251 | 1.358825449 | 0.02462989925
| 1406.83972 | 1.35819963 | 0.02435993051
| 1406.719188 | 1.357573928 | 0.02411057593
| 1406.598657 | 1.35696276 | 0.02388252343
| 1406.478126 | 1.356370603 | 0.02366943567
| 1406.357595 | 1.355804448 | 0.02346210352
| 1406.237064 | 1.355257182 | 0.02324734592
| 1406.116533 | 1.354718404 | 0.02302109897
| 1405.996001 | 1.354174647 | 0.02278830257
| 1405.87547 | 1.353624796 | 0.02255999622
| 1405.754939 | 1.353069583 | 0.02234521048
| 1405.634408 | 1.352523119 | 0.02215170031
| 1405.513877 | 1.351997378 | 0.02197071332
| 1405.393346 | 1.351497797 | 0.02178922158
| 1405.272814 | 1.351017044 | 0.0215902986
| 1405.152283 | 1.350539151 | 0.02136697299
| 1405.031752 | 1.350043802 | 0.02112166878
| 1404.911221 | 1.349515781 | 0.02087356645
| 1404.79069 | 1.348957323 | 0.02064650056
| 1404.670159 | 1.348382367 | 0.02045779906
| 1404.549627 | 1.347815133 | 0.0203164115
| 1404.429096 | 1.347280706 | 0.02020948622
| 1404.308565 | 1.346787833 | 0.02011714298
| 1404.188034 | 1.346336784 | 0.02001610491
| 1404.067503 | 1.345909494 | 0.01988945718
| 1403.946972 | 1.34548634 | 0.01973606892
| 1403.82644 | 1.345052012 | 0.01956701639
| 1403.705909 | 1.344604714 | 0.01939623136
| 1403.585378 | 1.344148825 | 0.01923640879
| 1403.464847 | 1.34369986 | 0.01909011016
| 1403.344316 | 1.343264019 | 0.01894906203
| 1403.223785 | 1.342844246 | 0.01880402984
| 1403.103253 | 1.342432266 | 0.01864522914
| 1402.982722 | 1.342018105 | 0.0184731242
| 1402.862191 | 1.341593599 | 0.01829363384
| 1402.74166 | 1.341157814 | 0.01811706053
| 1402.621129 | 1.340718187 | 0.01795233845
| 1402.500598 | 1.340287902 | 0.01779530012
| 1402.380066 | 1.339867906 | 0.01763616439
| 1402.259535 | 1.339457375 | 0.01746544865
| 1402.139004 | 1.339042308 | 0.01727448169
| 1402.018473 | 1.338607628 | 0.01706909305
| 1401.897942 | 1.338142838 | 0.01686374558
| 1401.777411 | 1.337651306 | 0.01667843131
| 1401.656879 | 1.337146858 | 0.01652619824
| 1401.536348 | 1.336649772 | 0.01640996548
| 1401.415817 | 1.336178073 | 0.01631995338
| 1401.295286 | 1.33574081 | 0.01623494132
| 1401.174755 | 1.335328148 | 0.0161357728
| 1401.054224 | 1.334925698 | 0.01601437488
| 1400.933693 | 1.334515175 | 0.01587264893
| 1400.813161 | 1.33408746 | 0.01572400539
| 1400.69263 | 1.333642351 | 0.01558231375
| 1400.572099 | 1.333190709 | 0.01545883777
| 1400.451568 | 1.332747584 | 0.01535139458
| 1400.331037 | 1.332319336 | 0.01524726286
| 1400.210506 | 1.331900843 | 0.01513619897
| 1400.089974 | 1.331482726 | 0.01501198975
| 1399.969443 | 1.33104964 | 0.01487841258
| 1399.848912 | 1.330593708 | 0.01475097871
| 1399.728381 | 1.330120535 | 0.01465012702
| 1399.60785 | 1.329650797 | 0.01458485785
| 1399.487319 | 1.329203621 | 0.01455266288
| 1399.366787 | 1.328799289 | 0.01453819906
| 1399.246256 | 1.328441466 | 0.01451533346
| 1399.125725 | 1.328120436 | 0.01446042511
| 1399.005194 | 1.327811792 | 0.0143604735
| 1398.884663 | 1.327492687 | 0.01421841293
| 1398.764132 | 1.327142939 | 0.01404899094
| 1398.6436 | 1.326760682 | 0.0138757187
| 1398.523069 | 1.32635389 | 0.01371227019
| 1398.402538 | 1.325936192 | 0.01356737687
| 1398.282007 | 1.325521631 | 0.01343629183
| 1398.161476 | 1.325114538 | 0.01330997916
| 1398.040945 | 1.324714367 | 0.01318065637
| 1397.920413 | 1.324315183 | 0.01304251789
| 1397.799882 | 1.323910215 | 0.01289711036
| 1397.679351 | 1.3234965 | 0.01274762918
| 1397.55882 | 1.323074135 | 0.0125987762
| 1397.438289 | 1.322645566 | 0.01245002929
| 1397.317758 | 1.322209784 | 0.01230097827
| 1397.197226 | 1.321763378 | 0.01214856642
| 1397.076695 | 1.321296745 | 0.01199990496
| 1396.956164 | 1.320811356 | 0.01186604254
| 1396.835633 | 1.320309581 | 0.01175931252
| 1396.715102 | 1.319808974 | 0.01169269102
| 1396.594571 | 1.319332519 | 0.01166401153
| 1396.474039 | 1.318902131 | 0.01165840837
| 1396.353508 | 1.318528245 | 0.01164717601
| 1396.232977 | 1.318203964 | 0.01159862244
| 1396.112446 | 1.317904182 | 0.01148676923
| 1395.991915 | 1.317590116 | 0.01130418767
| 1395.871384 | 1.317226089 | 0.01106723034
| 1395.750852 | 1.316788578 | 0.01080804282
| 1395.630321 | 1.316278131 | 0.01057028281
| 1395.50979 | 1.315718297 | 0.01038418363
| 1395.389259 | 1.315143751 | 0.01026751051
| 1395.268728 | 1.314595005 | 0.01020969303
| 1395.148197 | 1.314093647 | 0.01018507925
| 1395.027665 | 1.313648559 | 0.01015910343
| 1394.907134 | 1.313242697 | 0.01009993112
| 1394.786603 | 1.312847732 | 0.009993592035
| 1394.666072 | 1.312435167 | 0.009845634315
| 1394.545541 | 1.311986597 | 0.009671009135
| 1394.42501 | 1.311492552 | 0.009495786184
| 1394.304479 | 1.310964954 | 0.009341381688
| 1394.183947 | 1.31041914 | 0.009218226597
| 1394.063416 | 1.309874515 | 0.009124977254
| 1393.942885 | 1.309341161 | 0.009052632824
| 1393.822354 | 1.308824858 | 0.00898762269
| 1393.701823 | 1.308318083 | 0.008919649745
| 1393.581292 | 1.307814199 | 0.008845263849
| 1393.46076 | 1.307303689 | 0.008767737072
| 1393.340229 | 1.306786969 | 0.008693091116
| 1393.219698 | 1.306263059 | 0.008625839878
| 1393.099167 | 1.305738466 | 0.008570037406
| 1392.978636 | 1.305216649 | 0.008525251239
| 1392.858105 | 1.304704543 | 0.008489074022
| 1392.737573 | 1.304201677 | 0.008456830391
| 1392.617042 | 1.303713079 | 0.008426278239
| 1392.496511 | 1.303237265 | 0.008388818943
| 1392.37598 | 1.302774097 | 0.008341121807
| 1392.255449 | 1.302319324 | 0.0082729945
| 1392.134918 | 1.301863761 | 0.00818055874
| 1392.014386 | 1.301395128 | 0.008060370121
| 1391.893855 | 1.30089883 | 0.007920425795
| 1391.773324 | 1.300367434 | 0.007772144564
| 1391.652793 | 1.299795951 | 0.007633186268
| 1391.532262 | 1.299194936 | 0.007522851112
| 1391.411731 | 1.298581514 | 0.007448930742
| 1391.291199 | 1.297974999 | 0.007411036697
| 1391.170668 | 1.297390573 | 0.007396933425
| 1391.050137 | 1.29683517 | 0.007389526114
| 1390.929606 | 1.296302324 | 0.007369204896
| 1390.809075 | 1.29577741 | 0.007328667248
| 1390.688544 | 1.295245026 | 0.007267629125
| 1390.568012 | 1.294695417 | 0.007199039126
| 1390.447481 | 1.29412973 | 0.007132372513
| 1390.32695 | 1.29355428 | 0.007078996621
| 1390.206419 | 1.292984042 | 0.007035509422
| 1390.085888 | 1.292422149 | 0.006993157838
| 1389.965357 | 1.291869192 | 0.006940107193
| 1389.844825 | 1.291312397 | 0.006868075498
| 1389.724294 | 1.29073861 | 0.006778724859
| 1389.603763 | 1.290135607 | 0.006683767958
| 1389.483232 | 1.289504292 | 0.006600453778
| 1389.362701 | 1.288855982 | 0.006541290021
| 1389.24217 | 1.28820667 | 0.006506838551
| 1389.121638 | 1.287568752 | 0.006489956999
| 1389.001107 | 1.286946381 | 0.006473087774
| 1388.880576 | 1.28632813 | 0.006445346064
| 1388.760045 | 1.285699101 | 0.00640454158
| 1388.639514 | 1.28504571 | 0.006365871096
| 1388.518983 | 1.284372203 | 0.006346731031
| 1388.398451 | 1.283691916 | 0.006363740758
| 1388.27792 | 1.283034328 | 0.006417608363
| 1388.157389 | 1.28242233 | 0.006490245893
| 1388.036858 | 1.281867423 | 0.006546200723
| 1387.916327 | 1.281352085 | 0.006550184231
| 1387.795796 | 1.280843532 | 0.006479120884
| 1387.675264 | 1.280293853 | 0.006335741222
| 1387.554733 | 1.279668639 | 0.006150110872
| 1387.434202 | 1.278954519 | 0.005970136836
| 1387.313671 | 1.278173787 | 0.005837680596
| 1387.19314 | 1.277361188 | 0.005775285854
| 1387.072609 | 1.276563058 | 0.005778897139
| 1386.952078 | 1.275804487 | 0.005818614967
| 1386.831546 | 1.275091921 | 0.0058602902
| 1386.711015 | 1.274406358 | 0.005873942545
| 1386.590484 | 1.273718384 | 0.005851585754
| 1386.469953 | 1.273002065 | 0.005807963395
| 1386.349422 | 1.272254138 | 0.005766975174
| 1386.228891 | 1.271483771 | 0.005747995877
| 1386.108359 | 1.270717592 | 0.005757124916
| 1385.987828 | 1.269973368 | 0.005776459607
| 1385.867297 | 1.269255034 | 0.005782426721
| 1385.746766 | 1.268546666 | 0.005750115033
| 1385.626235 | 1.267817975 | 0.005672679504
| 1385.505704 | 1.267039994 | 0.005564838984
| 1385.385172 | 1.266199593 | 0.005456722886
| 1385.264641 | 1.265304987 | 0.005381437001
| 1385.14411 | 1.264383883 | 0.005357845586
| 1385.023579 | 1.263467671 | 0.005385948719
| 1384.903048 | 1.262582838 | 0.00544351418
| 1384.782517 | 1.261730782 | 0.005499879502
| 1384.661985 | 1.260898189 | 0.005532367755
| 1384.541454 | 1.260059208 | 0.00553231594
| 1384.420923 | 1.259192951 | 0.005509657809
| 1384.300392 | 1.258289305 | 0.00548416973
| 1384.179861 | 1.25735708 | 0.005475360267
| 1384.05933 | 1.256412798 | 0.005488822117
| 1383.938798 | 1.255472582 | 0.005517606824
| 1383.818267 | 1.254541794 | 0.005544105873
| 1383.697736 | 1.253611322 | 0.005551999589
| 1383.577205 | 1.252662859 | 0.005535234818
| 1383.456674 | 1.251676622 | 0.005501864206
| 1383.336143 | 1.250645903 | 0.005473176007
| 1383.215611 | 1.249577453 | 0.005464270582
| 1383.09508 | 1.248484858 | 0.005488254723
| 1382.974549 | 1.247390131 | 0.005540386437
| 1382.854018 | 1.246300799 | 0.0056053399
| 1382.733487 | 1.245214706 | 0.005666569182
| 1382.612956 | 1.244117581 | 0.005715734274
| 1382.492424 | 1.242995274 | 0.005753751893
| 1382.371893 | 1.241835279 | 0.005794832898
| 1382.251362 | 1.240643526 | 0.005855406436
| 1382.130831 | 1.239431523 | 0.005943110661
| 1382.0103 | 1.23821577 | 0.00605575823
| 1381.889769 | 1.237005475 | 0.006179627691
| 1381.769237 | 1.235798823 | 0.006297407176
| 1381.648706 | 1.234582355 | 0.006397534686
| 1381.528175 | 1.233337439 | 0.006478153532
| 1381.407644 | 1.232048943 | 0.006552982622
| 1381.287113 | 1.230715406 | 0.006637763133
| 1381.166582 | 1.229344153 | 0.006747599446
| 1381.04605 | 1.227951148 | 0.006884781435
| 1380.925519 | 1.226547744 | 0.007043304878
| 1380.804988 | 1.225138561 | 0.007206051656
| 1380.684457 | 1.223712312 | 0.007361547578
| 1380.563926 | 1.222253809 | 0.007503402045
| 1380.443395 | 1.220742603 | 0.00764353945
| 1380.322863 | 1.219177074 | 0.007799434509
| 1380.202332 | 1.217560186 | 0.007986980353
| 1380.081801 | 1.215907886 | 0.008215857098
| 1379.96127 | 1.21423666 | 0.008484464181
| 1379.840739 | 1.21255916 | 0.00877485951
| 1379.720208 | 1.210866277 | 0.009070046904
| 1379.599677 | 1.209145512 | 0.009360447392
| 1379.479145 | 1.207375244 | 0.009646958935
| 1379.358614 | 1.205540145 | 0.00994212717
| 1379.238083 | 1.203632612 | 0.01026993135
| 1379.117552 | 1.20166553 | 0.01064722297
| 1378.997021 | 1.199649596 | 0.01108353661
| 1378.87649 | 1.197605471 | 0.01157699674
| 1378.755958 | 1.195536686 | 0.01211476172
| 1378.635427 | 1.193443528 | 0.01268705857
| 1378.514896 | 1.191312021 | 0.01328659583
| 1378.394365 | 1.18913211 | 0.01391982243
| 1378.273834 | 1.186894351 | 0.0145963496
| 1378.153303 | 1.184600253 | 0.01533309614
| 1378.032771 | 1.182259414 | 0.01614006913
| 1377.91224 | 1.179884276 | 0.01701808686
| 1377.791709 | 1.177479652 | 0.01796240927
| 1377.671178 | 1.175046948 | 0.01896669989
| 1377.550647 | 1.172577797 | 0.02002794285
| 1377.430116 | 1.170063776 | 0.02115042753
| 1377.309584 | 1.167497395 | 0.02234942521
| 1377.189053 | 1.164887813 | 0.02363995333
| 1377.068522 | 1.16224433 | 0.02503138449
| 1376.947991 | 1.159586653 | 0.02652618031
| 1376.82746 | 1.156924259 | 0.02811309178
| 1376.706929 | 1.154260282 | 0.0297807365
| 1376.586397 | 1.151584961 | 0.03151819004
| 1376.465866 | 1.148884332 | 0.03332455215
| 1376.345335 | 1.146138884 | 0.03521145318
| 1376.224804 | 1.143345371 | 0.03720620966
| 1376.104273 | 1.140513139 | 0.03933028274
| 1375.983742 | 1.13766076 | 0.04160290463
| 1375.86321 | 1.13481598 | 0.04403120273
| 1375.742679 | 1.132003718 | 0.04660562793
| 1375.622148 | 1.129235755 | 0.04931078717
| 1375.501617 | 1.126515479 | 0.05213011568
| 1375.381086 | 1.123833078 | 0.05505351908
| 1375.260555 | 1.12117786 | 0.05808412539
| 1375.140023 | 1.118545973 | 0.06123602978
| 1375.019492 | 1.115945575 | 0.06452176525
| 1374.898961 | 1.113389745 | 0.06795415834
| 1374.77843 | 1.110902889 | 0.07153365824
| 1374.657899 | 1.108499201 | 0.07525290245
| 1374.537368 | 1.10619504 | 0.07910062012
| 1374.416836 | 1.103993335 | 0.08306075941
| 1374.296305 | 1.101894142 | 0.08712399372
| 1374.175774 | 1.099893693 | 0.09128615152
| 1374.055243 | 1.097994762 | 0.09554612369
| 1373.934712 | 1.096197665 | 0.09990370667
| 1373.814181 | 1.09451151 | 0.1043585546
| 1373.693649 | 1.092940258 | 0.1089053381
| 1373.573118 | 1.09149168 | 0.1135387321
| 1373.452587 | 1.090163815 | 0.1182506752
| 1373.332056 | 1.088959947 | 0.1230421351
| 1373.211525 | 1.087882251 | 0.1279092785
| 1373.090994 | 1.086938164 | 0.1328551575
| 1372.970463 | 1.086139509 | 0.1378722642
| 1372.849931 | 1.085493852 | 0.1429520082
| 1372.7294 | 1.085009068 | 0.1480808715
| 1372.608869 | 1.084685649 | 0.1532420938
| 1372.488338 | 1.08451765 | 0.1584214046
| 1372.367807 | 1.084493995 | 0.1636098179
| 1372.247276 | 1.084604406 | 0.168808048
| 1372.126744 | 1.084845608 | 0.1740194926
| 1372.006213 | 1.085218238 | 0.1792478716
| 1371.885682 | 1.085727472 | 0.1844949595
| 1371.765151 | 1.086383382 | 0.1897586366
| 1371.64462 | 1.08719221 | 0.1950255151
| 1371.524089 | 1.08815279 | 0.2002864625
| 1371.403557 | 1.089262484 | 0.2055282278
| 1371.283026 | 1.090510553 | 0.2107479342
| 1371.162495 | 1.091895058 | 0.2159428647
| 1371.041964 | 1.093408454 | 0.2211150226
| 1370.921433 | 1.095055775 | 0.2262674253
| 1370.800902 | 1.096839442 | 0.2313988526
| 1370.68037 | 1.09876938 | 0.2365046534
| 1370.559839 | 1.100847003 | 0.2415722504
| 1370.439308 | 1.103072223 | 0.2465915111
| 1370.318777 | 1.105439374 | 0.2515509566
| 1370.198246 | 1.107940414 | 0.2564429732
| 1370.077715 | 1.110565267 | 0.2612659675
| 1369.957183 | 1.113310677 | 0.2660208164
| 1369.836652 | 1.116174614 | 0.2707074827
| 1369.716121 | 1.119158567 | 0.275322151
| 1369.59559 | 1.122260745 | 0.2798602046
| 1369.475059 | 1.125480827 | 0.2843120003
| 1369.354528 | 1.128808232 | 0.2886693497
| 1369.233996 | 1.132233204 | 0.2929276344
| 1369.113465 | 1.135740968 | 0.2970892252
| 1368.992934 | 1.139325758 | 0.3011602901
| 1368.872403 | 1.142980549 | 0.3051488162
| 1368.751872 | 1.146708915 | 0.3090637944
| 1368.631341 | 1.150515523 | 0.3129097529
| 1368.510809 | 1.154410224 | 0.3166838509
| 1368.390278 | 1.15839354 | 0.320379845
| 1368.269747 | 1.162468501 | 0.3239898049
| 1368.149216 | 1.166625685 | 0.3275066388
| 1368.028685 | 1.170862479 | 0.3309305089
| 1367.908154 | 1.175170411 | 0.3342595577
| 1367.787622 | 1.17954851 | 0.3375013341
| 1367.667091 | 1.184000326 | 0.3406564165
| 1367.54656 | 1.188530356 | 0.3437224514
| 1367.426029 | 1.193140044 | 0.3466936771
| 1367.305498 | 1.197829575 | 0.3495614733
| 1367.184967 | 1.202591056 | 0.3523206229
| 1367.064435 | 1.207422559 | 0.3549675324
| 1366.943904 | 1.212313243 | 0.3574989541
| 1366.823373 | 1.217261369 | 0.3599195574
| 1366.702842 | 1.22226394 | 0.3622274105
| 1366.582311 | 1.227321828 | 0.3644230598
| 1366.46178 | 1.232430769 | 0.3664996716
| 1366.341248 | 1.237584304 | 0.3684578935
| 1366.220717 | 1.242776532 | 0.3702973343
| 1366.100186 | 1.248000755 | 0.372022868
| 1365.979655 | 1.253254754 | 0.3736442083
| 1365.859124 | 1.258547448 | 0.3751694417
| 1365.738593 | 1.263888828 | 0.3765981488
| 1365.618062 | 1.269292326 | 0.377924957
| 1365.49753 | 1.274765624 | 0.379132689
| 1365.376999 | 1.280307274 | 0.3802028784
| 1365.256468 | 1.285906431 | 0.3811177836
| 1365.135937 | 1.29154578 | 0.3818675998
| 1365.015406 | 1.297207328 | 0.382452533
| 1364.894875 | 1.302880947 | 0.3828779778
| 1364.774343 | 1.308559721 | 0.3831494338
| 1364.653812 | 1.314244151 | 0.3832711882
| 1364.533281 | 1.31993412 | 0.3832401061
| 1364.41275 | 1.325626911 | 0.3830507976
| 1364.292219 | 1.331314418 | 0.3826972361
| 1364.171688 | 1.33698626 | 0.3821766986
| 1364.051156 | 1.342629876 | 0.3814917719
| 1363.930625 | 1.348239909 | 0.3806498785
| 1363.810094 | 1.353815603 | 0.3796544306
| 1363.689563 | 1.359357678 | 0.3785040026
| 1363.569032 | 1.364863595 | 0.3771931359
| 1363.448501 | 1.370327164 | 0.3757128089
| 1363.327969 | 1.375731461 | 0.3740559959
| 1363.207438 | 1.381057228 | 0.3722260837
| 1363.086907 | 1.386288386 | 0.3702344824
| 1362.966376 | 1.391416741 | 0.3680970699
| 1362.845845 | 1.396443317 | 0.3658305663
| 1362.725314 | 1.40137915 | 0.3634420235
| 1362.604782 | 1.406232433 | 0.3609271186
| 1362.484251 | 1.411004929 | 0.3582727199
| 1362.36372 | 1.415684563 | 0.3554655208
| 1362.243189 | 1.420251592 | 0.3524976877
| 1362.122658 | 1.424679315 | 0.3493744948
| 1362.002127 | 1.428950219 | 0.3461110293
| 1361.881595 | 1.433049471 | 0.3427263105
| 1361.761064 | 1.436976455 | 0.339243907
| 1361.640533 | 1.440736986 | 0.3356746072
| 1361.520002 | 1.444332523 | 0.3320242837
| 1361.399471 | 1.44776203 | 0.3282957906
| 1361.27894 | 1.451016768 | 0.3244922842
| 1361.158408 | 1.454087084 | 0.320625269
| 1361.037877 | 1.456964479 | 0.3167089903
| 1360.917346 | 1.459647324 | 0.3127673118
| 1360.796815 | 1.462145605 | 0.3088153991
| 1360.676284 | 1.464467532 | 0.3048660801
| 1360.555753 | 1.466627148 | 0.3009230467
| 1360.435221 | 1.468627639 | 0.2969845607
| 1360.31469 | 1.470468497 | 0.2930500684
| 1360.194159 | 1.472141917 | 0.2891244125
| 1360.073628 | 1.473643018 | 0.2852194548
| 1359.953097 | 1.474971617 | 0.281353465
| 1359.832566 | 1.476138045 | 0.2775394838
| 1359.712034 | 1.477150203 | 0.2737883901
| 1359.591503 | 1.478023513 | 0.2701049854
| 1359.470972 | 1.478763064 | 0.2664862795
| 1359.350441 | 1.479369148 | 0.2629336108
| 1359.22991 | 1.479838845 | 0.2594543705
| 1359.109379 | 1.480173748 | 0.2560599894
| 1358.988848 | 1.480377903 | 0.2527680359
| 1358.868316 | 1.480470288 | 0.2495934127
| 1358.747785 | 1.480470465 | 0.2465415908
| 1358.627254 | 1.480401836 | 0.2436100524
| 1358.506723 | 1.480279983 | 0.2407856757
| 1358.386192 | 1.480110999 | 0.2380504851
| 1358.265661 | 1.479885753 | 0.2353930658
| 1358.145129 | 1.479595936 | 0.2328112206
| 1358.024598 | 1.479228042 | 0.2303115916
| 1357.904067 | 1.478781357 | 0.2279118853
| 1357.783536 | 1.478261169 | 0.2256262292
| 1357.663005 | 1.477681322 | 0.2234693927
| 1357.542474 | 1.477059949 | 0.2214473801
| 1357.421942 | 1.47641589 | 0.2195603323
| 1357.301411 | 1.475763636 | 0.2178023018
| 1357.18088 | 1.47511458 | 0.2161672512
| 1357.060349 | 1.474477493 | 0.2146483684
| 1356.939818 | 1.47386102 | 0.213240402
| 1356.819287 | 1.473275444 | 0.2119349082
| 1356.698755 | 1.472726156 | 0.2107196742
| 1356.578224 | 1.472216239 | 0.2095836625
| 1356.457693 | 1.471741457 | 0.208513324
| 1356.337162 | 1.471294871 | 0.207506055
| 1356.216631 | 1.470870006 | 0.2065574164
| 1356.0961 | 1.470459101 | 0.2056785757
| 1355.975568 | 1.470071619 | 0.2048760327
| 1355.855037 | 1.469713542 | 0.2041547082
| 1355.734506 | 1.469401782 | 0.2035130945
| 1355.613975 | 1.469144786 | 0.2029428576
| 1355.493444 | 1.468953608 | 0.2024309725
| 1355.372913 | 1.468823219 | 0.2019607949
| 1355.252381 | 1.468747356 | 0.2015261015
| 1355.13185 | 1.468716641 | 0.2011252079
| 1355.011319 | 1.468729552 | 0.2007648873
| 1354.890788 | 1.468790625 | 0.2004492705
| 1354.770257 | 1.468909898 | 0.2001789409
| 1354.649726 | 1.469098018 | 0.1999475892
| 1354.529194 | 1.469362701 | 0.1997407396
| 1354.408663 | 1.469701053 | 0.1995425036
| 1354.288132 | 1.470102841 | 0.1993401106
| 1354.167601 | 1.470553252 | 0.199133588
| 1354.04707 | 1.471045584 | 0.198927634
| 1353.926539 | 1.471576794 | 0.1987333795
| 1353.806007 | 1.472157822 | 0.1985563136
| 1353.685476 | 1.472798431 | 0.1983964567
| 1353.564945 | 1.473513907 | 0.1982417996
| 1353.444414 | 1.474302959 | 0.1980744217
| 1353.323883 | 1.475161127 | 0.1978784155
| 1353.203352 | 1.476070007 | 0.1976441777
| 1353.08282 | 1.477017003 | 0.1973733361
| 1352.962289 | 1.477987625 | 0.1970745437
| 1352.841758 | 1.478985084 | 0.1967624263
| 1352.721227 | 1.480015202 | 0.1964425944
| 1352.600696 | 1.481092803 | 0.1961154761
| 1352.480165 | 1.482222603 | 0.1957679938
| 1352.359633 | 1.483406078 | 0.195390967
| 1352.239102 | 1.4846355 | 0.1949705122
| 1352.118571 | 1.485898543 | 0.1945046686
| 1351.99804 | 1.487185137 | 0.1939966735
| 1351.877509 | 1.488493135 | 0.1934552373
| 1351.756978 | 1.489825428 | 0.1928846027
| 1351.636447 | 1.491190066 | 0.192285592
| 1351.515915 | 1.492591626 | 0.1916480057
| 1351.395384 | 1.494025354 | 0.190962009
| 1351.274853 | 1.49548143 | 0.1902227
| 1351.154322 | 1.49694958 | 0.1894307107
| 1351.033791 | 1.498419646 | 0.1885948707
| 1350.91326 | 1.499894531 | 0.1877290638
| 1350.792728 | 1.501384378 | 0.1868397297
| 1350.672197 | 1.502904982 | 0.1859260886
| 1350.551666 | 1.504469445 | 0.1849725328
| 1350.431135 | 1.506076977 | 0.1839565572
| 1350.310604 | 1.507713745 | 0.1828605692
| 1350.190073 | 1.509358294 | 0.181674248
| 1350.069541 | 1.510983313 | 0.1804040989
| 1349.94901 | 1.512575348 | 0.1790712067
| 1349.828479 | 1.514135167 | 0.1776980085
| 1349.707948 | 1.515678376 | 0.1762997528
| 1349.587417 | 1.517224851 | 0.1748781423
| 1349.466886 | 1.518793699 | 0.173419586
| 1349.346354 | 1.5203881 | 0.1718996759
| 1349.225823 | 1.521996656 | 0.1702969373
| 1349.105292 | 1.523596318 | 0.1686006446
| 1348.984761 | 1.525164553 | 0.1668140939
| 1348.86423 | 1.526683922 | 0.164951833
| 1348.743699 | 1.528151968 | 0.1630333615
| 1348.623167 | 1.529577281 | 0.1610706896
| 1348.502636 | 1.530970729 | 0.1590630203
| 1348.382105 | 1.532335292 | 0.1570037199
| 1348.261574 | 1.53366862 | 0.1548829292
| 1348.141043 | 1.534956344 | 0.1526952606
| 1348.020512 | 1.536184065 | 0.1504466205
| 1347.89998 | 1.537341669 | 0.1481519026
| 1347.779449 | 1.538432204 | 0.1458286384
| 1347.658918 | 1.53946715 | 0.1434887118
| 1347.538387 | 1.540464556 | 0.1411324036
| 1347.417856 | 1.541436326 | 0.1387474412
| 1347.297325 | 1.542383571 | 0.1363141736
| 1347.176793 | 1.54329134 | 0.1338177885
| 1347.056262 | 1.544140324 | 0.1312538641
| 1346.935731 | 1.544908892 | 0.1286309979
| 1346.8152 | 1.545587387 | 0.1259670879
| 1346.694669 | 1.546174771 | 0.1232804802
| 1346.574138 | 1.546681888 | 0.1205844141
| 1346.453606 | 1.547120209 | 0.1178805747
| 1346.333075 | 1.547497467 | 0.1151621693
| 1346.212544 | 1.547809308 | 0.1124200963
| 1346.092013 | 1.548045676 | 0.1096517567
| 1345.971482 | 1.548193459 | 0.1068629605
| 1345.850951 | 1.548246236 | 0.1040678791
| 1345.730419 | 1.548205809 | 0.1012824173
| 1345.609888 | 1.548084105 | 0.09851734389
| 1345.489357 | 1.547893633 | 0.09577232074
| 1345.368826 | 1.547641304 | 0.09304013243
| 1345.248295 | 1.547325935 | 0.09031103085
| 1345.127764 | 1.54693503 | 0.08757839849
| 1345.007233 | 1.546453939 | 0.08485093468
| 1344.886701 | 1.545875249 | 0.0821418553
| 1344.76617 | 1.545197824 | 0.07947328433
| 1344.645639 | 1.544438332 | 0.07686120576
| 1344.525108 | 1.54361433 | 0.07430907428
| 1344.404577 | 1.542740932 | 0.07180970777
| 1344.284046 | 1.541822703 | 0.06935233131
| 1344.163514 | 1.540856659 | 0.06692469333
| 1344.042983 | 1.539827371 | 0.064524524
| 1343.922452 | 1.538723474 | 0.06216307297
| 1343.801921 | 1.537542953 | 0.05986066398
| 1343.68139 | 1.536298793 | 0.05763402357
| 1343.560859 | 1.535011319 | 0.05549342641
| 1343.440327 | 1.533705933 | 0.05343022694
| 1343.319796 | 1.53239239 | 0.05142767734
| 1343.199265 | 1.531073991 | 0.04946403881
| 1343.078734 | 1.529731723 | 0.04752322224
| 1342.958203 | 1.528347012 | 0.0456078985
| 1342.837672 | 1.526903425 | 0.04373166434
| 1342.71714 | 1.525399913 | 0.04191803755
| 1342.596609 | 1.523848424 | 0.04018717208
| 1342.476078 | 1.522274571 | 0.03854829822
| 1342.355547 | 1.520701138 | 0.03699237845
| 1342.235016 | 1.519141589 | 0.03550034073
| 1342.114485 | 1.517592955 | 0.03405014557
| 1341.993953 | 1.516039479 | 0.03262852137
| 1341.873422 | 1.514461102 | 0.03123921239
| 1341.752891 | 1.512847291 | 0.02989617395
| 1341.63236 | 1.511195801 | 0.02862181059
| 1341.511829 | 1.509525704 | 0.02743480859
| 1341.391298 | 1.507859007 | 0.02633778242
| 1341.270766 | 1.506218529 | 0.025323709
| 1341.150235 | 1.504618927 | 0.02437185261
| 1341.029704 | 1.503058335 | 0.02345856905
| 1340.909173 | 1.501523965 | 0.02257175687
| 1340.788642 | 1.50000327 | 0.02170559562
| 1340.668111 | 1.498480503 | 0.02086740757
| 1340.547579 | 1.496957782 | 0.02007022615
| 1340.427048 | 1.495440167 | 0.01931854727
| 1340.306517 | 1.493938167 | 0.01861402052
| 1340.185986 | 1.492458028 | 0.01794666362
| 1340.065455 | 1.490996957 | 0.01730741441
| 1339.944924 | 1.48954612 | 0.01669098061
| 1339.824392 | 1.488095203 | 0.01610168203
| 1339.703861 | 1.486639945 | 0.01554965506
| 1339.58333 | 1.48518213 | 0.01504859457
| 1339.462799 | 1.483738045 | 0.01461052254
| 1339.342268 | 1.482326589 | 0.01422995929
| 1339.221737 | 1.480960706 | 0.01389709171
| 1339.101205 | 1.479647933 | 0.01359022287
| 1338.980674 | 1.478377248 | 0.01329197159
| 1338.860143 | 1.477134536 | 0.01299408187
| 1338.739612 | 1.475901835 | 0.01270034159
| 1338.619081 | 1.474671855 | 0.0124240689
| 1338.49855 | 1.473446859 | 0.01218076677
| 1338.378018 | 1.472242342 | 0.01197933671
| 1338.257487 | 1.471075639 | 0.01181585168
| 1338.136956 | 1.469959237 | 0.01167395082
| 1338.016425 | 1.468891662 | 0.0115330041
| 1337.895894 | 1.467859306 | 0.01137592245
| 1337.775363 | 1.466840657 | 0.01119909856
| 1337.654832 | 1.46581682 | 0.0110106075
| 1337.5343 | 1.464778742 | 0.01083123398
| 1337.413769 | 1.463733057 | 0.01067718472
| 1337.293238 | 1.462691643 | 0.01056107695
| 1337.172707 | 1.461674969 | 0.01048231688
| 1337.052176 | 1.460695269 | 0.01042915881
| 1336.931645 | 1.459755401 | 0.01038338536
| 1336.811113 | 1.458844209 | 0.01033394818
| 1336.690582 | 1.457950704 | 0.01027784609
| 1336.570051 | 1.45706344 | 0.01022145565
| 1336.44952 | 1.456181072 | 0.0101755483
| 1336.328989 | 1.455311065 | 0.01015014157
| 1336.208458 | 1.454466948 | 0.01014188375
| 1336.087926 | 1.453654304 | 0.0101424757
| 1335.967395 | 1.452874817 | 0.01013686954
| 1335.846864 | 1.452115673 | 0.01011467489
| 1335.726333 | 1.451362144 | 0.01007356102
| 1335.605802 | 1.450598649 | 0.010025412
| 1335.485271 | 1.449825237 | 0.009985362811
| 1335.364739 | 1.449046433 | 0.009967663539
| 1335.244208 | 1.448280417 | 0.00997984172
| 1335.123677 | 1.447543711 | 0.01001472294
| 1335.003146 | 1.44684547 | 0.01005469438
| 1334.882615 | 1.446179787 | 0.01008109571
| 1334.762084 | 1.445529847 | 0.01008179566
| 1334.641552 | 1.444875659 | 0.0100612016
| 1334.521021 | 1.444203684 | 0.01003003742
| 1334.40049 | 1.443509025 | 0.01001233329
| 1334.279959 | 1.442806409 | 0.01002219501
| 1334.159428 | 1.442110496 | 0.01006756874
| 1334.038897 | 1.441442751 | 0.01014014518
| 1333.918365 | 1.440807384 | 0.01022565143
| 1333.797834 | 1.440205908 | 0.01030812429
| 1333.677303 | 1.439622947 | 0.01037736729
| 1333.556772 | 1.439047148 | 0.01043576433
| 1333.436241 | 1.438469478 | 0.01049378435
| 1333.31571 | 1.437895381 | 0.01056165491
| 1333.195178 | 1.437331885 | 0.01064486852
| 1333.074647 | 1.436792673 | 0.01073901773
| 1332.954116 | 1.436280044 | 0.01083340045
| 1332.833585 | 1.43579294 | 0.01091504029
| 1332.713054 | 1.435315892 | 0.01097783068
| 1332.592523 | 1.434839229 | 0.01102542
| 1332.471991 | 1.434352245 | 0.01106907678
| 1332.35146 | 1.433861721 | 0.01112365539
| 1332.230929 | 1.433378723 | 0.01119478724
| 1332.110398 | 1.432919808 | 0.01127713623
| 1331.989867 | 1.432490194 | 0.01135549629
| 1331.869336 | 1.432087179 | 0.01140979291
| 1331.748804 | 1.431686851 | 0.01142812932
| 1331.628273 | 1.43126814 | 0.01141574272
| 1331.507742 | 1.430809539 | 0.01139067055
| 1331.387211 | 1.430309686 | 0.01138209064
| 1331.26668 | 1.429778625 | 0.01141602064
| 1331.146149 | 1.429247622 | 0.01150984539
| 1331.025617 | 1.428746826 | 0.01165615073
| 1330.905086 | 1.428298789 | 0.01183493772
| 1330.784555 | 1.427907764 | 0.01201789193
| 1330.664024 | 1.427565357 | 0.01218121798
| 1330.543493 | 1.427248271 | 0.01231203045
| 1330.422962 | 1.426938486 | 0.01241572626
| 1330.302431 | 1.426624302 | 0.0125029337
| 1330.181899 | 1.426306751 | 0.01258908511
| 1330.061368 | 1.425996325 | 0.01268068556
| 1329.940837 | 1.425704025 | 0.01277251441
| 1329.820306 | 1.425431542 | 0.01285376188
| 1329.699775 | 1.425173463 | 0.01291229298
| 1329.579244 | 1.424912333 | 0.01294420084
| 1329.458712 | 1.424634101 | 0.01295833746
| 1329.338181 | 1.424331077 | 0.01297249647
| 1329.21765 | 1.424010951 | 0.01300424852
| 1329.097119 | 1.42368768 | 0.01306538888
| 1328.976588 | 1.423384286 | 0.01315538146
| 1328.856057 | 1.423115763 | 0.01325997389
| 1328.735525 | 1.42288758 | 0.01335663489
| 1328.614994 | 1.422686401 | 0.01342757557
| 1328.494463 | 1.42249675 | 0.01346475397
| 1328.373932 | 1.422296068 | 0.01347261982
| 1328.253401 | 1.422077078 | 0.01346801498
| 1328.13287 | 1.421838559 | 0.01346461102
| 1328.012338 | 1.421590697 | 0.01347686489
| 1327.891807 | 1.421349577 | 0.01350576458
| 1327.771276 | 1.421124706 | 0.01354171955
| 1327.650745 | 1.420917616 | 0.0135762423
| 1327.530214 | 1.420725543 | 0.013596313
| 1327.409683 | 1.420532192 | 0.01360129648
| 1327.289151 | 1.420334661 | 0.01359852702
| 1327.16862 | 1.420127595 | 0.01359459496
| 1327.048089 | 1.419917685 | 0.01360018326
| 1326.927558 | 1.419713018 | 0.0136163847
| 1326.807027 | 1.419523438 | 0.01363976395
| 1326.686496 | 1.419350333 | 0.01366037228
| 1326.565964 | 1.419190699 | 0.01367172716
| 1326.445433 | 1.419036358 | 0.01367114141
| 1326.324902 | 1.418882068 | 0.01366257355
| 1326.204371 | 1.418725605 | 0.01365354056
| 1326.08384 | 1.418574032 | 0.01365033414
| 1325.963309 | 1.418436384 | 0.01365368577
| 1325.842777 | 1.418324305 | 0.01365452823
| 1325.722246 | 1.418237101 | 0.01363794601
| 1325.601715 | 1.418168423 | 0.01359068265
| 1325.481184 | 1.41810091 | 0.01350539511
| 1325.360653 | 1.418018816 | 0.01338546235
| 1325.240122 | 1.417907188 | 0.01324288168
| 1325.11959 | 1.417763287 | 0.01309628248
| 1324.999059 | 1.417594312 | 0.01296277208
| 1324.878528 | 1.417417726 | 0.01284777491
| 1324.757997 | 1.417244576 | 0.01274787866
| 1324.637466 | 1.417085173 | 0.01265238287
| 1324.516935 | 1.416934478 | 0.01254913527
| 1324.396403 | 1.416786448 | 0.01243312869
| 1324.275872 | 1.416628979 | 0.01230457654
| 1324.155341 | 1.416456485 | 0.01217270976
| 1324.03481 | 1.41626894 | 0.0120502659
| 1323.914279 | 1.416080306 | 0.01194424382
| 1323.793748 | 1.415899902 | 0.01185131053
| 1323.673217 | 1.415738433 | 0.01176314407
| 1323.552685 | 1.415594023 | 0.01166514371
| 1323.432154 | 1.415459399 | 0.01154788845
| 1323.311623 | 1.415319277 | 0.01140922146
| 1323.191092 | 1.415164918 | 0.01125637848
| 1323.070561 | 1.414988928 | 0.01110185837
| 1322.95003 | 1.41480148 | 0.01095996106
| 1322.829498 | 1.414613151 | 0.01083153416
| 1322.708967 | 1.414436695 | 0.0107132228
| 1322.588436 | 1.414276429 | 0.01059146232
| 1322.467905 | 1.414129641 | 0.0104532645
| 1322.347374 | 1.413979925 | 0.0102897508
| 1322.226843 | 1.413814337 | 0.01010756361
| 1322.106311 | 1.413622387 | 0.009916159923
| 1321.98578 | 1.413404733 | 0.009733867393
| 1321.865249 | 1.413171013 | 0.009571046216
| 1321.744718 | 1.412937261 | 0.009433444275
| 1321.624187 | 1.412718116 | 0.009311596512
| 1321.503656 | 1.41251877 | 0.009192611416
| 1321.383124 | 1.412335539 | 0.009061626397
| 1321.262593 | 1.412156662 | 0.008911274666
| 1321.142062 | 1.411968838 | 0.008742124064
| 1321.021531 | 1.411763457 | 0.008563671525
| 1320.901 | 1.411539607 | 0.008385799278
| 1320.780469 | 1.411301839 | 0.008218005771
| 1320.659937 | 1.411061307 | 0.008061942614
| 1320.539406 | 1.410822198 | 0.007910490241
| 1320.418875 | 1.410583582 | 0.007759585217
| 1320.298344 | 1.410340763 | 0.00760484525
| 1320.177813 | 1.410087276 | 0.007450991295
| 1320.057282 | 1.409822654 | 0.007302884873
| 1319.93675 | 1.409548096 | 0.007169396945
| 1319.816219 | 1.409274726 | 0.007054105188
| 1319.695688 | 1.409011611 | 0.006953743883
| 1319.575157 | 1.408765677 | 0.006856975109
| 1319.454626 | 1.408531939 | 0.006753149196
| 1319.334095 | 1.408302412 | 0.006634863033
| 1319.213563 | 1.408062918 | 0.006504716778
| 1319.093032 | 1.407808485 | 0.006370757433
| 1318.972501 | 1.407534421 | 0.00624533586
| 1318.85197 | 1.407252513 | 0.006141224233
| 1318.731439 | 1.406974921 | 0.006058197197
| 1318.610908 | 1.406714322 | 0.005990853382
| 1318.490376 | 1.406474938 | 0.005924581825
| 1318.369845 | 1.406251851 | 0.00584754804
| 1318.249314 | 1.406034441 | 0.005752727783
| 1318.128783 | 1.405809653 | 0.005639905764
| 1318.008252 | 1.405566169 | 0.005519629386
| 1317.887721 | 1.405305243 | 0.005404976716
| 1317.767189 | 1.405033001 | 0.005304002301
| 1317.646658 | 1.40475838 | 0.005218938094
| 1317.526127 | 1.404488444 | 0.005148663822
| 1317.405596 | 1.404229004 | 0.005086120549
| 1317.285065 | 1.403977522 | 0.005026128086
| 1317.164534 | 1.403732462 | 0.004965682165
| 1317.044002 | 1.403489121 | 0.004906238577
| 1316.923471 | 1.403250663 | 0.004851057379
| 1316.80294 | 1.403021014 | 0.004798669061
| 1316.682409 | 1.402803279 | 0.004743148526
| 1316.561878 | 1.402595675 | 0.004678286387
| 1316.441347 | 1.402392776 | 0.004595565574
| 1316.320816 | 1.402181626 | 0.004494975677
| 1316.200284 | 1.401953594 | 0.004380516007
| 1316.079753 | 1.401699369 | 0.00426489813
| 1315.959222 | 1.401422944 | 0.004161614346
| 1315.838691 | 1.401131397 | 0.004082600505
| 1315.71816 | 1.400842159 | 0.004030188306
| 1315.597629 | 1.400564368 | 0.003998877065
| 1315.477097 | 1.400307782 | 0.003978444809
| 1315.356566 | 1.400069428 | 0.003956089963
| 1315.236035 | 1.399843477 | 0.003923435065
| 1315.115504 | 1.399617805 | 0.003880014325
| 1314.994973 | 1.399388489 | 0.003829556969
| 1314.874442 | 1.399149451 | 0.00377919137
| 1314.75391 | 1.398907284 | 0.003735237759
| 1314.633379 | 1.398662804 | 0.003698384706
| 1314.512848 | 1.39842311 | 0.003669704318
| 1314.392317 | 1.398188294 | 0.003645091487
| 1314.271786 | 1.397961602 | 0.003622478595
| 1314.151255 | 1.397738424 | 0.003597826011
| 1314.030723 | 1.397519961 | 0.00357288898
| 1313.910192 | 1.397302999 | 0.00354442348
| 1313.789661 | 1.397087416 | 0.003514714396
| 1313.66913 | 1.396870191 | 0.003481740584
| 1313.548599 | 1.396650133 | 0.003449179696
| 1313.428068 | 1.396425037 | 0.003417864671
| 1313.307536 | 1.396195597 | 0.003394841985
| 1313.187005 | 1.395967031 | 0.003382523744
| 1313.066474 | 1.395745078 | 0.003382394305
| 1312.945943 | 1.395538044 | 0.003391651546
| 1312.825412 | 1.395351332 | 0.003399859808
| 1312.704881 | 1.395180823 | 0.003396925587
| 1312.584349 | 1.395020456 | 0.003375106121
| 1312.463818 | 1.394856124 | 0.003331149816
| 1312.343287 | 1.394676775 | 0.003272510596
| 1312.222756 | 1.394476726 | 0.003211029141
| 1312.102225 | 1.39425934 | 0.003159148435
| 1311.981694 | 1.394033214 | 0.003126433539
| 1311.861162 | 1.393814065 | 0.003113263309
| 1311.740631 | 1.393610464 | 0.003111005873
| 1311.6201 | 1.39342712 | 0.003107323676
| 1311.499569 | 1.393255812 | 0.003090330909
| 1311.379038 | 1.393087725 | 0.003057105909
| 1311.258507 | 1.392910634 | 0.003008258986
| 1311.137975 | 1.392717684 | 0.002954951622
| 1311.017444 | 1.392510943 | 0.002907084899
| 1310.896913 | 1.392296293 | 0.002870358357
| 1310.776382 | 1.392081127 | 0.002848247253
| 1310.655851 | 1.391875815 | 0.002835886611
| 1310.53532 | 1.391679704 | 0.002824298963
| 1310.414788 | 1.391490159 | 0.002810245508
| 1310.294257 | 1.391303415 | 0.002791681039
| 1310.173726 | 1.391115374 | 0.00276905829
| 1310.053195 | 1.390923821 | 0.002748080419
| 1309.932664 | 1.390734434 | 0.002730081788
| 1309.812133 | 1.39054769 | 0.00271286554
| 1309.691602 | 1.390365685 | 0.002693801627
| 1309.57107 | 1.390185068 | 0.002668869579
| 1309.450539 | 1.390001018 | 0.002636009433
| 1309.330008 | 1.389804541 | 0.002600687213
| 1309.209477 | 1.389597994 | 0.002571774905
| 1309.088946 | 1.389382521 | 0.002554520855
| 1308.968415 | 1.389167297 | 0.002555751657
| 1308.847883 | 1.388961493 | 0.002573036528
| 1308.727352 | 1.388773831 | 0.002601072646
| 1308.606821 | 1.388606413 | 0.002628127775
| 1308.48629 | 1.388454972 | 0.00264672874
| 1308.365759 | 1.388314503 | 0.002652482663
| 1308.245228 | 1.388178403 | 0.002642082765
| 1308.124696 | 1.388039558 | 0.002618932113
| 1308.004165 | 1.387897525 | 0.002584462467
| 1307.883634 | 1.387747543 | 0.002540577228
| 1307.763103 | 1.387590474 | 0.002488586813
| 1307.642572 | 1.387419162 | 0.002428171329
| 1307.522041 | 1.387230083 | 0.002366992865
| 1307.401509 | 1.387021348 | 0.002312615674
| 1307.280978 | 1.386797369 | 0.002274984699
| 1307.160447 | 1.386565265 | 0.002260918268
| 1307.039916 | 1.386339306 | 0.002273794502
| 1306.919385 | 1.386131098 | 0.002306302714
| 1306.798854 | 1.385948627 | 0.002347524519
| 1306.678322 | 1.385789988 | 0.002381925178
| 1306.557791 | 1.385646205 | 0.002401008239
| 1306.43726 | 1.385505503 | 0.002401745642
| 1306.316729 | 1.385358194 | 0.002389721699
| 1306.196198 | 1.385200548 | 0.002373586926
| 1306.075667 | 1.385036151 | 0.00236194675
| 1305.955135 | 1.384872876 | 0.002356860138
| 1305.834604 | 1.384717288 | 0.00235392609
| 1305.714073 | 1.384570143 | 0.002344514151
| 1305.593542 | 1.384424792 | 0.002321521107
| 1305.473011 | 1.384270513 | 0.002284551684
| 1305.35248 | 1.384097445 | 0.002240762475
| 1305.231948 | 1.383903322 | 0.002204259985
| 1305.111417 | 1.383695019 | 0.00218541788
| 1304.990886 | 1.383482761 | 0.00219182421
| 1304.870355 | 1.383283067 | 0.002222838101
| 1304.749824 | 1.383107893 | 0.002266258302
| 1304.629293 | 1.382957562 | 0.002305288734
| 1304.508761 | 1.382823982 | 0.002329382467
| 1304.38823 | 1.382694623 | 0.00233107031
| 1304.267699 | 1.382553066 | 0.002316805982
| 1304.147168 | 1.382395875 | 0.002299162173
| 1304.026637 | 1.382224534 | 0.002287769792
| 1303.906106 | 1.382045238 | 0.002291080109
| 1303.785574 | 1.381870926 | 0.002312767244
| 1303.665043 | 1.381711548 | 0.002342709962
| 1303.544512 | 1.381566524 | 0.002373002147
| 1303.423981 | 1.381433479 | 0.002394765399
| 1303.30345 | 1.381302851 | 0.002406357626
| 1303.182919 | 1.381169644 | 0.002409864911
| 1303.062387 | 1.381029898 | 0.002413384147
| 1302.941856 | 1.380890354 | 0.002420615886
| 1302.821325 | 1.380752931 | 0.002432330499
| 1302.700794 | 1.380626337 | 0.002446649897
| 1302.580263 | 1.380511234 | 0.002452787473
| 1302.459732 | 1.380400827 | 0.002443508803
| 1302.339201 | 1.380284979 | 0.002418385694
| 1302.218669 | 1.380155612 | 0.002380677673
| 1302.098138 | 1.380005045 | 0.002341284178
| 1301.977607 | 1.379837122 | 0.002312651522
| 1301.857076 | 1.379660106 | 0.002303342516
| 1301.736545 | 1.379487363 | 0.002313924168
| 1301.616014 | 1.379327792 | 0.002339534471
| 1301.495482 | 1.379189052 | 0.00236845076
| 1301.374951 | 1.379065575 | 0.00238840563
| 1301.25442 | 1.378949826 | 0.002393813415
| 1301.133889 | 1.378830396 | 0.00238396967
| 1301.013358 | 1.378699542 | 0.002365940112
| 1300.892827 | 1.378556045 | 0.002349684388
| 1300.772295 | 1.378404215 | 0.00234089697
| 1300.651764 | 1.378249632 | 0.002345492181
| 1300.531233 | 1.378103518 | 0.002360484313
| 1300.410702 | 1.3779675 | 0.00237861542
| 1300.290171 | 1.377841397 | 0.002394177533
| 1300.16964 | 1.37772097 | 0.002403914747
| 1300.049108 | 1.377602339 | 0.002405707305
| 1299.928577 | 1.377479627 | 0.002403746912
| 1299.808046 | 1.377355186 | 0.002401962252
| 1299.687515 | 1.377230927 | 0.002402768108
| 1299.566984 | 1.377112653 | 0.002403064757
| 1299.446453 | 1.376998065 | 0.00239769583
| 1299.325921 | 1.37688393 | 0.002383127024
| 1299.20539 | 1.376762599 | 0.00236042065
| 1299.084859 | 1.376629606 | 0.002333086084
| 1298.964328 | 1.376479896 | 0.002312061934
| 1298.843797 | 1.376321822 | 0.002307466477
| 1298.723266 | 1.376164427 | 0.002324988422
| 1298.602734 | 1.376025115 | 0.002362078718
| 1298.482203 | 1.375911961 | 0.002406046855
| 1298.361672 | 1.375829237 | 0.002440892566
| 1298.241141 | 1.375766098 | 0.002450240076
| 1298.12061 | 1.375709442 | 0.002427756771
| 1298.000079 | 1.375640724 | 0.002372034332
| 1297.879547 | 1.375545044 | 0.002295523217
| 1297.759016 | 1.375418079 | 0.002214654794
| 1297.638485 | 1.375264415 | 0.002143327738
| 1297.517954 | 1.375094052 | 0.002090719436
| 1297.397423 | 1.374917958 | 0.002056231715
| 1297.276892 | 1.374741759 | 0.002038352945
| 1297.15636 | 1.374570276 | 0.002030636834
| 1297.035829 | 1.374400133 | 0.002032025925
| 1296.915298 | 1.374234145 | 0.002041999253
| 1296.794767 | 1.374070215 | 0.002063226357
| 1296.674236 | 1.373918675 | 0.002097688132
| 1296.553705 | 1.373783199 | 0.0021379467
| 1296.433173 | 1.373668783 | 0.002177833603
| 1296.312642 | 1.373571937 | 0.002203155844
| 1296.192111 | 1.373480536 | 0.002208983237
| 1296.07158 | 1.373384079 | 0.002196996205
| 1295.951049 | 1.373273076 | 0.002173832053
| 1295.830518 | 1.373144724 | 0.002153723519
| 1295.709987 | 1.373007806 | 0.002146863632
| 1295.589455 | 1.372874448 | 0.002156512349
| 1295.468924 | 1.372757283 | 0.002175317997
| 1295.348393 | 1.372660601 | 0.002189760712
| 1295.227862 | 1.372577027 | 0.002183804819
| 1295.107331 | 1.372490264 | 0.002154682929
| 1294.9868 | 1.372386281 | 0.002105294942
| 1294.866268 | 1.372252969 | 0.002054133519
| 1294.745737 | 1.372097932 | 0.00201802322
| 1294.625206 | 1.371932018 | 0.002010043075
| 1294.504675 | 1.371779438 | 0.002031046634
| 1294.384144 | 1.371654443 | 0.002066316475
| 1294.263613 | 1.371562004 | 0.002094602244
| 1294.143081 | 1.371490577 | 0.00209846451
| 1294.02255 | 1.371423559 | 0.00206676223
| 1293.902019 | 1.371335232 | 0.002005622188
| 1293.781488 | 1.371216938 | 0.001932540664
| 1293.660957 | 1.371065611 | 0.001866486421
| 1293.540426 | 1.370895313 | 0.001822649978
| 1293.419894 | 1.37071883 | 0.001805549459
| 1293.299363 | 1.370555066 | 0.001810676536
| 1293.178832 | 1.370406589 | 0.001822427135
| 1293.058301 | 1.370270889 | 0.001833684081
| 1292.93777 | 1.370140501 | 0.001839769262
| 1292.817239 | 1.370011051 | 0.001843782021
| 1292.696707 | 1.369881111 | 0.001851173932
| 1292.576176 | 1.369759554 | 0.001864953688
| 1292.455645 | 1.369651834 | 0.001878382443
| 1292.335114 | 1.369561034 | 0.001881217774
| 1292.214583 | 1.369478378 | 0.001860685385
| 1292.094052 | 1.369389725 | 0.001811614347
| 1291.97352 | 1.369274357 | 0.001739133855
| 1291.852989 | 1.369122158 | 0.001663276398
| 1291.732458 | 1.368934469 | 0.001605106381
| 1291.611927 | 1.368727196 | 0.00158296386
| 1291.491396 | 1.368522896 | 0.001601593485
| 1291.370865 | 1.368344834 | 0.001651282268
| 1291.250333 | 1.368202845 | 0.001709581125
| 1291.129802 | 1.368092379 | 0.001753836621
| 1291.009271 | 1.367993859 | 0.001770528289
| 1290.88874 | 1.36788795 | 0.001761921881
| 1290.768209 | 1.367758302 | 0.001740430079
| 1290.647678 | 1.367603308 | 0.001728614898
| 1290.527146 | 1.367436235 | 0.001741142402
| 1290.406615 | 1.367274679 | 0.001781756322
| 1290.286084 | 1.367135672 | 0.001843137285
| 1290.165553 | 1.367026812 | 0.001907473948
| 1290.045022 | 1.366942662 | 0.001959825258
| 1289.924491 | 1.366871812 | 0.001990528328
| 1289.803959 | 1.366799876 | 0.002002467761
| 1289.683428 | 1.366722172 | 0.002003304421
| 1289.562897 | 1.366639213 | 0.002002316893
| 1289.442366 | 1.366561279 | 0.002000427724
| 1289.321835 | 1.366491334 | 0.001990519005
| 1289.201304 | 1.36642944 | 0.001962654341
| 1289.080772 | 1.36636285 | 0.001906979713
| 1288.960241 | 1.366274251 | 0.001825184146
| 1288.83971 | 1.366147541 | 0.00173076726
| 1288.719179 | 1.365977734 | 0.001646256371
| 1288.598648 | 1.365774319 | 0.001596712439
| 1288.478117 | 1.365563256 | 0.001594913999
| 1288.357586 | 1.365370625 | 0.001636971527
| 1288.237054 | 1.365217028 | 0.001703820097
| 1288.116523 | 1.365106288 | 0.001769915236
| 1287.995992 | 1.365028006 | 0.001811291812
| 1287.875461 | 1.364958275 | 0.001819040492
| 1287.75493 | 1.364878089 | 0.001798216941
| 1287.634399 | 1.364773222 | 0.001765101591
| 1287.513867 | 1.364647181 | 0.001739346932
| 1287.393336 | 1.36451284 | 0.001732443188
| 1287.272805 | 1.364388657 | 0.001742790636
| 1287.152274 | 1.364284962 | 0.001757130233
| 1287.031743 | 1.364200405 | 0.001757408279
| 1286.911212 | 1.364121644 | 0.001733729646
| 1286.79068 | 1.364032052 | 0.001682675515
| 1286.670149 | 1.363913956 | 0.001619218308
| 1286.549618 | 1.363769418 | 0.00156001119
| 1286.429087 | 1.363602787 | 0.001519836687
| 1286.308556 | 1.36343429 | 0.001505637085
| 1286.188025 | 1.363276218 | 0.001508438345
| 1286.067493 | 1.363135531 | 0.001515261551
| 1285.946962 | 1.363004555 | 0.00151136277
| 1285.826431 | 1.362868925 | 0.001492382067
| 1285.7059 | 1.362712734 | 0.001467932564
| 1285.585369 | 1.362534403 | 0.001455319101
| 1285.464838 | 1.362341086 | 0.001471555736
| 1285.344306 | 1.362154723 | 0.001524474456
| 1285.223775 | 1.361994582 | 0.001608337691
| 1285.103244 | 1.361879829 | 0.001703854297
| 1284.982713 | 1.361806115 | 0.001782238068
| 1284.862182 | 1.36175831 | 0.001827096642
| 1284.741651 | 1.361712251 | 0.001830425843
| 1284.621119 | 1.361644869 | 0.0018028705
| 1284.500588 | 1.361545377 | 0.001766843643
| 1284.380057 | 1.361421552 | 0.001743309304
| 1284.259526 | 1.361288924 | 0.001744378411
| 1284.138995 | 1.361171222 | 0.001767136791
| 1284.018464 | 1.361077995 | 0.001793547121
| 1283.897932 | 1.361009627 | 0.00180609733
| 1283.777401 | 1.360951 | 0.001787295313
| 1283.65687 | 1.360879912 | 0.001738206421
| 1283.536339 | 1.360782403 | 0.001671401523
| 1283.415808 | 1.360653235 | 0.001603486123
| 1283.295277 | 1.360498792 | 0.001554001178
| 1283.174745 | 1.360339009 | 0.001528558411
| 1283.054214 | 1.360184817 | 0.00151982649
| 1282.933683 | 1.36004263 | 0.00151844547
| 1282.813152 | 1.359909128 | 0.001512029125
| 1282.692621 | 1.359771914 | 0.001495500944
| 1282.57209 | 1.359618838 | 0.001478572727
| 1282.451558 | 1.359451362 | 0.001475159123
| 1282.331027 | 1.35927859 | 0.001497506581
| 1282.210496 | 1.359120637 | 0.001546867088
| 1282.089965 | 1.35899114 | 0.001611966124
| 1281.969434 | 1.358898952 | 0.00167328982
| 1281.848903 | 1.358833875 | 0.001707659783
| 1281.728371 | 1.358774948 | 0.001704630702
| 1281.60784 | 1.358697584 | 0.001669370305
| 1281.487309 | 1.358588064 | 0.001620498044
| 1281.366778 | 1.358444893 | 0.001582142551
| 1281.246247 | 1.358286202 | 0.001572577869
| 1281.125716 | 1.358132976 | 0.001593282806
| 1281.005185 | 1.3580053 | 0.001633373642
| 1280.884653 | 1.357908153 | 0.001669363855
| 1280.764122 | 1.357830724 | 0.001683687104
| 1280.643591 | 1.357754705 | 0.0016690386
| 1280.52306 | 1.357660544 | 0.001631441908
| 1280.402529 | 1.357538208 | 0.001590743136
| 1280.281998 | 1.357395868 | 0.001565710412
| 1280.161466 | 1.357250189 | 0.001564720391
| 1280.040935 | 1.357119759 | 0.001581257312
| 1279.920404 | 1.357011879 | 0.001599206656
| 1279.799873 | 1.356922538 | 0.001600514389
| 1279.679342 | 1.356834175 | 0.001574737104
| 1279.558811 | 1.356726254 | 0.001526288071
| 1279.438279 | 1.356586729 | 0.001474758946
| 1279.317748 | 1.356420207 | 0.001440371059
| 1279.197217 | 1.356242522 | 0.001438779817
| 1279.076686 | 1.356078057 | 0.001468262916
| 1278.956155 | 1.355942073 | 0.001514567744
| 1278.835624 | 1.355839224 | 0.001553042136
| 1278.715092 | 1.355751692 | 0.001565770319
| 1278.594561 | 1.355659178 | 0.00155105519
| 1278.47403 | 1.35554282 | 0.001521825087
| 1278.353499 | 1.355399948 | 0.001500015806
| 1278.232968 | 1.355241978 | 0.001505808973
| 1278.112437 | 1.355095485 | 0.001545306346
| 1277.991905 | 1.35498363 | 0.001604330636
| 1277.871374 | 1.354915176 | 0.001654269976
| 1277.750843 | 1.354877228 | 0.001669819849
| 1277.630312 | 1.354845505 | 0.001634847894
| 1277.509781 | 1.354786543 | 0.001555107673
| 1277.38925 | 1.354680554 | 0.001453401457
| 1277.268718 | 1.354522805 | 0.00136380963
| 1277.148187 | 1.354336394 | 0.00131118138
| 1277.027656 | 1.354146617 | 0.0013015427
| 1276.907125 | 1.353981145 | 0.00132457974
| 1276.786594 | 1.353849839 | 0.001355986707
| 1276.666063 | 1.353748808 | 0.001371863235
| 1276.545531 | 1.353656123 | 0.00135812
| 1276.425 | 1.353551349 | 0.001319612841
| 1276.304469 | 1.353421665 | 0.001273295086
| 1276.183938 | 1.353273013 | 0.001237135117
| 1276.063407 | 1.353117495 | 0.001220444576
| 1275.942876 | 1.352974729 | 0.001219814595
| 1275.822344 | 1.352851062 | 0.001218511959
| 1275.701813 | 1.352743495 | 0.001199378886
| 1275.581282 | 1.352631576 | 0.001150124047
| 1275.460751 | 1.352493583 | 0.001077939123
| 1275.34022 | 1.35231396 | 0.00100281154
| 1275.219689 | 1.352096611 | 0.0009524477617
| 1275.099157 | 1.35185904 | 0.0009456533839
| 1274.978626 | 1.351629651 | 0.0009889333683
| 1274.858095 | 1.351433156 | 0.001069340152
| 1274.737564 | 1.351283702 | 0.001163628241
| 1274.617033 | 1.351177265 | 0.001244782891
| 1274.496502 | 1.351097612 | 0.001296014496
| 1274.375971 | 1.351022421 | 0.001313366083
| 1274.255439 | 1.350936373 | 0.001307814427
| 1274.134908 | 1.350835978 | 0.001292607134
| 1274.014377 | 1.350725956 | 0.001277207146
| 1273.893846 | 1.350615297 | 0.001264399577
| 1273.773315 | 1.350510898 | 0.001245800718
| 1273.652784 | 1.350406886 | 0.001212759619
| 1273.532252 | 1.350295312 | 0.001162196548
| 1273.411721 | 1.350162503 | 0.001096117465
| 1273.29119 | 1.349999173 | 0.001029309568
| 1273.170659 | 1.34980856 | 0.0009794669691
| 1273.050128 | 1.349603558 | 0.0009581700976
| 1272.929597 | 1.349401387 | 0.0009690259082
| 1272.809065 | 1.349219281 | 0.001003023647
| 1272.688534 | 1.349063996 | 0.001043620672
| 1272.568003 | 1.348930493 | 0.001073458612
| 1272.447472 | 1.348804866 | 0.001086380019
| 1272.326941 | 1.348676351 | 0.001082277521
| 1272.20641 | 1.34853255 | 0.001069566
| 1272.085878 | 1.348373905 | 0.001063018962
| 1271.965347 | 1.348209452 | 0.001071608153
| 1271.844816 | 1.348051464 | 0.001094734744
| 1271.724285 | 1.347907023 | 0.001126716218
| 1271.603754 | 1.347781514 | 0.001156948534
| 1271.483223 | 1.347668182 | 0.001173460717
| 1271.362691 | 1.34755667 | 0.001174298106
| 1271.24216 | 1.347439075 | 0.001162677724
| 1271.121629 | 1.34731119 | 0.001145902774
| 1271.001098 | 1.347176209 | 0.001131149011
| 1270.880567 | 1.347038561 | 0.00112005415
| 1270.760036 | 1.346905668 | 0.001113021138
| 1270.639504 | 1.346781032 | 0.001098657259
| 1270.518973 | 1.346656882 | 0.001071177215
| 1270.398442 | 1.346524933 | 0.001028050425
| 1270.277911 | 1.346375299 | 0.0009753212741
| 1270.15738 | 1.346203501 | 0.0009206899439
| 1270.036849 | 1.346009375 | 0.0008785648676
| 1269.916317 | 1.345803709 | 0.0008553827134
| 1269.795786 | 1.345594563 | 0.0008549793921
| 1269.675255 | 1.345394702 | 0.0008726650221
| 1269.554724 | 1.345206725 | 0.0009003543888
| 1269.434193 | 1.345031379 | 0.000929525028
| 1269.313662 | 1.344861369 | 0.0009557857207
| 1269.19313 | 1.344691202 | 0.000980311046
| 1269.072599 | 1.344518467 | 0.001010436662
| 1268.952068 | 1.34434792 | 0.001048800598
| 1268.831537 | 1.344183851 | 0.001100055267
| 1268.711006 | 1.344037978 | 0.001158932746
| 1268.590475 | 1.343911924 | 0.001217440019
| 1268.469943 | 1.343807426 | 0.001263205237
| 1268.349412 | 1.343711994 | 0.001288579791
| 1268.228881 | 1.343618053 | 0.001292832633
| 1268.10835 | 1.343514162 | 0.001279988577
| 1267.987819 | 1.343397508 | 0.001258134002
| 1267.867288 | 1.34326691 | 0.001238129244
| 1267.746756 | 1.343135126 | 0.001224631438
| 1267.626225 | 1.343006556 | 0.001212457778
| 1267.505694 | 1.342885915 | 0.001195587622
| 1267.385163 | 1.342768757 | 0.001165186908
| 1267.264632 | 1.342647788 | 0.001115578636
| 1267.144101 | 1.342507974 | 0.001049581224
| 1267.02357 | 1.342344487 | 0.0009776443637
| 1266.903038 | 1.342152497 | 0.0009118938884
| 1266.782507 | 1.341941671 | 0.0008672799908
| 1266.661976 | 1.341723999 | 0.0008478309767
| 1266.541445 | 1.341514584 | 0.0008518187814
| 1266.420914 | 1.341320941 | 0.0008683890103
| 1266.300383 | 1.341146283 | 0.0008862144868
| 1266.179851 | 1.340983117 | 0.0008932345176
| 1266.05932 | 1.340821229 | 0.0008871465243
| 1265.938789 | 1.340650356 | 0.0008709635341
| 1265.818258 | 1.340465945 | 0.0008541843387
| 1265.697727 | 1.340270111 | 0.0008466948507
| 1265.577196 | 1.340071709 | 0.0008531602332
| 1265.456664 | 1.339877934 | 0.0008731541562
| 1265.336133 | 1.339696586 | 0.0009010138523
| 1265.215602 | 1.339527147 | 0.0009291646609
| 1265.095071 | 1.33936856 | 0.000951936826
| 1264.97454 | 1.339213419 | 0.0009659551361
| 1264.854009 | 1.33905864 | 0.0009742488495
| 1264.733477 | 1.338902364 | 0.0009784530756
| 1264.612946 | 1.338745121 | 0.0009811173145
| 1264.492415 | 1.338588637 | 0.0009840500762
| 1264.371884 | 1.338437602 | 0.0009842180599
| 1264.251353 | 1.33828801 | 0.0009762939349
| 1264.130822 | 1.33813643 | 0.0009615502872
| 1264.01029 | 1.337980484 | 0.0009409117502
| 1263.889759 | 1.337818729 | 0.00091668914
| 1263.769228 | 1.337650245 | 0.0008924700904
| 1263.648697 | 1.337479341 | 0.0008723099989
| 1263.528166 | 1.337312297 | 0.000853382689
| 1263.407635 | 1.337149097 | 0.0008285322593
| 1263.287103 | 1.336985503 | 0.0007945432945
| 1263.166572 | 1.336816048 | 0.0007491078181
| 1263.046041 | 1.336633705 | 0.0006953221337
| 1262.92551 | 1.336433138 | 0.0006386682962
| 1262.804979 | 1.336213991 | 0.0005919018735
| 1262.684448 | 1.335985734 | 0.0005607869312
| 1262.563916 | 1.335756104 | 0.0005482727772
| 1262.443385 | 1.335536773 | 0.0005499652318
| 1262.322854 | 1.33533138 | 0.0005569787272
| 1262.202323 | 1.335139788 | 0.0005598618282
| 1262.081792 | 1.334956723 | 0.0005526452013
| 1261.961261 | 1.334774776 | 0.0005296495167
| 1261.840729 | 1.334582882 | 0.0004959195728
| 1261.720198 | 1.334379981 | 0.0004575027025
| 1261.599667 | 1.334165165 | 0.0004214638384
| 1261.479136 | 1.333944574 | 0.0003900112927
| 1261.358605 | 1.333719149 | 0.0003643326958
| 1261.238074 | 1.333494665 | 0.0003428652805
| 1261.117542 | 1.333269781 | 0.0003222146964
| 1260.997011 | 1.333044085 | 0.0003003674955
| 1260.87648 | 1.332813962 | 0.0002787100136
| 1260.755949 | 1.332580741 | 0.00025742772
| 1260.635418 | 1.332341736 | 0.0002398259119
| 1260.514887 | 1.332103125 | 0.0002258940092
| 1260.394356 | 1.331861475 | 0.0002138770006
| 1260.273824 | 1.331621092 | 0.0002050578235
| 1260.153293 | 1.331378756 | 0.0001951023957
| 1260.032762 | 1.331133775 | 0.0001872473149
| 1259.912231 | 1.330885727 | 0.0001813051552
| 1259.7917 | 1.33063544 | 0.0001794018693
| 1259.671169 | 1.330383844 | 0.0001821893737
| 1259.550637 | 1.330133793 | 0.0001899353953
| 1259.430106 | 1.329886526 | 0.0002014579717
| 1259.309575 | 1.32964457 | 0.0002136312828
| 1259.189044 | 1.329403986 | 0.0002237867633
| 1259.068513 | 1.329165513 | 0.0002333325771
| 1258.947982 | 1.328926832 | 0.0002396868605
| 1258.82745 | 1.328687001 | 0.0002464589964
| 1258.706919 | 1.328448284 | 0.000252524594
| 1258.586388 | 1.328209737 | 0.0002578597202
| 1258.465857 | 1.327973696 | 0.0002615290493
| 1258.345326 | 1.327737887 | 0.0002599018897
| 1258.224795 | 1.327500257 | 0.0002540897925
| 1258.104263 | 1.327258697 | 0.0002429873263
| 1257.983732 | 1.327011361 | 0.0002301104727
| 1257.863201 | 1.326758322 | 0.000215099401
| 1257.74267 | 1.326497905 | 0.0002027683133
| 1257.622139 | 1.326234714 | 0.0001938547554
| 1257.501608 | 1.325969353 | 0.0001892835671
| 1257.381076 | 1.325706751 | 0.0001868275989
| 1257.260545 | 1.32544454 | 0.0001834317389
| 1257.140014 | 1.325184367 | 0.0001791082401
| 1257.019483 | 1.324924866 | 0.0001696846597
| 1256.898952 | 1.324663304 | 0.0001552790589
| 1256.778421 | 1.324398676 | 0.000134123037
| 1256.657889 | 1.324124887 | 0.000106593996
| 1256.537358 | 1.32384172 | 7.795994843e-05
| 1256.416827 | 1.323547788 | 4.81223972e-05
| 1256.296296 | 1.323242707 | 2.356079174e-05
| 1256.175765 | 1.322930013 | 5.672125222e-06
| 1256.055234 | 1.322613534 | -2.67110786e-06
| 1255.934702 | 1.322297312 | -5.6324766e-06
| 1255.814171 | 1.321981801 | -3.853045736e-06
| 1255.69364 | 1.32166764 | -2.433297535e-06
| 1255.573109 | 1.32135162 | -1.642535931e-06
| 1255.452578 | 1.321030339 | -3.90080636e-06
| 1255.332047 | 1.320699555 | -2.422976954e-06
| 1255.211515 | 1.320361646 | 5.486208994e-06
| 1255.090984 | 1.320019658 | 2.65204822e-05
| 1254.970453 | 1.319682042 | 5.769464035e-05
| 1254.849922 | 1.319351708 | 9.799163756e-05
| 1254.729391 | 1.319033891 | 0.0001385651846
| 1254.60886 | 1.318724581 | 0.0001740203805
| 1254.488328 | 1.318419039 | 0.000196713184
| 1254.367797 | 1.318106475 | 0.000211037109
| 1254.247266 | 1.317785713 | 0.0002196914271
| 1254.126735 | 1.317452909 | 0.0002320155584
| 1254.006204 | 1.31711681 | 0.0002512782396
| 1253.885673 | 1.316781069 | 0.0002790628385
| 1253.765141 | 1.316454345 | 0.0003085462005
| 1253.64461 | 1.316133951 | 0.0003338335465
| 1253.524079 | 1.315818818 | 0.0003454661669
| 1253.403548 | 1.315495078 | 0.0003425030055
| 1253.283017 | 1.315157197 | 0.0003276319086
| 1253.162486 | 1.314794986 | 0.0003127374707
| 1253.041955 | 1.314416515 | 0.0003083080892
| 1252.921423 | 1.314024545 | 0.0003215658536
| 1252.800892 | 1.313634971 | 0.0003550682191
| 1252.680361 | 1.3132534 | 0.0004029396716
| 1252.55983 | 1.312889677 | 0.0004564834305
| 1252.439299 | 1.312537536 | 0.000502858374
| 1252.318768 | 1.312192582 | 0.0005385033266
| 1252.198236 | 1.311844671 | 0.0005608726744
| 1252.077705 | 1.31148936 | 0.0005758763777
| 1251.957174 | 1.311125858 | 0.000589124314
| 1251.836643 | 1.310759498 | 0.0006010776482
| 1251.716112 | 1.310388403 | 0.0006109756507
| 1251.595581 | 1.310016863 | 0.0006172064077
| 1251.475049 | 1.309639195 | 0.000614673174
| 1251.354518 | 1.309251228 | 0.0006050573845
| 1251.233987 | 1.308846575 | 0.000592491947
| 1251.113456 | 1.308425822 | 0.0005857197431
| 1250.992925 | 1.307993797 | 0.0005928662146
| 1250.872394 | 1.307562948 | 0.0006141362837
| 1250.751862 | 1.307138891 | 0.0006455155381
| 1250.631331 | 1.306731785 | 0.0006766452123
| 1250.5108 | 1.306334315 | 0.0006914945689
| 1250.390269 | 1.305936874 | 0.0006846738567
| 1250.269738 | 1.305524301 | 0.0006537990029
| 1250.149207 | 1.305084172 | 0.0006085570808
| 1250.028675 | 1.304611224 | 0.000564132708
| 1249.908144 | 1.304113193 | 0.000534493899
| 1249.787613 | 1.303600843 | 0.0005248600739
| 1249.667082 | 1.303086671 | 0.000533463782
| 1249.546551 | 1.302577634 | 0.0005511638881
| 1249.42602 | 1.302072265 | 0.000565585037
| 1249.305488 | 1.301559703 | 0.0005720796784
| 1249.184957 | 1.301029574 | 0.0005723322863
| 1249.064426 | 1.300472847 | 0.0005801614973
| 1248.943895 | 1.299895959 | 0.0006097771999
| 1248.823364 | 1.299310559 | 0.0006722258497
| 1248.702833 | 1.298737795 | 0.0007661387833
| 1248.582301 | 1.298191519 | 0.0008812337638
| 1248.46177 | 1.2976832 | 0.0009951225946
| 1248.341239 | 1.297201393 | 0.001085197167
| 1248.220708 | 1.296730585 | 0.001139145124
| 1248.100177 | 1.296247057 | 0.001156634342
| 1247.979646 | 1.295737825 | 0.001147970685
| 1247.859114 | 1.29519225 | 0.001128910063
| 1247.738583 | 1.294617362 | 0.00111628185
| 1247.618052 | 1.294022368 | 0.001117124048
| 1247.497521 | 1.29342144 | 0.001129272281
| 1247.37699 | 1.292815759 | 0.001143798943
| 1247.256459 | 1.292205932 | 0.001153851679
| 1247.135927 | 1.291579544 | 0.001154193187
| 1247.015396 | 1.290930102 | 0.001154187981
| 1246.894865 | 1.290256438 | 0.001162604999
| 1246.774334 | 1.289566646 | 0.001189019446
| 1246.653803 | 1.288871952 | 0.001234293388
| 1246.533272 | 1.288184898 | 0.001291175513
| 1246.412741 | 1.287508047 | 0.001344158004
| 1246.292209 | 1.286834785 | 0.00137772136
| 1246.171678 | 1.286145006 | 0.00138495323
| 1246.051147 | 1.285422995 | 0.001373685639
| 1245.930616 | 1.284656774 | 0.001357229112
| 1245.810085 | 1.283845404 | 0.001356401408
| 1245.689554 | 1.283001262 | 0.001388611271
| 1245.569022 | 1.282145329 | 0.001457551229
| 1245.448491 | 1.281292996 | 0.001555695978
| 1245.32796 | 1.280453858 | 0.001666253963
| 1245.207429 | 1.279620359 | 0.001773864203
| 1245.086898 | 1.278782948 | 0.001872186733
| 1244.966367 | 1.277927116 | 0.00196267088
| 1244.845835 | 1.277048308 | 0.002057674738
| 1244.725304 | 1.276151948 | 0.002166816427
| 1244.604773 | 1.275250041 | 0.0022913371
| 1244.484242 | 1.274352068 | 0.002423934062
| 1244.363711 | 1.273462098 | 0.002547441932
| 1244.24318 | 1.272567522 | 0.002646712945
| 1244.122648 | 1.271650685 | 0.002713784645
| 1244.002117 | 1.270684765 | 0.002756162428
| 1243.881586 | 1.269659029 | 0.002797154425
| 1243.761055 | 1.26857398 | 0.00286022822
| 1243.640524 | 1.267447968 | 0.002964911894
| 1243.519993 | 1.266303185 | 0.003112965061
| 1243.399461 | 1.26515954 | 0.003294257018
| 1243.27893 | 1.264024394 | 0.003486583975
| 1243.158399 | 1.262888367 | 0.003669141583
| 1243.037868 | 1.261730887 | 0.003833647229
| 1242.917337 | 1.260531799 | 0.0039849274
| 1242.796806 | 1.259277601 | 0.004142014913
| 1242.676274 | 1.257973214 | 0.004323802667
| 1242.555743 | 1.256629443 | 0.004542036781
| 1242.435212 | 1.255264099 | 0.004796718834
| 1242.314681 | 1.253885072 | 0.005076994393
| 1242.19415 | 1.252492824 | 0.00536911577
| 1242.073619 | 1.251072646 | 0.005664254799
| 1241.953087 | 1.249611303 | 0.005968632268
| 1241.832556 | 1.248101722 | 0.00629471621
| 1241.712025 | 1.246547763 | 0.006656968288
| 1241.591494 | 1.244961688 | 0.007064917813
| 1241.470963 | 1.243362193 | 0.007514281013
| 1241.350432 | 1.241756308 | 0.007987662869
| 1241.2299 | 1.240138054 | 0.008466518414
| 1241.109369 | 1.238487531 | 0.008939939105
| 1240.988838 | 1.236781055 | 0.009411561529
| 1240.868307 | 1.234999307 | 0.009901572106
| 1240.747776 | 1.233141449 | 0.01043802145
| 1240.627245 | 1.231223312 | 0.01104341928
| 1240.506713 | 1.229271448 | 0.01172313905
| 1240.386182 | 1.227307852 | 0.01246429762
| 1240.265651 | 1.22533869 | 0.01323987827
| 1240.14512 | 1.223349147 | 0.01402803069
| 1240.024589 | 1.221311996 | 0.01481563177
| 1239.904058 | 1.219190815 | 0.01561529495
| 1239.783526 | 1.216967628 | 0.01645724663
| 1239.662995 | 1.214640199 | 0.01737853476
| 1239.542464 | 1.212231744 | 0.01840804461
| 1239.421933 | 1.209769992 | 0.01955369641
| 1239.301402 | 1.207279934 | 0.02080611648
| 1239.180871 | 1.204768396 | 0.02214309175
| 1239.06034 | 1.202221762 | 0.02354665108
| 1238.939808 | 1.199614919 | 0.02501680316
| 1238.819277 | 1.196924608 | 0.02657051244
| 1238.698746 | 1.194140079 | 0.02824397468
| 1238.578215 | 1.191275744 | 0.03007134961
| 1238.457684 | 1.188357922 | 0.032076203
| 1238.337153 | 1.185419876 | 0.03426230634
| 1238.216621 | 1.182484639 | 0.03661983597
| 1238.09609 | 1.179561213 | 0.03912848836
| 1237.975559 | 1.176637255 | 0.04178012075
| 1237.855028 | 1.173701285 | 0.04458108103
| 1237.734497 | 1.170744128 | 0.04755492315
| 1237.613966 | 1.167778959 | 0.05073117291
| 1237.493434 | 1.164831977 | 0.05413294178
| 1237.372903 | 1.161941733 | 0.05776779146
| 1237.252372 | 1.159143312 | 0.06162660756
| 1237.131841 | 1.156460401 | 0.06568417465
| 1237.01131 | 1.153896336 | 0.06991990846
| 1236.890779 | 1.151446681 | 0.07431871781
| 1236.770247 | 1.149100831 | 0.07888846422
| 1236.649716 | 1.146869332 | 0.08364029383
| 1236.529185 | 1.144763981 | 0.08858944752
| 1236.408654 | 1.142823721 | 0.09374237761
| 1236.288123 | 1.141078436 | 0.09908221417
| 1236.167592 | 1.139555249 | 0.1045839427
| 1236.04706 | 1.138258551 | 0.1102131984
| 1235.926529 | 1.137183795 | 0.1159497576
| 1235.805998 | 1.136318879 | 0.1217810046
| 1235.685467 | 1.135658285 | 0.1277144428
| 1235.564936 | 1.13521506 | 0.1337585002
| 1235.444405 | 1.135013702 | 0.1399127934
| 1235.323873 | 1.135085728 | 0.1461622948
| 1235.203342 | 1.135454792 | 0.1524705301
| 1235.082811 | 1.136125927 | 0.1587960221
| 1234.96228 | 1.13708516 | 0.1650956406
| 1234.841749 | 1.138302046 | 0.1713495512
| 1234.721218 | 1.139752752 | 0.1775501362
| 1234.600686 | 1.141416268 | 0.1837111416
| 1234.480155 | 1.143303426 | 0.1898455998
| 1234.359624 | 1.145429639 | 0.1959533107
| 1234.239093 | 1.147822014 | 0.2020150413
| 1234.118562 | 1.150485436 | 0.2079935999
| 1233.998031 | 1.153415996 | 0.213850795
| 1233.877499 | 1.156581159 | 0.2195481857
| 1233.756968 | 1.159941323 | 0.2250765358
| 1233.636437 | 1.163462207 | 0.2304412591
| 1233.515906 | 1.167124636 | 0.2356637377
| 1233.395375 | 1.170931019 | 0.2407629409
| 1233.274844 | 1.174895846 | 0.2457410297
| 1233.154312 | 1.179028794 | 0.2505855518
| 1233.033781 | 1.183331732 | 0.2552714178
| 1232.91325 | 1.187783278 | 0.2597741584
| 1232.792719 | 1.192355488 | 0.2640849622
| 1232.672188 | 1.197017426 | 0.2682083353
| 1232.551657 | 1.201749149 | 0.2721655864
| 1232.431125 | 1.206550843 | 0.2759804535
| 1232.310594 | 1.211436087 | 0.2796624543
| 1232.190063 | 1.216420087 | 0.2832093499
| 1232.069532 | 1.221513839 | 0.2865980143
| 1231.949001 | 1.226702379 | 0.2898033732
| 1231.82847 | 1.231960303 | 0.2928101592
| 1231.707939 | 1.237251388 | 0.2956224985
| 1231.587407 | 1.242553166 | 0.2982622077
| 1231.466876 | 1.247856039 | 0.3007605786
| 1231.346345 | 1.253177593 | 0.3031434932
| 1231.225814 | 1.258541408 | 0.3054174981
| 1231.105283 | 1.263974683 | 0.3075686114
| 1230.984752 | 1.269481566 | 0.309564291
| 1230.86422 | 1.275047322 | 0.3113763695
| 1230.743689 | 1.280638137 | 0.3129871917
| 1230.623158 | 1.28621629 | 0.3144035818
| 1230.502627 | 1.291755 | 0.315651462
| 1230.382096 | 1.297248412 | 0.3167629224
| 1230.261565 | 1.302707423 | 0.3177656803
| 1230.141033 | 1.308157445 | 0.318670004
| 1230.020502 | 1.313618393 | 0.3194668836
| 1229.899971 | 1.319097402 | 0.3201344906
| 1229.77944 | 1.324581784 | 0.3206551596
| 1229.658909 | 1.330051744 | 0.3210190913
| 1229.538378 | 1.335479358 | 0.3212362223
| 1229.417846 | 1.340857292 | 0.3213285091
| 1229.297315 | 1.346185422 | 0.3213143626
| 1229.176784 | 1.351479229 | 0.3212084093
| 1229.056253 | 1.356754105 | 0.3210061579
| 1228.935722 | 1.362015927 | 0.3206949523
| 1228.815191 | 1.367256427 | 0.3202610954
| 1228.694659 | 1.372458483 | 0.3197008432
| 1228.574128 | 1.37760447 | 0.3190235264
| 1228.453597 | 1.382684335 | 0.3182484823
| 1228.333066 | 1.387705099 | 0.3174018043
| 1228.212535 | 1.392689366 | 0.3164919636
| 1228.092004 | 1.397655697 | 0.3155171593
| 1227.971472 | 1.402622828 | 0.3144584916
| 1227.850941 | 1.407585521 | 0.3132906579
| 1227.73041 | 1.412527146 | 0.3119965491
| 1227.609879 | 1.417419273 | 0.3105744442
| 1227.489348 | 1.422241285 | 0.3090399089
| 1227.368817 | 1.426983865 | 0.3074203075
| 1227.248285 | 1.431661311 | 0.3057397638
| 1227.127754 | 1.436295664 | 0.3040086021
| 1227.007223 | 1.440914398 | 0.3022175571
| 1226.886692 | 1.44552686 | 0.3003414186
| 1226.766161 | 1.450126053 | 0.2983537264
| 1226.64563 | 1.454685387 | 0.2962393955
| 1226.525098 | 1.459176716 | 0.2940020186
| 1226.404567 | 1.46357645 | 0.2916639814
| 1226.284036 | 1.467883117 | 0.2892547457
| 1226.163505 | 1.47210776 | 0.2868008159
| 1226.042974 | 1.476281239 | 0.2843156606
| 1225.922443 | 1.480430325 | 0.2817892442
| 1225.801911 | 1.484571991 | 0.2791993592
| 1225.68138 | 1.488703672 | 0.2765187626
| 1225.560849 | 1.492809307 | 0.2737292939
| 1225.440318 | 1.496866911 | 0.2708283598
| 1225.319787 | 1.500863129 | 0.26782345
| 1225.199256 | 1.504790794 | 0.2647275911
| 1225.078725 | 1.508657912 | 0.261550764
| 1224.958193 | 1.512473332 | 0.2582900366
| 1224.837662 | 1.516240665 | 0.2549347838
| 1224.717131 | 1.519953488 | 0.2514733993
| 1224.5966 | 1.523597979 | 0.2478976961
| 1224.476069 | 1.527155988 | 0.2442116947
| 1224.355538 | 1.530615754 | 0.2404266217
| 1224.235006 | 1.533974787 | 0.2365624564
| 1224.114475 | 1.537247916 | 0.2326289278
| 1223.993944 | 1.540448426 | 0.2286244934
| 1223.873413 | 1.543589084 | 0.2245337088
| 1223.752882 | 1.546664749 | 0.2203350088
| 1223.632351 | 1.549659389 | 0.2160112591
| 1223.511819 | 1.552547595 | 0.2115571863
| 1223.391288 | 1.555304385 | 0.2069777717
| 1223.270757 | 1.557910577 | 0.2022954908
| 1223.150226 | 1.560368104 | 0.197529184
| 1223.029695 | 1.562681647 | 0.1926922627
| 1222.909164 | 1.564866232 | 0.1877841615
| 1222.788632 | 1.566922347 | 0.1827909243
| 1222.668101 | 1.568838912 | 0.1776973192
| 1222.54757 | 1.570589914 | 0.1724972128
| 1222.427039 | 1.572146406 | 0.1671956025
| 1222.306508 | 1.573478703 | 0.1618178351
| 1222.185977 | 1.574577604 | 0.1563962643
| 1222.065445 | 1.575443717 | 0.1509646419
| 1221.944914 | 1.576096408 | 0.1455447126
| 1221.824383 | 1.576549972 | 0.140145042
| 1221.703852 | 1.576819355 | 0.1347630498
| 1221.583321 | 1.576901042 | 0.1293908925
| 1221.46279 | 1.576785249 | 0.1240280625
| 1221.342258 | 1.576455712 | 0.118683969
| 1221.221727 | 1.575901266 | 0.1133759272
| 1221.101196 | 1.57511449 | 0.1081321508
| 1220.980665 | 1.574105512 | 0.1029778978
| 1220.860134 | 1.572885227 | 0.09793380993
| 1220.739603 | 1.571471681 | 0.09301047516
| 1220.619071 | 1.569871679 | 0.08821684504
| 1220.49854 | 1.568096801 | 0.08356067724
| 1220.378009 | 1.566148298 | 0.07905373565
| 1220.257478 | 1.564039268 | 0.07471277638
| 1220.136947 | 1.561781793 | 0.07055406988
| 1220.016416 | 1.559402409 | 0.06659006941
| 1219.895884 | 1.55692086 | 0.06282389072
| 1219.775353 | 1.554363955 | 0.05925535936
| 1219.654822 | 1.551746184 | 0.05587348814
| 1219.534291 | 1.549079478 | 0.05267247254
| 1219.41376 | 1.546368059 | 0.04964582773
| 1219.293229 | 1.543617985 | 0.04679713248
| 1219.172697 | 1.540840517 | 0.04413058902
| 1219.052166 | 1.538052459 | 0.04164867989
| 1218.931635 | 1.535275468 | 0.03935032144
| 1218.811104 | 1.532532698 | 0.03721907312
| 1218.690573 | 1.529832952 | 0.03523669112
| 1218.570042 | 1.527183053 | 0.0333812394
| 1218.44951 | 1.524572445 | 0.031636945
| 1218.328979 | 1.52199473 | 0.02999787237
| 1218.208448 | 1.519439048 | 0.02846688429
| 1218.087917 | 1.516910065 | 0.02705320263
| 1217.967386 | 1.514415035 | 0.02576342259
| 1217.846855 | 1.511975302 | 0.0245984592
| 1217.726324 | 1.509605507 | 0.02354613318
| 1217.605792 | 1.507320471 | 0.02258946086
| 1217.485261 | 1.505120319 | 0.0217042967
| 1217.36473 | 1.502998751 | 0.02087289425
| 1217.244199 | 1.500940739 | 0.02008399619
| 1217.123668 | 1.498935409 | 0.01933687864
| 1217.003137 | 1.496974631 | 0.01863646159
| 1216.882605 | 1.495062612 | 0.0179874312
| 1216.762074 | 1.493203107 | 0.01738885545
| 1216.641543 | 1.491404175 | 0.01683438927
| 1216.521012 | 1.489665118 | 0.01631372213
| 1216.400481 | 1.487985432 | 0.01581510347
| 1216.27995 | 1.48635073 | 0.01532961708
| 1216.159418 | 1.484752596 | 0.01485998227
| 1216.038887 | 1.483183131 | 0.01440957926
| 1215.918356 | 1.481641955 | 0.01398561787
| 1215.797825 | 1.480132037 | 0.01359305655
| 1215.677294 | 1.478662679 | 0.01322959863
| 1215.556763 | 1.477234436 | 0.01288840481
| 1215.436231 | 1.475848649 | 0.01256098811
| 1215.3157 | 1.474494242 | 0.01224147769
| 1215.195169 | 1.473166862 | 0.01193126142
| 1215.074638 | 1.471855933 | 0.01163341822
| 1214.954107 | 1.470564002 | 0.01136032182
| 1214.833576 | 1.469296609 | 0.01111520085
| 1214.713044 | 1.468065241 | 0.01090000948
| 1214.592513 | 1.466877835 | 0.01070413619
| 1214.471982 | 1.465735705 | 0.01051631899
| 1214.351451 | 1.464632276 | 0.01032494729
| 1214.23092 | 1.463557106 | 0.01012444062
| 1214.110389 | 1.462496848 | 0.009916466321
| 1213.989857 | 1.461445153 | 0.00970941349
| 1213.869326 | 1.460399545 | 0.009513363717
| 1213.748795 | 1.459368717 | 0.009336990676
| 1213.628264 | 1.458362011 | 0.009178009585
| 1213.507733 | 1.457384547 | 0.009028957607
| 1213.387202 | 1.456435084 | 0.008881827369
| 1213.26667 | 1.455507888 | 0.008727670377
| 1213.146139 | 1.454588595 | 0.008567648769
| 1213.025608 | 1.453672611 | 0.008410398358
| 1212.905077 | 1.452757356 | 0.008265693446
| 1212.784546 | 1.451851506 | 0.008143701418
| 1212.664015 | 1.450966787 | 0.008045364222
| 1212.543483 | 1.450114008 | 0.007963276147
| 1212.422952 | 1.449296706 | 0.007886506317
| 1212.302421 | 1.44851263 | 0.007800198409
| 1212.18189 | 1.447747905 | 0.007697700276
| 1212.061359 | 1.446991687 | 0.007578117778
| 1211.940828 | 1.446230348 | 0.007451118682
| 1211.820296 | 1.445466169 | 0.007328486752
| 1211.699765 | 1.444701131 | 0.007218635285
| 1211.579234 | 1.443948045 | 0.007125300976
| 1211.458703 | 1.443212199 | 0.007043108939
| 1211.338172 | 1.442499588 | 0.006964862634
| 1211.217641 | 1.441804236 | 0.006880728746
| 1211.09711 | 1.441120525 | 0.0067889007
| 1210.976578 | 1.440440029 | 0.006689856105
| 1210.856047 | 1.439760106 | 0.00658919951
| 1210.735516 | 1.439079253 | 0.006491674503
| 1210.614985 | 1.438402033 | 0.006400607246
| 1210.494454 | 1.437729912 | 0.006314511056
| 1210.373923 | 1.4370635 | 0.006230459043
| 1210.253391 | 1.436397193 | 0.006148252267
| 1210.13286 | 1.435728873 | 0.006070305954
| 1210.012329 | 1.435053449 | 0.00600377352
| 1209.891798 | 1.434377288 | 0.005957286605
| 1209.771267 | 1.433705481 | 0.005935346577
| 1209.650736 | 1.433051703 | 0.005940148793
| 1209.530204 | 1.432425239 | 0.005963312808
| 1209.409673 | 1.431831849 | 0.005993437854
| 1209.289142 | 1.43126764 | 0.00601787425
| 1209.168611 | 1.430725173 | 0.006027839014
| 1209.04808 | 1.430191505 | 0.006022076375
| 1208.927549 | 1.429660674 | 0.00600368604
| 1208.807017 | 1.429124021 | 0.005978587815
| 1208.686486 | 1.428583735 | 0.005956227128
| 1208.565955 | 1.428042607 | 0.005939214069
| 1208.445424 | 1.427503958 | 0.005928224812
| 1208.324893 | 1.426968132 | 0.005923949589
| 1208.204362 | 1.426437587 | 0.005924504711
| 1208.08383 | 1.425907957 | 0.005931207419
| 1207.963299 | 1.425382432 | 0.005947527865
| 1207.842768 | 1.424862366 | 0.005975738251
| 1207.722237 | 1.424355098 | 0.006013937521
| 1207.601706 | 1.423858822 | 0.006058871557
| 1207.481175 | 1.423378246 | 0.006107713472
| 1207.360643 | 1.422906711 | 0.0061542178
| 1207.240112 | 1.422441655 | 0.00620103312
| 1207.119581 | 1.421977596 | 0.006249299368
| 1206.99905 | 1.421515219 | 0.006307417502
| 1206.878519 | 1.421058838 | 0.006379906578
| 1206.757988 | 1.420618568 | 0.006468526869
| 1206.637456 | 1.420200902 | 0.006567099256
| 1206.516925 | 1.419811463 | 0.006667831372
| 1206.396394 | 1.419447978 | 0.006758442028
| 1206.275863 | 1.419103565 | 0.006831087215
| 1206.155332 | 1.418766308 | 0.00688168849
| 1206.034801 | 1.418425808 | 0.006914617369
| 1205.914269 | 1.418076727 | 0.006937514067
| 1205.793738 | 1.41771757 | 0.006956119823
| 1205.673207 | 1.417348025 | 0.006979330768
| 1205.552676 | 1.416975258 | 0.007009675897
| 1205.432145 | 1.416599224 | 0.007048069479
| 1205.311614 | 1.41622411 | 0.007095017089
| 1205.191082 | 1.41584768 | 0.007151437976
| 1205.070551 | 1.415474379 | 0.007219912836
| 1204.95002 | 1.415102948 | 0.007301006501
| 1204.829489 | 1.414739143 | 0.007399735023
| 1204.708958 | 1.414388222 | 0.007514552271
| 1204.588427 | 1.414056114 | 0.007643200646
| 1204.467895 | 1.413744543 | 0.007781045958
| 1204.347364 | 1.413457244 | 0.007925190884
| 1204.226833 | 1.413195066 | 0.008068265157
| 1204.106302 | 1.412954975 | 0.008205839269
| 1203.985771 | 1.412736547 | 0.008336442001
| 1203.86524 | 1.412538912 | 0.008452310683
| 1203.744709 | 1.412354448 | 0.008551130006
| 1203.624177 | 1.412178985 | 0.008629907594
| 1203.503646 | 1.412002621 | 0.008691240692
| 1203.383115 | 1.4118223 | 0.008738389727
| 1203.262584 | 1.411630324 | 0.008779968944
| 1203.142053 | 1.411432948 | 0.00882569881
| 1203.021522 | 1.411234158 | 0.008879447443
| 1202.90099 | 1.411043731 | 0.008942144284
| 1202.780459 | 1.410865445 | 0.00901020538
| 1202.659928 | 1.410705413 | 0.009077048467
| 1202.539397 | 1.410558287 | 0.009135422205
| 1202.418866 | 1.410422065 | 0.009182881581
| 1202.298335 | 1.410287952 | 0.009219461969
| 1202.177803 | 1.41015709 | 0.00925094642
| 1202.057272 | 1.410027976 | 0.009279280998
| 1201.936741 | 1.409908482 | 0.009308337985
| 1201.81621 | 1.409801224 | 0.009330566957
| 1201.695679 | 1.409706887 | 0.009342270719
| 1201.575148 | 1.409620963 | 0.009335076035
| 1201.454616 | 1.409534334 | 0.009308079508
| 1201.334085 | 1.409438179 | 0.009265565847
| 1201.213554 | 1.409330093 | 0.009217786133
| 1201.093023 | 1.409214351 | 0.009172497885
| 1200.972492 | 1.409098852 | 0.009132796708
| 1200.851961 | 1.408992198 | 0.009097094285
| 1200.731429 | 1.408900649 | 0.009054517172
| 1200.610898 | 1.408818373 | 0.008995324331
| 1200.490367 | 1.408737224 | 0.008913099889
| 1200.369836 | 1.408641881 | 0.008810831102
| 1200.249305 | 1.408526862 | 0.008699472253
| 1200.128774 | 1.408389567 | 0.008592404779
| 1200.008242 | 1.408241781 | 0.008502800796
| 1199.887711 | 1.408098159 | 0.008432367346
| 1199.76718 | 1.407974036 | 0.008373174053
| 1199.646649 | 1.407873825 | 0.008309748971
| 1199.526118 | 1.407794878 | 0.00822692511
| 1199.405587 | 1.407724182 | 0.00811349697
| 1199.285055 | 1.407645059 | 0.00796674828
| 1199.164524 | 1.407542165 | 0.007798655828
| 1199.043993 | 1.407415779 | 0.007620013202
| 1198.923462 | 1.40726309 | 0.007441609054
| 1198.802931 | 1.407096656 | 0.007271473603
| 1198.6824 | 1.406919905 | 0.007104528351
| 1198.561868 | 1.406734823 | 0.006939573096
| 1198.441337 | 1.406536818 | 0.006773289608
| 1198.320806 | 1.406321342 | 0.006609680317
| 1198.200275 | 1.406083493 | 0.00645742936
| 1198.079744 | 1.40583018 | 0.006329798653
| 1197.959213 | 1.405572934 | 0.006233165714
| 1197.838681 | 1.405330525 | 0.006167116982
| 1197.71815 | 1.405114716 | 0.006117643402
| 1197.597619 | 1.404929898 | 0.006069027325
| 1197.477088 | 1.404769317 | 0.006004354325
| 1197.356557 | 1.40462014 | 0.005914341225
| 1197.236026 | 1.404464534 | 0.005798718691
| 1197.115495 | 1.40429244 | 0.005668087102
| 1196.994963 | 1.404099941 | 0.005534229257
| 1196.874432 | 1.403894236 | 0.005408570996
| 1196.753901 | 1.403684384 | 0.005291083076
| 1196.63337 | 1.403476384 | 0.005177821402
| 1196.512839 | 1.403270672 | 0.005059660546
| 1196.392308 | 1.403057984 | 0.004930423748
| 1196.271776 | 1.402826722 | 0.00479472245
| 1196.151245 | 1.402570718 | 0.004662748036
| 1196.030714 | 1.402289962 | 0.004550509614
| 1195.910183 | 1.401996901 | 0.004470368896
| 1195.789652 | 1.401709026 | 0.004427535689
| 1195.669121 | 1.401446103 | 0.004411729051
| 1195.548589 | 1.401214217 | 0.00440741009
| 1195.428058 | 1.401015589 | 0.004395044757
| 1195.307527 | 1.400832989 | 0.004359240445
| 1195.186996 | 1.400651693 | 0.004299675564
| 1195.066465 | 1.400454524 | 0.004221512685
| 1194.945934 | 1.400236397 | 0.004143345589
| 1194.825402 | 1.400003276 | 0.004076469512
| 1194.704871 | 1.399766112 | 0.004029212552
| 1194.58434 | 1.399539808 | 0.003997323307
| 1194.463809 | 1.399328907 | 0.003969113897
| 1194.343278 | 1.39913229 | 0.003934047618
| 1194.222747 | 1.398938728 | 0.003881869034
| 1194.102215 | 1.398734104 | 0.003817653902
| 1193.981684 | 1.398511523 | 0.003749718782
| 1193.861153 | 1.398270098 | 0.003694222177
| 1193.740622 | 1.398021879 | 0.003658538123
| 1193.620091 | 1.397777262 | 0.003646170984
| 1193.49956 | 1.397551323 | 0.003648003857
| 1193.379028 | 1.397343285 | 0.003651475529
| 1193.258497 | 1.39715084 | 0.00364553536
| 1193.137966 | 1.396958723 | 0.003624740064
| 1193.017435 | 1.396757303 | 0.003595776313
| 1192.896904 | 1.396540084 | 0.003570455591
| 1192.776373 | 1.396314577 | 0.003562512741
| 1192.655841 | 1.396093565 | 0.003577232696
| 1192.53531 | 1.395893741 | 0.003609356299
| 1192.414779 | 1.395722806 | 0.003644012887
| 1192.294248 | 1.395579676 | 0.003662352338
| 1192.173717 | 1.395448961 | 0.00365165242
| 1192.053186 | 1.395313835 | 0.003608097258
| 1191.932654 | 1.395153774 | 0.003540539601
| 1191.812123 | 1.394961974 | 0.003466406625
| 1191.691592 | 1.394738035 | 0.003404288367
| 1191.571061 | 1.394496839 | 0.003368127211
| 1191.45053 | 1.394252198 | 0.003359425624
| 1191.329999 | 1.394017651 | 0.00337245222
| 1191.209467 | 1.393795111 | 0.00339604884
| 1191.088936 | 1.393581462 | 0.003424418438
| 1190.968405 | 1.393370882 | 0.003458312099
| 1190.847874 | 1.393164229 | 0.003501170404
| 1190.727343 | 1.392961848 | 0.003557643871
| 1190.606812 | 1.392775219 | 0.003632271222
| 1190.48628 | 1.392616613 | 0.003716547021
| 1190.365749 | 1.392490436 | 0.003794013019
| 1190.245218 | 1.392389189 | 0.003849159734
| 1190.124687 | 1.392297494 | 0.00387058102
| 1190.004156 | 1.392192942 | 0.003862388512
| 1189.883625 | 1.392064205 | 0.003838486559
| 1189.763094 | 1.391905986 | 0.00381885785
| 1189.642562 | 1.39173106 | 0.003822221902
| 1189.522031 | 1.391559224 | 0.00385514912
| 1189.4015 | 1.391411543 | 0.00390699746
| 1189.280969 | 1.391293303 | 0.00396002043
| 1189.160438 | 1.391203366 | 0.003994291977
| 1189.039907 | 1.391121411 | 0.003994971171
| 1188.919375 | 1.391026187 | 0.003965317544
| 1188.798844 | 1.39090145 | 0.003921014246
| 1188.678313 | 1.390746613 | 0.003882883341
| 1188.557782 | 1.39057129 | 0.0038696858
| 1188.437251 | 1.390399667 | 0.003887126467
| 1188.31672 | 1.390247522 | 0.003923711529
| 1188.196188 | 1.390122304 | 0.003962972217
| 1188.075657 | 1.390017964 | 0.003987466851
| 1187.955126 | 1.38991923 | 0.003987109463
| 1187.834595 | 1.389807532 | 0.003967812947
| 1187.714064 | 1.389676142 | 0.003941545234
| 1187.593533 | 1.389523513 | 0.003925574476
| 1187.473001 | 1.389366507 | 0.003929733686
| 1187.35247 | 1.389216385 | 0.003949989547
| 1187.231939 | 1.38908287 | 0.003976397612
| 1187.111408 | 1.388960895 | 0.003995038187
| 1186.990877 | 1.388839555 | 0.004001020275
| 1186.870346 | 1.388705148 | 0.004000453294
| 1186.749814 | 1.388554768 | 0.004006507554
| 1186.629283 | 1.388391729 | 0.004035631951
| 1186.508752 | 1.388237957 | 0.004097535812
| 1186.388221 | 1.388113151 | 0.004184182746
| 1186.26769 | 1.388032712 | 0.00427617857
| 1186.147159 | 1.38799325 | 0.00434777063
| 1186.026627 | 1.387980843 | 0.004379254159
| 1185.906096 | 1.387967042 | 0.004362903772
| 1185.785565 | 1.387930532 | 0.004311507543
| 1185.665034 | 1.387860126 | 0.004243706771
| 1185.544503 | 1.387759357 | 0.004180687447
| 1185.423972 | 1.387642968 | 0.004134824759
| 1185.30344 | 1.387528938 | 0.004101994615
| 1185.182909 | 1.38742235 | 0.004069866735
| 1185.062378 | 1.387319884 | 0.004023652384
| 1184.941847 | 1.387201628 | 0.003958437377
| 1184.821316 | 1.387053056 | 0.003884782835
| 1184.700785 | 1.38686363 | 0.003823477337
| 1184.580253 | 1.386643907 | 0.003800142261
| 1184.459722 | 1.386414135 | 0.003830605738
| 1184.339191 | 1.386208237 | 0.003916904898
| 1184.21866 | 1.386049626 | 0.004037057888
| 1184.098129 | 1.385947374 | 0.004164836972
| 1183.977598 | 1.385893997 | 0.004272340761
| 1183.857066 | 1.38586899 | 0.004343333204
| 1183.736535 | 1.385849339 | 0.004378945741
| 1183.616004 | 1.385823612 | 0.004388452934
| 1183.495473 | 1.385784757 | 0.004384977079
| 1183.374942 | 1.385742009 | 0.004379511952
| 1183.254411 | 1.385703215 | 0.004368842463
| 1183.133879 | 1.385672449 | 0.004344452747
| 1183.013348 | 1.385640432 | 0.004295496929
| 1182.892817 | 1.385593268 | 0.004221840414
| 1182.772286 | 1.385515433 | 0.004132938112
| 1182.651755 | 1.385403256 | 0.004049396557
| 1182.531224 | 1.385265493 | 0.003989736629
| 1182.410693 | 1.385123888 | 0.003963415079
| 1182.290161 | 1.384998322 | 0.003963297426
| 1182.16963 | 1.384903699 | 0.003972780373
| 1182.049099 | 1.384838078 | 0.003965303759
| 1181.928568 | 1.384782048 | 0.003925227666
| 1181.808037 | 1.384711901 | 0.003851932859
| 1181.687506 | 1.384607403 | 0.00376010251
| 1181.566974 | 1.384463005 | 0.003676362519
| 1181.446443 | 1.38429315 | 0.003622842583
| 1181.325912 | 1.384121863 | 0.003607943109
| 1181.205381 | 1.383973959 | 0.003621191651
| 1181.08485 | 1.38386005 | 0.003639395642
| 1180.964319 | 1.383773726 | 0.003636686883
| 1180.843787 | 1.383691852 | 0.003599075952
| 1180.723256 | 1.383587939 | 0.003529061443
| 1180.602725 | 1.383441428 | 0.003448988936
| 1180.482194 | 1.38325312 | 0.003386950838
| 1180.361663 | 1.383038311 | 0.003366381015
| 1180.241132 | 1.382825377 | 0.003394858482
| 1180.1206 | 1.382638902 | 0.00346373799
| 1180.000069 | 1.382495092 | 0.003548947861
| 1179.879538 | 1.382387545 | 0.003626310177
| 1179.759007 | 1.382302185 | 0.003681609696
| 1179.638476 | 1.382217921 | 0.003714418871
| 1179.517945 | 1.382124313 | 0.003736534938
| 1179.397413 | 1.382019953 | 0.003763093279
| 1179.276882 | 1.381917625 | 0.003802953856
| 1179.156351 | 1.381829624 | 0.003854533519
| 1179.03582 | 1.381768417 | 0.003903949672
| 1178.915289 | 1.381725609 | 0.003932639101
| 1178.794758 | 1.381688692 | 0.003934645444
| 1178.674226 | 1.381639467 | 0.003909655716
| 1178.553695 | 1.381566196 | 0.003873538206
| 1178.433164 | 1.381469366 | 0.003842311766
| 1178.312633 | 1.381359942 | 0.003831431542
| 1178.192102 | 1.381259795 | 0.003841645415
| 1178.071571 | 1.381181273 | 0.003857244255
| 1177.951039 | 1.381125221 | 0.003860680754
| 1177.830508 | 1.381078432 | 0.003833116393
| 1177.709977 | 1.381016381 | 0.003773548602
| 1177.589446 | 1.380919626 | 0.003693548711
| 1177.468915 | 1.380777789 | 0.003621069598
| 1177.348384 | 1.380605669 | 0.003580282718
| 1177.227852 | 1.380423428 | 0.003583464212
| 1177.107321 | 1.380260237 | 0.003629250548
| 1176.98679 | 1.380136156 | 0.003696671047
| 1176.866259 | 1.380053813 | 0.003756994357
| 1176.745728 | 1.379996815 | 0.003789176823
| 1176.625197 | 1.379941563 | 0.003785298729
| 1176.504665 | 1.379864349 | 0.003757832762
| 1176.384134 | 1.379760272 | 0.003726439584
| 1176.263603 | 1.379632838 | 0.003709903211
| 1176.143072 | 1.379501975 | 0.003719056495
| 1176.022541 | 1.379385261 | 0.003746250526
| 1175.90201 | 1.379291042 | 0.003774799184
| 1175.781479 | 1.379212227 | 0.003786660662
| 1175.660947 | 1.379130646 | 0.003772615323
| 1175.540416 | 1.379024052 | 0.003740982924
| 1175.419885 | 1.378882444 | 0.003713101407
| 1175.299354 | 1.378711732 | 0.00371520423
| 1175.178823 | 1.378535879 | 0.003761453771
| 1175.058292 | 1.37838039 | 0.003851712097
| 1174.93776 | 1.378271194 | 0.003967467828
| 1174.817229 | 1.378212896 | 0.004077528195
| 1174.696698 | 1.378192955 | 0.004155423166
| 1174.576167 | 1.378183782 | 0.004188017497
| 1174.455636 | 1.378158563 | 0.004182337356
| 1174.335105 | 1.378101246 | 0.004159095463
| 1174.214573 | 1.378012356 | 0.004142001971
| 1174.094042 | 1.377906912 | 0.004149894299
| 1173.973511 | 1.377808461 | 0.004183115253
| 1173.85298 | 1.377730585 | 0.004229524979
| 1173.732449 | 1.377678116 | 0.004271081876
| 1173.611918 | 1.377641308 | 0.004291265338
| 1173.491386 | 1.377601468 | 0.004283961999
| 1173.370855 | 1.377542179 | 0.004260163084
| 1173.250324 | 1.377460034 | 0.00423364109
| 1173.129793 | 1.377358795 | 0.004219251845
| 1173.009262 | 1.377252327 | 0.004221516826
| 1172.888731 | 1.377149128 | 0.00423730703
| 1172.768199 | 1.377054904 | 0.004256959596
| 1172.647668 | 1.376961529 | 0.004272320123
| 1172.527137 | 1.37685954 | 0.004286720402
| 1172.406606 | 1.376744563 | 0.004310332389
| 1172.286075 | 1.376619143 | 0.00435656433
| 1172.165544 | 1.376500816 | 0.004439057848
| 1172.045012 | 1.376413459 | 0.004550674853
| 1171.924481 | 1.376373186 | 0.004676148127
| 1171.80395 | 1.376387209 | 0.004784946937
| 1171.683419 | 1.376439692 | 0.00485119949
| 1171.562888 | 1.376504636 | 0.004857775353
| 1171.442357 | 1.376547466 | 0.004810383405
| 1171.321825 | 1.376547078 | 0.0047291754
| 1171.201294 | 1.376495268 | 0.004645688459
| 1171.080763 | 1.37640655 | 0.004584674665
| 1170.960232 | 1.376303452 | 0.00455986879
| 1170.839701 | 1.376211882 | 0.004562444243
| 1170.71917 | 1.376139963 | 0.004577109324
| 1170.598638 | 1.376088914 | 0.004584705304
| 1170.478107 | 1.376043131 | 0.004575114895
| 1170.357576 | 1.375988819 | 0.004549111561
| 1170.237045 | 1.375915371 | 0.004521149154
| 1170.116514 | 1.37582869 | 0.004502271781
| 1169.995983 | 1.37573598 | 0.004503367106
| 1169.875451 | 1.375658454 | 0.004520368104
| 1169.75492 | 1.375599035 | 0.004537870697
| 1169.634389 | 1.375556704 | 0.004542674262
| 1169.513858 | 1.375517013 | 0.004524045579
| 1169.393327 | 1.375463182 | 0.004482729061
| 1169.272796 | 1.375379811 | 0.004433435985
| 1169.152264 | 1.375267427 | 0.004395040243
| 1169.031733 | 1.375135254 | 0.004385021793
| 1168.911202 | 1.375002951 | 0.004408304709
| 1168.790671 | 1.374887076 | 0.004463605099
| 1168.67014 | 1.374804509 | 0.00453208186
| 1168.549609 | 1.374748235 | 0.004597725192
| 1168.429078 | 1.374715074 | 0.004650380013
| 1168.308546 | 1.374690315 | 0.004685878652
| 1168.188015 | 1.374670319 | 0.004707784761
| 1168.067484 | 1.374648986 | 0.004719688691
| 1167.946953 | 1.374631329 | 0.004725177967
| 1167.826422 | 1.374617459 | 0.004721431652
| 1167.705891 | 1.374609959 | 0.004702243364
| 1167.585359 | 1.37459743 | 0.004660397477
| 1167.464828 | 1.374569774 | 0.004598282049
| 1167.344297 | 1.374514597 | 0.004524982678
| 1167.223766 | 1.374431399 | 0.00445489806
| 1167.103235 | 1.374322107 | 0.004402290083
| 1166.982704 | 1.374203687 | 0.004377803963
| 1166.862172 | 1.374089856 | 0.004378469668
| 1166.741641 | 1.373992927 | 0.004395711551
| 1166.62111 | 1.373913887 | 0.004416876482
| 1166.500579 | 1.373850384 | 0.004431783649
| 1166.380048 | 1.373790661 | 0.004436000233
| 1166.259517 | 1.373729572 | 0.004433664158
| 1166.138985 | 1.37366295 | 0.004430931435
| 1166.018454 | 1.373598036 | 0.004434367793
| 1165.897923 | 1.373541861 | 0.004440919141
| 1165.777392 | 1.373499442 | 0.004441959977
| 1165.656861 | 1.373466581 | 0.004427475489
| 1165.53633 | 1.373434707 | 0.004387630019
| 1165.415798 | 1.37338355 | 0.004323591447
| 1165.295267 | 1.373302959 | 0.004247566387
| 1165.174736 | 1.373184352 | 0.004176909203
| 1165.054205 | 1.37303724 | 0.004133195656
| 1164.933674 | 1.372877714 | 0.004126715645
| 1164.813143 | 1.372726976 | 0.004157874318
| 1164.692611 | 1.37259917 | 0.004217300006
| 1164.57208 | 1.372506329 | 0.004289072505
| 1164.451549 | 1.372443635 | 0.004353632023
| 1164.331018 | 1.372402123 | 0.004401191152
| 1164.210487 | 1.3723677 | 0.004427365657
| 1164.089956 | 1.372331931 | 0.00443726304
| 1163.969424 | 1.372289929 | 0.004435885471
| 1163.848893 | 1.372242497 | 0.004428373033
| 1163.728362 | 1.372189955 | 0.004415348986
| 1163.607831 | 1.372131606 | 0.004396713308
| 1163.4873 | 1.372064281 | 0.004373781508
| 1163.366769 | 1.371985144 | 0.004348125979
| 1163.246237 | 1.371889283 | 0.004328652801
| 1163.125706 | 1.371784261 | 0.004324098147
| 1163.005175 | 1.371675572 | 0.004337995271
| 1162.884644 | 1.371576367 | 0.004372807004
| 1162.764113 | 1.371496557 | 0.004418485756
| 1162.643582 | 1.371438646 | 0.004463953875
| 1162.52305 | 1.371399652 | 0.004497233689
| 1162.402519 | 1.371368532 | 0.004509590572
| 1162.281988 | 1.371332453 | 0.004502560575
| 1162.161457 | 1.371281591 | 0.004481743142
| 1162.040926 | 1.371211086 | 0.004461762982
| 1161.920395 | 1.371128895 | 0.004452703899
| 1161.799864 | 1.371044374 | 0.00445921772
| 1161.679332 | 1.3709687 | 0.004477130483
| 1161.558801 | 1.370906894 | 0.004499362475
| 1161.43827 | 1.370860053 | 0.004513207603
| 1161.317739 | 1.370818198 | 0.004511667268
| 1161.197208 | 1.370771392 | 0.004492915657
| 1161.076677 | 1.37071023 | 0.004465022006
| 1160.956145 | 1.370633372 | 0.004433159015
| 1160.835614 | 1.370537622 | 0.004408975999
| 1160.715083 | 1.370433299 | 0.004398668989
| 1160.594552 | 1.370324985 | 0.004404366351
| 1160.474021 | 1.370222616 | 0.004423675398
| 1160.35349 | 1.370126982 | 0.004451843429
| 1160.232958 | 1.370041226 | 0.004484864108
| 1160.112427 | 1.369962947 | 0.004519549023
| 1159.991896 | 1.369892402 | 0.004553164293
| 1159.871365 | 1.36982703 | 0.004585827944
| 1159.750834 | 1.369768023 | 0.004613409156
| 1159.630303 | 1.369709072 | 0.004637303555
| 1159.509771 | 1.369653063 | 0.004656125592
| 1159.38924 | 1.369591477 | 0.004670593553
| 1159.268709 | 1.369527552 | 0.004685970415
| 1159.148178 | 1.369458473 | 0.004702595308
| 1159.027647 | 1.369387526 | 0.004726116157
| 1158.907116 | 1.369318066 | 0.004757604346
| 1158.786584 | 1.369256505 | 0.004796246002
| 1158.666053 | 1.369204722 | 0.004838489064
| 1158.545522 | 1.369167049 | 0.004879925042
| 1158.424991 | 1.369141361 | 0.004913278031
| 1158.30446 | 1.369124584 | 0.004934457247
| 1158.183929 | 1.369112197 | 0.004940999403
| 1158.063397 | 1.369100094 | 0.004929347153
| 1157.942866 | 1.369080368 | 0.0048995769
| 1157.822335 | 1.369046213 | 0.004851295067
| 1157.701804 | 1.368986525 | 0.004791999467
| 1157.581273 | 1.368897673 | 0.004730654959
| 1157.460742 | 1.368775284 | 0.004681993331
| 1157.34021 | 1.368626159 | 0.004659614529
| 1157.219679 | 1.368459389 | 0.004679689483
| 1157.099148 | 1.368299863 | 0.004747295291
| 1156.978617 | 1.368164067 | 0.004858718981
| 1156.858086 | 1.368076151 | 0.005001154862
| 1156.737555 | 1.368042663 | 0.005148878834
| 1156.617023 | 1.368062994 | 0.005278871005
| 1156.496492 | 1.368121949 | 0.005369074171
| 1156.375961 | 1.368198678 | 0.005407663937
| 1156.25543 | 1.368265881 | 0.005395886125
| 1156.134899 | 1.368306495 | 0.0053469951
| 1156.014368 | 1.368308292 | 0.005280070904
| 1155.893836 | 1.368275443 | 0.005215729366
| 1155.773305 | 1.368216206 | 0.005167216462
| 1155.652774 | 1.368146464 | 0.005141257821
| 1155.532243 | 1.368077323 | 0.005135131211
| 1155.411712 | 1.368018406 | 0.005142965042
| 1155.291181 | 1.367972543 | 0.005155771614
| 1155.170649 | 1.367938182 | 0.005164677489
| 1155.050118 | 1.367907733 | 0.005167536364
| 1154.929587 | 1.367878163 | 0.005165643909
| 1154.809056 | 1.367847347 | 0.005164714268
| 1154.688525 | 1.367821115 | 0.005166103912
| 1154.567994 | 1.367802173 | 0.00517217853
| 1154.447463 | 1.367803215 | 0.005178150779
| 1154.326931 | 1.367826805 | 0.005171196486
| 1154.2064 | 1.367872703 | 0.005135384342
| 1154.085869 | 1.367927469 | 0.005056293458
| 1153.965338 | 1.367974196 | 0.004921703124
| 1153.844807 | 1.367980569 | 0.004732467755
| 1153.724276 | 1.367923979 | 0.004504331404
| 1153.603744 | 1.367780005 | 0.0042649449
| 1153.483213 | 1.367549127 | 0.004056024336
| 1153.362682 | 1.36724518 | 0.003912306339
| 1153.242151 | 1.366904087 | 0.003863163235
| 1153.12162 | 1.366566964 | 0.003911689965
| 1153.001089 | 1.366272389 | 0.004048159467
| 1152.880557 | 1.366051343 | 0.004242272181
| 1152.760026 | 1.365912305 | 0.004454698107
| 1152.639495 | 1.365845773 | 0.004653124174
| 1152.518964 | 1.365830463 | 0.004813148606
| 1152.398433 | 1.365837819 | 0.004931186037
| 1152.277902 | 1.365852547 | 0.00501410207
| 1152.15737 | 1.365864061 | 0.005071998064
| 1152.036839 | 1.365873498 | 0.005114293197
| 1151.916308 | 1.36588409 | 0.005142864136
| 1151.795777 | 1.365896941 | 0.005153296518
| 1151.675246 | 1.365907034 | 0.005141408128
| 1151.554715 | 1.36590282 | 0.005102966027
| 1151.434183 | 1.365869644 | 0.005050091697
| 1151.313652 | 1.365805417 | 0.004995741348
| 1151.193121 | 1.365711054 | 0.004958952399
| 1151.07259 | 1.365603968 | 0.004950143442
| 1150.952059 | 1.365499464 | 0.004972836642
| 1150.831528 | 1.365417603 | 0.005014956454
| 1150.710996 | 1.365359169 | 0.00506092902
| 1150.590465 | 1.365324115 | 0.005094200647
| 1150.469934 | 1.365292477 | 0.005105121197
| 1150.349403 | 1.36525213 | 0.005100017504
| 1150.228872 | 1.365193749 | 0.005091431097
| 1150.108341 | 1.365124738 | 0.005091651953
| 1149.987809 | 1.36505115 | 0.005106807286
| 1149.867278 | 1.36499032 | 0.005136626406
| 1149.746747 | 1.364947829 | 0.005166997962
| 1149.626216 | 1.364923236 | 0.005184294783
| 1149.505685 | 1.364901295 | 0.005177864325
| 1149.385154 | 1.36486827 | 0.005150741744
| 1149.264622 | 1.36481067 | 0.005112803314
| 1149.144091 | 1.364727311 | 0.005082612149
| 1149.02356 | 1.364628305 | 0.00507559589
| 1148.903029 | 1.36453385 | 0.00509404181
| 1148.782498 | 1.364455595 | 0.005129431051
| 1148.661967 | 1.36440239 | 0.005167015349
| 1148.541435 | 1.364366435 | 0.005190250067
| 1148.420904 | 1.364335047 | 0.005192435801
| 1148.300373 | 1.364292216 | 0.005177973151
| 1148.179842 | 1.364232742 | 0.005158291991
| 1148.059311 | 1.364156574 | 0.005147626435
| 1147.93878 | 1.364078808 | 0.005153577995
| 1147.818249 | 1.364010423 | 0.005172681754
| 1147.697717 | 1.363963074 | 0.005191980417
| 1147.577186 | 1.363928595 | 0.005193946357
| 1147.456655 | 1.363895112 | 0.005171830851
| 1147.336124 | 1.363842608 | 0.005125528556
| 1147.215593 | 1.363757133 | 0.005071594586
| 1147.095062 | 1.363637216 | 0.005032476952
| 1146.97453 | 1.363497812 | 0.005025713697
| 1146.853999 | 1.363358944 | 0.005058749197
| 1146.733468 | 1.363245473 | 0.005122109746
| 1146.612937 | 1.363164475 | 0.005196119293
| 1146.492406 | 1.363117414 | 0.005261557728
| 1146.371875 | 1.363087491 | 0.005300873503
| 1146.251343 | 1.363056329 | 0.005314703466
| 1146.130812 | 1.363009092 | 0.005312247631
| 1146.010281 | 1.362943503 | 0.005310887339
| 1145.88975 | 1.362869177 | 0.005321977297
| 1145.769219 | 1.362799658 | 0.005345357961
| 1145.648688 | 1.362743489 | 0.005373745437
| 1145.528156 | 1.362703408 | 0.005391750737
| 1145.407625 | 1.362665702 | 0.005388297074
| 1145.287094 | 1.362614833 | 0.005363847133
| 1145.166563 | 1.362536172 | 0.005330864694
| 1145.046032 | 1.362427753 | 0.005308215467
| 1144.925501 | 1.362299944 | 0.005315823262
| 1144.804969 | 1.362176009 | 0.005357878945
| 1144.684438 | 1.362073315 | 0.005428616491
| 1144.563907 | 1.362007938 | 0.005507559361
| 1144.443376 | 1.361973161 | 0.005571505916
| 1144.322845 | 1.361954305 | 0.005604316818
| 1144.202314 | 1.361924676 | 0.005606374919
| 1144.081782 | 1.361870451 | 0.005591579338
| 1143.961251 | 1.361782967 | 0.005582443039
| 1143.84072 | 1.361678016 | 0.005599922715
| 1143.720189 | 1.361574035 | 0.005650633996
| 1143.599658 | 1.361496601 | 0.005727218505
| 1143.479127 | 1.361454043 | 0.005807656194
| 1143.358595 | 1.3614458 | 0.005869256285
| 1143.238064 | 1.361449214 | 0.005893966744
| 1143.117533 | 1.361442785 | 0.005885198173
| 1142.997002 | 1.361408062 | 0.005855021656
| 1142.876471 | 1.361341741 | 0.005825341991
| 1142.75594 | 1.361250442 | 0.005812430274
| 1142.635408 | 1.36115121 | 0.005826781458
| 1142.514877 | 1.361061591 | 0.005864176782
| 1142.394346 | 1.360991268 | 0.005909883694
| 1142.273815 | 1.360934489 | 0.005951321148
| 1142.153284 | 1.360884062 | 0.005983403625
| 1142.032753 | 1.36082882 | 0.006008325937
| 1141.912221 | 1.360766176 | 0.006035500421
| 1141.79169 | 1.360700429 | 0.006075567145
| 1141.671159 | 1.360647528 | 0.00612920017
| 1141.550628 | 1.36061567 | 0.006187038647
| 1141.430097 | 1.360610864 | 0.006232726639
| 1141.309566 | 1.360619796 | 0.006249143195
| 1141.189034 | 1.360626336 | 0.006230863243
| 1141.068503 | 1.360607057 | 0.006182919542
| 1140.947972 | 1.360552084 | 0.006126286917
| 1140.827441 | 1.360462101 | 0.006080895252
| 1140.70691 | 1.360353385 | 0.006063816191
| 1140.586379 | 1.360245437 | 0.006075448867
| 1140.465848 | 1.360154618 | 0.006105764567
| 1140.345316 | 1.360084477 | 0.006135979574
| 1140.224785 | 1.36002609 | 0.006150258422
| 1140.104254 | 1.359959138 | 0.006144695098
| 1139.983723 | 1.359869695 | 0.006130826149
| 1139.863192 | 1.359751071 | 0.006126408366
| 1139.742661 | 1.359614004 | 0.006153391109
| 1139.622129 | 1.359482217 | 0.006217505361
| 1139.501598 | 1.359375002 | 0.006307990242
| 1139.381067 | 1.359301471 | 0.006406558538
| 1139.260536 | 1.359257429 | 0.006489869981
| 1139.140005 | 1.359220429 | 0.006545123384
| 1139.019474 | 1.359166781 | 0.006579592497
| 1138.898942 | 1.359083777 | 0.006614599503
| 1138.778411 | 1.358973543 | 0.006676980147
| 1138.65788 | 1.35886178 | 0.006790580849
| 1138.537349 | 1.358782396 | 0.006951738597
| 1138.416818 | 1.358764245 | 0.007144943993
| 1138.296287 | 1.358823838 | 0.007328372752
| 1138.175755 | 1.358946334 | 0.007468076357
| 1138.055224 | 1.359108539 | 0.007534556044
| 1137.934693 | 1.359266514 | 0.00752275056
| 1137.814162 | 1.359392458 | 0.007447384489
| 1137.693631 | 1.359465695 | 0.007336020526
| 1137.5731 | 1.359492483 | 0.007213068022
| 1137.452568 | 1.35947703 | 0.007093225059
| 1137.332037 | 1.359435197 | 0.006984494721
| 1137.211506 | 1.359370434 | 0.006884043446
| 1137.090975 | 1.359285802 | 0.006792526104
| 1136.970444 | 1.359175508 | 0.006712741062
| 1136.849913 | 1.359042394 | 0.006657827516
| 1136.729381 | 1.358896104 | 0.006638803292
| 1136.60885 | 1.358757264 | 0.006660069574
| 1136.488319 | 1.35864505 | 0.006713068325
| 1136.367788 | 1.358574283 | 0.006775818955
| 1136.247257 | 1.358538889 | 0.006822409744
| 1136.126726 | 1.358521946 | 0.006834564416
| 1136.006194 | 1.358495188 | 0.006809704332
| 1135.885663 | 1.35843796 | 0.006761051579
| 1135.765132 | 1.358338375 | 0.006715026134
| 1135.644601 | 1.358208047 | 0.006696602113
| 1135.52407 | 1.358066938 | 0.00672156061
| 1135.403539 | 1.357945255 | 0.006785393853
| 1135.283007 | 1.357855968 | 0.00687156987
| 1135.162476 | 1.357808205 | 0.006956547203
| 1135.041945 | 1.357784508 | 0.00701978367
| 1134.921414 | 1.357771157 | 0.007058441972
| 1134.800883 | 1.357749426 | 0.007075792832
| 1134.680352 | 1.357715811 | 0.007088513835
| 1134.55982 | 1.357674922 | 0.007107073411
| 1134.439289 | 1.357643036 | 0.007135136337
| 1134.318758 | 1.357628448 | 0.007160121787
| 1134.198227 | 1.3576327 | 0.007168000329
| 1134.077696 | 1.357642181 | 0.007142702555
| 1133.957165 | 1.357636074 | 0.007083269526
| 1133.836633 | 1.357595799 | 0.007001924174
| 1133.716102 | 1.357515415 | 0.006918309095
| 1133.595571 | 1.357398083 | 0.006853488646
| 1133.47504 | 1.357262234 | 0.006820257673
| 1133.354509 | 1.357123507 | 0.006819571769
| 1133.233978 | 1.356998873 | 0.006842425081
| 1133.113447 | 1.356887437 | 0.006874213012
| 1132.992915 | 1.356786466 | 0.006909538801
| 1132.872384 | 1.356687555 | 0.006946054969
| 1132.751853 | 1.356589128 | 0.006990960514
| 1132.631322 | 1.35649461 | 0.007050310404
| 1132.510791 | 1.356417496 | 0.007125812004
| 1132.39026 | 1.356367102 | 0.007207298664
| 1132.269728 | 1.356349305 | 0.007278855099
| 1132.149197 | 1.356352498 | 0.007320873867
| 1132.028666 | 1.35635852 | 0.007327492539
| 1131.908135 | 1.356345658 | 0.007302381561
| 1131.787604 | 1.356300777 | 0.007264906158
| 1131.667073 | 1.356224617 | 0.00723720404
| 1131.546541 | 1.356134307 | 0.007236656868
| 1131.42601 | 1.356052047 | 0.007263471091
| 1131.305479 | 1.35599591 | 0.007305568907
| 1131.184948 | 1.355973534 | 0.007340049891
| 1131.064417 | 1.355973504 | 0.007341624123
| 1130.943886 | 1.355970082 | 0.007302690199
| 1130.823354 | 1.355942459 | 0.00722849882
| 1130.702823 | 1.355871464 | 0.007137139245
| 1130.582292 | 1.355756896 | 0.007054531194
| 1130.461761 | 1.355611076 | 0.007000279821
| 1130.34123 | 1.355456333 | 0.006980384484
| 1130.220699 | 1.355308139 | 0.00698810747
| 1130.100167 | 1.355177042 | 0.00700852708
| 1129.979636 | 1.355054474 | 0.007025901892
| 1129.859105 | 1.354928747 | 0.007039431918
| 1129.738574 | 1.35478938 | 0.007055025461
| 1129.618043 | 1.35463373 | 0.007088653681
| 1129.497512 | 1.354474345 | 0.007155422661
| 1129.37698 | 1.35433277 | 0.007256556262
| 1129.256449 | 1.354227428 | 0.007380546715
| 1129.135918 | 1.354167435 | 0.007503823662
| 1129.015387 | 1.354146224 | 0.007603896431
| 1128.894856 | 1.354146137 | 0.007660085385
| 1128.774325 | 1.354135451 | 0.007671309521
| 1128.653793 | 1.354094444 | 0.007652721021
| 1128.533262 | 1.354011276 | 0.007627771627
| 1128.412731 | 1.353893293 | 0.007621116827
| 1128.2922 | 1.353757454 | 0.007648140209
| 1128.171669 | 1.353626848 | 0.007709002264
| 1128.051138 | 1.353515472 | 0.00779388017
| 1127.930606 | 1.353431009 | 0.007885599841
| 1127.810075 | 1.353365442 | 0.00797165186
| 1127.689544 | 1.353311863 | 0.008045709453
| 1127.569013 | 1.353256994 | 0.008109631085
| 1127.448482 | 1.353199702 | 0.008171965395
| 1127.327951 | 1.353140773 | 0.008239080781
| 1127.207419 | 1.353090934 | 0.008313074456
| 1127.086888 | 1.353052933 | 0.008386684618
| 1126.966357 | 1.353028986 | 0.008454820089
| 1126.845826 | 1.353013776 | 0.008508534533
| 1126.725295 | 1.352998394 | 0.008547708325
| 1126.604764 | 1.352976554 | 0.008577137325
| 1126.484233 | 1.352947757 | 0.008604252189
| 1126.363701 | 1.352917082 | 0.008634455668
| 1126.24317 | 1.352892177 | 0.008666102591
| 1126.122639 | 1.352878204 | 0.008693003424
| 1126.002108 | 1.352872824 | 0.008701227811
| 1125.881577 | 1.352861238 | 0.008687404176
| 1125.761046 | 1.352833386 | 0.008653889977
| 1125.640514 | 1.352775652 | 0.008611858955
| 1125.519983 | 1.352687701 | 0.008580131364
| 1125.399452 | 1.352579771 | 0.008576618479
| 1125.278921 | 1.352474946 | 0.008605812103
| 1125.15839 | 1.352389433 | 0.0086601034
| 1125.037859 | 1.352337909 | 0.008722232816
| 1124.917327 | 1.352315915 | 0.008767968208
| 1124.796796 | 1.352307449 | 0.008783612649
| 1124.676265 | 1.352291861 | 0.008767689682
| 1124.555734 | 1.352251866 | 0.008730063016
| 1124.435203 | 1.352180247 | 0.008692921032
| 1124.314672 | 1.352088419 | 0.008672444985
| 1124.19414 | 1.3519907 | 0.008676793692
| 1124.073609 | 1.351907643 | 0.008700043192
| 1123.953078 | 1.351845249 | 0.008725217163
| 1123.832547 | 1.35179961 | 0.00873610366
| 1123.712016 | 1.351755084 | 0.008724503721
| 1123.591485 | 1.351696376 | 0.008692910679
| 1123.470953 | 1.351611163 | 0.008656719645
| 1123.350422 | 1.351504861 | 0.008633572123
| 1123.229891 | 1.351390415 | 0.008634315302
| 1123.10936 | 1.351288679 | 0.008656382309
| 1122.988829 | 1.351210485 | 0.008683421513
| 1122.868298 | 1.351154052 | 0.008694467545
| 1122.747766 | 1.351102163 | 0.008676293413
| 1122.627235 | 1.351033777 | 0.008627301775
| 1122.506704 | 1.350928482 | 0.008562457326
| 1122.386173 | 1.350780575 | 0.008504707487
| 1122.265642 | 1.350598435 | 0.008480011239
| 1122.145111 | 1.350407123 | 0.00849951695
| 1122.024579 | 1.35022906 | 0.008560500218
| 1121.904048 | 1.350082073 | 0.008645056374
| 1121.783517 | 1.349965837 | 0.008734051346
| 1121.662986 | 1.349872238 | 0.008811645335
| 1121.542455 | 1.349784546 | 0.008876803782
| 1121.421924 | 1.349696068 | 0.008935032847
| 1121.301392 | 1.349603451 | 0.008998512085
| 1121.180861 | 1.349519145 | 0.009072964642
| 1121.06033 | 1.349452531 | 0.009156337194
| 1120.939799 | 1.349415932 | 0.009235094679
| 1120.819268 | 1.34940322 | 0.009290650559
| 1120.698737 | 1.34940153 | 0.009310425929
| 1120.578205 | 1.34938791 | 0.009294246054
| 1120.457674 | 1.34934922 | 0.009254772319
| 1120.337143 | 1.349279677 | 0.009209477014
| 1120.216612 | 1.349188137 | 0.00917282206
| 1120.096081 | 1.349086644 | 0.009149496476
| 1119.97555 | 1.348985257 | 0.009133480699
| 1119.855018 | 1.348886132 | 0.009118027143
| 1119.734487 | 1.34878456 | 0.009091304142
| 1119.613956 | 1.34866482 | 0.009057155379
| 1119.493425 | 1.348520747 | 0.009025031586
| 1119.372894 | 1.348351085 | 0.009016525108
| 1119.252363 | 1.348177471 | 0.009042281946
| 1119.131832 | 1.348018045 | 0.009102701614
| 1119.0113 | 1.34789515 | 0.009179909288
| 1118.890769 | 1.347808344 | 0.009251729096
| 1118.770238 | 1.347752588 | 0.00929275804
| 1118.649707 | 1.347696121 | 0.009291922854
| 1118.529176 | 1.347619781 | 0.009256067856
| 1118.408645 | 1.34749902 | 0.009204068181
| 1118.288113 | 1.347339798 | 0.009167248164
| 1118.167582 | 1.347155319 | 0.009161531057
| 1118.047051 | 1.346972447 | 0.009194608554
| 1117.92652 | 1.346809339 | 0.009253238328
| 1117.805989 | 1.346676982 | 0.009318391609
| 1117.685458 | 1.346564593 | 0.009368268393
| 1117.564926 | 1.34645729 | 0.009397187343
| 1117.444395 | 1.346335448 | 0.009408101825
| 1117.323864 | 1.346192686 | 0.009419878215
| 1117.203333 | 1.346034174 | 0.009445786184
| 1117.082802 | 1.345873842 | 0.009495342876
| 1116.962271 | 1.345728788 | 0.009564646798
| 1116.841739 | 1.34560944 | 0.009638718088
| 1116.721208 | 1.345513236 | 0.009700477492
| 1116.600677 | 1.345427374 | 0.00973645109
| 1116.480146 | 1.345332808 | 0.009749682741
| 1116.359615 | 1.345222541 | 0.009748974857
| 1116.239084 | 1.345091239 | 0.009747190295
| 1116.118552 | 1.344948484 | 0.009755002388
| 1115.998021 | 1.344803356 | 0.009773492429
| 1115.87749 | 1.344664893 | 0.009795781845
| 1115.756959 | 1.344531388 | 0.009813059511
| 1115.636428 | 1.344397044 | 0.009816813673
| 1115.515897 | 1.3442472 | 0.009810645007
| 1115.395365 | 1.344079095 | 0.009802932757
| 1115.274834 | 1.343889061 | 0.009806465182
| 1115.154303 | 1.343690657 | 0.00983092709
| 1115.033772 | 1.34349255 | 0.009877582858
| 1114.913241 | 1.343312224 | 0.009940980864
| 1114.79271 | 1.343150112 | 0.01000268019
| 1114.672178 | 1.342999481 | 0.01005385427
| 1114.551647 | 1.342849074 | 0.01009028556
| 1114.431116 | 1.342689383 | 0.01011412388
| 1114.310585 | 1.342510622 | 0.01013614261
| 1114.190054 | 1.342318444 | 0.01016912689
| 1114.069523 | 1.342120111 | 0.01021899221
| 1113.948991 | 1.341928951 | 0.01028546123
| 1113.82846 | 1.341750735 | 0.01036078147
| 1113.707929 | 1.341589103 | 0.01043588402
| 1113.587398 | 1.341439926 | 0.01050242684
| 1113.466867 | 1.341297039 | 0.01055320746
| 1113.346336 | 1.341148785 | 0.01059263832
| 1113.225804 | 1.340998397 | 0.01062399371
| 1113.105273 | 1.340840484 | 0.01064853944
| 1112.984742 | 1.340680946 | 0.01066953237
| 1112.864211 | 1.340518686 | 0.01068214611
| 1112.74368 | 1.34035387 | 0.01068272143
| 1112.623149 | 1.340176966 | 0.01066730567
| 1112.502618 | 1.339981765 | 0.01063880151
| 1112.382086 | 1.339758614 | 0.0106036965
| 1112.261555 | 1.339507608 | 0.01057189773
| 1112.141024 | 1.339225718 | 0.01055442337
| 1112.020493 | 1.338926496 | 0.01056314909
| 1111.899962 | 1.338617107 | 0.01059666224
| 1111.779431 | 1.338308415 | 0.01065793727
| 1111.658899 | 1.338008778 | 0.01073959311
| 1111.538368 | 1.337723331 | 0.01083408271
| 1111.417837 | 1.33744907 | 0.01093319495
| 1111.297306 | 1.33718628 | 0.01103438063
| 1111.176775 | 1.336930165 | 0.01113180754
| 1111.056244 | 1.336679178 | 0.01122743315
| 1110.935712 | 1.336432121 | 0.01131742414
| 1110.815181 | 1.3361863 | 0.0114023923
| 1110.69465 | 1.335941483 | 0.01148156066
| 1110.574119 | 1.33569781 | 0.0115531533
| 1110.453588 | 1.335453704 | 0.011612767
| 1110.333057 | 1.335203095 | 0.01165600951
| 1110.212525 | 1.334938014 | 0.01168541301
| 1110.091994 | 1.334656063 | 0.01170155126
| 1109.971463 | 1.334346242 | 0.01170691678
| 1109.850932 | 1.334005687 | 0.01171403354
| 1109.730401 | 1.333636875 | 0.01172875859
| 1109.60987 | 1.333239875 | 0.01175835519
| 1109.489338 | 1.332823074 | 0.01181125712
| 1109.368807 | 1.332394643 | 0.01188399442
| 1109.248276 | 1.331956135 | 0.01197686652
| 1109.127745 | 1.331512619 | 0.01208656748
| 1109.007214 | 1.331063176 | 0.01221133508
| 1108.886683 | 1.330608967 | 0.01234822096
| 1108.766151 | 1.330146819 | 0.01249835966
| 1108.64562 | 1.329678934 | 0.01266113705
| 1108.525089 | 1.329203167 | 0.01283823055
| 1108.404558 | 1.328723362 | 0.01302799896
| 1108.284027 | 1.328234537 | 0.01322994297
| 1108.163496 | 1.327738271 | 0.0134467752
| 1108.042964 | 1.32723278 | 0.01368005021
| 1107.922433 | 1.32672061 | 0.01393330485
| 1107.801902 | 1.326204693 | 0.0142101771
| 1107.681371 | 1.325694147 | 0.01451027535
| 1107.56084 | 1.325195109 | 0.0148284466
| 1107.440309 | 1.324712217 | 0.01515273592
| 1107.319777 | 1.324239722 | 0.01547254411
| 1107.199246 | 1.323769497 | 0.01577634558
| 1107.078715 | 1.323281668 | 0.01606235648
| 1106.958184 | 1.322763182 | 0.01633610741
| 1106.837653 | 1.322197626 | 0.01661119414
| 1106.717122 | 1.321582509 | 0.01690751284
| 1106.59659 | 1.320920134 | 0.01724492523
| 1106.476059 | 1.320226714 | 0.01763777155
| 1106.355528 | 1.319515841 | 0.01809110001
| 1106.234997 | 1.318803843 | 0.01860350201
| 1106.114466 | 1.318098219 | 0.01916932503
| 1105.993935 | 1.317406632 | 0.01978121492
| 1105.873403 | 1.316727026 | 0.0204328397
| 1105.752872 | 1.316059537 | 0.02112111746
| 1105.632341 | 1.315398611 | 0.02184764979
| 1105.51181 | 1.314748405 | 0.02261754726
| 1105.391279 | 1.314111012 | 0.02343363332
| 1105.270748 | 1.31349599 | 0.02429893824
| 1105.150217 | 1.31291097 | 0.02521081593
| 1105.029685 | 1.312365795 | 0.02616284918
| 1104.909154 | 1.311862793 | 0.02714412747
| 1104.788623 | 1.311400919 | 0.02814371302
| 1104.668092 | 1.310970953 | 0.02915479157
| 1104.547561 | 1.310564675 | 0.0301750038
| 1104.42703 | 1.310169617 | 0.0312100066
| 1104.306498 | 1.309783066 | 0.03227180805
| 1104.185967 | 1.309406723 | 0.03337505394
| 1104.065436 | 1.309055887 | 0.03453111693
| 1103.944905 | 1.308747896 | 0.03574318551
| 1103.824374 | 1.308505473 | 0.03700356987
| 1103.703843 | 1.308341723 | 0.03829269343
| 1103.583311 | 1.308259531 | 0.03958651153
| 1103.46278 | 1.308249041 | 0.04086522609
| 1103.342249 | 1.308293114 | 0.04211343515
| 1103.221718 | 1.308368653 | 0.04333305196
| 1103.101187 | 1.308462258 | 0.04453148508
| 1102.980656 | 1.308563841 | 0.04572854984
| 1102.860124 | 1.308684744 | 0.04693761484
| 1102.739593 | 1.308833485 | 0.04816640989
| 1102.619062 | 1.309029591 | 0.04941096204
| 1102.498531 | 1.309276084 | 0.05065972421
| 1102.378 | 1.309578661 | 0.05190098674
| 1102.257469 | 1.309926591 | 0.05312170386
| 1102.136937 | 1.310312093 | 0.05431964192
| 1102.016406 | 1.310723732 | 0.05549529693
| 1101.895875 | 1.311156974 | 0.05665464266
| 1101.775344 | 1.311607972 | 0.05780694843
| 1101.654813 | 1.312086142 | 0.05895691669
| 1101.534282 | 1.312591047 | 0.06010421937
| 1101.41375 | 1.313131788 | 0.06125180184
| 1101.293219 | 1.313711993 | 0.0623935444
| 1101.172688 | 1.314336552 | 0.06352467946
| 1101.052157 | 1.315004151 | 0.06463752579
| 1100.931626 | 1.315716124 | 0.0657250223
| 1100.811095 | 1.316463847 | 0.06677779903
| 1100.690563 | 1.317240117 | 0.06779345182
| 1100.570032 | 1.31803202 | 0.06877067545
| 1100.449501 | 1.318830485 | 0.06971850036
| 1100.32897 | 1.319631361 | 0.07064914247
| 1100.208439 | 1.320441901 | 0.07157536389
| 1100.087908 | 1.321274425 | 0.0725027283
| 1099.967376 | 1.32214482 | 0.07342666009
| 1099.846845 | 1.32306308 | 0.07433554596
| 1099.726314 | 1.324034407 | 0.07520576884
| 1099.605783 | 1.325039272 | 0.07601821473
| 1099.485252 | 1.32605978 | 0.07676781857
| 1099.364721 | 1.327069709 | 0.07745698223
| 1099.244189 | 1.32805231 | 0.07810634012
| 1099.123658 | 1.32900418 | 0.07874153578
| 1099.003127 | 1.329940794 | 0.07938127663
| 1098.882596 | 1.330876891 | 0.08003252477
| 1098.762065 | 1.331834254 | 0.08069166832
| 1098.641534 | 1.332816087 | 0.08134171414
| 1098.521003 | 1.333820725 | 0.08197604753
| 1098.400471 | 1.334838569 | 0.08258563283
| 1098.27994 | 1.335856336 | 0.08317982505
| 1098.159409 | 1.336876315 | 0.08377494554
| 1098.038878 | 1.337912379 | 0.08438081532
| 1097.918347 | 1.338983294 | 0.08499920642
| 1097.797816 | 1.340111486 | 0.0856163095
| 1097.677284 | 1.341303712 | 0.08620487049
| 1097.556753 | 1.342551664 | 0.08673872903
| 1097.436222 | 1.343833092 | 0.08719997454
| 1097.315691 | 1.345120221 | 0.08758400968
| 1097.19516 | 1.346385302 | 0.08790439965
| 1097.074629 | 1.347617096 | 0.08818637589
| 1096.954097 | 1.348819549 | 0.0884547159
| 1096.833566 | 1.350008683 | 0.08872300806
| 1096.713035 | 1.351199994 | 0.08899595924
| 1096.592504 | 1.352409791 | 0.08926751399
| 1096.471973 | 1.353642477 | 0.08952734681
| 1096.351442 | 1.354899189 | 0.08976835455
| 1096.23091 | 1.356178873 | 0.0899869769
| 1096.110379 | 1.357483278 | 0.09017982742
| 1095.989848 | 1.35881562 | 0.09034341618
| 1095.869317 | 1.360178354 | 0.0904659324
| 1095.748786 | 1.361567139 | 0.09053811514
| 1095.628255 | 1.362973645 | 0.09054373142
| 1095.507723 | 1.364373693 | 0.09047986359
| 1095.387192 | 1.365749458 | 0.0903532782
| 1095.266661 | 1.367084255 | 0.09018598743
| 1095.14613 | 1.368384045 | 0.08999973413
| 1095.025599 | 1.369656877 | 0.08981398303
| 1094.905068 | 1.370931985 | 0.08963760369
| 1094.784536 | 1.372227592 | 0.08945800843
| 1094.664005 | 1.373556689 | 0.08925970544
| 1094.543474 | 1.374919082 | 0.08901953009
| 1094.422943 | 1.376300933 | 0.08872134983
| 1094.302412 | 1.377686336 | 0.08836423293
| 1094.181881 | 1.379065628 | 0.0879487345
| 1094.061349 | 1.380430975 | 0.08748649608
| 1093.940818 | 1.381791923 | 0.08697803668
| 1093.820287 | 1.383144874 | 0.08641909022
| 1093.699756 | 1.384493283 | 0.08580170015
| 1093.579225 | 1.385820897 | 0.08511454594
| 1093.458694 | 1.387113025 | 0.08435902923
| 1093.338162 | 1.388347874 | 0.08354287367
| 1093.217631 | 1.389516607 | 0.08268994851
| 1093.0971 | 1.390622291 | 0.08182180319
| 1092.976569 | 1.391680677 | 0.08095493617
| 1092.856038 | 1.392711063 | 0.08009389693
| 1092.735507 | 1.3937321 | 0.07922957693
| 1092.614975 | 1.394749737 | 0.07834744976
| 1092.494444 | 1.395762544 | 0.07742924561
| 1092.373913 | 1.396752612 | 0.07646842595
| 1092.253382 | 1.397712579 | 0.07546871818
| 1092.132851 | 1.398633279 | 0.07443566156
| 1092.01232 | 1.399516185 | 0.07337813608
| 1091.891788 | 1.400365314 | 0.07230127198
| 1091.771257 | 1.401190553 | 0.07119935442
| 1091.650726 | 1.401986051 | 0.07006310083
| 1091.530195 | 1.402746827 | 0.06888626
| 1091.409664 | 1.403454713 | 0.06766742478
| 1091.289133 | 1.404100109 | 0.06641696619
| 1091.168602 | 1.404672638 | 0.06514898059
| 1091.04807 | 1.405179501 | 0.06388258198
| 1090.927539 | 1.405630011 | 0.06262519444
| 1090.807008 | 1.40603955 | 0.06137982166
| 1090.686477 | 1.406416359 | 0.06013651668
| 1090.565946 | 1.406761418 | 0.05888394289
| 1090.445415 | 1.407062811 | 0.05761321586
| 1090.324883 | 1.407308015 | 0.05632617355
| 1090.204352 | 1.40748313 | 0.05503222163
| 1090.083821 | 1.407584006 | 0.05374811757
| 1089.96329 | 1.407612573 | 0.05249306276
| 1089.842759 | 1.407586557 | 0.05127972035
| 1089.722228 | 1.40751772 | 0.05010967589
| 1089.601696 | 1.407423027 | 0.04898167517
| 1089.481165 | 1.40730804 | 0.04788331416
| 1089.360634 | 1.407174957 | 0.04680874385
| 1089.240103 | 1.407020063 | 0.04574854811
| 1089.119572 | 1.406835821 | 0.04470340722
| 1088.999041 | 1.406619894 | 0.04367742145
| 1088.878509 | 1.406372957 | 0.04267255326
| 1088.757978 | 1.406092923 | 0.04169223106
| 1088.637447 | 1.40578401 | 0.04074098659
| 1088.516916 | 1.405448571 | 0.03981759805
| 1088.396385 | 1.405085169 | 0.0389224289
| 1088.275854 | 1.404692931 | 0.0380610484
| 1088.155322 | 1.404275297 | 0.03723742997
| 1088.034791 | 1.403835683 | 0.03645859758
| 1087.91426 | 1.403385169 | 0.03572676367
| 1087.793729 | 1.402931644 | 0.03504217102
| 1087.673198 | 1.402488391 | 0.03439804168
| 1087.552667 | 1.402057548 | 0.03378276156
| 1087.432135 | 1.40163928 | 0.03318547653
| 1087.311604 | 1.401223731 | 0.03259900598
| 1087.191073 | 1.400804105 | 0.03202295106
| 1087.070542 | 1.400370536 | 0.03146223556
| 1086.950011 | 1.399923747 | 0.03092816827
| 1086.82948 | 1.399469912 | 0.03042908402
| 1086.708948 | 1.399023176 | 0.0299673332
| 1086.588417 | 1.398596134 | 0.02953602715
| 1086.467886 | 1.398197521 | 0.0291173964
| 1086.347355 | 1.397819523 | 0.02869275775
| 1086.226824 | 1.397446288 | 0.02824777426
| 1086.106293 | 1.39704991 | 0.02778465961
| 1085.985761 | 1.396614147 | 0.02731965858
| 1085.86523 | 1.396127509 | 0.0268796485
| 1085.744699 | 1.395604811 | 0.02649386381
| 1085.624168 | 1.395067306 | 0.0261781901
| 1085.503637 | 1.394550886 | 0.02593765306
| 1085.383106 | 1.394083783 | 0.02575036174
| 1085.262574 | 1.393678471 | 0.02558649358
| 1085.142043 | 1.393327067 | 0.02541379807
| 1085.021512 | 1.393007275 | 0.02521306509
| 1084.900981 | 1.392691302 | 0.02498266503
| 1084.78045 | 1.392361527 | 0.02473541518
| 1084.659919 | 1.392009946 | 0.02448942352
| 1084.539387 | 1.391644354 | 0.02426136555
| 1084.418856 | 1.391278037 | 0.02405584613
| 1084.298325 | 1.390922095 | 0.02386542989
| 1084.177794 | 1.390574718 | 0.02368031273
| 1084.057263 | 1.390230099 | 0.0234941549
| 1083.936732 | 1.389873968 | 0.02330912244
| 1083.816201 | 1.389501394 | 0.02313954341
| 1083.695669 | 1.389115952 | 0.02300129892
| 1083.575138 | 1.388737382 | 0.02290688794
| 1083.454607 | 1.388389144 | 0.02284966587
| 1083.334076 | 1.388087051 | 0.02281017663
| 1083.213545 | 1.387831512 | 0.02276042253
| 1083.093014 | 1.387603773 | 0.02267804669
| 1082.972482 | 1.387376123 | 0.02255829729
| 1082.851951 | 1.387123838 | 0.02241343988
| 1082.73142 | 1.386836983 | 0.02226982928
| 1082.610889 | 1.386524212 | 0.02215104664
| 1082.490358 | 1.38620999 | 0.02207099903
| 1082.369827 | 1.385918733 | 0.02201575959
| 1082.249295 | 1.385656817 | 0.02196576174
| 1082.128764 | 1.385416778 | 0.02189317339
| 1082.008233 | 1.385165062 | 0.02179034516
| 1081.887702 | 1.384876148 | 0.0216710555
| 1081.767171 | 1.384529568 | 0.02157004318
| 1081.64664 | 1.384142127 | 0.02153120841
| 1081.526108 | 1.38375 | 0.02157897213
| 1081.405577 | 1.383406014 | 0.02171535328
| 1081.285046 | 1.383154392 | 0.02190448976
| 1081.164515 | 1.383010587 | 0.02209281881
| 1081.043984 | 1.38295772 | 0.02222565031
| 1080.923453 | 1.382949187 | 0.02226798448
| 1080.802921 | 1.382930788 | 0.02221936965
| 1080.68239 | 1.382857808 | 0.02210595425
| 1080.561859 | 1.382712334 | 0.02197672447
| 1080.441328 | 1.382507554 | 0.02187067757
| 1080.320797 | 1.382270581 | 0.02181476013
| 1080.200266 | 1.382037896 | 0.02180983578
| 1080.079734 | 1.381832305 | 0.0218402085
| 1079.959203 | 1.381661211 | 0.0218809523
| 1079.838672 | 1.381516113 | 0.02191851639
| 1079.718141 | 1.381388903 | 0.02194349488
| 1079.59761 | 1.381267438 | 0.02195893054
| 1079.477079 | 1.381152199 | 0.02196856426
| 1079.356547 | 1.381044785 | 0.02197436507
| 1079.236016 | 1.38094939 | 0.02196766171
| 1079.115485 | 1.380856554 | 0.02194159281
| 1078.994954 | 1.380756148 | 0.0218929647
| 1078.874423 | 1.380632694 | 0.02182924023
| 1078.753892 | 1.380480193 | 0.02176389875
| 1078.63336 | 1.380299498 | 0.02171589827
| 1078.512829 | 1.380104941 | 0.02169659175
| 1078.392298 | 1.379914343 | 0.021710656
| 1078.271767 | 1.379744783 | 0.02174253538
| 1078.151236 | 1.379593755 | 0.02177793191
| 1078.030705 | 1.379453802 | 0.0218034291
| 1077.910173 | 1.379307096 | 0.02182125828
| 1077.789642 | 1.3791446 | 0.02183969079
| 1077.669111 | 1.378962662 | 0.02188201172
| 1077.54858 | 1.378781948 | 0.02195907661
| 1077.428049 | 1.378617904 | 0.02207504444
| 1077.307518 | 1.378497357 | 0.02221618478
| 1077.186987 | 1.378422387 | 0.02235786672
| 1077.066455 | 1.378388126 | 0.02247748216
| 1076.945924 | 1.378369909 | 0.02256309877
| 1076.825393 | 1.378348923 | 0.02261900301
| 1076.704862 | 1.378309943 | 0.02266297382
| 1076.584331 | 1.378259622 | 0.02271212186
| 1076.4638 | 1.378208414 | 0.02277834836
| 1076.343268 | 1.378178777 | 0.02285587229
| 1076.222737 | 1.378174004 | 0.02293016219
| 1076.102206 | 1.378196682 | 0.02298228096
| 1075.981675 | 1.378223356 | 0.02299762156
| 1075.861144 | 1.378235093 | 0.0229811435
| 1075.740613 | 1.378212587 | 0.02294907437
| 1075.620081 | 1.378158035 | 0.02292620598
| 1075.49955 | 1.378082102 | 0.02293093711
| 1075.379019 | 1.378010744 | 0.02297040039
| 1075.258488 | 1.377962742 | 0.02303402853
| 1075.137957 | 1.37794913 | 0.02310106912
| 1075.017426 | 1.377960985 | 0.02315364011
| 1074.896894 | 1.377987488 | 0.02318060717
| 1074.776363 | 1.378007872 | 0.0231841812
| 1074.655832 | 1.378016664 | 0.02317593636
| 1074.535301 | 1.378012666 | 0.02317011568
| 1074.41477 | 1.37801298 | 0.02317001533
| 1074.294239 | 1.378020721 | 0.0231680609
| 1074.173707 | 1.378042763 | 0.02315285216
| 1074.053176 | 1.37806284 | 0.02310930185
| 1073.932645 | 1.378065156 | 0.02303872746
| 1073.812114 | 1.378026796 | 0.02295083572
| 1073.691583 | 1.37794069 | 0.02287472278
| 1073.571052 | 1.377816055 | 0.02283802792
| 1073.45052 | 1.377681863 | 0.02285839248
| 1073.329989 | 1.377567344 | 0.02293465144
| 1073.209458 | 1.377503166 | 0.02304877937
| 1073.088927 | 1.377497163 | 0.02316698958
| 1072.968396 | 1.377541149 | 0.02326093099
| 1072.847865 | 1.377610903 | 0.02331253444
| 1072.727333 | 1.377681407 | 0.02331997728
| 1072.606802 | 1.377728649 | 0.02329809362
| 1072.486271 | 1.377750702 | 0.02327080675
| 1072.36574 | 1.377758135 | 0.02325378334
| 1072.245209 | 1.377768845 | 0.02324680914
| 1072.124678 | 1.377790449 | 0.02324247803
| 1072.004146 | 1.377829245 | 0.02322267122
| 1071.883615 | 1.377864384 | 0.0231727999
| 1071.763084 | 1.377878329 | 0.02309630308
| 1071.642553 | 1.377848266 | 0.02300669282
| 1071.522022 | 1.377769992 | 0.02293569671
| 1071.401491 | 1.377657337 | 0.02291173954
| 1071.280959 | 1.377542765 | 0.02294974908
| 1071.160428 | 1.377457934 | 0.02304683881
| 1071.039897 | 1.377436717 | 0.02317979111
| 1070.919366 | 1.377485787 | 0.02330987663
| 1070.798835 | 1.377597533 | 0.02340234655
| 1070.678304 | 1.377739326 | 0.02343100358
| 1070.557772 | 1.377878586 | 0.02339430608
| 1070.437241 | 1.377981089 | 0.02330381298
| 1070.31671 | 1.378031229 | 0.02319246775
| 1070.196179 | 1.378032684 | 0.02308724909
| 1070.075648 | 1.378000033 | 0.02300913507
| 1069.955117 | 1.377954692 | 0.02296687041
| 1069.834586 | 1.377916165 | 0.02295580918
| 1069.714054 | 1.37789689 | 0.02296674256
| 1069.593523 | 1.377902726 | 0.02298200653
| 1069.472992 | 1.377925715 | 0.02299373521
| 1069.352461 | 1.377965539 | 0.02299517048
| 1069.23193 | 1.378012644 | 0.02298379567
| 1069.111399 | 1.378068872 | 0.02295707634
| 1068.990867 | 1.378122821 | 0.02290982869
| 1068.870336 | 1.378170887 | 0.02284483593
| 1068.749805 | 1.378201238 | 0.02276083467
| 1068.629274 | 1.378205672 | 0.02266967402
| 1068.508743 | 1.378181056 | 0.02258377872
| 1068.388212 | 1.378132364 | 0.02251858182
| 1068.26768 | 1.378073132 | 0.02248630095
| 1068.147149 | 1.378024129 | 0.02248627808
| 1068.026618 | 1.377999348 | 0.02251009555
| 1067.906087 | 1.378010898 | 0.02253768205
| 1067.785556 | 1.378049112 | 0.02254938493
| 1067.665025 | 1.37810307 | 0.02253385729
| 1067.544493 | 1.37815005 | 0.02248865906
| 1067.423962 | 1.378177464 | 0.02242631859
| 1067.303431 | 1.378178379 | 0.02236363864
| 1067.1829 | 1.378162818 | 0.02231701396
| 1067.062369 | 1.378143852 | 0.02229369364
| 1066.941838 | 1.378141833 | 0.02228820031
| 1066.821306 | 1.378160208 | 0.02228517306
| 1066.700775 | 1.378200881 | 0.02227153266
| 1066.580244 | 1.378248765 | 0.02223313363
| 1066.459713 | 1.378289895 | 0.02217363594
| 1066.339182 | 1.378313525 | 0.02209877641
| 1066.218651 | 1.378313859 | 0.0220217687
| 1066.098119 | 1.37829552 | 0.02195845753
| 1065.977588 | 1.378274431 | 0.0219119026
| 1065.857057 | 1.378255989 | 0.02187853237
| 1065.736526 | 1.378249946 | 0.02185240105
| 1065.615995 | 1.378251803 | 0.02182135694
| 1065.495464 | 1.378255147 | 0.02178438837
| 1065.374932 | 1.378254253 | 0.02174295861
| 1065.254401 | 1.378246788 | 0.02170087399
| 1065.13387 | 1.378231678 | 0.02166561199
| 1065.013339 | 1.378217461 | 0.02163927204
| 1064.892808 | 1.378204969 | 0.02162067957
| 1064.772277 | 1.378200214 | 0.02160775114
| 1064.651745 | 1.378199595 | 0.02159726953
| 1064.531214 | 1.378206863 | 0.02159046685
| 1064.410683 | 1.378219766 | 0.02158451918
| 1064.290152 | 1.378242427 | 0.02158277377
| 1064.169621 | 1.378279993 | 0.02158017042
| 1064.04909 | 1.378334965 | 0.02156802435
| 1063.928558 | 1.378401123 | 0.02153718058
| 1063.808027 | 1.378470466 | 0.0214821926
| 1063.687496 | 1.378528711 | 0.02140325172
| 1063.566965 | 1.37856572 | 0.02130875208
| 1063.446434 | 1.378575493 | 0.02121523213
| 1063.325903 | 1.378568883 | 0.02113679515
| 1063.205372 | 1.378557743 | 0.02107981793
| 1063.08484 | 1.378562573 | 0.02104050504
| 1062.964309 | 1.378591685 | 0.02100141641
| 1062.843778 | 1.378645021 | 0.02094210178
| 1062.723247 | 1.378703042 | 0.02084573392
| 1062.602716 | 1.378744005 | 0.02071143079
| 1062.482185 | 1.378744153 | 0.02055073678
| 1062.361653 | 1.378694664 | 0.02038807841
| 1062.241122 | 1.37859697 | 0.02024740093
| 1062.120591 | 1.378468179 | 0.02015082998
| 1062.00006 | 1.378334437 | 0.02010601633
| 1061.879529 | 1.378219384 | 0.0201018381
| 1061.758998 | 1.37813165 | 0.02012497542
| 1061.638466 | 1.378079947 | 0.02015721456
| 1061.517935 | 1.378052902 | 0.02018171443
| 1061.397404 | 1.378043101 | 0.02019477742
| 1061.276873 | 1.378040197 | 0.02019246294
| 1061.156342 | 1.378036473 | 0.02017756261
| 1061.035811 | 1.378026161 | 0.02015659261
| 1060.915279 | 1.37801217 | 0.02013147504
| 1060.794748 | 1.377985991 | 0.02010413183
| 1060.674217 | 1.377949878 | 0.02008448547
| 1060.553686 | 1.377903196 | 0.02007686964
| 1060.433155 | 1.377853523 | 0.02009263984
| 1060.312624 | 1.377812523 | 0.02013398321
| 1060.192092 | 1.377795348 | 0.02019956448
| 1060.071561 | 1.37781389 | 0.02027721423
| 1059.95103 | 1.377875333 | 0.02035041404
| 1059.830499 | 1.377974248 | 0.02039784231
| 1059.709968 | 1.378096884 | 0.02040671982
| 1059.589437 | 1.378225062 | 0.02036967265
| 1059.468905 | 1.378338619 | 0.02029029113
| 1059.348374 | 1.378423819 | 0.02018143953
| 1059.227843 | 1.378475338 | 0.02005692397
| 1059.107312 | 1.378492431 | 0.01993127593
| 1058.986781 | 1.378480704 | 0.01981571969
| 1058.86625 | 1.378448001 | 0.01971928047
| 1058.745718 | 1.378404702 | 0.01964453624
| 1058.625187 | 1.378359555 | 0.01959389065
| 1058.504656 | 1.378324212 | 0.01956208131
| 1058.384125 | 1.378303603 | 0.01954302812
| 1058.263594 | 1.378303822 | 0.01952534
| 1058.143063 | 1.378320139 | 0.01949692413
| 1058.022531 | 1.378343262 | 0.01944761379
| 1057.902 | 1.378356817 | 0.01937758201
| 1057.781469 | 1.3783481 | 0.01929254447
| 1057.660938 | 1.378306454 | 0.01921226964
| 1057.540407 | 1.378240364 | 0.01915408451
| 1057.419876 | 1.378160699 | 0.01913325015
| 1057.299344 | 1.378092613 | 0.01915287263
| 1057.178813 | 1.37805317 | 0.01920582526
| 1057.058282 | 1.378061371 | 0.01927172728
| 1056.937751 | 1.378111594 | 0.01932566568
| 1056.81722 | 1.37819455 | 0.01935160246
| 1056.696689 | 1.3782896 | 0.01934232797
| 1056.576157 | 1.378384655 | 0.0193004794
| 1056.455626 | 1.378464764 | 0.01923519257
| 1056.335095 | 1.378533449 | 0.01915938139
| 1056.214564 | 1.378592367 | 0.01907706795
| 1056.094033 | 1.378651839 | 0.01898845916
| 1055.973502 | 1.378708215 | 0.01888330906
| 1055.852971 | 1.378757773 | 0.01876046003
| 1055.732439 | 1.37879024 | 0.0186146243
| 1055.611908 | 1.378792586 | 0.01845264285
| 1055.491377 | 1.378756518 | 0.01828864653
| 1055.370846 | 1.378685852 | 0.01813812713
| 1055.250315 | 1.378586326 | 0.01801223363
| 1055.129784 | 1.378472091 | 0.01791866912
| 1055.009252 | 1.378353169 | 0.01785673095
| 1054.888721 | 1.37824155 | 0.01782367909
| 1054.76819 | 1.37814061 | 0.01781108976
| 1054.647659 | 1.378053365 | 0.01781602812
| 1054.527128 | 1.377980673 | 0.01783374431
| 1054.406597 | 1.377925354 | 0.01786221693
| 1054.286065 | 1.37788866 | 0.01789646115
| 1054.165534 | 1.377872875 | 0.0179328245
| 1054.045003 | 1.377878828 | 0.01796367678
| 1053.924472 | 1.377903196 | 0.01798061779
| 1053.803941 | 1.377937894 | 0.0179790643
| 1053.68341 | 1.377976518 | 0.01795706258
| 1053.562878 | 1.378009744 | 0.01791486386
| 1053.442347 | 1.378029995 | 0.01785693784
| 1053.321816 | 1.378031702 | 0.01779185768
| 1053.201285 | 1.37801507 | 0.01772748128
| 1053.080754 | 1.377981036 | 0.01767263874
| 1052.960223 | 1.377936205 | 0.01763347648
| 1052.839691 | 1.377887025 | 0.017615476
| 1052.71916 | 1.377845421 | 0.01761836361
| 1052.598629 | 1.377818479 | 0.01763826354
| 1052.478098 | 1.377814346 | 0.01766695722
| 1052.357567 | 1.377832888 | 0.01769506695
| 1052.237036 | 1.377873621 | 0.01771342886
| 1052.116504 | 1.377928164 | 0.01771562806
| 1051.995973 | 1.37799131 | 0.01770081744
| 1051.875442 | 1.378057259 | 0.01766948499
| 1051.754911 | 1.37812441 | 0.0176244758
| 1051.63438 | 1.378194757 | 0.0175662646
| 1051.513849 | 1.37826857 | 0.01748816461
| 1051.393317 | 1.378340805 | 0.01738611166
| 1051.272786 | 1.378404217 | 0.01725113006
| 1051.152255 | 1.378438757 | 0.01708354552
| 1051.031724 | 1.378429543 | 0.01689425853
| 1050.911193 | 1.378364915 | 0.01670193938
| 1050.790662 | 1.378242547 | 0.01653000379
| 1050.67013 | 1.378073896 | 0.01640705876
| 1050.549599 | 1.377885337 | 0.01634561889
| 1050.429068 | 1.377701708 | 0.01635135867
| 1050.308537 | 1.377553527 | 0.01641222031
| 1050.188006 | 1.377455539 | 0.01650701597
| 1050.067475 | 1.377414129 | 0.01660837255
| 1049.946943 | 1.377418753 | 0.01669598028
| 1049.826412 | 1.377456387 | 0.0167531271
| 1049.705881 | 1.377504696 | 0.0167793761
| 1049.58535 | 1.377555324 | 0.01677736906
| 1049.464819 | 1.377593157 | 0.01675642303
| 1049.344288 | 1.377622104 | 0.01672923996
| 1049.223757 | 1.377643945 | 0.01670058109
| 1049.103225 | 1.377667404 | 0.01667221011
| 1048.982694 | 1.377693845 | 0.01663956528
| 1048.862163 | 1.377724435 | 0.01659764644
| 1048.741632 | 1.377752379 | 0.01654332364
| 1048.621101 | 1.377773102 | 0.01647629689
| 1048.50057 | 1.377778013 | 0.01640337577
| 1048.380038 | 1.377770407 | 0.016332764
| 1048.259507 | 1.377753124 | 0.01627172173
| 1048.138976 | 1.37773976 | 0.01622115852
| 1048.018445 | 1.377736779 | 0.01617419532
| 1047.897914 | 1.377751222 | 0.0161163448
| 1047.777383 | 1.377771785 | 0.01603061787
| 1047.656851 | 1.377781625 | 0.01590599612
| 1047.53632 | 1.377747963 | 0.01574549184
| 1047.415789 | 1.377649137 | 0.01557444796
| 1047.295258 | 1.37747438 | 0.01542892539
| 1047.174727 | 1.377238895 | 0.01535073933
| 1047.054196 | 1.376978613 | 0.01537066809
| 1046.933664 | 1.37674717 | 0.01549365238
| 1046.813133 | 1.376590174 | 0.01569713428
| 1046.692602 | 1.376540631 | 0.01593407229
| 1046.572071 | 1.376595046 | 0.01614794761
| 1046.45154 | 1.376724341 | 0.01629299402
| 1046.331009 | 1.376875975 | 0.0163514069
| 1046.210477 | 1.377006127 | 0.01633539672
| 1046.089946 | 1.377082844 | 0.01627940746
| 1045.969415 | 1.37710763 | 0.01622404416
| 1045.848884 | 1.377097973 | 0.01619935795
| 1045.728353 | 1.377091 | 0.01621479685
| 1045.607822 | 1.377111078 | 0.01625437441
| 1045.48729 | 1.37717156 | 0.0162918737
| 1045.366759 | 1.377258221 | 0.01629987326
| 1045.246228 | 1.377350198 | 0.01627053617
| 1045.125697 | 1.37742427 | 0.01620743906
| 1045.005166 | 1.377466961 | 0.01612843271
| 1044.884635 | 1.377477826 | 0.0160550264
| 1044.764103 | 1.377471455 | 0.01599957583
| 1044.643572 | 1.377459129 | 0.01596342844
| 1044.523041 | 1.377450406 | 0.01594117553
| 1044.40251 | 1.377443244 | 0.0159290994
| 1044.281979 | 1.377439265 | 0.0159283597
| 1044.161448 | 1.377437895 | 0.01594510835
| 1044.040916 | 1.377454025 | 0.01598651099
| 1043.920385 | 1.377505358 | 0.01604883632
| 1043.799854 | 1.377615482 | 0.01611312888
| 1043.679323 | 1.377787257 | 0.01614183493
| 1043.558792 | 1.37800417 | 0.01609979371
| 1043.438261 | 1.378225056 | 0.01596026717
| 1043.317729 | 1.378396558 | 0.0157276044
| 1043.197198 | 1.378476177 | 0.01543519732
| 1043.076667 | 1.378442219 | 0.01513396646
| 1042.956136 | 1.378307035 | 0.01488600507
| 1042.835605 | 1.378117691 | 0.01472648745
| 1042.715074 | 1.377924296 | 0.01466407391
| 1042.594542 | 1.377776171 | 0.01467468144
| 1042.474011 | 1.377691753 | 0.01471707142
| 1042.35348 | 1.377666795 | 0.01474771667
| 1042.232949 | 1.377667461 | 0.01474296442
| 1042.112418 | 1.377664108 | 0.01470475723
| 1041.991887 | 1.377633848 | 0.01465498497
| 1041.871356 | 1.377581994 | 0.01461826554
| 1041.750824 | 1.377520086 | 0.01461100101
| 1041.630293 | 1.377476734 | 0.01463564303
| 1041.509762 | 1.37746529 | 0.01467356013
| 1041.389231 | 1.377490006 | 0.01470579436
| 1041.2687 | 1.377538325 | 0.01471396065
| 1041.148169 | 1.377594827 | 0.01469416733
| 1041.027637 | 1.37764501 | 0.01465068642
| 1040.907106 | 1.37768422 | 0.01459363952
| 1040.786575 | 1.377714401 | 0.01453070464
| 1040.666044 | 1.377741527 | 0.01445980693
| 1040.545513 | 1.377762073 | 0.0143761782
| 1040.424982 | 1.377767855 | 0.01427433405
| 1040.30445 | 1.377740736 | 0.01416336913
| 1040.183919 | 1.377676264 | 0.01406008437
| 1040.063388 | 1.377572704 | 0.0139899811
| 1039.942857 | 1.377457038 | 0.01397524383
| 1039.822326 | 1.377356768 | 0.01401800756
| 1039.701795 | 1.377305816 | 0.01410698096
| 1039.581263 | 1.377322399 | 0.01420947872
| 1039.460732 | 1.377406665 | 0.01428723137
| 1039.340201 | 1.377531484 | 0.01431037844
| 1039.21967 | 1.377666001 | 0.01426992671
| 1039.099139 | 1.377775024 | 0.01417486997
| 1038.978608 | 1.377844626 | 0.0140517452
| 1038.858076 | 1.37787244 | 0.01392280132
| 1038.737545 | 1.377872471 | 0.01380704019
| 1038.617014 | 1.377858213 | 0.01370565246
| 1038.496483 | 1.377840183 | 0.01361656459
| 1038.375952 | 1.377819934 | 0.01352952528
| 1038.255421 | 1.377790076 | 0.01344411527
| 1038.134889 | 1.377748431 | 0.01336650381
| 1038.014358 | 1.377696182 | 0.01330378464
| 1037.893827 | 1.377642838 | 0.01326629062
| 1037.773296 | 1.3776074 | 0.0132500772
| 1037.652765 | 1.377598825 | 0.01324038088
| 1037.532234 | 1.377616589 | 0.0132183465
| 1037.411702 | 1.377647046 | 0.01317100947
| 1037.291171 | 1.377671681 | 0.01309352911
| 1037.17064 | 1.377670245 | 0.01299890376
| 1037.050109 | 1.377639079 | 0.0129076388
| 1036.929578 | 1.37758683 | 0.01284199823
| 1036.809047 | 1.377539953 | 0.01280920944
| 1036.688515 | 1.377520035 | 0.01279918526
| 1036.567984 | 1.377540788 | 0.01278700301
| 1036.447453 | 1.377595463 | 0.01274629569
| 1036.326922 | 1.377663882 | 0.01265263091
| 1036.206391 | 1.377706845 | 0.01250551224
| 1036.08586 | 1.377701551 | 0.01232445404
| 1035.965328 | 1.377631326 | 0.01213761099
| 1035.844797 | 1.377503421 | 0.01198044894
| 1035.724266 | 1.377341625 | 0.01187525942
| 1035.603735 | 1.37717534 | 0.01182536639
| 1035.483204 | 1.377027632 | 0.01182303507
| 1035.362673 | 1.376914358 | 0.01184570769
| 1035.242141 | 1.376830751 | 0.01187501294
| 1035.12161 | 1.376769463 | 0.01189744959
| 1035.001079 | 1.376714594 | 0.01191330062
| 1034.880548 | 1.376663857 | 0.01192708791
| 1034.760017 | 1.376612972 | 0.0119460266
| 1034.639486 | 1.376571524 | 0.01197413475
| 1034.518955 | 1.376543513 | 0.01200908914
| 1034.398423 | 1.376536085 | 0.01204310991
| 1034.277892 | 1.376544522 | 0.01206849921
| 1034.157361 | 1.376566265 | 0.01207711865
| 1034.03683 | 1.376586219 | 0.01206994913
| 1033.916299 | 1.376605723 | 0.01205292866
| 1033.795768 | 1.376618543 | 0.01202808117
| 1033.675236 | 1.376628882 | 0.01200183805
| 1033.554705 | 1.376637714 | 0.01197606871
| 1033.434174 | 1.376654829 | 0.01194845689
| 1033.313643 | 1.376674574 | 0.01191093211
| 1033.193112 | 1.376698181 | 0.0118638993
| 1033.072581 | 1.376718833 | 0.01180124806
| 1032.952049 | 1.376734018 | 0.01172531486
| 1032.831518 | 1.376734872 | 0.01163299469
| 1032.710987 | 1.376716619 | 0.01153326589
| 1032.590456 | 1.376675486 | 0.01142716693
| 1032.469925 | 1.376604959 | 0.01132599392
| 1032.349394 | 1.376507152 | 0.01124044403
| 1032.228862 | 1.37638479 | 0.01118328713
| 1032.108331 | 1.376252296 | 0.01116739608
| 1031.9878 | 1.376126616 | 0.011194291
| 1031.867269 | 1.376027184 | 0.0112639009
| 1031.746738 | 1.375974687 | 0.01135757636
| 1031.626207 | 1.375972714 | 0.01145399341
| 1031.505675 | 1.376020562 | 0.01152875318
| 1031.385144 | 1.376099537 | 0.01156191306
| 1031.264613 | 1.376187631 | 0.01154473734
| 1031.144082 | 1.376258107 | 0.01148264936
| 1031.023551 | 1.376296227 | 0.01139230113
| 1030.90302 | 1.376295399 | 0.01129423237
| 1030.782488 | 1.376261893 | 0.01120674079
| 1030.661957 | 1.37620904 | 0.01114313634
| 1030.541426 | 1.376154054 | 0.01110123623
| 1030.420895 | 1.376104371 | 0.01107719392
| 1030.300364 | 1.376068218 | 0.01105862888
| 1030.179833 | 1.376036659 | 0.01103792132
| 1030.059301 | 1.376006644 | 0.01101378508
| 1029.93877 | 1.37596979 | 0.0109896532
| 1029.818239 | 1.375928993 | 0.01097228243
| 1029.697708 | 1.375886516 | 0.01096562664
| 1029.577177 | 1.37585076 | 0.01096981132
| 1029.456646 | 1.375825959 | 0.01098210462
| 1029.336114 | 1.375816944 | 0.01099193012
| 1029.215583 | 1.375813852 | 0.0109952058
| 1029.095052 | 1.375817168 | 0.01099067861
| 1028.974521 | 1.375816126 | 0.01097777926
| 1028.85399 | 1.375810764 | 0.01096506491
| 1028.733459 | 1.375801942 | 0.01095771063
| 1028.612927 | 1.375800136 | 0.01095870107
| 1028.492396 | 1.375810364 | 0.0109612065
| 1028.371865 | 1.375835051 | 0.01095699576
| 1028.251334 | 1.375868685 | 0.01093841328
| 1028.130803 | 1.375904376 | 0.01089863592
| 1028.010272 | 1.375925768 | 0.0108404353
| 1027.889741 | 1.375927884 | 0.01077432448
| 1027.769209 | 1.375906515 | 0.01071317623
| 1027.648678 | 1.375871712 | 0.01066942615
| 1027.528147 | 1.375833752 | 0.01064882483
| 1027.407616 | 1.375810898 | 0.01064821321
| 1027.287085 | 1.375809424 | 0.01065508743
| 1027.166554 | 1.375833048 | 0.01065489222
| 1027.046022 | 1.375869702 | 0.01063618456
| 1026.925491 | 1.375913298 | 0.01059562362
| 1026.80496 | 1.375948012 | 0.01053123129
| 1026.684429 | 1.375968308 | 0.01045311687
| 1026.563898 | 1.375968207 | 0.01036698781
| 1026.443367 | 1.375951523 | 0.01028527245
| 1026.322835 | 1.375923233 | 0.01020781174
| 1026.202304 | 1.375885555 | 0.01013749286
| 1026.081773 | 1.375840923 | 0.01007274754
| 1025.961242 | 1.375788199 | 0.01001406471
| 1025.840711 | 1.375725847 | 0.009963712506
| 1025.72018 | 1.375654376 | 0.009927629802
| 1025.599648 | 1.375578596 | 0.009910412753
| 1025.479117 | 1.375503022 | 0.009915828727
| 1025.358586 | 1.375438598 | 0.009948615537
| 1025.238055 | 1.375397699 | 0.01000349208
| 1025.117524 | 1.375390942 | 0.01007406177
| 1024.996993 | 1.375426726 | 0.01014383895
| 1024.876461 | 1.3755062 | 0.01019747896
| 1024.75593 | 1.375623655 | 0.01021095481
| 1024.635399 | 1.375759308 | 0.01017221817
| 1024.514868 | 1.37589338 | 0.01006869986
| 1024.394337 | 1.375990758 | 0.009906093031
| 1024.273806 | 1.376031141 | 0.009703153369
| 1024.153274 | 1.375995533 | 0.009489258835
| 1024.032743 | 1.375888741 | 0.009301580902
| 1023.912212 | 1.375729928 | 0.009170673325
| 1023.791681 | 1.375554548 | 0.0091117815
| 1023.67115 | 1.375397516 | 0.009122641617
| 1023.550619 | 1.375290418 | 0.009179977374
| 1023.430087 | 1.375243908 | 0.009252532898
| 1023.309556 | 1.375254104 | 0.009303533759
| 1023.189025 | 1.375292046 | 0.009313082075
| 1023.068494 | 1.375333673 | 0.009275745866
| 1022.947963 | 1.375348307 | 0.009203991883
| 1022.827432 | 1.375329564 | 0.009121734664
| 1022.7069 | 1.375276289 | 0.009050835842
| 1022.586369 | 1.375209301 | 0.009009425436
| 1022.465838 | 1.37514756 | 0.008995271898
| 1022.345307 | 1.375106646 | 0.008997798429
| 1022.224776 | 1.375088875 | 0.009001236308
| 1022.104245 | 1.375091084 | 0.008990342569
| 1021.983713 | 1.375095806 | 0.008958269601
| 1021.863182 | 1.375093969 | 0.008909461996
| 1021.742651 | 1.375074502 | 0.008850544796
| 1021.62212 | 1.375037243 | 0.008795393979
| 1021.501589 | 1.374987447 | 0.008753175731
| 1021.381058 | 1.374935754 | 0.008727277971
| 1021.260526 | 1.374889032 | 0.008717462271
| 1021.139995 | 1.374857013 | 0.008717952311
| 1021.019464 | 1.374839939 | 0.008723140632
| 1020.898933 | 1.374845228 | 0.008725587028
| 1020.778402 | 1.374866803 | 0.008712771901
| 1020.657871 | 1.37490106 | 0.008679931947
| 1020.53734 | 1.374937742 | 0.008617315383
| 1020.416808 | 1.37496194 | 0.008525117376
| 1020.296277 | 1.374960665 | 0.008409507223
| 1020.175746 | 1.37492251 | 0.008280761331
| 1020.055215 | 1.374840592 | 0.008160766267
| 1019.934684 | 1.374725959 | 0.008068430686
| 1019.814153 | 1.374591735 | 0.0080175958
| 1019.693621 | 1.374464608 | 0.008012660779
| 1019.57309 | 1.374362783 | 0.008040383163
| 1019.452559 | 1.374296843 | 0.008084284953
| 1019.332028 | 1.374267512 | 0.008124783035
| 1019.211497 | 1.374265973 | 0.008142677241
| 1019.090966 | 1.374270514 | 0.008131153714
| 1018.970434 | 1.374267899 | 0.008097007099
| 1018.849903 | 1.374248815 | 0.008047969026
| 1018.729372 | 1.374209416 | 0.007996902192
| 1018.608841 | 1.374156057 | 0.007955374738
| 1018.48831 | 1.374097445 | 0.007924407852
| 1018.367779 | 1.374039069 | 0.00790402067
| 1018.247247 | 1.373984777 | 0.007888027213
| 1018.126716 | 1.373932748 | 0.007874805413
| 1018.006185 | 1.373880962 | 0.007860454051
| 1017.885654 | 1.373825799 | 0.00785139079
| 1017.765123 | 1.373772724 | 0.007845883364
| 1017.644592 | 1.373718947 | 0.007846913955
| 1017.52406 | 1.373672091 | 0.007852136494
| 1017.403529 | 1.373627808 | 0.00785937879
| 1017.282998 | 1.373590456 | 0.007867884709
| 1017.162467 | 1.373555382 | 0.007874046273
| 1017.041936 | 1.373522181 | 0.007879696777
| 1016.921405 | 1.373488802 | 0.007885953596
| 1016.800873 | 1.373457748 | 0.007895615694
| 1016.680342 | 1.373433546 | 0.00790811067
| 1016.559811 | 1.373417699 | 0.007915817235
| 1016.43928 | 1.373405752 | 0.007917184075
| 1016.318749 | 1.373395304 | 0.007906659958
| 1016.198218 | 1.373375711 | 0.007886496914
| 1016.077686 | 1.373342128 | 0.007860936551
| 1015.957155 | 1.373289365 | 0.007843477563
| 1015.836624 | 1.373226125 | 0.007842191341
| 1015.716093 | 1.373156942 | 0.007866284319
| 1015.595562 | 1.373100408 | 0.007918681348
| 1015.475031 | 1.373068889 | 0.007993356815
| 1015.354499 | 1.373075809 | 0.008075906192
| 1015.233968 | 1.373121325 | 0.008149460165
| 1015.113437 | 1.373203526 | 0.008194668624
| 1014.992906 | 1.373304584 | 0.008196050185
| 1014.872375 | 1.373404618 | 0.008147630963
| 1014.751844 | 1.373481618 | 0.008055819234
| 1014.631312 | 1.373520059 | 0.007930111801
| 1014.510781 | 1.373505137 | 0.007794501045
| 1014.39025 | 1.373442467 | 0.007671730995
| 1014.269719 | 1.373342577 | 0.007583110517
| 1014.149188 | 1.373229272 | 0.007534858698
| 1014.028657 | 1.373118463 | 0.007528003796
| 1013.908126 | 1.373031018 | 0.007548058743
| 1013.787594 | 1.372965918 | 0.007580235888
| 1013.667063 | 1.372924302 | 0.007609225001
| 1013.546532 | 1.372888666 | 0.007628522244
| 1013.426001 | 1.372852197 | 0.007640950597
| 1013.30547 | 1.372803999 | 0.007658939564
| 1013.184939 | 1.372756919 | 0.007693397645
| 1013.064407 | 1.372715946 | 0.007747385073
| 1012.943876 | 1.372701038 | 0.007819580832
| 1012.823345 | 1.372718222 | 0.007894488917
| 1012.702814 | 1.372772871 | 0.007954610935
| 1012.582283 | 1.372848893 | 0.007981377823
| 1012.461752 | 1.372932327 | 0.007969307351
| 1012.34122 | 1.372998435 | 0.007918917838
| 1012.220689 | 1.373035256 | 0.007848624074
| 1012.100158 | 1.373039132 | 0.007776025725
| 1011.979627 | 1.373020188 | 0.007716346258
| 1011.859096 | 1.372988902 | 0.007677280786
| 1011.738565 | 1.372963456 | 0.007656450622
| 1011.618033 | 1.372947426 | 0.00764471631
| 1011.497502 | 1.372948195 | 0.007631882608
| 1011.376971 | 1.372953727 | 0.007606013169
| 1011.25644 | 1.372959532 | 0.007568690552
| 1011.135909 | 1.372953188 | 0.0075187168
| 1011.015378 | 1.372933649 | 0.007469515195
| 1010.894846 | 1.372902324 | 0.007422573934
| 1010.774315 | 1.372862835 | 0.00738626193
| 1010.653784 | 1.372823341 | 0.007357800089
| 1010.533253 | 1.372784452 | 0.007333710603
| 1010.412722 | 1.37274725 | 0.007311296663
| 1010.292191 | 1.372707961 | 0.007284186994
| 1010.171659 | 1.37265677 | 0.007256211041
| 1010.051128 | 1.372592293 | 0.007232821084
| 1009.930597 | 1.372508722 | 0.00722352625
| 1009.810066 | 1.372413787 | 0.007242782376
| 1009.689535 | 1.372319248 | 0.00729772059
| 1009.569004 | 1.372241023 | 0.007390639362
| 1009.448472 | 1.372196167 | 0.007520075722
| 1009.327941 | 1.372207244 | 0.007669473638
| 1009.20741 | 1.3722781 | 0.007812992257
| 1009.086879 | 1.372407256 | 0.007925971466
| 1008.966348 | 1.372575081 | 0.007983854105
| 1008.845817 | 1.372756506 | 0.007977501211
| 1008.725285 | 1.372922675 | 0.007907919603
| 1008.604754 | 1.373050792 | 0.007792089195
| 1008.484223 | 1.373130095 | 0.007654246836
| 1008.363692 | 1.373165338 | 0.007518485536
| 1008.243161 | 1.373171706 | 0.007398939997
| 1008.12263 | 1.37316464 | 0.007296927751
| 1008.002098 | 1.373156494 | 0.007207727987
| 1007.881567 | 1.373149568 | 0.007116394674
| 1007.761036 | 1.373134783 | 0.007019313723
| 1007.640505 | 1.373104055 | 0.006913562
| 1007.519974 | 1.373043969 | 0.006811774956
| 1007.399443 | 1.372958326 | 0.006729321155
| 1007.278911 | 1.372855616 | 0.006681123811
| 1007.15838 | 1.372755996 | 0.006670900583
| 1007.037849 | 1.372675176 | 0.006696137663
| 1006.917318 | 1.372630142 | 0.006739063956
| 1006.796787 | 1.372616405 | 0.006782890081
| 1006.676256 | 1.372630855 | 0.006815171699
| 1006.555725 | 1.372658848 | 0.006830167391
| 1006.435193 | 1.372693421 | 0.006830933831
| 1006.314662 | 1.372730715 | 0.006826130019
| 1006.194131 | 1.372780805 | 0.006816660858
| 1006.0736 | 1.372846343 | 0.006798830325
| 1005.953069 | 1.372936507 | 0.006760447266
| 1005.832538 | 1.373041553 | 0.006683971109
| 1005.712006 | 1.373149277 | 0.006557149604
| 1005.591475 | 1.373232428 | 0.006373742914
| 1005.470944 | 1.373266828 | 0.006144181844
| 1005.350413 | 1.373231452 | 0.005889235164
| 1005.229882 | 1.373117968 | 0.005637467439
| 1005.109351 | 1.372930126 | 0.005422671495
| 1004.988819 | 1.372689053 | 0.005268235467
| 1004.868288 | 1.372418644 | 0.005193646519
| 1004.747757 | 1.372156877 | 0.005198471346
| 1004.627226 | 1.371924469 | 0.005272742708
| 1004.506695 | 1.371750243 | 0.005399133525
| 1004.386164 | 1.371641653 | 0.00554623364
| 1004.265632 | 1.371598878 | 0.005687626585
| 1004.145101 | 1.371605308 | 0.005797464632
| 1004.02457 | 1.371639525 | 0.005863835565
| 1003.904039 | 1.371674879 | 0.005884727778
| 1003.783508 | 1.37168999 | 0.005873811944
| 1003.662977 | 1.371677008 | 0.00585360762
| 1003.542445 | 1.371640628 | 0.005839825437
| 1003.421914 | 1.371590568 | 0.005850389855
| 1003.301383 | 1.371551158 | 0.005885776713
| 1003.180852 | 1.371533663 | 0.005936954962
| 1003.060321 | 1.371547996 | 0.005986605227
| 1002.93979 | 1.371585743 | 0.006020283937
| 1002.819258 | 1.37163918 | 0.006026488594
| 1002.698727 | 1.371687907 | 0.006007485838
| 1002.578196 | 1.3717318 | 0.005971490584
| 1002.457665 | 1.371763996 | 0.005922545439
| 1002.337134 | 1.371791942 | 0.005868058588
| 1002.216603 | 1.371818635 | 0.005802331029
| 1002.096071 | 1.371844223 | 0.005716827793
| 1001.97554 | 1.371854302 | 0.00560379249
| 1001.855009 | 1.371833436 | 0.00546554796
| 1001.734478 | 1.371761248 | 0.005316307811
| 1001.613947 | 1.371632582 | 0.005182785422
| 1001.493416 | 1.371454074 | 0.005094161383
| 1001.372884 | 1.371252562 | 0.005070863638
| 1001.252353 | 1.371056367 | 0.005120721813
| 1001.131822 | 1.370903705 | 0.00523486546
| 1001.011291 | 1.370816232 | 0.0053840697
| 1000.89076 | 1.370800977 | 0.005534306034
| 1000.770229 | 1.370844833 | 0.005655998195
| 1000.649697 | 1.370927642 | 0.005728498478
| 1000.529166 | 1.371019708 | 0.005748264293
| 1000.408635 | 1.371104092 | 0.005721319284
| 1000.288104 | 1.37116285 | 0.005659732748
| 1000.167573 | 1.371193629 | 0.005577896225
| 1000.047042 | 1.371192226 | 0.00548602346
| 999.9265105 | 1.371160931 | 0.005393751174
| 999.8059793 | 1.371098919 | 0.005311491256
| 999.6854482 | 1.371013671 | 0.005247436987
| 999.564917 | 1.370908346 | 0.005211688933
| 999.4443858 | 1.370799295 | 0.0052107799
| 999.3238547 | 1.370697935 | 0.005246497034
| 999.2033235 | 1.370625949 | 0.0053120059
| 999.0827924 | 1.370590671 | 0.005390573062
| 998.9622612 | 1.370597761 | 0.005461993564
| 998.84173 | 1.370632761 | 0.005508770031
| 998.7211989 | 1.370686827 | 0.00552176973
| 998.6006677 | 1.370735378 | 0.005494409987
| 998.4801365 | 1.370763605 | 0.00543995873
| 998.3596054 | 1.370762286 | 0.005370553731
| 998.2390742 | 1.37073159 | 0.005301769569
| 998.118543 | 1.370675359 | 0.005246702996
| 997.9980119 | 1.370607805 | 0.005211838289
| 997.8774807 | 1.370534233 | 0.005196401843
| 997.7569496 | 1.370465505 | 0.00520088608
| 997.6364184 | 1.370405295 | 0.005218230451
| 997.5158872 | 1.370357084 | 0.005244932765
| 997.3953561 | 1.370320669 | 0.005276043074
| 997.2748249 | 1.37029757 | 0.005307787546
| 997.1542937 | 1.370285805 | 0.005336171881
| 997.0337626 | 1.370285104 | 0.005355558476
| 996.9132314 | 1.370287331 | 0.005362881036
| 996.7927002 | 1.370288606 | 0.005357882605
| 996.6721691 | 1.370280194 | 0.005343501392
| 996.5516379 | 1.370259523 | 0.005325501177
| 996.4311068 | 1.370222916 | 0.005314844522
| 996.3105756 | 1.370181252 | 0.00531963601
| 996.1900444 | 1.370140575 | 0.005342216305
| 996.0695133 | 1.370115396 | 0.005381377984
| 995.9489821 | 1.370112501 | 0.005426583377
| 995.8284509 | 1.370136016 | 0.005463548715
| 995.7079198 | 1.370176651 | 0.005479355693
| 995.5873886 | 1.370224279 | 0.005464353635
| 995.4668574 | 1.370256568 | 0.005419896795
| 995.3463263 | 1.370265724 | 0.005357485166
| 995.2257951 | 1.370240757 | 0.005288252997
| 995.1052639 | 1.370183097 | 0.00523151288
| 994.9847328 | 1.370100066 | 0.005203186968
| 994.8642016 | 1.370012129 | 0.005211713697
| 994.7436705 | 1.369932195 | 0.005253853844
| 994.6231393 | 1.369875733 | 0.005324178101
| 994.5026081 | 1.36984866 | 0.005410772558
| 994.382077 | 1.369858336 | 0.005502825706
| 994.2615458 | 1.369901384 | 0.005584397312
| 994.1410146 | 1.369972973 | 0.005647216238
| 994.0204835 | 1.370065634 | 0.005682112861
| 993.8999523 | 1.370169988 | 0.005681884789
| 993.7794211 | 1.370270773 | 0.005644202406
| 993.65889 | 1.370355528 | 0.005571776962
| 993.5383588 | 1.370408636 | 0.005474912643
| 993.4178277 | 1.370426779 | 0.005369992484
| 993.2972965 | 1.370409573 | 0.005271844732
| 993.1767653 | 1.370367015 | 0.005195577228
| 993.0562342 | 1.370314626 | 0.005148716686
| 992.935703 | 1.37027037 | 0.005126375805
| 992.8151718 | 1.370243179 | 0.00511777344
| 992.6946407 | 1.370235908 | 0.005104740543
| 992.5741095 | 1.370233694 | 0.005078066147
| 992.4535783 | 1.370227318 | 0.005036998441
| 992.3330472 | 1.370200999 | 0.004988863268
| 992.212516 | 1.370153946 | 0.004951795999
| 992.0919849 | 1.370095295 | 0.004941076955
| 991.9714537 | 1.370046059 | 0.004960127122
| 991.8509225 | 1.370020941 | 0.005002337583
| 991.7303914 | 1.370034965 | 0.005049186144
| 991.6098602 | 1.370081005 | 0.005079126586
| 991.489329 | 1.370149341 | 0.0050781766
| 991.3687979 | 1.370215912 | 0.005040999052
| 991.2482667 | 1.370267967 | 0.004979993302
| 991.1277355 | 1.370299132 | 0.004908652837
| 991.0072044 | 1.37031947 | 0.004840962456
| 990.8866732 | 1.370340922 | 0.004775070175
| 990.7661421 | 1.370373378 | 0.004701549248
| 990.6456109 | 1.370414018 | 0.004600674103
| 990.5250797 | 1.370443507 | 0.004459198111
| 990.4045486 | 1.370436604 | 0.004278812423
| 990.2840174 | 1.370366661 | 0.004073221463
| 990.1634862 | 1.370217708 | 0.003881555851
| 990.0429551 | 1.370003681 | 0.00373817344
| 989.9224239 | 1.369746229 | 0.003673332083
| 989.8018927 | 1.369490736 | 0.00369779967
| 989.6813616 | 1.369270459 | 0.003798620816
| 989.5608304 | 1.369114223 | 0.003949670837
| 989.4402992 | 1.36902479 | 0.004117258111
| 989.3197681 | 1.368997681 | 0.004276802693
| 989.1992369 | 1.369014111 | 0.004409132411
| 989.0787058 | 1.36905846 | 0.004511234365
| 988.9581746 | 1.369118734 | 0.004582467479
| 988.8376434 | 1.369186632 | 0.004624113882
| 988.7171123 | 1.369255703 | 0.004639627606
| 988.5965811 | 1.369320982 | 0.004624778178
| 988.4760499 | 1.369365116 | 0.004586786062
| 988.3555188 | 1.369387557 | 0.004536663456
| 988.2349876 | 1.369378524 | 0.004485459626
| 988.1144564 | 1.369347684 | 0.004455441305
| 987.9939253 | 1.369311174 | 0.004453994229
| 987.8733941 | 1.369292272 | 0.004481760748
| 987.752863 | 1.369307155 | 0.00452020151
| 987.6323318 | 1.369360791 | 0.004548675541
| 987.5118006 | 1.369445343 | 0.004541281425
| 987.3912695 | 1.369535202 | 0.004483495074
| 987.2707383 | 1.369605948 | 0.004379129853
| 987.1502071 | 1.369636009 | 0.004237932729
| 987.029676 | 1.369611687 | 0.004087119955
| 986.9091448 | 1.369539302 | 0.003947651336
| 986.7886136 | 1.36942712 | 0.003838783108
| 986.6680825 | 1.369295842 | 0.003767553161
| 986.5475513 | 1.369156099 | 0.003734808303
| 986.4270202 | 1.369022847 | 0.003736750948
| 986.306489 | 1.368899581 | 0.003768710458
| 986.1859578 | 1.368797263 | 0.003827713895
| 986.0654267 | 1.368720742 | 0.00390563357
| 985.9448955 | 1.368677166 | 0.003993469357
| 985.8243643 | 1.368666604 | 0.004078779637
| 985.7038332 | 1.368686481 | 0.004147096617
| 985.583302 | 1.368721255 | 0.004189753378
| 985.4627708 | 1.368759646 | 0.004206622771
| 985.3422397 | 1.368786665 | 0.00420434214
| 985.2217085 | 1.368800528 | 0.004198448701
| 985.1011774 | 1.368808604 | 0.004199764583
| 984.9806462 | 1.368825158 | 0.004209273962
| 984.860115 | 1.368860932 | 0.004219206975
| 984.7395839 | 1.368920966 | 0.004210316584
| 984.6190527 | 1.368992356 | 0.004166398876
| 984.4985215 | 1.369056847 | 0.004076836851
| 984.3779904 | 1.36908588 | 0.003946854654
| 984.2574592 | 1.369060242 | 0.003795854345
| 984.136928 | 1.368972442 | 0.003657608937
| 984.0163969 | 1.368840195 | 0.003556465771
| 983.8958657 | 1.368682129 | 0.00350981235
| 983.7753345 | 1.368531878 | 0.003517167445
| 983.6548034 | 1.368404306 | 0.003564231652
| 983.5342722 | 1.368313562 | 0.003632542737
| 983.4137411 | 1.368251067 | 0.003701964367
| 983.2932099 | 1.368209722 | 0.003765424216
| 983.1726787 | 1.368174698 | 0.003821178867
| 983.0521476 | 1.368145149 | 0.003878912728
| 982.9316164 | 1.368121683 | 0.003940755938
| 982.8110852 | 1.368112718 | 0.004010691753
| 982.6905541 | 1.368124447 | 0.004079115526
| 982.5700229 | 1.368155322 | 0.00413765321
| 982.4494917 | 1.368199801 | 0.004177959443
| 982.3289606 | 1.368245288 | 0.004196298856
| 982.2084294 | 1.368280984 | 0.004201715733
| 982.0878983 | 1.368305374 | 0.004203804239
| 981.9673671 | 1.368322831 | 0.004215861818
| 981.8468359 | 1.368349226 | 0.004239482264
| 981.7263048 | 1.368395118 | 0.004269420872
| 981.6057736 | 1.368470169 | 0.004289045317
| 981.4852424 | 1.368568626 | 0.004281248759
| 981.3647113 | 1.368677394 | 0.004227007543
| 981.2441801 | 1.368766278 | 0.004125935275
| 981.1236489 | 1.368818508 | 0.003988077271
| 981.0031178 | 1.368812519 | 0.00383536939
| 980.8825866 | 1.368753512 | 0.003698493357
| 980.7620555 | 1.368651967 | 0.003598035695
| 980.6415243 | 1.368534289 | 0.00355002382
| 980.5209931 | 1.368426294 | 0.003550773149
| 980.400462 | 1.368349875 | 0.003585859718
| 980.2799308 | 1.36831254 | 0.003631648854
| 980.1593996 | 1.368308863 | 0.003665190935
| 980.0388685 | 1.368319571 | 0.003675218191
| 979.9183373 | 1.368328552 | 0.003662254833
| 979.7978061 | 1.368320264 | 0.003637685151
| 979.677275 | 1.368293818 | 0.003619152708
| 979.5567438 | 1.368259178 | 0.003622880477
| 979.4362127 | 1.368238141 | 0.003649889381
| 979.3156815 | 1.368244349 | 0.003690774353
| 979.1951503 | 1.368288747 | 0.00372547526
| 979.0746192 | 1.368363795 | 0.00373258614
| 978.954088 | 1.368454413 | 0.003693918023
| 978.8335568 | 1.368531592 | 0.003607544042
| 978.7130257 | 1.368577157 | 0.003482804052
| 978.5924945 | 1.368571688 | 0.003340664046
| 978.4719633 | 1.368520098 | 0.003206902675
| 978.3514322 | 1.368430223 | 0.003097822877
| 978.230901 | 1.36832188 | 0.0030238427
| 978.1103699 | 1.368208162 | 0.002982077434
| 977.9898387 | 1.368100861 | 0.002966817666
| 977.8693075 | 1.368000295 | 0.002969855655
| 977.7487764 | 1.367908356 | 0.00298962427
| 977.6282452 | 1.367823388 | 0.003024700186
| 977.507714 | 1.367750577 | 0.003079853374
| 977.3871829 | 1.367699216 | 0.003151786579
| 977.2666517 | 1.367675673 | 0.003233901113
| 977.1461205 | 1.367687184 | 0.003315994777
| 977.0255894 | 1.36773119 | 0.003378605556
| 976.9050582 | 1.367794608 | 0.003412659575
| 976.784527 | 1.367862713 | 0.003410634985
| 976.6639959 | 1.367916616 | 0.003381772042
| 976.5434647 | 1.367951821 | 0.003336032153
| 976.4229336 | 1.367962925 | 0.003287358794
| 976.3024024 | 1.367957596 | 0.003247603098
| 976.1818712 | 1.367945838 | 0.003224560038
| 976.0613401 | 1.367940938 | 0.003213645884
| 975.9408089 | 1.367947701 | 0.003211520366
| 975.8202777 | 1.367972912 | 0.003205884058
| 975.6997466 | 1.368010845 | 0.003191596359
| 975.5792154 | 1.368063273 | 0.003157737777
| 975.4586842 | 1.368115216 | 0.0031001522
| 975.3381531 | 1.368164122 | 0.003017097358
| 975.2176219 | 1.368193168 | 0.002907748265
| 975.0970908 | 1.368195125 | 0.002781562334
| 974.9765596 | 1.368160885 | 0.002649079918
| 974.8560284 | 1.368090465 | 0.002524901584
| 974.7354973 | 1.367987722 | 0.0024266286
| 974.6149661 | 1.367871795 | 0.002362029138
| 974.4944349 | 1.367753352 | 0.002332117982
| 974.3739038 | 1.367651019 | 0.002330965352
| 974.2533726 | 1.36756837 | 0.002344223507
| 974.1328414 | 1.367505586 | 0.002359779929
| 974.0123103 | 1.367452304 | 0.002371501317
| 973.8917791 | 1.367402429 | 0.002377568644
| 973.771248 | 1.36734471 | 0.00238768256
| 973.6507168 | 1.367289081 | 0.002411335754
| 973.5301856 | 1.367238963 | 0.002451546804
| 973.4096545 | 1.367212086 | 0.002508676773
| 973.2891233 | 1.367214557 | 0.002567839114
| 973.1685921 | 1.367249454 | 0.002615331719
| 973.048061 | 1.367305979 | 0.002635570396
| 972.9275298 | 1.36737218 | 0.002622996942
| 972.8069986 | 1.36743169 | 0.002577598252
| 972.6864675 | 1.36747603 | 0.002506151084
| 972.5659363 | 1.367495575 | 0.002416460496
| 972.4454052 | 1.367489938 | 0.002319361301
| 972.324874 | 1.367458 | 0.002221381886
| 972.2043428 | 1.367400476 | 0.002129168484
| 972.0838117 | 1.367316507 | 0.002054116447
| 971.9632805 | 1.367217299 | 0.002005035172
| 971.8427493 | 1.367108295 | 0.001987714883
| 971.7222182 | 1.367008468 | 0.002009550826
| 971.601687 | 1.366936227 | 0.002060470817
| 971.4811558 | 1.366902322 | 0.002124703169
| 971.3606247 | 1.366908941 | 0.002182753377
| 971.2400935 | 1.36694727 | 0.002214630974
| 971.1195623 | 1.366998899 | 0.002211885861
| 970.9990312 | 1.367046215 | 0.002174046205
| 970.8785 | 1.367075027 | 0.002114314642
| 970.7579689 | 1.367084695 | 0.002043366067
| 970.6374377 | 1.367077222 | 0.001973441349
| 970.5169065 | 1.367064569 | 0.001903920157
| 970.3963754 | 1.367046133 | 0.001830576952
| 970.2758442 | 1.367021451 | 0.001747398388
| 970.155313 | 1.366978643 | 0.001653837868
| 970.0347819 | 1.366908567 | 0.001557282624
| 969.9142507 | 1.36680821 | 0.001477736511
| 969.7937195 | 1.366690703 | 0.0014252996
| 969.6731884 | 1.366568269 | 0.001412651509
| 969.5526572 | 1.36647103 | 0.001431734554
| 969.4321261 | 1.366405752 | 0.001462904052
| 969.3115949 | 1.366377206 | 0.001482071777
| 969.1910637 | 1.366363119 | 0.001470214715
| 969.0705326 | 1.366345315 | 0.001423506421
| 968.9500014 | 1.366295977 | 0.00135071282
| 968.8294702 | 1.36620817 | 0.001275415072
| 968.7089391 | 1.366080955 | 0.001219437436
| 968.5884079 | 1.365933512 | 0.001200612192
| 968.4678767 | 1.365780859 | 0.001221967677
| 968.3473456 | 1.365642878 | 0.001281140991
| 968.2268144 | 1.365526831 | 0.001366175256
| 968.1062833 | 1.365438032 | 0.001469068434
| 967.9857521 | 1.365375453 | 0.001583824257
| 967.8652209 | 1.365345752 | 0.001706570244
| 967.7446898 | 1.365352286 | 0.001828615142
| 967.6241586 | 1.365400634 | 0.001935395371
| 967.5036274 | 1.365482594 | 0.002010092847
| 967.3830963 | 1.365588336 | 0.00203586203
| 967.2625651 | 1.365687245 | 0.002003725367
| 967.1420339 | 1.365756984 | 0.001924910504
| 967.0215028 | 1.365775916 | 0.001817511892
| 966.9009716 | 1.365741664 | 0.001713326932
| 966.7804405 | 1.365666977 | 0.001634856142
| 966.6599093 | 1.365574978 | 0.001593076427
| 966.5393781 | 1.365484887 | 0.001583597998
| 966.418847 | 1.365409977 | 0.001593049915
| 966.2983158 | 1.365346834 | 0.001605460094
| 966.1777846 | 1.365283951 | 0.001616192449
| 966.0572535 | 1.365212392 | 0.001635262262
| 965.9367223 | 1.365137824 | 0.001672862896
| 965.8161911 | 1.365069089 | 0.001737960194
| 965.69566 | 1.365029967 | 0.001829845664
| 965.5751288 | 1.365036953 | 0.001926424675
| 965.4545977 | 1.365087304 | 0.00199764575
| 965.3340665 | 1.36516074 | 0.002023507585
| 965.2135353 | 1.365226695 | 0.001992781844
| 965.0930042 | 1.365248976 | 0.001924854425
| 964.972473 | 1.365216718 | 0.001851471978
| 964.8519418 | 1.365134942 | 0.001810685181
| 964.7314107 | 1.365038511 | 0.001823989182
| 964.6108795 | 1.364960819 | 0.001889757839
| 964.4903483 | 1.364931012 | 0.001982533885
| 964.3698172 | 1.364950311 | 0.002071010493
| 964.249286 | 1.365005829 | 0.002124758347
| 964.1287548 | 1.36506106 | 0.002138876493
| 964.0082237 | 1.365099262 | 0.002127049623
| 963.8876925 | 1.36510621 | 0.002114319017
| 963.7671614 | 1.365103193 | 0.00212556066
| 963.6466302 | 1.365111557 | 0.002162403176
| 963.526099 | 1.365159889 | 0.002211352116
| 963.4055679 | 1.365250855 | 0.002237802404
| 963.2850367 | 1.365370394 | 0.002214341644
| 963.1645055 | 1.365480112 | 0.002125098122
| 963.0439744 | 1.365545321 | 0.00198550361
| 962.9234432 | 1.365540718 | 0.001826510425
| 962.802912 | 1.365471826 | 0.001693453256
| 962.6823809 | 1.365366834 | 0.001610826244
| 962.5618497 | 1.365259594 | 0.001586033428
| 962.4413186 | 1.365183411 | 0.001604701495
| 962.3207874 | 1.365152642 | 0.001631751794
| 962.2002562 | 1.365152603 | 0.001639009025
| 962.0797251 | 1.365160542 | 0.001613067674
| 961.9591939 | 1.365147016 | 0.001561355628
| 961.8386627 | 1.365101101 | 0.001507068819
| 961.7181316 | 1.365025172 | 0.001475600933
| 961.5976004 | 1.364943034 | 0.001483989221
| 961.4770692 | 1.364878448 | 0.00152969523
| 961.3565381 | 1.364853076 | 0.001598950259
| 961.2360069 | 1.36487483 | 0.001664254598
| 961.1154758 | 1.364931286 | 0.001701739828
| 960.9949446 | 1.365005197 | 0.00170329588
| 960.8744134 | 1.365078349 | 0.001663761839
| 960.7538823 | 1.365133651 | 0.001595515704
| 960.6333511 | 1.365168552 | 0.001505809945
| 960.5128199 | 1.365176843 | 0.001405495465
| 960.3922888 | 1.365161744 | 0.001299173803
| 960.2717576 | 1.365118141 | 0.001195107881
| 960.1512264 | 1.36504988 | 0.001098816669
| 960.0306953 | 1.36495219 | 0.001023051847
| 959.9101641 | 1.364840663 | 0.0009814586197
| 959.789633 | 1.364728331 | 0.0009785496132
| 959.6691018 | 1.364638238 | 0.001011867292
| 959.5485706 | 1.364583896 | 0.001065742831
| 959.4280395 | 1.364574461 | 0.001118156691
| 959.3075083 | 1.364600179 | 0.001143898197
| 959.1869771 | 1.364640388 | 0.001127227275
| 959.066446 | 1.36466822 | 0.001070393027
| 958.9459148 | 1.364665988 | 0.0009830822334
| 958.8253836 | 1.364617222 | 0.0008905415571
| 958.7048525 | 1.36453275 | 0.0008172503343
| 958.5843213 | 1.364423968 | 0.0007783984329
| 958.4637901 | 1.36431681 | 0.000780164245
| 958.343259 | 1.364226445 | 0.0008123244475
| 958.2227278 | 1.364164626 | 0.0008624441679
| 958.1021967 | 1.364130901 | 0.0009136842905
| 957.9816655 | 1.364117139 | 0.0009544811861
| 957.8611343 | 1.364110787 | 0.0009868542706
| 957.7406032 | 1.364112967 | 0.001014841308
| 957.620072 | 1.364121848 | 0.001041063756
| 957.4995408 | 1.364145867 | 0.001068715643
| 957.3790097 | 1.364195264 | 0.001090353306
| 957.2584785 | 1.364272129 | 0.001085958014
| 957.1379473 | 1.364363906 | 0.001043720022
| 957.0174162 | 1.364458847 | 0.0009489147608
| 956.896885 | 1.364525514 | 0.0007990880561
| 956.7763539 | 1.364541623 | 0.0006072235953
| 956.6558227 | 1.364485259 | 0.000399248282
| 956.5352915 | 1.364357519 | 0.0002089870639
| 956.4147604 | 1.36417028 | 6.604635637e-05
| 956.2942292 | 1.363951522 | -1.124071184e-05
| 956.173698 | 1.363729583 | -1.483171666e-05
| 956.0531669 | 1.363540208 | 4.25890509e-05
| 955.9326357 | 1.363395836 | 0.0001377016783
| 955.8121045 | 1.363305673 | 0.0002463433575
| 955.6915734 | 1.363257412 | 0.0003463510753
| 955.5710422 | 1.363242513 | 0.0004290723392
| 955.4505111 | 1.363246047 | 0.0004868712673
| 955.3299799 | 1.363258058 | 0.0005239127047
| 955.2094487 | 1.363275165 | 0.0005438431805
| 955.0889176 | 1.363296352 | 0.0005448146202
| 954.9683864 | 1.363316869 | 0.000527325349
| 954.8478552 | 1.363333739 | 0.0004859406509
| 954.7273241 | 1.363332838 | 0.0004236759912
| 954.6067929 | 1.363309518 | 0.0003459675232
| 954.4862617 | 1.363252995 | 0.0002645810472
| 954.3657306 | 1.363168239 | 0.0001939426783
| 954.2451994 | 1.363059471 | 0.000145269917
| 954.1246683 | 1.36294199 | 0.0001244704981
| 954.0041371 | 1.362824528 | 0.000130920973
| 953.8836059 | 1.362719765 | 0.0001581909675
| 953.7630748 | 1.362626773 | 0.0001976860599
| 953.6425436 | 1.362547339 | 0.0002444170838
| 953.5220124 | 1.362476199 | 0.0002959475116
| 953.4014813 | 1.362415213 | 0.0003521466627
| 953.2809501 | 1.36236171 | 0.0004132905377
| 953.1604189 | 1.362319621 | 0.0004790621709
| 953.0398878 | 1.36228815 | 0.0005501375741
| 952.9193566 | 1.362274513 | 0.0006227492059
| 952.7988254 | 1.362274043 | 0.0006930104503
| 952.6782943 | 1.362291423 | 0.0007608820552
| 952.5577631 | 1.362326878 | 0.0008213887625
| 952.437232 | 1.362383298 | 0.0008677795038
| 952.3167008 | 1.362456409 | 0.0008936525918
| 952.1961696 | 1.362546579 | 0.0008875874948
| 952.0756385 | 1.362634606 | 0.0008382984925
| 951.9551073 | 1.3627037 | 0.0007492825627
| 951.8345761 | 1.362735532 | 0.000630597619
| 951.714045 | 1.362722464 | 0.0005016109991
| 951.5935138 | 1.362664732 | 0.0003839862599
| 951.4729826 | 1.362577513 | 0.0002942488777
| 951.3524515 | 1.362478849 | 0.0002403054234
| 951.2319203 | 1.362392434 | 0.0002134503566
| 951.1113892 | 1.362322603 | 0.0001953266727
| 950.990858 | 1.36226659 | 0.0001704619285
| 950.8703268 | 1.362207557 | 0.0001301724746
| 950.7497957 | 1.362130052 | 7.994652656e-05
| 950.6292645 | 1.362024709 | 3.790719434e-05
| 950.5087333 | 1.361900255 | 2.025161439e-05
| 950.3882022 | 1.361769477 | 3.914689133e-05
| 950.267671 | 1.361658318 | 9.219446776e-05
| 950.1471398 | 1.361578287 | 0.0001604816097
| 950.0266087 | 1.361528472 | 0.0002233454833
| 949.9060775 | 1.361494002 | 0.0002690783302
| 949.7855464 | 1.361458254 | 0.0002948446336
| 949.6650152 | 1.361405124 | 0.0003171010516
| 949.544484 | 1.361340762 | 0.0003521846939
| 949.4239529 | 1.361275157 | 0.000414266761
| 949.3034217 | 1.36123603 | 0.0005023768259
| 949.1828905 | 1.361238018 | 0.0005969447643
| 949.0623594 | 1.361283915 | 0.0006687433843
| 948.9418282 | 1.361351596 | 0.0006976237165
| 948.821297 | 1.361418312 | 0.0006746546648
| 948.7007659 | 1.361449097 | 0.0006111676107
| 948.5802347 | 1.361434672 | 0.0005378517633
| 948.4597036 | 1.361380577 | 0.0004810395079
| 948.3391724 | 1.361310082 | 0.0004557517123
| 948.2186412 | 1.361245077 | 0.000461582655
| 948.0981101 | 1.36120622 | 0.0004789349857
| 947.9775789 | 1.361185192 | 0.0004843930761
| 947.8570477 | 1.361168314 | 0.0004668891717
| 947.7365166 | 1.361130248 | 0.0004286497313
| 947.6159854 | 1.361059815 | 0.0003908384417
| 947.4954542 | 1.360959644 | 0.0003775947528
| 947.3749231 | 1.360851357 | 0.0004045907791
| 947.2543919 | 1.360759374 | 0.0004741795516
| 947.1338608 | 1.360711242 | 0.000566658488
| 947.0133296 | 1.360706264 | 0.0006521232703
| 946.8927984 | 1.360733525 | 0.0007088953048
| 946.7722673 | 1.360765762 | 0.0007274984478
| 946.6517361 | 1.360784545 | 0.000718156979
| 946.5312049 | 1.360778465 | 0.0006966250029
| 946.4106738 | 1.360752616 | 0.0006824477791
| 946.2901426 | 1.360722905 | 0.0006828460791
| 946.1696114 | 1.360702535 | 0.0006889165306
| 946.0490803 | 1.360693998 | 0.0006883009763
| 945.9285491 | 1.360686818 | 0.0006626261426
| 945.8080179 | 1.360654626 | 0.0006170998598
| 945.6874868 | 1.360586415 | 0.0005675949456
| 945.5669556 | 1.360476225 | 0.0005424802089
| 945.4464245 | 1.360346205 | 0.0005649885164
| 945.3258933 | 1.36022279 | 0.0006455135364
| 945.2053621 | 1.360142662 | 0.0007713159174
| 945.084831 | 1.360119326 | 0.000913846469
| 944.9642998 | 1.360155068 | 0.001039586683
| 944.8437686 | 1.360224047 | 0.001124210371
| 944.7232375 | 1.360301226 | 0.001163039748
| 944.6027063 | 1.360359539 | 0.001168866458
| 944.4821751 | 1.360395246 | 0.001164739951
| 944.361644 | 1.360415048 | 0.001169142215
| 944.2411128 | 1.360440731 | 0.001186021811
| 944.1205817 | 1.360483646 | 0.001205798266
| 944.0000505 | 1.360551839 | 0.001208499428
| 943.8795193 | 1.360627797 | 0.001175240308
| 943.7589882 | 1.360691101 | 0.001102078499
| 943.638457 | 1.360715899 | 0.00100155729
| 943.5179258 | 1.360695948 | 0.0008983893981
| 943.3973947 | 1.360634872 | 0.0008183850636
| 943.2768635 | 1.360558022 | 0.000777251909
| 943.1563323 | 1.360486484 | 0.0007738740539
| 943.0358012 | 1.360442482 | 0.0007942961566
| 942.91527 | 1.360427843 | 0.0008166046708
| 942.7947389 | 1.360438204 | 0.0008224584304
| 942.6742077 | 1.360452017 | 0.0008013804595
| 942.5536765 | 1.360453631 | 0.0007602796087
| 942.4331454 | 1.360431854 | 0.0007128598275
| 942.3126142 | 1.360389989 | 0.0006763231001
| 942.192083 | 1.360339607 | 0.0006635853029
| 942.0715519 | 1.360300804 | 0.0006730097783
| 941.9510207 | 1.360283485 | 0.0006961582002
| 941.8304895 | 1.36029784 | 0.000715764044
| 941.7099584 | 1.360334322 | 0.0007150579007
| 941.5894272 | 1.360385159 | 0.0006840775402
| 941.4688961 | 1.36043149 | 0.0006161048301
| 941.3483649 | 1.360456777 | 0.0005163982875
| 941.2278337 | 1.360448408 | 0.0003993273539
| 941.1073026 | 1.360405073 | 0.0002768469252
| 940.9867714 | 1.36032347 | 0.0001660939612
| 940.8662402 | 1.360217284 | 7.970005988e-05
| 940.7457091 | 1.360094574 | 2.476245048e-05
| 940.6251779 | 1.359974771 | 3.51902442e-06
| 940.5046467 | 1.35986699 | 7.11870706e-06
| 940.3841156 | 1.359779132 | 2.767136444e-05
| 940.2635844 | 1.359712921 | 5.52916636e-05
| 940.1430532 | 1.359667878 | 7.911277176e-05
| 940.0225221 | 1.35963628 | 9.38120753e-05
| 939.9019909 | 1.3596132 | 9.559390422e-05
| 939.7814598 | 1.359592628 | 8.815894938e-05
| 939.6609286 | 1.35957575 | 6.692181135e-05
| 939.5403974 | 1.359552813 | 3.511883464e-05
| 939.4198663 | 1.359527414 | -7.51283263e-06
| 939.2993351 | 1.359489988 | -5.988859052e-05
| 939.1788039 | 1.359442295 | -0.0001184027927
| 939.0582728 | 1.359377519 | -0.0001794641477
| 938.9377416 | 1.359299252 | -0.0002374817369
| 938.8172104 | 1.359205133 | -0.0002871031643
| 938.6966793 | 1.359104592 | -0.0003249991689
| 938.5761481 | 1.358996256 | -0.0003523816265
| 938.455617 | 1.358885969 | -0.0003670406731
| 938.3350858 | 1.358773663 | -0.0003700242772
| 938.2145546 | 1.358663581 | -0.0003618147795
| 938.0940235 | 1.358553652 | -0.0003400878506
| 937.9734923 | 1.358455104 | -0.0003032539106
| 937.8529611 | 1.358370918 | -0.0002587481069
| 937.73243 | 1.358305973 | -0.0002134090209
| 937.6118988 | 1.358256155 | -0.0001785293113
| 937.4913676 | 1.358213325 | -0.0001617181409
| 937.3708365 | 1.35816268 | -0.0001633367181
| 937.2503053 | 1.358091962 | -0.0001760947355
| 937.1297742 | 1.357995022 | -0.0001791195828
| 937.009243 | 1.357884487 | -0.000159994833
| 936.8887118 | 1.357770653 | -0.0001067360092
| 936.7681807 | 1.357682444 | -2.16748514e-05
| 936.6476495 | 1.35763186 | 7.658820512e-05
| 936.5271183 | 1.357626667 | 0.0001643341078
| 936.4065872 | 1.357652097 | 0.0002180202452
| 936.286056 | 1.357690647 | 0.0002241123747
| 936.1655248 | 1.357711274 | 0.000180684977
| 936.0449937 | 1.357693921 | 0.0001039720491
| 935.9244625 | 1.357626099 | 1.688210608e-05
| 935.8039314 | 1.357513366 | -5.867201466e-05
| 935.6834002 | 1.357363113 | -0.0001068077809
| 935.562869 | 1.357192166 | -0.0001194317491
| 935.4423379 | 1.357008851 | -9.508057284e-05
| 935.3218067 | 1.356823075 | -3.285159772e-05
| 935.2012755 | 1.35664046 | 7.157612589e-05
| 935.0807444 | 1.35647665 | 0.0002185769236
| 934.9602132 | 1.356341568 | 0.0004076829984
| 934.839682 | 1.356258288 | 0.0006310894374
| 934.7191509 | 1.356237008 | 0.0008675337355
| 934.5986197 | 1.356282644 | 0.001093323332
| 934.4780885 | 1.356385347 | 0.00128570701
| 934.3575574 | 1.356531474 | 0.001424924748
| 934.2370262 | 1.356692674 | 0.001503385845
| 934.1164951 | 1.356851785 | 0.001527203338
| 933.9959639 | 1.356994249 | 0.001505028397
| 933.8754327 | 1.357114389 | 0.00144557331
| 933.7549016 | 1.357206996 | 0.001358862183
| 933.6343704 | 1.357274138 | 0.001244808219
| 933.5138392 | 1.357300362 | 0.001106982107
| 933.3933081 | 1.357281285 | 0.0009576691097
| 933.2727769 | 1.357206003 | 0.0008099389394
| 933.1522457 | 1.357076179 | 0.0006902638242
| 933.0317146 | 1.356907713 | 0.0006210360879
| 932.9111834 | 1.356727704 | 0.0006124683033
| 932.7906523 | 1.356563376 | 0.0006624835661
| 932.6701211 | 1.356438688 | 0.0007519972471
| 932.5495899 | 1.356362013 | 0.0008576036299
| 932.4290588 | 1.356329276 | 0.0009502603341
| 932.3085276 | 1.356319655 | 0.001019524421
| 932.1879964 | 1.356320498 | 0.001058669856
| 932.0674653 | 1.356309553 | 0.001075430696
| 931.9469341 | 1.356285238 | 0.00108336549
| 931.8264029 | 1.356247373 | 0.001092666751
| 931.7058718 | 1.356204105 | 0.001105343726
| 931.5853406 | 1.356154731 | 0.001123816533
| 931.4648095 | 1.356104404 | 0.00114564186
| 931.3442783 | 1.356047468 | 0.001174347899
| 931.2237471 | 1.35598946 | 0.001212698365
| 931.103216 | 1.355930706 | 0.001268129219
| 930.9826848 | 1.355887449 | 0.00133950857
| 930.8621536 | 1.355863316 | 0.001422084425
| 930.7416225 | 1.355871821 | 0.001503306543
| 930.6210913 | 1.355904704 | 0.001565435502
| 930.5005601 | 1.35595272 | 0.001597232615
| 930.380029 | 1.355995282 | 0.001598930349
| 930.2594978 | 1.356024883 | 0.001575469114
| 930.1389667 | 1.356026901 | 0.001540745873
| 930.0184355 | 1.356011049 | 0.001509073926
| 929.8979043 | 1.355980044 | 0.001486451093
| 929.7773732 | 1.355949363 | 0.00147326492
| 929.656842 | 1.355917145 | 0.001461550295
| 929.5363108 | 1.355885572 | 0.00144766147
| 929.4157797 | 1.3558434 | 0.001430302307
| 929.2952485 | 1.355790793 | 0.001416755421
| 929.1747173 | 1.355723517 | 0.001416119611
| 929.0541862 | 1.355656804 | 0.001438583645
| 928.933655 | 1.355600514 | 0.001482209613
| 928.8131239 | 1.355572295 | 0.001539363652
| 928.6925927 | 1.355572898 | 0.001591569178
| 928.5720615 | 1.355601298 | 0.001624584968
| 928.4515304 | 1.355641998 | 0.001625347447
| 928.3309992 | 1.355681943 | 0.001590520086
| 928.210468 | 1.355701172 | 0.001525496403
| 928.0899369 | 1.355696788 | 0.001441976417
| 927.9694057 | 1.355660364 | 0.001347802783
| 927.8488745 | 1.355596449 | 0.0012545663
| 927.7283434 | 1.355502339 | 0.001166186858
| 927.6078122 | 1.35538238 | 0.001092554557
| 927.487281 | 1.355236968 | 0.001039186022
| 927.3667499 | 1.35507431 | 0.001016109411
| 927.2462187 | 1.354902108 | 0.001028594951
| 927.1256876 | 1.354736365 | 0.001079617126
| 927.0051564 | 1.354587885 | 0.001163338066
| 926.8846252 | 1.354468292 | 0.001270260351
| 926.7640941 | 1.354377962 | 0.001388146345
| 926.6435629 | 1.35431757 | 0.001506552772
| 926.5230317 | 1.354276745 | 0.001620097842
| 926.4025006 | 1.354256782 | 0.00173094937
| 926.2819694 | 1.354256464 | 0.00183663113
| 926.1614382 | 1.354283442 | 0.00193502119
| 926.0409071 | 1.354339204 | 0.00201161813
| 925.9203759 | 1.354418057 | 0.002052154451
| 925.7998448 | 1.354504361 | 0.002043728884
| 925.6793136 | 1.354573974 | 0.001980498506
| 925.5587824 | 1.354598921 | 0.001876997213
| 925.4382513 | 1.35456684 | 0.001755969481
| 925.3177201 | 1.354472706 | 0.001649250425
| 925.1971889 | 1.354335955 | 0.001583375758
| 925.0766578 | 1.354181732 | 0.001574118766
| 924.9561266 | 1.354044895 | 0.001614960092
| 924.8355954 | 1.353940763 | 0.001689454592
| 924.7150643 | 1.353885475 | 0.001772336848
| 924.5945331 | 1.353866224 | 0.00183583141
| 924.474002 | 1.353869102 | 0.001867473991
| 924.3534708 | 1.353871265 | 0.001862137804
| 924.2329396 | 1.353858221 | 0.001825993658
| 924.1124085 | 1.353814869 | 0.001770764069
| 923.9918773 | 1.353739897 | 0.001711015209
| 923.8713461 | 1.353630964 | 0.001661499956
| 923.750815 | 1.353500392 | 0.001633500513
| 923.6302838 | 1.353352754 | 0.001633368373
| 923.5097526 | 1.353206108 | 0.001666916402
| 923.3892215 | 1.353070829 | 0.001727333118
| 923.2686903 | 1.352959003 | 0.001806304131
| 923.1481592 | 1.352870702 | 0.001888337204
| 923.027628 | 1.352801356 | 0.001962614052
| 922.9070968 | 1.3527372 | 0.002024159608
| 922.7865657 | 1.352668789 | 0.002078564154
| 922.6660345 | 1.352592248 | 0.002138713288
| 922.5455033 | 1.352516958 | 0.002212741211
| 922.4249722 | 1.352455332 | 0.002308166497
| 922.304441 | 1.352433035 | 0.002409674189
| 922.1839098 | 1.352447611 | 0.002492351538
| 922.0633787 | 1.352496385 | 0.002531551707
| 921.9428475 | 1.352544943 | 0.002502834182
| 921.8223163 | 1.352555828 | 0.002410943407
| 921.7017852 | 1.3524912 | 0.002280573561
| 921.581254 | 1.352340047 | 0.002157139098
| 921.4607229 | 1.35211047 | 0.002083793132
| 921.3401917 | 1.351840117 | 0.002096848734
| 921.2196605 | 1.351577023 | 0.002201450513
| 921.0991294 | 1.351362439 | 0.002375403515
| 920.9785982 | 1.351212137 | 0.002584265992
| 920.858067 | 1.351125556 | 0.002792604673
| 920.7375359 | 1.351078326 | 0.002980573124
| 920.6170047 | 1.351054268 | 0.003145660997
| 920.4964735 | 1.351034085 | 0.003296744048
| 920.3759424 | 1.351026007 | 0.003452411331
| 920.2554112 | 1.351044224 | 0.00361004669
| 920.1348801 | 1.351102118 | 0.003757559753
| 920.0143489 | 1.351199621 | 0.003870509228
| 919.8938177 | 1.351322282 | 0.003925822432
| 919.7732866 | 1.351438304 | 0.003911182246
| 919.6527554 | 1.351513714 | 0.003834592471
| 919.5322242 | 1.351521912 | 0.003725939395
| 919.4116931 | 1.351463299 | 0.003620645828
| 919.2911619 | 1.351350872 | 0.003547257975
| 919.1706307 | 1.351213702 | 0.003520104802
| 919.0500996 | 1.351075859 | 0.003535595911
| 918.9295684 | 1.350955531 | 0.003578612909
| 918.8090373 | 1.350854714 | 0.003631365809
| 918.6885061 | 1.35076671 | 0.003679501459
| 918.5679749 | 1.350679198 | 0.003724089382
| 918.4474438 | 1.350591238 | 0.003765371421
| 918.3269126 | 1.350497688 | 0.003808825412
| 918.2063814 | 1.350405892 | 0.003851934442
| 918.0858503 | 1.35030755 | 0.003891890178
| 917.9653191 | 1.350202868 | 0.003927745158
| 917.8447879 | 1.350076437 | 0.003960286596
| 917.7242568 | 1.349922906 | 0.004006598423
| 917.6037256 | 1.349746402 | 0.00408591579
| 917.4831945 | 1.349566366 | 0.004209851346
| 917.3626633 | 1.349402434 | 0.004383678244
| 917.2421321 | 1.349285556 | 0.004594139907
| 917.121601 | 1.349223762 | 0.004813324522
| 917.0010698 | 1.349216476 | 0.005013355258
| 916.8805386 | 1.349241511 | 0.005171288676
| 916.7600075 | 1.349271451 | 0.005279193876
| 916.6394763 | 1.349276241 | 0.005353808669
| 916.5189451 | 1.349253581 | 0.005416594771
| 916.398414 | 1.349201185 | 0.005488318164
| 916.2778828 | 1.349142623 | 0.005583850964
| 916.1573517 | 1.349092225 | 0.005697197287
| 916.0368205 | 1.349064124 | 0.005816913274
| 915.9162893 | 1.349054092 | 0.00592500155
| 915.7957582 | 1.349052679 | 0.006010175625
| 915.675227 | 1.34903853 | 0.006074474045
| 915.5546958 | 1.349008094 | 0.006129748594
| 915.4341647 | 1.348955074 | 0.006187152726
| 915.3136335 | 1.348892107 | 0.006259468394
| 915.1931023 | 1.348827591 | 0.006345991221
| 915.0725712 | 1.348774744 | 0.006439863983
| 914.95204 | 1.348726667 | 0.006527075145
| 914.8315088 | 1.348678171 | 0.006605248585
| 914.7109777 | 1.348613655 | 0.006672333068
| 914.5904465 | 1.348524133 | 0.006743574162
| 914.4699154 | 1.348408614 | 0.006837177192
| 914.3493842 | 1.348283572 | 0.006969765608
| 914.228853 | 1.348167055 | 0.007147367311
| 914.1083219 | 1.34808847 | 0.007365030875
| 913.9877907 | 1.348062692 | 0.007598589221
| 913.8672595 | 1.348096174 | 0.007821217643
| 913.7467284 | 1.348173745 | 0.008004388367
| 913.6261972 | 1.348274643 | 0.008132750879
| 913.505666 | 1.348365679 | 0.008201765849
| 913.3851349 | 1.34842403 | 0.008226256198
| 913.2646037 | 1.348428477 | 0.008227554274
| 913.1440726 | 1.3483817 | 0.008240490693
| 913.0235414 | 1.348297298 | 0.008283776819
| 912.9030102 | 1.348198844 | 0.008374431577
| 912.7824791 | 1.34811471 | 0.008506884803
| 912.6619479 | 1.348062378 | 0.008665875964
| 912.5414167 | 1.34805067 | 0.008830059164
| 912.4208856 | 1.348076437 | 0.008974015737
| 912.3003544 | 1.348118456 | 0.009080261964
| 912.1798232 | 1.348155098 | 0.009148604207
| 912.0592921 | 1.348169327 | 0.00918643549
| 911.9387609 | 1.348149442 | 0.009205628987
| 911.8182298 | 1.348089303 | 0.009223681352
| 911.6976986 | 1.347992503 | 0.009253530515
| 911.5771674 | 1.347860069 | 0.009308354276
| 911.4566363 | 1.347701064 | 0.009400435409
| 911.3361051 | 1.34752345 | 0.009541544708
| 911.2155739 | 1.347342932 | 0.009743340701
| 911.0950428 | 1.347183205 | 0.01001882831
| 910.9745116 | 1.347085031 | 0.01036047332
| 910.8539804 | 1.347076648 | 0.01074432988
| 910.7334493 | 1.347186816 | 0.01112615209
| 910.6129181 | 1.347404506 | 0.01144663629
| 910.492387 | 1.347701091 | 0.01166013251
| 910.3718558 | 1.348014785 | 0.01173081079
| 910.2513246 | 1.348276744 | 0.01166957388
| 910.1307935 | 1.348431341 | 0.01151250684
| 910.0102623 | 1.348447907 | 0.01132457362
| 909.8897311 | 1.348335058 | 0.01117131517
| 909.7692 | 1.348128928 | 0.0111031721
| 909.6486688 | 1.347882497 | 0.0111430044
| 909.5281376 | 1.347645282 | 0.01128517668
| 909.4076065 | 1.347453182 | 0.011505282
| 909.2870753 | 1.347319693 | 0.01177157134
| 909.1665441 | 1.347247842 | 0.01206305377
| 909.046013 | 1.347236579 | 0.01235758889
| 908.9254818 | 1.347280664 | 0.01264384102
| 908.8049507 | 1.347381811 | 0.01290388345
| 908.6844195 | 1.347531696 | 0.0131158348
| 908.5638883 | 1.347710537 | 0.01325303358
| 908.4433572 | 1.347879117 | 0.01330505761
| 908.322826 | 1.347996951 | 0.01327666885
| 908.2022948 | 1.348021361 | 0.01320117298
| 908.0817637 | 1.347938939 | 0.01312949799
| 907.9612325 | 1.34776029 | 0.01311527676
| 907.8407013 | 1.347525922 | 0.01319661809
| 907.7201702 | 1.347286659 | 0.01338760048
| 907.599639 | 1.347092787 | 0.01366793356
| 907.4791079 | 1.346966148 | 0.01400310064
| 907.3585767 | 1.346910199 | 0.01435560716
| 907.2380455 | 1.346905577 | 0.01470674881
| 907.1175144 | 1.346942832 | 0.01505187368
| 906.9969832 | 1.347012651 | 0.01539591844
| 906.876452 | 1.347128973 | 0.01574370603
| 906.7559209 | 1.34730629 | 0.01608096762
| 906.6353897 | 1.347553773 | 0.0163784552
| 906.5148585 | 1.3478557 | 0.01659856136
| 906.3943274 | 1.348174875 | 0.01671434581
| 906.2737962 | 1.348459021 | 0.01672447905
| 906.1532651 | 1.348661976 | 0.0166547157
| 906.0327339 | 1.348757019 | 0.0165574985
| 905.9122027 | 1.348755975 | 0.01648420965
| 905.7916716 | 1.348689551 | 0.01646854191
| 905.6711404 | 1.348597215 | 0.01651686739
| 905.5506092 | 1.348505709 | 0.01661849542
| 905.4300781 | 1.34842756 | 0.0167489528
| 905.3095469 | 1.348349197 | 0.01689461134
| 905.1890157 | 1.348258003 | 0.01706106156
| 905.0684846 | 1.348152401 | 0.01726890419
| 904.9479534 | 1.348049957 | 0.0175334566
| 904.8274223 | 1.347980165 | 0.01786498238
| 904.7068911 | 1.347983273 | 0.0182405533
| 904.5863599 | 1.348070605 | 0.01861901499
| 904.4658288 | 1.348229879 | 0.01895639506
| 904.3452976 | 1.348422738 | 0.01923076867
| 904.2247664 | 1.348608949 | 0.01944067877
| 904.1042353 | 1.34875337 | 0.01961991098
| 903.9837041 | 1.348860157 | 0.01980649846
| 903.8631729 | 1.348951049 | 0.02003225419
| 903.7426418 | 1.349073666 | 0.0202953678
| 903.6221106 | 1.349249942 | 0.02056494442
| 903.5015794 | 1.349485435 | 0.02079863808
| 903.3810483 | 1.349744898 | 0.02095700857
| 903.2605171 | 1.349975753 | 0.02103416604
| 903.139986 | 1.350129991 | 0.02106178904
| 903.0194548 | 1.350188503 | 0.02109217744
| 902.8989236 | 1.350167849 | 0.02118785944
| 902.7783925 | 1.350122666 | 0.02137764494
| 902.6578613 | 1.350104888 | 0.02166216925
| 902.5373301 | 1.350163077 | 0.02200366137
| 902.416799 | 1.350302015 | 0.02235407758
| 902.2962678 | 1.350507484 | 0.02267100081
| 902.1757366 | 1.350736948 | 0.02293902458
| 902.0552055 | 1.35096227 | 0.02316809075
| 901.9346743 | 1.351164973 | 0.02338823958
| 901.8141432 | 1.351365183 | 0.02362126575
| 901.693612 | 1.351577634 | 0.0238699085
| 901.5730808 | 1.351826597 | 0.02412188057
| 901.4525497 | 1.352107588 | 0.02434781116
| 901.3320185 | 1.352400332 | 0.02453068337
| 901.2114873 | 1.352670884 | 0.02467518589
| 901.0909562 | 1.352902022 | 0.02480639206
| 900.970425 | 1.353090146 | 0.02496219933
| 900.8498938 | 1.353269878 | 0.02517276494
| 900.7293627 | 1.3534821 | 0.02543926796
| 900.6088315 | 1.353768057 | 0.02573236122
| 900.4883004 | 1.354134069 | 0.02600372035
| 900.3677692 | 1.354562569 | 0.02620641299
| 900.247238 | 1.354999096 | 0.02631618334
| 900.1267069 | 1.355395426 | 0.02634693968
| 900.0061757 | 1.355710818 | 0.02633791125
| 899.8856445 | 1.355945128 | 0.02635034733
| 899.7651134 | 1.356133039 | 0.02642794951
| 899.6445822 | 1.356328392 | 0.02658435303
| 899.524051 | 1.356580881 | 0.02680058454
| 899.4035199 | 1.356919877 | 0.02702646413
| 899.2829887 | 1.357332798 | 0.02721242647
| 899.1624576 | 1.357789065 | 0.02732313767
| 899.0419264 | 1.358236998 | 0.02735091235
| 898.9213952 | 1.358638303 | 0.02731961967
| 898.8008641 | 1.358976924 | 0.02727053312
| 898.6803329 | 1.359265687 | 0.02723503345
| 898.5598017 | 1.359524425 | 0.02723772731
| 898.4392706 | 1.359790194 | 0.02727725983
| 898.3187394 | 1.360075257 | 0.02733654969
| 898.1982082 | 1.360387274 | 0.02739716134
| 898.0776771 | 1.360713349 | 0.02744564494
| 897.9571459 | 1.361045401 | 0.02747941537
| 897.8366148 | 1.361369073 | 0.02750592446
| 897.7160836 | 1.361692253 | 0.02753923934
| 897.5955524 | 1.362024231 | 0.02757933185
| 897.4750213 | 1.362374583 | 0.02762015089
| 897.3544901 | 1.362745734 | 0.02765120416
| 897.2339589 | 1.363131903 | 0.02765517018
| 897.1134278 | 1.36350994 | 0.02763236671
| 896.9928966 | 1.363869381 | 0.02759253274
| 896.8723654 | 1.364199436 | 0.02755849715
| 896.7518343 | 1.364516312 | 0.0275518719
| 896.6313031 | 1.364839186 | 0.02758782301
| 896.5107719 | 1.365208038 | 0.02766153569
| 896.3902408 | 1.365642351 | 0.0277475026
| 896.2697096 | 1.366157936 | 0.0278095349
| 896.1491785 | 1.366734356 | 0.02780742641
| 896.0286473 | 1.367345584 | 0.02772102179
| 895.9081161 | 1.367950652 | 0.02754278676
| 895.787585 | 1.368520124 | 0.0272899563
| 895.6670538 | 1.369034317 | 0.02698836216
| 895.5465226 | 1.369497321 | 0.02666512483
| 895.4259915 | 1.369917202 | 0.02633675597
| 895.3054603 | 1.370313874 | 0.02600863555
| 895.1849291 | 1.370691712 | 0.02567259585
| 895.064398 | 1.37105381 | 0.02532334337
| 894.9438668 | 1.371388146 | 0.02495387445
| 894.8233357 | 1.371683764 | 0.02457449461
| 894.7028045 | 1.371937216 | 0.02420102589
| 894.5822733 | 1.372157575 | 0.02384836519
| 894.4617422 | 1.372358579 | 0.02352742372
| 894.341211 | 1.372563471 | 0.02323435598
| 894.2206798 | 1.37277935 | 0.02295650429
| 894.1001487 | 1.373013407 | 0.02268074024
| 893.9796175 | 1.373256483 | 0.02239230461
| 893.8590863 | 1.373498477 | 0.02208870454
| 893.7385552 | 1.373729198 | 0.02177638033
| 893.618024 | 1.373954106 | 0.02146324041
| 893.4974929 | 1.374176816 | 0.02114973663
| 893.3769617 | 1.374407447 | 0.02083259557
| 893.2564305 | 1.374646905 | 0.02049772858
| 893.1358994 | 1.374887266 | 0.02013140017
| 893.0153682 | 1.375106788 | 0.01972812247
| 892.894837 | 1.375285892 | 0.01929834381
| 892.7743059 | 1.375412056 | 0.01886511469
| 892.6537747 | 1.375492187 | 0.01845433666
| 892.5332435 | 1.375545425 | 0.0180852028
| 892.4127124 | 1.375602051 | 0.01775950843
| 892.2921812 | 1.3756855 | 0.01746222632
| 892.1716501 | 1.37580606 | 0.01716284307
| 892.0511189 | 1.375949297 | 0.01683753197
| 891.9305877 | 1.376094614 | 0.01647260109
| 891.8100566 | 1.376212871 | 0.01607474686
| 891.6895254 | 1.376292337 | 0.01566495618
| 891.5689942 | 1.376335284 | 0.01526782459
| 891.4484631 | 1.376361413 | 0.01489515707
| 891.3279319 | 1.376390063 | 0.01454732661
| 891.2074007 | 1.376438169 | 0.01420476768
| 891.0868696 | 1.376499361 | 0.01384847214
| 890.9663384 | 1.376559855 | 0.01346355956
| 890.8458072 | 1.376595814 | 0.01305749689
| 890.7252761 | 1.376602232 | 0.01264216966
| 890.6047449 | 1.376573956 | 0.01223956546
| 890.4842138 | 1.376537704 | 0.01186231019
| 890.3636826 | 1.376509079 | 0.01150068036
| 890.2431514 | 1.376503748 | 0.01113600882
| 890.1226203 | 1.376511975 | 0.0107379757
| 890.0020891 | 1.376506408 | 0.01029008094
| 889.8815579 | 1.376449488 | 0.009800325869
| 889.7610268 | 1.376320358 | 0.009296674712
| 889.6404956 | 1.37611286 | 0.008817704983
| 889.5199644 | 1.375850347 | 0.00839852114
| 889.3994333 | 1.375571337 | 0.008054964073
| 889.2789021 | 1.37531688 | 0.007770073626
| 889.158371 | 1.375103204 | 0.00751343343
| 889.0378398 | 1.374928845 | 0.007245078264
| 888.9173086 | 1.374758894 | 0.006945696747
| 888.7967775 | 1.374567315 | 0.006618986943
| 888.6762463 | 1.374327287 | 0.006286404276
| 888.5557151 | 1.374041283 | 0.005982176384
| 888.435184 | 1.373730475 | 0.005730830164
| 888.3146528 | 1.373431192 | 0.005531132015
| 888.1941216 | 1.373161997 | 0.005363009948
| 888.0735905 | 1.372931657 | 0.005195610736
| 887.9530593 | 1.372717364 | 0.005000270471
| 887.8325282 | 1.372485639 | 0.004771364833
| 887.711997 | 1.372204848 | 0.004530899537
| 887.5914658 | 1.371867291 | 0.004311383941
| 887.4709347 | 1.371482685 | 0.004151431433
| 887.3504035 | 1.371088533 | 0.004069087807
| 887.2298723 | 1.370718171 | 0.004065192283
| 887.1093412 | 1.370407549 | 0.004113617159
| 886.98881 | 1.370157691 | 0.004182779622
| 886.8682788 | 1.369966514 | 0.00424630607
| 886.7477477 | 1.369808052 | 0.004289264643
| 886.6272165 | 1.369670781 | 0.004316357809
| 886.5066854 | 1.369545386 | 0.004334696165
| 886.3861542 | 1.369440664 | 0.004351079433
| 886.265623 | 1.369363835 | 0.00436120009
| 886.1450919 | 1.369325837 | 0.004347141345
| 886.0245607 | 1.369310899 | 0.004285451744
| 885.9040295 | 1.369300478 | 0.004165354211
| 885.7834984 | 1.369262917 | 0.003982389607
| 885.6629672 | 1.369168577 | 0.00375229312
| 885.542436 | 1.368997683 | 0.003507491233
| 885.4219049 | 1.368753665 | 0.003279084935
| 885.3013737 | 1.36844351 | 0.003097766056
| 885.1808425 | 1.368097549 | 0.002985008132
| 885.0603114 | 1.367739866 | 0.002945117462
| 884.9397802 | 1.367398226 | 0.002975310969
| 884.8192491 | 1.367090399 | 0.003064938821
| 884.6987179 | 1.366836011 | 0.003197653343
| 884.5781867 | 1.366640242 | 0.003352926009
| 884.4576556 | 1.36650928 | 0.003509480322
| 884.3371244 | 1.366433214 | 0.003643684727
| 884.2165932 | 1.366399271 | 0.003738867976
| 884.0960621 | 1.366383497 | 0.003784388345
| 883.9755309 | 1.366362486 | 0.003782294066
| 883.8549997 | 1.366315487 | 0.003749068295
| 883.7344686 | 1.366237686 | 0.003704136898
| 883.6139374 | 1.366132006 | 0.003671706528
| 883.4934063 | 1.366021513 | 0.003660809667
| 883.3728751 | 1.365920472 | 0.003671780248
| 883.2523439 | 1.365853768 | 0.003689004961
| 883.1318128 | 1.365816611 | 0.003683594418
| 883.0112816 | 1.365798013 | 0.00363764443
| 882.8907504 | 1.365770041 | 0.003536187739
| 882.7702193 | 1.365700496 | 0.003386180412
| 882.6496881 | 1.365564791 | 0.003212632011
| 882.5291569 | 1.365354491 | 0.003045724242
| 882.4086258 | 1.365073722 | 0.002925249928
| 882.2880946 | 1.364753895 | 0.00287597371
| 882.1675635 | 1.364424597 | 0.002911169906
| 882.0470323 | 1.364129909 | 0.003021777309
| 881.9265011 | 1.363887814 | 0.003182038364
| 881.80597 | 1.363715393 | 0.003364074119
| 881.6854388 | 1.363602839 | 0.003531662763
| 881.5649076 | 1.363530313 | 0.003664790854
| 881.4443765 | 1.363467131 | 0.003757144149
| 881.3238453 | 1.363393963 | 0.003820939702
| 881.2033141 | 1.363298049 | 0.003871899786
| 881.082783 | 1.363179872 | 0.003930445319
| 880.9622518 | 1.363052323 | 0.004012950885
| 880.8417207 | 1.362935622 | 0.004115422844
| 880.7211895 | 1.362833254 | 0.004230137983
| 880.6006583 | 1.362750599 | 0.004345667247
| 880.4801272 | 1.362674483 | 0.00445536478
| 880.359596 | 1.362599944 | 0.004562381641
| 880.2390648 | 1.362515704 | 0.004677439593
| 880.1185337 | 1.36243443 | 0.004820376884
| 879.9980025 | 1.362375859 | 0.004995472379
| 879.8774713 | 1.362368006 | 0.005194255117
| 879.7569402 | 1.362426859 | 0.005387904862
| 879.636409 | 1.362554136 | 0.005538777815
| 879.5158779 | 1.362722411 | 0.005609560555
| 879.3953467 | 1.36288838 | 0.005583882577
| 879.2748155 | 1.363000646 | 0.005471525948
| 879.1542844 | 1.363022168 | 0.005309866223
| 879.0337532 | 1.362940269 | 0.005152469939
| 878.913222 | 1.362774964 | 0.00504699056
| 878.7926909 | 1.362563381 | 0.005025935921
| 878.6721597 | 1.362355917 | 0.00509129942
| 878.5516285 | 1.36218397 | 0.005224198122
| 878.4310974 | 1.36206932 | 0.00539556658
| 878.3105662 | 1.362007758 | 0.005576136009
| 878.190035 | 1.361990997 | 0.005750476344
| 878.0695039 | 1.362006115 | 0.005911313052
| 877.9489727 | 1.362050024 | 0.006058974755
| 877.8284416 | 1.362122807 | 0.006188521789
| 877.7079104 | 1.362224759 | 0.006288969047
| 877.5873792 | 1.362345783 | 0.006345228087
| 877.4668481 | 1.362465119 | 0.006347422702
| 877.3463169 | 1.362556388 | 0.00629952557
| 877.2257857 | 1.362593636 | 0.006219724302
| 877.1052546 | 1.36256924 | 0.006147910531
| 876.9847234 | 1.36250172 | 0.006112789496
| 876.8641922 | 1.362421763 | 0.006135712631
| 876.7436611 | 1.36237218 | 0.006206127747
| 876.6231299 | 1.362376819 | 0.006294025771
| 876.5025988 | 1.362436938 | 0.006350943808
| 876.3820676 | 1.362515761 | 0.006347621261
| 876.2615364 | 1.362572437 | 0.006275977766
| 876.1410053 | 1.362558234 | 0.006160885606
| 876.0204741 | 1.362455015 | 0.006053110919
| 875.8999429 | 1.362277087 | 0.006008260888
| 875.7794118 | 1.362069511 | 0.006059022421
| 875.6588806 | 1.361888762 | 0.006215804835
| 875.5383494 | 1.361790562 | 0.006443286662
| 875.4178183 | 1.361794591 | 0.006693950359
| 875.2972871 | 1.361899218 | 0.006908389536
| 875.176756 | 1.362063545 | 0.007051273921
| 875.0562248 | 1.362249375 | 0.00710599271
| 874.9356936 | 1.362408169 | 0.007086421571
| 874.8151625 | 1.362523505 | 0.007018526517
| 874.6946313 | 1.362583248 | 0.006931967025
| 874.5741001 | 1.36260285 | 0.006846997664
| 874.453569 | 1.362587324 | 0.006772144525
| 874.3330378 | 1.362550469 | 0.006707677373
| 874.2125066 | 1.362482732 | 0.006652392863
| 874.0919755 | 1.362384882 | 0.006618251656
| 873.9714443 | 1.362253106 | 0.006619622293
| 873.8509132 | 1.362103184 | 0.0066797627
| 873.730382 | 1.361960575 | 0.006811552809
| 873.6098508 | 1.361863757 | 0.007012465689
| 873.4893197 | 1.361842814 | 0.007259751434
| 873.3687885 | 1.361918689 | 0.007515232765
| 873.2482573 | 1.362088554 | 0.007734724402
| 873.1277262 | 1.362328531 | 0.007873250609
| 873.007195 | 1.362588921 | 0.007913585011
| 872.8866638 | 1.362828919 | 0.00785739599
| 872.7661327 | 1.363003014 | 0.007731361107
| 872.6456015 | 1.363097658 | 0.007577954643
| 872.5250703 | 1.363114344 | 0.00744002076
| 872.4045392 | 1.363083292 | 0.007348832261
| 872.284008 | 1.36303755 | 0.007317486708
| 872.1634769 | 1.363018797 | 0.007333949269
| 872.0429457 | 1.363043354 | 0.00737012658
| 871.9224145 | 1.363119703 | 0.007392015129
| 871.8018834 | 1.363225928 | 0.007367589367
| 871.6813522 | 1.363334298 | 0.007281760835
| 871.560821 | 1.363405742 | 0.007137721282
| 871.4402899 | 1.363415927 | 0.006956463751
| 871.3197587 | 1.363346393 | 0.006769543671
| 871.1992275 | 1.363202803 | 0.006610277064
| 871.0786964 | 1.362994915 | 0.006508401403
| 870.9581652 | 1.36275422 | 0.006485461497
| 870.8376341 | 1.362506728 | 0.006546583772
| 870.7171029 | 1.362285233 | 0.006690050072
| 870.5965717 | 1.362112584 | 0.006900083613
| 870.4760406 | 1.362009071 | 0.007157873599
| 870.3555094 | 1.361986479 | 0.007436013763
| 870.2349782 | 1.362044071 | 0.007701162522
| 870.1144471 | 1.3621658 | 0.007929783944
| 869.9939159 | 1.362331605 | 0.008098502789
| 869.8733847 | 1.362503108 | 0.008204100437
| 869.7528536 | 1.362656326 | 0.008258129249
| 869.6323224 | 1.362765821 | 0.008284837933
| 869.5117913 | 1.362831091 | 0.008319532864
| 869.3912601 | 1.362866888 | 0.008393501112
| 869.2707289 | 1.362907645 | 0.008522296951
| 869.1501978 | 1.362988105 | 0.00870619227
| 869.0296666 | 1.36314678 | 0.008917846518
| 868.9091354 | 1.363390677 | 0.009120001758
| 868.7886043 | 1.363723005 | 0.009274653386
| 868.6680731 | 1.364116213 | 0.009342827006
| 868.5475419 | 1.364537937 | 0.009307572344
| 868.4270108 | 1.364947186 | 0.009160435688
| 868.3064796 | 1.365304769 | 0.008914903579
| 868.1859485 | 1.365581879 | 0.008596456065
| 868.0654173 | 1.365760246 | 0.008236299626
| 867.9448861 | 1.365832479 | 0.007874881999
| 867.824355 | 1.36581056 | 0.007551556299
| 867.7038238 | 1.365724071 | 0.00730034707
| 867.5832926 | 1.365614016 | 0.007132263288
| 867.4627615 | 1.365523374 | 0.007047089514
| 867.3422303 | 1.36549399 | 0.007011552621
| 867.2216991 | 1.365541253 | 0.006981702449
| 867.101168 | 1.365655317 | 0.006899628632
| 866.9806368 | 1.365790718 | 0.006734451959
| 866.8601057 | 1.365897651 | 0.006470024136
| 866.7395745 | 1.365912387 | 0.006133950138
| 866.6190433 | 1.365807458 | 0.005773170617
| 866.4985122 | 1.365568627 | 0.005452043779
| 866.377981 | 1.365230456 | 0.005227034324
| 866.2574498 | 1.364836239 | 0.005133715392
| 866.1369187 | 1.364448471 | 0.005176766175
| 866.0163875 | 1.3641051 | 0.005341114887
| 865.8958563 | 1.363845552 | 0.005600344219
| 865.7753252 | 1.363681061 | 0.005923915676
| 865.654794 | 1.363628572 | 0.006286398651
| 865.5342628 | 1.363691653 | 0.006661430067
| 865.4137317 | 1.363886816 | 0.007017225617
| 865.2932005 | 1.36420644 | 0.007306980939
| 865.1726694 | 1.364635635 | 0.007485411496
| 865.0521382 | 1.365126403 | 0.007505861988
| 864.931607 | 1.365614249 | 0.007347688262
| 864.8110759 | 1.366017709 | 0.007022525396
| 864.6905447 | 1.366276188 | 0.00658618665
| 864.5700135 | 1.366359693 | 0.006114260579
| 864.4494824 | 1.366282914 | 0.005687652398
| 864.3289512 | 1.366095829 | 0.005365110941
| 864.20842 | 1.365867757 | 0.00516679954
| 864.0878889 | 1.365659044 | 0.005077269054
| 863.9673577 | 1.365506833 | 0.005051990408
| 863.8468266 | 1.365412236 | 0.005048958071
| 863.7262954 | 1.365358264 | 0.005035148787
| 863.6057642 | 1.365315086 | 0.005008732402
| 863.4852331 | 1.365272586 | 0.00497677945
| 863.3647019 | 1.365223477 | 0.004958048697
| 863.2441707 | 1.365189243 | 0.004960986704
| 863.1236396 | 1.365181452 | 0.004977381737
| 863.0031084 | 1.365210413 | 0.004989730314
| 862.8825772 | 1.365266712 | 0.004980929778
| 862.7620461 | 1.365336909 | 0.004938519776
| 862.6415149 | 1.365397029 | 0.004871406217
| 862.5209838 | 1.365448954 | 0.004795006483
| 862.4004526 | 1.365497988 | 0.004721166807
| 862.2799214 | 1.365567869 | 0.004647140737
| 862.1593903 | 1.365667933 | 0.004551743992
| 862.0388591 | 1.365795995 | 0.004401550408
| 861.9183279 | 1.365916641 | 0.0041715561
| 861.7977968 | 1.365986658 | 0.003856067009
| 861.6772656 | 1.365953095 | 0.003483800407
| 861.5567344 | 1.365794335 | 0.003106475558
| 861.4362033 | 1.365510582 | 0.002788325039
| 861.3156721 | 1.36514765 | 0.002579217227
| 861.195141 | 1.364759626 | 0.002501865102
| 861.0746098 | 1.364413069 | 0.002541756065
| 860.9540786 | 1.364140377 | 0.002658882631
| 860.8335475 | 1.36395875 | 0.002805169197
| 860.7130163 | 1.363846959 | 0.002940408253
| 860.5924851 | 1.363784485 | 0.003044709523
| 860.471954 | 1.363737544 | 0.003113748385
| 860.3514228 | 1.363693638 | 0.003160714192
| 860.2308916 | 1.363644015 | 0.003196954265
| 860.1103605 | 1.363596581 | 0.003229286337
| 859.9898293 | 1.36354647 | 0.003255571928
| 859.8692981 | 1.363493868 | 0.003278358828
| 859.748767 | 1.363428238 | 0.003301677132
| 859.6282358 | 1.363352394 | 0.00334149461
| 859.5077047 | 1.363274823 | 0.003409445054
| 859.3871735 | 1.363217796 | 0.003511284236
| 859.2666423 | 1.363202365 | 0.003638056436
| 859.1461112 | 1.363247258 | 0.003763668472
| 859.02558 | 1.363345963 | 0.003856199606
| 858.9050488 | 1.36348004 | 0.003886874614
| 858.7845177 | 1.363605573 | 0.003846809871
| 858.6639865 | 1.363691701 | 0.003754778572
| 858.5434553 | 1.363716481 | 0.003644318509
| 858.4229242 | 1.363691953 | 0.00355551859
| 858.302393 | 1.363645399 | 0.003509115892
| 858.1818619 | 1.363614672 | 0.003504622807
| 858.0613307 | 1.363624634 | 0.003517381673
| 857.9407995 | 1.363680635 | 0.003510231397
| 857.8202684 | 1.363758812 | 0.003454826562
| 857.6997372 | 1.363826789 | 0.003339901524
| 857.579206 | 1.363845426 | 0.003182520493
| 857.4586749 | 1.363803987 | 0.003017635034
| 857.3381437 | 1.36370971 | 0.002877706337
| 857.2176125 | 1.363590651 | 0.002780512081
| 857.0970814 | 1.363474419 | 0.002724546327
| 856.9765502 | 1.363381798 | 0.00268565286
| 856.8560191 | 1.363304128 | 0.002639604248
| 856.7354879 | 1.363223147 | 0.002571586668
| 856.6149567 | 1.363107625 | 0.002490677161
| 856.4944256 | 1.362946345 | 0.002423869989
| 856.3738944 | 1.362744331 | 0.002407229913
| 856.2533632 | 1.362537761 | 0.002461347906
| 856.1328321 | 1.362362036 | 0.002585151087
| 856.0123009 | 1.362253288 | 0.002751497735
| 855.8917697 | 1.36221634 | 0.002921451268
| 855.7712386 | 1.36223873 | 0.003058226837
| 855.6507074 | 1.362282616 | 0.003148497344
| 855.5301763 | 1.362322586 | 0.003200120905
| 855.4096451 | 1.362337037 | 0.003241462861
| 855.2891139 | 1.362346088 | 0.003302373571
| 855.1685828 | 1.362375052 | 0.003387606983
| 855.0480516 | 1.362457829 | 0.003482132474
| 854.9275204 | 1.362604714 | 0.003544506593
| 854.8069893 | 1.362800835 | 0.003530972125
| 854.6864581 | 1.362997849 | 0.003411495455
| 854.5659269 | 1.363138226 | 0.003190686911
| 854.4453958 | 1.363172147 | 0.002906011288
| 854.3248646 | 1.36307805 | 0.00261615423
| 854.2043334 | 1.362869929 | 0.002386926115
| 854.0838023 | 1.362595207 | 0.002256790939
| 853.9632711 | 1.362306261 | 0.002240203127
| 853.84274 | 1.362054313 | 0.002314630301
| 853.7222088 | 1.361858149 | 0.002449760361
| 853.6016776 | 1.361726801 | 0.002611913732
| 853.4811465 | 1.361646754 | 0.002782697061
| 853.3606153 | 1.36161489 | 0.002949920422
| 853.2400841 | 1.361619408 | 0.003111821455
| 853.119553 | 1.361670964 | 0.003262930623
| 852.9990218 | 1.361765347 | 0.003386063818
| 852.8784906 | 1.361898285 | 0.003461459565
| 852.7579595 | 1.362041057 | 0.003471563863
| 852.6374283 | 1.362163396 | 0.00341685015
| 852.5168972 | 1.362229788 | 0.003318738819
| 852.396366 | 1.362231622 | 0.003215907427
| 852.2758348 | 1.362177476 | 0.00314672836
| 852.1553037 | 1.362105277 | 0.003135638406
| 852.0347725 | 1.362052753 | 0.003178889097
| 851.9142413 | 1.362052028 | 0.003250139525
| 851.7937102 | 1.362107576 | 0.003310348299
| 851.673179 | 1.362200334 | 0.003323476467
| 851.5526478 | 1.362288044 | 0.003282076627
| 851.4321167 | 1.362343255 | 0.003203556966
| 851.3115855 | 1.3623509 | 0.003121805579
| 851.1910544 | 1.362330368 | 0.003069161881
| 851.0705232 | 1.362314585 | 0.003056760874
| 850.949992 | 1.362338941 | 0.003064794484
| 850.8294609 | 1.362413496 | 0.003058207177
| 850.7089297 | 1.362525898 | 0.002993349204
| 850.5883985 | 1.362629104 | 0.002851165627
| 850.4678674 | 1.362679933 | 0.002638754866
| 850.3473362 | 1.36263709 | 0.002396584778
| 850.226805 | 1.362503598 | 0.00217760098
| 850.1062739 | 1.362302963 | 0.002023594991
| 849.9857427 | 1.362085296 | 0.001949849935
| 849.8652116 | 1.361886697 | 0.001941471048
| 849.7446804 | 1.361731804 | 0.001965398366
| 849.6241492 | 1.361608356 | 0.001985625213
| 849.5036181 | 1.361489624 | 0.001988059855
| 849.3830869 | 1.36134509 | 0.001986246423
| 849.2625557 | 1.36116825 | 0.002008861747
| 849.1420246 | 1.360970613 | 0.002088849502
| 849.0214934 | 1.360793478 | 0.002240570462
| 848.9009622 | 1.360675148 | 0.002449425257
| 848.7804311 | 1.360640758 | 0.002675243331
| 848.6598999 | 1.360682441 | 0.002875576944
| 848.5393688 | 1.360770622 | 0.003014130719
| 848.4188376 | 1.360854064 | 0.003093579045
| 848.2983064 | 1.360908868 | 0.003139395782
| 848.1777753 | 1.360922338 | 0.00318988913
| 848.0572441 | 1.360919768 | 0.003280730842
| 847.9367129 | 1.360940215 | 0.003426335098
| 847.8161818 | 1.361033104 | 0.003604711481
| 847.6956506 | 1.361215229 | 0.003770503581
| 847.5751194 | 1.36148285 | 0.003871659537
| 847.4545883 | 1.361794067 | 0.003869029295
| 847.3340571 | 1.362101644 | 0.003749727001
| 847.2135259 | 1.362351666 | 0.003527430137
| 847.0929948 | 1.362510902 | 0.003238644403
| 846.9724636 | 1.362566938 | 0.002933287307
| 846.8519325 | 1.362538779 | 0.002646680826
| 846.7314013 | 1.362444284 | 0.002405059957
| 846.6108701 | 1.362320294 | 0.002216870185
| 846.490339 | 1.362184154 | 0.002074199078
| 846.3698078 | 1.362055607 | 0.001966902704
| 846.2492766 | 1.361936618 | 0.00187721885
| 846.1287455 | 1.361827382 | 0.00179487152
| 846.0082143 | 1.361720037 | 0.001708253197
| 845.8876831 | 1.361600719 | 0.001612893315
| 845.767152 | 1.36145484 | 0.00151780212
| 845.6466208 | 1.361275741 | 0.001435072791
| 845.5260897 | 1.361062827 | 0.001386885342
| 845.4055585 | 1.360828882 | 0.001387638966
| 845.2850273 | 1.360593976 | 0.001457318882
| 845.1644962 | 1.360396069 | 0.001587480098
| 845.043965 | 1.360252986 | 0.001761499697
| 844.9234338 | 1.36018465 | 0.001946290164
| 844.8029027 | 1.360177587 | 0.002108008299
| 844.6823715 | 1.3602122 | 0.00222228971
| 844.5618403 | 1.360251662 | 0.002285686755
| 844.4413092 | 1.360275716 | 0.002309699607
| 844.320778 | 1.36026676 | 0.002317001356
| 844.2002469 | 1.360230524 | 0.002328550797
| 844.0797157 | 1.3601751 | 0.002363041814
| 843.9591845 | 1.360125359 | 0.002421128012
| 843.8386534 | 1.360086011 | 0.002495605016
| 843.7181222 | 1.360066308 | 0.002577531301
| 843.597591 | 1.360058798 | 0.002659903079
| 843.4770599 | 1.360062603 | 0.002742331878
| 843.3565287 | 1.360074982 | 0.00283233431
| 843.2359975 | 1.360111247 | 0.002928797726
| 843.1154664 | 1.36017531 | 0.003025376085
| 842.9949352 | 1.360279487 | 0.003105388113
| 842.8744041 | 1.360410647 | 0.003147981859
| 842.7538729 | 1.360554757 | 0.003140943911
| 842.6333417 | 1.36068291 | 0.003083464784
| 842.5128106 | 1.360777993 | 0.002990219236
| 842.3922794 | 1.360828106 | 0.002886991472
| 842.2717482 | 1.360848799 | 0.002797178205
| 842.1512171 | 1.360859855 | 0.002730180816
| 842.0306859 | 1.360888582 | 0.002675116872
| 841.9101547 | 1.360942513 | 0.002607950995
| 841.7896236 | 1.361016389 | 0.002495748444
| 841.6690924 | 1.361072658 | 0.002319863646
| 841.5485612 | 1.361074092 | 0.00208343498
| 841.4280301 | 1.360978668 | 0.001816762462
| 841.3074989 | 1.360774051 | 0.001570219427
| 841.1869678 | 1.36047182 | 0.001399816075
| 841.0664366 | 1.360118386 | 0.001343409763
| 840.9459054 | 1.359767603 | 0.00141592154
| 840.8253743 | 1.359478997 | 0.001595121156
| 840.7048431 | 1.359283163 | 0.001842384831
| 840.5843119 | 1.359195439 | 0.00210165374
| 840.4637808 | 1.359187174 | 0.0023328207
| 840.3432496 | 1.359235385 | 0.002514512811
| 840.2227184 | 1.359300049 | 0.002643564998
| 840.1021873 | 1.359365475 | 0.00273646031
| 839.9816561 | 1.359421944 | 0.00281107731
| 839.861125 | 1.359484392 | 0.002879032742
| 839.7405938 | 1.359559822 | 0.002934065099
| 839.6200626 | 1.359653245 | 0.002961903704
| 839.4995315 | 1.359748222 | 0.00294819151
| 839.3790003 | 1.359825047 | 0.002888289952
| 839.2584691 | 1.359853871 | 0.0027957217
| 839.137938 | 1.35982329 | 0.00269911545
| 839.0174068 | 1.359735166 | 0.002637178847
| 838.8968756 | 1.359624676 | 0.002635339348
| 838.7763445 | 1.359527055 | 0.002697821881
| 838.6558133 | 1.359483389 | 0.002803168542
| 838.5352822 | 1.359507428 | 0.002911973314
| 838.414751 | 1.359593331 | 0.002976191722
| 838.2942198 | 1.35969499 | 0.002967160821
| 838.1736887 | 1.359769523 | 0.002886790197
| 838.0531575 | 1.359772785 | 0.002763233052
| 837.9326263 | 1.359691596 | 0.002646227469
| 837.8120952 | 1.359541817 | 0.002588942509
| 837.691564 | 1.359373888 | 0.002617017014
| 837.5710328 | 1.359235232 | 0.002729815828
| 837.4505017 | 1.359173401 | 0.002891193498
| 837.3299705 | 1.35919392 | 0.00305303238
| 837.2094394 | 1.359287356 | 0.003168339004
| 837.0889082 | 1.359407187 | 0.003210156875
| 836.968377 | 1.359517401 | 0.003181130235
| 836.8478459 | 1.359583276 | 0.003100875402
| 836.7273147 | 1.359596413 | 0.002996252447
| 836.6067835 | 1.359552862 | 0.0028943265
| 836.4862524 | 1.359472209 | 0.002807583621
| 836.3657212 | 1.359350142 | 0.002738311833
| 836.24519 | 1.359194039 | 0.00269797773
| 836.1246589 | 1.358996153 | 0.002693739014
| 836.0041277 | 1.358763412 | 0.002755115059
| 835.8835965 | 1.358518105 | 0.002903663544
| 835.7630654 | 1.358298739 | 0.003154394491
| 835.6425342 | 1.358153166 | 0.003499379454
| 835.5220031 | 1.358122552 | 0.00390158
| 835.4014719 | 1.358222847 | 0.004311446364
| 835.2809407 | 1.358446077 | 0.004670595762
| 835.1604096 | 1.358750227 | 0.004944502198
| 835.0398784 | 1.359098859 | 0.005119454891
| 834.9193472 | 1.359447805 | 0.00520214778
| 834.7988161 | 1.359778292 | 0.005217887406
| 834.6782849 | 1.360087989 | 0.005186643242
| 834.5577537 | 1.360383469 | 0.005112125248
| 834.4372226 | 1.360662232 | 0.004994828685
| 834.3166914 | 1.360920835 | 0.004823873086
| 834.1961603 | 1.361131653 | 0.00460049341
| 834.0756291 | 1.361277217 | 0.004341647634
| 833.9550979 | 1.361344107 | 0.004078798456
| 833.8345668 | 1.361345766 | 0.00384122346
| 833.7140356 | 1.361300458 | 0.003653220201
| 833.5935044 | 1.361247516 | 0.003517993489
| 833.4729733 | 1.361205618 | 0.003418483312
| 833.3524421 | 1.361186892 | 0.003332028085
| 833.2319109 | 1.361177797 | 0.003237997369
| 833.1113798 | 1.361163047 | 0.003132551002
| 832.9908486 | 1.36112606 | 0.003025350149
| 832.8703175 | 1.361066075 | 0.002934279659
| 832.7497863 | 1.360996095 | 0.002876420846
| 832.6292551 | 1.360937423 | 0.002846800078
| 832.508724 | 1.360898729 | 0.002840801366
| 832.3881928 | 1.360892923 | 0.00283845796
| 832.2676616 | 1.360905523 | 0.002827675554
| 832.1471305 | 1.360933386 | 0.002806548159
| 832.0265993 | 1.360969626 | 0.002780099983
| 831.9060681 | 1.361028886 | 0.002748867912
| 831.785537 | 1.361119297 | 0.002698766932
| 831.6650058 | 1.361245703 | 0.002599289179
| 831.5444747 | 1.361380198 | 0.002417653196
| 831.4239435 | 1.361477365 | 0.002133306105
| 831.3034123 | 1.361467125 | 0.001762004436
| 831.1828812 | 1.361299959 | 0.001360509112
| 831.06235 | 1.3609548 | 0.00101766887
| 830.9418188 | 1.360474202 | 0.0008269228335
| 830.8212877 | 1.35994645 | 0.0008475959803
| 830.7007565 | 1.359481953 | 0.001078036991
| 830.5802253 | 1.359173855 | 0.001466285845
| 830.4596942 | 1.359076057 | 0.001905604271
| 830.339163 | 1.359166 | 0.002294602229
| 830.2186319 | 1.35938481 | 0.002556942392
| 830.0981007 | 1.359639675 | 0.002673755893
| 829.9775695 | 1.359864322 | 0.002669733827
| 829.8570384 | 1.360015436 | 0.002605357836
| 829.7365072 | 1.360111616 | 0.002532353867
| 829.615976 | 1.360176356 | 0.00247530717
| 829.4954449 | 1.36025054 | 0.002431575649
| 829.3749137 | 1.360342731 | 0.002371950759
| 829.2543825 | 1.360444301 | 0.002272886029
| 829.1338514 | 1.360526127 | 0.002124413668
| 829.0133202 | 1.360560854 | 0.001935796702
| 828.892789 | 1.3605306 | 0.001740026021
| 828.7722579 | 1.360446366 | 0.001560497159
| 828.6517267 | 1.360317373 | 0.001420863749
| 828.5311956 | 1.360174872 | 0.001323203743
| 828.4106644 | 1.36002115 | 0.001263124152
| 828.2901332 | 1.359872316 | 0.001241604839
| 828.1696021 | 1.359729986 | 0.00125658499
| 828.0490709 | 1.359613575 | 0.001312566443
| 827.9285397 | 1.359541368 | 0.001400154045
| 827.8080086 | 1.359538044 | 0.001496284147
| 827.6874774 | 1.359607521 | 0.001559173334
| 827.5669462 | 1.359730456 | 0.001539793862
| 827.4464151 | 1.359847244 | 0.001410397905
| 827.3258839 | 1.359895337 | 0.001179308315
| 827.2053528 | 1.359813146 | 0.0008952551551
| 827.0848216 | 1.359583746 | 0.000639003608
| 826.9642904 | 1.359236832 | 0.0004923179248
| 826.8437593 | 1.35884937 | 0.0005018639614
| 826.7232281 | 1.358506928 | 0.0006688156563
| 826.6026969 | 1.358286019 | 0.0009372299288
| 826.4821658 | 1.358205787 | 0.00122880587
| 826.3616346 | 1.358250391 | 0.001467435554
| 826.2411034 | 1.358354602 | 0.001605353367
| 826.1205723 | 1.35845154 | 0.001645383005
| 826.0000411 | 1.358494106 | 0.001626438573
| 825.87951 | 1.358471281 | 0.001594889548
| 825.7589788 | 1.358397691 | 0.001596257257
| 825.6384476 | 1.358310885 | 0.001642843463
| 825.5179165 | 1.358233047 | 0.001734157838
| 825.3973853 | 1.358186456 | 0.001852735145
| 825.2768541 | 1.358168988 | 0.001986152351
| 825.156323 | 1.358182733 | 0.002124717959
| 825.0357918 | 1.358224221 | 0.002273745025
| 824.9152606 | 1.358313156 | 0.002426049002
| 824.7947295 | 1.358454067 | 0.00256866195
| 824.6741983 | 1.358659458 | 0.002673514267
| 824.5536672 | 1.358907673 | 0.002709655204
| 824.433136 | 1.359172203 | 0.002658306958
| 824.3126048 | 1.35940963 | 0.002522362308
| 824.1920737 | 1.359596 | 0.002324099669
| 824.0715425 | 1.35972024 | 0.002096421257
| 823.9510113 | 1.359797845 | 0.00185677429
| 823.8304802 | 1.359838196 | 0.00161384239
| 823.709949 | 1.359857108 | 0.001353154086
| 823.5894178 | 1.359834665 | 0.001060891516
| 823.4688867 | 1.359747944 | 0.0007348231294
| 823.3483555 | 1.359557999 | 0.0004019850996
| 823.2278243 | 1.35925775 | 0.0001100561772
| 823.1072932 | 1.358860449 | -8.219215758e-05
| 822.986762 | 1.358426375 | -0.0001389144058
| 822.8662309 | 1.358014958 | -5.531334056e-05
| 822.7456997 | 1.357691296 | 0.0001315574895
| 822.6251685 | 1.357472517 | 0.0003661751271
| 822.5046374 | 1.357358539 | 0.000590805744
| 822.3841062 | 1.35730276 | 0.0007696935282
| 822.263575 | 1.357272082 | 0.0009019633063
| 822.1430439 | 1.357234971 | 0.001005540024
| 822.0225127 | 1.357196911 | 0.001104280901
| 821.9019815 | 1.35716639 | 0.00120649767
| 821.7814504 | 1.357163798 | 0.001302947905
| 821.6609192 | 1.357182899 | 0.001371059769
| 821.5403881 | 1.3572071 | 0.001391850505
| 821.4198569 | 1.357195097 | 0.00136899005
| 821.2993257 | 1.357126413 | 0.001330667772
| 821.1787946 | 1.356991082 | 0.001318546535
| 821.0582634 | 1.356817908 | 0.001368591114
| 820.9377322 | 1.356638715 | 0.001497189067
| 820.8172011 | 1.356498038 | 0.001697628748
| 820.6966699 | 1.356415704 | 0.001945838636
| 820.5761387 | 1.356401861 | 0.002214969489
| 820.4556076 | 1.356447516 | 0.002494891615
| 820.3350764 | 1.356563783 | 0.002779881072
| 820.2145453 | 1.356761829 | 0.003067113925
| 820.0940141 | 1.357082104 | 0.003325406501
| 819.9734829 | 1.357528614 | 0.003492617969
| 819.8529518 | 1.358086737 | 0.003490316137
| 819.7324206 | 1.35866819 | 0.003242945291
| 819.6118894 | 1.359152368 | 0.002731518911
| 819.4913583 | 1.359396716 | 0.002009432996
| 819.3708271 | 1.359312503 | 0.001210120314
| 819.2502959 | 1.358881416 | 0.0005048487657
| 819.1297648 | 1.358196368 | 5.660207688e-05
| 819.0092336 | 1.35741549 | -4.963519147e-05
| 818.8887025 | 1.35672353 | 0.0001728411819
| 818.7681713 | 1.356255037 | 0.0006159728725
| 818.6476401 | 1.356066978 | 0.001121519256
| 818.527109 | 1.356109566 | 0.00154092105
| 818.4065778 | 1.356276604 | 0.001790286456
| 818.2860466 | 1.356441103 | 0.00186801493
| 818.1655155 | 1.356522751 | 0.001836003816
| 818.0449843 | 1.356489932 | 0.001782892949
| 817.9244531 | 1.356382143 | 0.001783107849
| 817.803922 | 1.356257307 | 0.001861019746
| 817.6833908 | 1.356172228 | 0.001998869754
| 817.5628597 | 1.356145277 | 0.002153410839
| 817.4423285 | 1.356165474 | 0.002287993253
| 817.3217973 | 1.356204823 | 0.002393901408
| 817.2012662 | 1.356248615 | 0.002473592265
| 817.080735 | 1.356285249 | 0.002546774778
| 816.9602038 | 1.356337308 | 0.00261944766
| 816.8396727 | 1.356410949 | 0.002675566484
| 816.7191415 | 1.356504567 | 0.002689502167
| 816.5986103 | 1.356582339 | 0.002642197341
| 816.4780792 | 1.356600021 | 0.002541158209
| 816.357548 | 1.356516855 | 0.002437410727
| 816.2370168 | 1.356341305 | 0.002393123679
| 816.1164857 | 1.356107087 | 0.002473363923
| 815.9959545 | 1.355908572 | 0.002705431613
| 815.8754234 | 1.355823874 | 0.003055622737
| 815.7548922 | 1.355916843 | 0.00345167802
| 815.634361 | 1.356188495 | 0.003792835673
| 815.5138299 | 1.356593303 | 0.003995721943
| 815.3932987 | 1.357040803 | 0.00401917042
| 815.2727675 | 1.357451144 | 0.003875038223
| 815.1522364 | 1.357757282 | 0.003609773998
| 815.0317052 | 1.357940676 | 0.003292296487
| 814.911174 | 1.358015215 | 0.002976747358
| 814.7906429 | 1.358016795 | 0.002689481039
| 814.6701117 | 1.357971514 | 0.002433727981
| 814.5495806 | 1.357896354 | 0.002195729617
| 814.4290494 | 1.35778208 | 0.00197032791
| 814.3085182 | 1.357625437 | 0.001760211177
| 814.1879871 | 1.357414324 | 0.001583476545
| 814.0674559 | 1.357165655 | 0.001462775179
| 813.9469247 | 1.356897544 | 0.001408954234
| 813.8263936 | 1.356638561 | 0.001420085003
| 813.7058624 | 1.356403332 | 0.001484886404
| 813.5853312 | 1.356205814 | 0.001584169801
| 813.4648001 | 1.35603879 | 0.001702935966
| 813.3442689 | 1.35589901 | 0.001833319068
| 813.2237378 | 1.355778647 | 0.001978635734
| 813.1032066 | 1.355686429 | 0.002136603267
| 812.9826754 | 1.355621698 | 0.002304560266
| 812.8621443 | 1.355591243 | 0.002469850026
| 812.7416131 | 1.3555823 | 0.00262601663
| 812.6210819 | 1.355588521 | 0.002766101008
| 812.5005508 | 1.355588201 | 0.002904511626
| 812.3800196 | 1.355591281 | 0.003057102139
| 812.2594884 | 1.355599884 | 0.003244311683
| 812.1389573 | 1.355657595 | 0.003476453469
| 812.0184261 | 1.355790912 | 0.003734822094
| 811.897895 | 1.356036773 | 0.003987264869
| 811.7773638 | 1.356396018 | 0.004173342386
| 811.6568326 | 1.356847976 | 0.004240207223
| 811.5363015 | 1.357337993 | 0.0041444087
| 811.4157703 | 1.357800936 | 0.003871478615
| 811.2952391 | 1.358161189 | 0.003440073366
| 811.174708 | 1.358367846 | 0.002898577959
| 811.0541768 | 1.358385268 | 0.002314108891
| 810.9336456 | 1.35821969 | 0.001760622534
| 810.8131145 | 1.357898214 | 0.001301780357
| 810.6925833 | 1.3574782 | 0.0009803127649
| 810.5720521 | 1.357019447 | 0.0008131501197
| 810.451521 | 1.356587502 | 0.0007844439234
| 810.3309898 | 1.356221214 | 0.0008597662396
| 810.2104587 | 1.355946985 | 0.0009865672376
| 810.0899275 | 1.355749193 | 0.001120427791
| 809.9693963 | 1.35561058 | 0.001227716871
| 809.8488652 | 1.355484537 | 0.001296774025
| 809.728334 | 1.355347629 | 0.001343719992
| 809.6078028 | 1.355180156 | 0.001392714425
| 809.4872717 | 1.354992419 | 0.001472327126
| 809.3667405 | 1.354800624 | 0.001600656212
| 809.2462093 | 1.35463824 | 0.001777208271
| 809.1256782 | 1.354519837 | 0.001987740344
| 809.005147 | 1.354460764 | 0.002208273847
| 808.8846159 | 1.354447074 | 0.002420680476
| 808.7640847 | 1.354478842 | 0.002615085024
| 808.6435535 | 1.35453818 | 0.002785993687
| 808.5230224 | 1.354631913 | 0.002935732639
| 808.4024912 | 1.35475426 | 0.003054208632
| 808.28196 | 1.354912472 | 0.003131722053
| 808.1614289 | 1.355089985 | 0.003143120305
| 808.0408977 | 1.355265293 | 0.003077181853
| 807.9203665 | 1.355398028 | 0.002929901126
| 807.7998354 | 1.355456149 | 0.002725050918
| 807.6793042 | 1.355415257 | 0.002499082298
| 807.5587731 | 1.355282175 | 0.00229767508
| 807.4382419 | 1.355074825 | 0.002151584007
| 807.3177107 | 1.3548278 | 0.002083058685
| 807.1971796 | 1.354575148 | 0.00209073605
| 807.0766484 | 1.354342278 | 0.002158699139
| 806.9561172 | 1.354136019 | 0.002270775295
| 806.8355861 | 1.353961353 | 0.002413532737
| 806.7150549 | 1.35381429 | 0.002583045817
| 806.5945237 | 1.3537053 | 0.002775887038
| 806.4739926 | 1.353639271 | 0.00298421116
| 806.3534614 | 1.35362833 | 0.003192354473
| 806.2329303 | 1.353668556 | 0.003377243939
| 806.1123991 | 1.353747255 | 0.0035138462
| 805.9918679 | 1.353830186 | 0.003594488549
| 805.8713368 | 1.353894205 | 0.003626322055
| 805.7508056 | 1.353913299 | 0.003632682539
| 805.6302744 | 1.353890958 | 0.003644038199
| 805.5097433 | 1.353837201 | 0.003683725392
| 805.3892121 | 1.35378217 | 0.003761833831
| 805.2686809 | 1.353744217 | 0.003868630187
| 805.1481498 | 1.35373526 | 0.003988573375
| 805.0276186 | 1.353753273 | 0.004109390374
| 804.9070874 | 1.353795664 | 0.004217617204
| 804.7865563 | 1.353848031 | 0.004316966493
| 804.6660251 | 1.353922123 | 0.00441069829
| 804.545494 | 1.354021544 | 0.004489661973
| 804.4249628 | 1.354152301 | 0.004535032548
| 804.3044316 | 1.354296542 | 0.00452656574
| 804.1839005 | 1.354433266 | 0.00444866007
| 804.0633693 | 1.354514793 | 0.00430279341
| 803.9428381 | 1.354508565 | 0.004125290105
| 803.822307 | 1.354402693 | 0.00396827025
| 803.7017758 | 1.354223623 | 0.003883629261
| 803.5812446 | 1.354022084 | 0.003902870782
| 803.4607135 | 1.35386457 | 0.004016495545
| 803.3401823 | 1.353795826 | 0.004180697757
| 803.2196512 | 1.353827977 | 0.004324700447
| 803.09912 | 1.353921236 | 0.004395053032
| 802.9785888 | 1.354018969 | 0.004363919301
| 802.8580577 | 1.354050317 | 0.00425519977
| 802.7375265 | 1.353986621 | 0.004120345921
| 802.6169953 | 1.353822533 | 0.004025243399
| 802.4964642 | 1.353608376 | 0.00401807226
| 802.375933 | 1.353396294 | 0.004109000603
| 802.2554018 | 1.353243836 | 0.00427461747
| 802.1348707 | 1.353169958 | 0.004465563071
| 802.0143395 | 1.353168512 | 0.004635003663
| 801.8938084 | 1.353203288 | 0.004757755661
| 801.7732772 | 1.353246166 | 0.004832036712
| 801.652746 | 1.353271384 | 0.004873686132
| 801.5322149 | 1.353280031 | 0.00489981852
| 801.4116837 | 1.353274788 | 0.004919469422
| 801.2911525 | 1.353265109 | 0.004924997899
| 801.1706214 | 1.353235285 | 0.004909052932
| 801.0500902 | 1.353170127 | 0.004871923142
| 800.929559 | 1.353039962 | 0.004835160312
| 800.8090279 | 1.352843899 | 0.004839790968
| 800.6884967 | 1.352599701 | 0.004929082173
| 800.5679656 | 1.35236033 | 0.005128884282
| 800.4474344 | 1.352183277 | 0.00543539414
| 800.3269032 | 1.352126279 | 0.005803952999
| 800.2063721 | 1.352203605 | 0.006167827674
| 800.0858409 | 1.352398112 | 0.006457849012
| 799.9653097 | 1.352649251 | 0.006632891298
| 799.8447786 | 1.352895379 | 0.006687710513
| 799.7242474 | 1.353079587 | 0.006657311377
| 799.6037162 | 1.353185963 | 0.006588977688
| 799.4831851 | 1.353218606 | 0.006533890876
| 799.3626539 | 1.353219038 | 0.006515806793
| 799.2421228 | 1.35321491 | 0.006535245092
| 799.1215916 | 1.353237898 | 0.00657020763
| 799.0010604 | 1.353280721 | 0.006591327408
| 798.8805293 | 1.353332342 | 0.006583011046
| 798.7599981 | 1.353366922 | 0.006542730918
| 798.6394669 | 1.353372463 | 0.00648206209
| 798.5189358 | 1.353342345 | 0.006419522935
| 798.3984046 | 1.353289163 | 0.006363858849
| 798.2778734 | 1.353219231 | 0.006317374628
| 798.1573423 | 1.35314046 | 0.006266336414
| 798.0368111 | 1.353036409 | 0.006206214644
| 797.9162799 | 1.352896472 | 0.006135009998
| 797.7957488 | 1.352696283 | 0.006072443428
| 797.6752176 | 1.35243844 | 0.006041003201
| 797.5546865 | 1.352121643 | 0.006074136928
| 797.4341553 | 1.351784064 | 0.006192796103
| 797.3136241 | 1.351446533 | 0.006400658123
| 797.193093 | 1.351147967 | 0.006693264477
| 797.0725618 | 1.350903457 | 0.007046451306
| 796.9520306 | 1.350722748 | 0.007439639196
| 796.8314995 | 1.350600837 | 0.007860221999
| 796.7109683 | 1.35054505 | 0.008296331063
| 796.5904371 | 1.350549368 | 0.008739506035
| 796.469906 | 1.350625579 | 0.009180942345
| 796.3493748 | 1.350776037 | 0.00960137908
| 796.2288437 | 1.351000159 | 0.00996922345
| 796.1083125 | 1.351269719 | 0.0102618074
| 795.9877813 | 1.351557348 | 0.0104594865
| 795.8672502 | 1.351809251 | 0.01057054509
| 795.746719 | 1.352002473 | 0.01062151339
| 795.6261878 | 1.352106675 | 0.01065088494
| 795.5056567 | 1.352136433 | 0.01071170868
| 795.3851255 | 1.352119216 | 0.01083427801
| 795.2645943 | 1.35209926 | 0.01103069349
| 795.1440632 | 1.352111934 | 0.01129168794
| 795.023532 | 1.352187947 | 0.01158437616
| 794.9030009 | 1.352320803 | 0.01187688295
| 794.7824697 | 1.352503644 | 0.01214417228
| 794.6619385 | 1.352704168 | 0.01237768743
| 794.5414074 | 1.352911638 | 0.01258912104
| 794.4208762 | 1.353118525 | 0.01279381909
| 794.300345 | 1.353342479 | 0.01300138819
| 794.1798139 | 1.353595845 | 0.01320822896
| 794.0592827 | 1.353896754 | 0.01339234385
| 793.9387515 | 1.354233968 | 0.01352721749
| 793.8182204 | 1.354591379 | 0.0135854967
| 793.6976892 | 1.354920581 | 0.01356118853
| 793.5771581 | 1.355191142 | 0.0134701148
| 793.4566269 | 1.355367283 | 0.01334942252
| 793.3360957 | 1.355456324 | 0.01324506019
| 793.2155646 | 1.355468693 | 0.01319412579
| 793.0950334 | 1.355447047 | 0.01322003734
| 792.9745022 | 1.355416197 | 0.01332392021
| 792.8539711 | 1.355412307 | 0.01350045694
| 792.7334399 | 1.355445813 | 0.01373188251
| 792.6129087 | 1.355534605 | 0.01400893348
| 792.4923776 | 1.355683198 | 0.01431953818
| 792.3718464 | 1.355915628 | 0.01465547869
| 792.2513152 | 1.35624744 | 0.01498814424
| 792.1307841 | 1.356694405 | 0.01527638631
| 792.0102529 | 1.357237515 | 0.01546346064
| 791.8897218 | 1.357835596 | 0.01550300542
| 791.7691906 | 1.358410847 | 0.01537132168
| 791.6486594 | 1.358884563 | 0.01509020608
| 791.5281283 | 1.359187566 | 0.01472515578
| 791.4075971 | 1.359302681 | 0.01437067399
| 791.2870659 | 1.359256232 | 0.01412293215
| 791.1665348 | 1.359134198 | 0.01404760423
| 791.0460036 | 1.359033546 | 0.01415699025
| 790.9254724 | 1.359053662 | 0.01440624007
| 790.8049413 | 1.359237936 | 0.01470676622
| 790.6844101 | 1.359584303 | 0.01496726995
| 790.563879 | 1.360036922 | 0.01511903398
| 790.4433478 | 1.360526037 | 0.01513441271
| 790.3228166 | 1.360975264 | 0.01503323214
| 790.2022855 | 1.361350463 | 0.01486624811
| 790.0817543 | 1.361644179 | 0.01469051675
| 789.9612231 | 1.361892465 | 0.01454467712
| 789.840692 | 1.362127866 | 0.01444030428
| 789.7201608 | 1.362394772 | 0.01436562526
| 789.5996296 | 1.362704958 | 0.01428520738
| 789.4790985 | 1.363057699 | 0.01416873215
| 789.3585673 | 1.363429089 | 0.01399205053
| 789.2380362 | 1.36379603 | 0.01374545562
| 789.117505 | 1.364125072 | 0.01343286435
| 788.9969738 | 1.364399465 | 0.01307135581
| 788.8764427 | 1.364603735 | 0.01268080452
| 788.7559115 | 1.364735541 | 0.01228159076
| 788.6353803 | 1.364791634 | 0.011900407
| 788.5148492 | 1.364790375 | 0.01155752634
| 788.394318 | 1.364745526 | 0.0112703294
| 788.2737868 | 1.364690776 | 0.01104102808
| 788.1532557 | 1.364638988 | 0.0108614926
| 788.0327245 | 1.364614655 | 0.01071678171
| 787.9121934 | 1.364611228 | 0.01058071226
| 787.7916622 | 1.364621906 | 0.01044341085
| 787.671131 | 1.364625907 | 0.01029924938
| 787.5505999 | 1.364612592 | 0.01016418787
| 787.4300687 | 1.364583278 | 0.01005672823
| 787.3095375 | 1.364555778 | 0.009990305652
| 787.1890064 | 1.364554385 | 0.009968177139
| 787.0684752 | 1.36460443 | 0.009967921951
| 786.947944 | 1.36470735 | 0.009967327898
| 786.8274129 | 1.364862562 | 0.009935298526
| 786.7068817 | 1.365037425 | 0.009857877739
| 786.5863505 | 1.365217009 | 0.009737854273
| 786.4658194 | 1.36537999 | 0.009587730039
| 786.3452882 | 1.365534416 | 0.009424626578
| 786.2247571 | 1.36568664 | 0.009252175229
| 786.1042259 | 1.365854483 | 0.009061266628
| 785.9836947 | 1.366031113 | 0.008827739277
| 785.8631636 | 1.366199349 | 0.008533957977
| 785.7426324 | 1.366321736 | 0.008174409854
| 785.6221012 | 1.366361755 | 0.007767277658
| 785.5015701 | 1.366293536 | 0.007359254031
| 785.3810389 | 1.366128298 | 0.006998280569
| 785.2605077 | 1.36589367 | 0.006727736536
| 785.1399766 | 1.365645536 | 0.006561636218
| 785.0194454 | 1.365427878 | 0.006489539524
| 784.8989143 | 1.365278885 | 0.006470876169
| 784.7783831 | 1.365194186 | 0.00646610491
| 784.6578519 | 1.365165555 | 0.006440627309
| 784.5373208 | 1.365154114 | 0.006379648338
| 784.4167896 | 1.365139177 | 0.006291361972
| 784.2962584 | 1.365101944 | 0.006195917182
| 784.1757273 | 1.365051726 | 0.006111489903
| 784.0551961 | 1.364995501 | 0.006051523169
| 783.9346649 | 1.364958079 | 0.006012206505
| 783.8141338 | 1.364939088 | 0.005985442385
| 783.6936026 | 1.364952909 | 0.005962679308
| 783.5730715 | 1.364993397 | 0.005930988063
| 783.4525403 | 1.365065881 | 0.00588050404
| 783.3320091 | 1.365159766 | 0.005798622379
| 783.211478 | 1.365273303 | 0.005672088391
| 783.0909468 | 1.365383866 | 0.005487556462
| 782.9704156 | 1.365472192 | 0.005235021825
| 782.8498845 | 1.365492331 | 0.00492079807
| 782.7293533 | 1.365419469 | 0.004575466115
| 782.6088221 | 1.365229076 | 0.004243098525
| 782.488291 | 1.364935812 | 0.003978069161
| 782.3677598 | 1.364564456 | 0.003824926706
| 782.2472287 | 1.364175936 | 0.003815129036
| 782.1266975 | 1.363827501 | 0.003944170504
| 782.0061663 | 1.363577444 | 0.004184991121
| 781.8856352 | 1.363457165 | 0.004487819467
| 781.765104 | 1.363480307 | 0.004794594676
| 781.6445728 | 1.36362668 | 0.005055264659
| 781.5240417 | 1.363872622 | 0.005229688879
| 781.4035105 | 1.364171029 | 0.005295484487
| 781.2829793 | 1.364487079 | 0.005243579791
| 781.1624482 | 1.364767813 | 0.005082324569
| 781.041917 | 1.364988729 | 0.004837937875
| 780.9213859 | 1.36511586 | 0.004540710894
| 780.8008547 | 1.365150379 | 0.004243508151
| 780.6803235 | 1.36510904 | 0.003981781384
| 780.5597924 | 1.365030579 | 0.003783522535
| 780.4392612 | 1.364959369 | 0.003648639586
| 780.31873 | 1.364938644 | 0.003547910884
| 780.1981989 | 1.364976982 | 0.003430678419
| 780.0776677 | 1.365055597 | 0.00324823048
| 779.9571365 | 1.365121374 | 0.0029734187
| 779.8366054 | 1.365116595 | 0.002609879179
| 779.7160742 | 1.364982409 | 0.002204972532
| 779.595543 | 1.364710861 | 0.001828428233
| 779.4750119 | 1.364317801 | 0.001545428063
| 779.3544807 | 1.363865544 | 0.00140612023
| 779.2339496 | 1.363423636 | 0.00141493014
| 779.1134184 | 1.363056279 | 0.001539560044
| 778.9928872 | 1.36278718 | 0.001722761817
| 778.8723561 | 1.362612029 | 0.001913067819
| 778.7518249 | 1.362495884 | 0.002074542968
| 778.6312937 | 1.362395901 | 0.002205966599
| 778.5107626 | 1.362287761 | 0.002339222717
| 778.3902314 | 1.362180839 | 0.002504031884
| 778.2697002 | 1.362103929 | 0.002725703265
| 778.1491691 | 1.362106865 | 0.002989616711
| 778.0286379 | 1.362212992 | 0.00326105464
| 777.9081068 | 1.362435823 | 0.003484357874
| 777.7875756 | 1.362740841 | 0.003606253525
| 777.6670444 | 1.363077114 | 0.003596882899
| 777.5465133 | 1.363379443 | 0.00346489682
| 777.4259821 | 1.363607217 | 0.003242130457
| 777.3054509 | 1.363735262 | 0.002983841665
| 777.1849198 | 1.363782857 | 0.002735086201
| 777.0643886 | 1.363776492 | 0.002530200201
| 776.9438574 | 1.363768774 | 0.002367503767
| 776.8233263 | 1.363778825 | 0.002224101606
| 776.7027951 | 1.363823979 | 0.002064807277
| 776.582264 | 1.363878045 | 0.001855808165
| 776.4617328 | 1.363914148 | 0.001581937723
| 776.3412016 | 1.363884266 | 0.001249276408
| 776.2206705 | 1.363764437 | 0.0008871593046
| 776.1001393 | 1.363533764 | 0.0005364475923
| 775.9796081 | 1.36320755 | 0.0002401574641
| 775.859077 | 1.362802094 | 3.24376881e-05
| 775.7385458 | 1.362362673 | -6.449309744e-05
| 775.6180146 | 1.361920553 | -5.068409068e-05
| 775.4974835 | 1.361515103 | 6.562610384e-05
| 775.3769523 | 1.361164441 | 0.0002648508031
| 775.2564212 | 1.360892845 | 0.000528556408
| 775.13589 | 1.360708626 | 0.0008312341276
| 775.0153588 | 1.360625312 | 0.001145007066
| 774.8948277 | 1.360634321 | 0.001437422824
| 774.7742965 | 1.360730949 | 0.001679369954
| 774.6537653 | 1.360885234 | 0.001837884681
| 774.5332342 | 1.361060637 | 0.001895733424
| 774.412703 | 1.361203256 | 0.001855107669
| 774.2921718 | 1.361274388 | 0.001744189889
| 774.1716407 | 1.3612398 | 0.001609251108
| 774.0511095 | 1.36110371 | 0.001514755765
| 773.9305783 | 1.360898651 | 0.001513568252
| 773.8100472 | 1.360685738 | 0.001635241874
| 773.689516 | 1.360531261 | 0.001878440487
| 773.5689849 | 1.360500907 | 0.002201161067
| 773.4484537 | 1.360623951 | 0.002538064447
| 773.3279225 | 1.36090249 | 0.002808546477
| 773.2073914 | 1.361286541 | 0.002948255316
| 773.0868602 | 1.361716197 | 0.002918737184
| 772.966329 | 1.362105621 | 0.002717767158
| 772.8457979 | 1.36239668 | 0.002382577573
| 772.7252667 | 1.362542927 | 0.001964921743
| 772.6047355 | 1.36253512 | 0.00153323433
| 772.4842044 | 1.36238946 | 0.00114419271
| 772.3636732 | 1.362142754 | 0.0008369699185
| 772.2431421 | 1.361836553 | 0.0006330106716
| 772.1226109 | 1.361513665 | 0.0005279688786
| 772.0020797 | 1.361199577 | 0.0005140709183
| 771.8815486 | 1.360920453 | 0.0005688446275
| 771.7610174 | 1.36067755 | 0.0006775050228
| 771.6404862 | 1.360483867 | 0.0008242209656
| 771.5199551 | 1.360332066 | 0.0009971026069
| 771.3994239 | 1.360231779 | 0.001190046898
| 771.2788927 | 1.360181471 | 0.001388678058
| 771.1583616 | 1.360182937 | 0.001581941361
| 771.0378304 | 1.36023259 | 0.001756412359
| 770.9172993 | 1.360321293 | 0.001892266507
| 770.7967681 | 1.360425293 | 0.001987299788
| 770.6762369 | 1.360531808 | 0.002040073931
| 770.5557058 | 1.360617999 | 0.002067204522
| 770.4351746 | 1.360688786 | 0.002086083433
| 770.3146434 | 1.360745434 | 0.002113940243
| 770.1941123 | 1.360813924 | 0.002158785608
| 770.0735811 | 1.360910982 | 0.00221188102
| 769.9530499 | 1.361053678 | 0.002249891834
| 769.8325188 | 1.361236002 | 0.002244875141
| 769.7119876 | 1.361439685 | 0.00216537445
| 769.5914565 | 1.361621316 | 0.002005488935
| 769.4709253 | 1.361749715 | 0.001770738817
| 769.3503941 | 1.36178435 | 0.001492598193
| 769.229863 | 1.361718822 | 0.00121192144
| 769.1093318 | 1.361553722 | 0.0009746823779
| 768.9888006 | 1.361322631 | 0.0008120490342
| 768.8682695 | 1.361051319 | 0.0007449799622
| 768.7477383 | 1.360785391 | 0.000776878301
| 768.6272071 | 1.360550169 | 0.0008991882663
| 768.506676 | 1.360378707 | 0.001094636779
| 768.3861448 | 1.360285695 | 0.001343741893
| 768.2656137 | 1.36029612 | 0.001615457938
| 768.1450825 | 1.360408162 | 0.001874515427
| 768.0245513 | 1.360622343 | 0.002080469536
| 767.9040202 | 1.360907125 | 0.00219728395
| 767.783489 | 1.361228933 | 0.002195481536
| 767.6629578 | 1.361521559 | 0.002073396923
| 767.5424267 | 1.361746834 | 0.00186024126
| 767.4218955 | 1.361869373 | 0.001598117975
| 767.3013643 | 1.361892115 | 0.001341533034
| 767.1808332 | 1.361836118 | 0.001135257753
| 767.060302 | 1.361749946 | 0.0009988929249
| 766.9397708 | 1.361670855 | 0.0009283108097
| 766.8192397 | 1.361633654 | 0.0008931163643
| 766.6987085 | 1.361634129 | 0.0008640874019
| 766.5781774 | 1.361670365 | 0.0008161147189
| 766.4576462 | 1.361713064 | 0.0007399954853
| 766.337115 | 1.36175645 | 0.0006404876364
| 766.2165839 | 1.36178627 | 0.0005255361238
| 766.0960527 | 1.361816106 | 0.000401848737
| 765.9755215 | 1.361843982 | 0.0002588700658
| 765.8549904 | 1.361867883 | 8.439518723e-05
| 765.7344592 | 1.361862442 | -0.0001286573294
| 765.613928 | 1.361806875 | -0.000375038238
| 765.4933969 | 1.361669836 | -0.0006260762515
| 765.3728657 | 1.361457961 | -0.0008406943888
| 765.2523346 | 1.361185776 | -0.0009834026525
| 765.1318034 | 1.360900097 | -0.001033978188
| 765.0112722 | 1.36063841 | -0.0009981331114
| 764.8907411 | 1.360441826 | -0.0009052195941
| 764.7702099 | 1.360310387 | -0.0007981061342
| 764.6496787 | 1.360232993 | -0.0007069735558
| 764.5291476 | 1.360176637 | -0.0006449899215
| 764.4086164 | 1.36011998 | -0.0006050912241
| 764.2880852 | 1.360045632 | -0.0005616908421
| 764.1675541 | 1.3599721 | -0.0004931536104
| 764.0470229 | 1.359917725 | -0.0003903687109
| 763.9264918 | 1.35991568 | -0.0002687780506
| 763.8059606 | 1.359966291 | -0.0001515386079
| 763.6854294 | 1.360079406 | -6.286975312e-05
| 763.5648983 | 1.360232342 | -3.048728718e-05
| 763.4443671 | 1.360408499 | -6.367275078e-05
| 763.3238359 | 1.360582775 | -0.0001663980408
| 763.2033048 | 1.360744097 | -0.0003403738527
| 763.0827736 | 1.360866252 | -0.0005881535213
| 762.9622424 | 1.360925532 | -0.0009101127409
| 762.8417113 | 1.360874942 | -0.001284865145
| 762.7211801 | 1.360695005 | -0.001670409372
| 762.600649 | 1.360363154 | -0.002009016419
| 762.4801178 | 1.359910058 | -0.002223667452
| 762.3595866 | 1.35939576 | -0.002262829571
| 762.2390555 | 1.358914512 | -0.002109832516
| 762.1185243 | 1.358552354 | -0.001800888939
| 761.9979931 | 1.358372653 | -0.001421318807
| 761.877462 | 1.358365923 | -0.001069654559
| 761.7569308 | 1.358488141 | -0.0008220308303
| 761.6363996 | 1.358647328 | -0.0007140561322
| 761.5158685 | 1.358767629 | -0.0007175556049
| 761.3953373 | 1.35880209 | -0.0007696118842
| 761.2748061 | 1.35876487 | -0.0007994645418
| 761.154275 | 1.358701866 | -0.0007650833381
| 761.0337438 | 1.358683347 | -0.0006714302394
| 760.9132127 | 1.358746408 | -0.0005681558734
| 760.7926815 | 1.358894654 | -0.00052136716
| 760.6721503 | 1.359077535 | -0.0005818406832
| 760.5516192 | 1.359232376 | -0.000763551106
| 760.431088 | 1.359286935 | -0.001034241848
| 760.3105568 | 1.359218541 | -0.001326813867
| 760.1900257 | 1.359038332 | -0.001581271721
| 760.0694945 | 1.358791366 | -0.001761088779
| 759.9489633 | 1.358523601 | -0.00186181963
| 759.8284322 | 1.358269553 | -0.001915418451
| 759.707901 | 1.358017655 | -0.001947856958
| 759.5873699 | 1.357756498 | -0.001972232925
| 759.4668387 | 1.357451025 | -0.001978971583
| 759.3463075 | 1.357095922 | -0.001930004519
| 759.2257764 | 1.356706747 | -0.001783295822
| 759.1052452 | 1.356338286 | -0.001518484228
| 758.984714 | 1.356036084 | -0.001147400412
| 758.8641829 | 1.355842317 | -0.0007069366735
| 758.7436517 | 1.355761727 | -0.0002421270853
| 758.6231205 | 1.355788179 | 0.0002040657242
| 758.5025894 | 1.355880305 | 0.0006141886868
| 758.3820582 | 1.35602755 | 0.0009998123762
| 758.2615271 | 1.356223997 | 0.001368939031
| 758.1409959 | 1.356492679 | 0.001728177758
| 758.0204647 | 1.356854479 | 0.002054291991
| 757.8999336 | 1.357322389 | 0.002304134463
| 757.7794024 | 1.3578723 | 0.002422570787
| 757.6588712 | 1.358450603 | 0.002368909254
| 757.5383401 | 1.358980807 | 0.002142277132
| 757.4178089 | 1.359402073 | 0.001771488785
| 757.2972777 | 1.35966365 | 0.001322125503
| 757.1767466 | 1.359772266 | 0.0008657738009
| 757.0562154 | 1.359750746 | 0.000457384813
| 756.9356843 | 1.359655201 | 0.0001256917332
| 756.8151531 | 1.359522091 | -0.0001366773618
| 756.6946219 | 1.359378537 | -0.0003461629436
| 756.5740908 | 1.359222867 | -0.0005237555519
| 756.4535596 | 1.359044852 | -0.0006702052928
| 756.3330284 | 1.358841249 | -0.0007659573396
| 756.2124973 | 1.358631193 | -0.0007960818273
| 756.0919661 | 1.35844216 | -0.0007433087532
| 755.9714349 | 1.358330921 | -0.0006242840865
| 755.8509038 | 1.35832461 | -0.0004879678748
| 755.7303726 | 1.358428081 | -0.0004003377886
| 755.6098414 | 1.358596957 | -0.0004173918483
| 755.4893103 | 1.358769717 | -0.000571912652
| 755.3687791 | 1.358859159 | -0.0008501495232
| 755.248248 | 1.358809365 | -0.001194384904
| 755.1277168 | 1.358595672 | -0.001517951301
| 755.0071856 | 1.358255279 | -0.00174287158
| 754.8866545 | 1.357848429 | -0.001815503464
| 754.7661233 | 1.357467029 | -0.00173196056
| 754.6455921 | 1.357172 | -0.001530985398
| 754.525061 | 1.357004271 | -0.001281008703
| 754.4045298 | 1.356942493 | -0.001047373402
| 754.2839986 | 1.356955456 | -0.0008679100436
| 754.1634675 | 1.356988558 | -0.0007524777419
| 754.0429363 | 1.357012107 | -0.0006778044567
| 753.9224052 | 1.357014914 | -0.0006091370867
| 753.801874 | 1.357024805 | -0.0005269723681
| 753.6813428 | 1.35706062 | -0.0004360756772
| 753.5608117 | 1.357145088 | -0.000360515112
| 753.4402805 | 1.357263121 | -0.0003349641524
| 753.3197493 | 1.357389191 | -0.0003784525902
| 753.1992182 | 1.357478503 | -0.0004897112932
| 753.078687 | 1.35750144 | -0.0006394616932
| 752.9581558 | 1.357447693 | -0.000779672829
| 752.8376247 | 1.357349167 | -0.0008756859183
| 752.7170935 | 1.357238829 | -0.0009167902137
| 752.5965624 | 1.357157658 | -0.0009197451248
| 752.4760312 | 1.357114144 | -0.0009215823113
| 752.3555 | 1.357092642 | -0.0009574113633
| 752.2349689 | 1.357051537 | -0.001032045958
| 752.1144377 | 1.356963533 | -0.001126869041
| 751.9939065 | 1.356815175 | -0.001195765915
| 751.8733754 | 1.356641031 | -0.001205653373
| 751.7528442 | 1.356480902 | -0.001144346099
| 751.632313 | 1.356390208 | -0.00104339571
| 751.5117819 | 1.35637427 | -0.0009609606695
| 751.3912507 | 1.356409736 | -0.0009557012368
| 751.2707196 | 1.356419337 | -0.001054865942
| 751.1501884 | 1.35632979 | -0.001230031885
| 751.0296572 | 1.356088483 | -0.00140061991
| 750.9091261 | 1.355713557 | -0.00147027811
| 750.7885949 | 1.355271491 | -0.00135963127
| 750.6680637 | 1.354878311 | -0.001051378176
| 750.5475326 | 1.354630422 | -0.0005898180192
| 750.4270014 | 1.354593685 | -7.994078768e-05
| 750.3064702 | 1.35474432 | 0.0003701125171
| 750.1859391 | 1.355023291 | 0.0006797862149
| 750.0654079 | 1.35532194 | 0.0008287984317
| 749.9448768 | 1.355572207 | 0.0008576867702
| 749.8243456 | 1.355730663 | 0.0008323826682
| 749.7038144 | 1.355822637 | 0.0008213675345
| 749.5832833 | 1.355892311 | 0.0008499202508
| 749.4627521 | 1.355990938 | 0.0009027277961
| 749.3422209 | 1.356127749 | 0.0009387305336
| 749.2216898 | 1.356287368 | 0.000920398917
| 749.1011586 | 1.356419257 | 0.0008403874028
| 748.9806274 | 1.356493141 | 0.0007253619828
| 748.8600963 | 1.356492556 | 0.0006238611062
| 748.7395651 | 1.356453247 | 0.0005799269378
| 748.6190339 | 1.356420613 | 0.000606757587
| 748.4985028 | 1.356451403 | 0.0006785470719
| 748.3779716 | 1.356557781 | 0.0007414161074
| 748.2574405 | 1.35672672 | 0.0007453727613
| 748.1369093 | 1.356908223 | 0.0006619224416
| 748.0163781 | 1.35705439 | 0.00049586033
| 747.895847 | 1.357125646 | 0.0002872305438
| 747.7753158 | 1.357129852 | 7.774369622e-05
| 747.6547846 | 1.35708329 | -0.0001050073549
| 747.5342535 | 1.357022076 | -0.0002589225105
| 747.4137223 | 1.356958281 | -0.0004010911422
| 747.2931911 | 1.356891268 | -0.0005586027031
| 747.17266 | 1.356785497 | -0.0007340576065
| 747.0521288 | 1.356626846 | -0.0009080346428
| 746.9315977 | 1.356405787 | -0.001045323883
| 746.8110665 | 1.356152558 | -0.001119014084
| 746.6905353 | 1.355896127 | -0.001117137405
| 746.5700042 | 1.355683793 | -0.001060967418
| 746.449473 | 1.355516795 | -0.0009896330031
| 746.3289418 | 1.355386572 | -0.0009373499145
| 746.2084107 | 1.355244674 | -0.0009153654092
| 746.0878795 | 1.355065305 | -0.0008992680738
| 745.9673483 | 1.354830858 | -0.0008442945813
| 745.8468172 | 1.3545823 | -0.0007057376301
| 745.726286 | 1.354365728 | -0.0004772923795
| 745.6057549 | 1.354240058 | -0.000182352595
| 745.4852237 | 1.354226346 | 0.0001181870586
| 745.3646925 | 1.354312521 | 0.0003609561972
| 745.2441614 | 1.354437635 | 0.0005068136769
| 745.1236302 | 1.354544485 | 0.0005624725284
| 745.003099 | 1.354584743 | 0.0005675185178
| 744.8825679 | 1.354556664 | 0.0005771418237
| 744.7620367 | 1.354482998 | 0.0006345298372
| 744.6415055 | 1.354416809 | 0.0007504405412
| 744.5209744 | 1.354388198 | 0.0008997604998
| 744.4004432 | 1.35440509 | 0.001044263866
| 744.2799121 | 1.354437684 | 0.001165277006
| 744.1593809 | 1.354466418 | 0.001265304093
| 744.0388497 | 1.354464517 | 0.001372192276
| 743.9183186 | 1.354457845 | 0.001527535513
| 743.7977874 | 1.354487161 | 0.001739767932
| 743.6772562 | 1.354605134 | 0.001989196408
| 743.5567251 | 1.35484021 | 0.002216842611
| 743.4361939 | 1.355179109 | 0.002347301893
| 743.3156627 | 1.35555644 | 0.002332144831
| 743.1951316 | 1.355896738 | 0.002162468472
| 743.0746004 | 1.356123795 | 0.00188135286
| 742.9540692 | 1.356212106 | 0.001558002213
| 742.8335381 | 1.356168047 | 0.001262640943
| 742.7130069 | 1.356042022 | 0.001038663703
| 742.5924758 | 1.355882626 | 0.0008914834221
| 742.4719446 | 1.355724592 | 0.0007914675557
| 742.3514134 | 1.35555848 | 0.0007137485385
| 742.2308823 | 1.355367137 | 0.0006486206079
| 742.1103511 | 1.355121853 | 0.0006208896639
| 741.9898199 | 1.35483092 | 0.0006699482167
| 741.8692888 | 1.354523167 | 0.0008396520388
| 741.7487576 | 1.354270833 | 0.001139571341
| 741.6282264 | 1.354130182 | 0.001540631802
| 741.5076953 | 1.35414435 | 0.001978891042
| 741.3871641 | 1.354303862 | 0.002388614662
| 741.266633 | 1.354582864 | 0.002713526955
| 741.1461018 | 1.354922922 | 0.00293191546
| 741.0255706 | 1.355290996 | 0.003045832248
| 740.9050395 | 1.355655653 | 0.003070088065
| 740.7845083 | 1.356015139 | 0.003010508982
| 740.6639771 | 1.356351055 | 0.002864377625
| 740.543446 | 1.356646013 | 0.002618935928
| 740.4229148 | 1.356843682 | 0.00228262446
| 740.3023836 | 1.356907986 | 0.001893663133
| 740.1818525 | 1.356803881 | 0.001520263437
| 740.0613213 | 1.356558669 | 0.00124892218
| 739.9407902 | 1.356237668 | 0.001145025496
| 739.820259 | 1.355950355 | 0.001218648929
| 739.6997278 | 1.355779805 | 0.001422390805
| 739.5791967 | 1.355787304 | 0.001658524395
| 739.4586655 | 1.355940491 | 0.001811778893
| 739.3381343 | 1.35615995 | 0.001813612235
| 739.2176032 | 1.356329473 | 0.001655751299
| 739.097072 | 1.356359432 | 0.001402501207
| 738.9765408 | 1.356210792 | 0.00116565519
| 738.8560097 | 1.355931161 | 0.001049345302
| 738.7354785 | 1.35560541 | 0.001115458045
| 738.6149474 | 1.355352048 | 0.001361905778
| 738.4944162 | 1.35525376 | 0.001721619032
| 738.373885 | 1.355346658 | 0.002092309541
| 738.2533539 | 1.355595968 | 0.002384676946
| 738.1328227 | 1.355943659 | 0.002540703096
| 738.0122915 | 1.35630762 | 0.002552283994
| 737.8917604 | 1.356641422 | 0.002442968311
| 737.7712292 | 1.35691091 | 0.002249177429
| 737.650698 | 1.357117815 | 0.001998006226
| 737.5301669 | 1.357254203 | 0.001706636321
| 737.4096357 | 1.35732433 | 0.001381268621
| 737.2891045 | 1.357304724 | 0.001032065847
| 737.1685734 | 1.357186744 | 0.0006836191598
| 737.0480422 | 1.356957043 | 0.0003740098468
| 736.9275111 | 1.356638414 | 0.0001470596443
| 736.8069799 | 1.356263308 | 3.659482313e-05
| 736.6864487 | 1.355892185 | 4.883060387e-05
| 736.5659176 | 1.355560693 | 0.0001622601388
| 736.4453864 | 1.355298086 | 0.0003435833036
| 736.3248552 | 1.355098784 | 0.0005602319003
| 736.2043241 | 1.354956751 | 0.0007937457
| 736.0837929 | 1.354853202 | 0.001042090046
| 735.9632617 | 1.354794355 | 0.001316294483
| 735.8427306 | 1.354798398 | 0.001619690366
| 735.7221994 | 1.354893985 | 0.001929744737
| 735.6016683 | 1.355091234 | 0.00221280916
| 735.4811371 | 1.355386563 | 0.002411059665
| 735.3606059 | 1.355726789 | 0.002486741245
| 735.2400748 | 1.356056915 | 0.002424226653
| 735.1195436 | 1.356304036 | 0.00224988383
| 734.9990124 | 1.35643205 | 0.002018171525
| 734.8784813 | 1.356429116 | 0.001807101456
| 734.7579501 | 1.356342945 | 0.001673093888
| 734.6374189 | 1.356225359 | 0.001648828451
| 734.5168878 | 1.356155204 | 0.001720221289
| 734.3963566 | 1.35616519 | 0.001840712111
| 734.2758255 | 1.356272551 | 0.001952633503
| 734.1552943 | 1.356444947 | 0.00201002742
| 734.0347631 | 1.356651016 | 0.001988075988
| 733.914232 | 1.356838633 | 0.001891012468
| 733.7937008 | 1.356990407 | 0.001743204531
| 733.6731696 | 1.357093839 | 0.001572411554
| 733.5526385 | 1.357168281 | 0.001394506292
| 733.4321073 | 1.357220396 | 0.00120911489
| 733.3115761 | 1.357256691 | 0.0009990714372
| 733.191045 | 1.357249153 | 0.0007606949801
| 733.0705138 | 1.3571813 | 0.0004999710357
| 732.9499827 | 1.35702061 | 0.0002517286645
| 732.8294515 | 1.356778972 | 5.989278393e-05
| 732.7089203 | 1.356473535 | -2.469120282e-05
| 732.5883892 | 1.356181272 | 2.336579154e-05
| 732.467858 | 1.355960109 | 0.0001860163617
| 732.3473268 | 1.35587692 | 0.0004092835493
| 732.2267957 | 1.355933966 | 0.0006087465421
| 732.1062645 | 1.356109012 | 0.0007106521093
| 731.9857333 | 1.356319577 | 0.0006617013628
| 731.8652022 | 1.356485002 | 0.0004673969075
| 731.744671 | 1.356527364 | 0.0001727355029
| 731.6241399 | 1.356418561 | -0.0001432752371
| 731.5036087 | 1.356165847 | -0.0003995244158
| 731.3830775 | 1.355830113 | -0.000540113397
| 731.2625464 | 1.355471596 | -0.0005494023017
| 731.1420152 | 1.355155588 | -0.0004482738199
| 731.021484 | 1.354905451 | -0.0002775362667
| 730.9009529 | 1.354731596 | -7.974574802e-05
| 730.7804217 | 1.354608574 | 0.0001209158371
| 730.6598905 | 1.354528053 | 0.0003162174541
| 730.5393594 | 1.354468696 | 0.0005127865891
| 730.4188282 | 1.354448571 | 0.0007177514428
| 730.298297 | 1.354465896 | 0.0009203225623
| 730.1777659 | 1.35453352 | 0.001110292342
| 730.0572347 | 1.354637086 | 0.001265402165
| 729.9367036 | 1.354764471 | 0.00137671835
| 729.8161724 | 1.354884544 | 0.00144571612
| 729.6956412 | 1.354991004 | 0.001494404554
| 729.5751101 | 1.355080176 | 0.001542548882
| 729.4545789 | 1.355180067 | 0.001609068127
| 729.3340477 | 1.355315892 | 0.001681909393
| 729.2135166 | 1.355507007 | 0.001734035154
| 729.0929854 | 1.355746155 | 0.001730018163
| 728.9724542 | 1.356013619 | 0.00163725832
| 728.8519231 | 1.356261743 | 0.001439462925
| 728.7313919 | 1.356445862 | 0.001147191929
| 728.6108608 | 1.356529463 | 0.0007981549485
| 728.4903296 | 1.356507212 | 0.0004294462602
| 728.3697984 | 1.356378846 | 8.392477794e-05
| 728.2492673 | 1.356176813 | -0.0002151222244
| 728.1287361 | 1.355914403 | -0.0004593813579
| 728.0082049 | 1.355614201 | -0.0006451990132
| 727.8876738 | 1.355282937 | -0.0007726564024
| 727.7671426 | 1.354931455 | -0.0008429335123
| 727.6466114 | 1.35456207 | -0.000845288698
| 727.5260803 | 1.354197712 | -0.0007793569388
| 727.4055491 | 1.353846629 | -0.0006438216345
| 727.285018 | 1.353532858 | -0.0004507348878
| 727.1644868 | 1.353253743 | -0.0002104258538
| 727.0439556 | 1.353019655 | 6.754937816e-05
| 726.9234245 | 1.35282389 | 0.0003829838856
| 726.8028933 | 1.352684765 | 0.0007333858058
| 726.6823621 | 1.352607025 | 0.001114513586
| 726.561831 | 1.352618639 | 0.001510073217
| 726.4412998 | 1.352722626 | 0.001888893598
| 726.3207686 | 1.352921079 | 0.002209847066
| 726.2002375 | 1.353175372 | 0.002437215468
| 726.0797063 | 1.353445419 | 0.002553441059
| 725.9591752 | 1.353672001 | 0.002571102149
| 725.838644 | 1.353825614 | 0.002521940916
| 725.7181128 | 1.353878723 | 0.002456455932
| 725.5975817 | 1.353852597 | 0.002422238714
| 725.4770505 | 1.35376515 | 0.002451787273
| 725.3565193 | 1.353660927 | 0.002562481525
| 725.2359882 | 1.353564973 | 0.002755323659
| 725.115457 | 1.353514164 | 0.003024781305
| 724.9949258 | 1.353528485 | 0.003362574922
| 724.8743947 | 1.35365055 | 0.003749480666
| 724.7538635 | 1.353900628 | 0.004148121407
| 724.6333323 | 1.354303878 | 0.004506136299
| 724.5128012 | 1.354846156 | 0.004754902325
| 724.39227 | 1.355489342 | 0.004823461472
| 724.2717389 | 1.356138967 | 0.004671804485
| 724.1512077 | 1.356705092 | 0.004307491312
| 724.0306765 | 1.357091529 | 0.003787435247
| 723.9101454 | 1.357260004 | 0.003209729733
| 723.7896142 | 1.35721644 | 0.002678892275
| 723.669083 | 1.357029154 | 0.002267595351
| 723.5485519 | 1.356769472 | 0.002010139905
| 723.4280207 | 1.356529707 | 0.001889197546
| 723.3074895 | 1.356342443 | 0.001848801589
| 723.1869584 | 1.356219476 | 0.001839856811
| 723.0664272 | 1.356128677 | 0.001825604016
| 722.9458961 | 1.356045274 | 0.001807452983
| 722.8253649 | 1.355952281 | 0.001803022111
| 722.7048337 | 1.355866182 | 0.001831054766
| 722.5843026 | 1.355809924 | 0.001892022365
| 722.4637714 | 1.355809359 | 0.00195445251
| 722.3432402 | 1.355847682 | 0.001981883365
| 722.2227091 | 1.355895874 | 0.001946054138
| 722.1021779 | 1.355891483 | 0.001854182998
| 721.9816467 | 1.355802641 | 0.001751974902
| 721.8611156 | 1.355619745 | 0.001705988874
| 721.7405844 | 1.355391884 | 0.001774752162
| 721.6200533 | 1.355186642 | 0.001982472694
| 721.4995221 | 1.355085691 | 0.002301954726
| 721.3789909 | 1.355130649 | 0.002672489007
| 721.2584598 | 1.355330913 | 0.003012635343
| 721.1379286 | 1.355639637 | 0.00327027112
| 721.0173974 | 1.356015686 | 0.003419009409
| 720.8968663 | 1.356405264 | 0.003469219582
| 720.7763351 | 1.356800332 | 0.003440394948
| 720.6558039 | 1.357196164 | 0.003345996808
| 720.5352728 | 1.357610763 | 0.003167795467
| 720.4147416 | 1.358015581 | 0.002878455034
| 720.2942105 | 1.358379348 | 0.002456089394
| 720.1736793 | 1.358627814 | 0.001907280026
| 720.0531481 | 1.35871441 | 0.00128012322
| 719.932617 | 1.358607146 | 0.0006503547363
| 719.8120858 | 1.358337295 | 9.100036035e-05
| 719.6915546 | 1.357948593 | -0.0003489353734
| 719.5710235 | 1.357514768 | -0.0006647003004
| 719.4504923 | 1.357064394 | -0.0008828575701
| 719.3299611 | 1.356612199 | -0.001037522142
| 719.20943 | 1.356122185 | -0.001137911795
| 719.0888988 | 1.3555821 | -0.001157888886
| 718.9683677 | 1.354985299 | -0.001039921896
| 718.8478365 | 1.354404795 | -0.0007316795275
| 718.7273053 | 1.353917537 | -0.0002277399652
| 718.6067742 | 1.353630366 | 0.0004294875602
| 718.486243 | 1.353589936 | 0.001131592257
| 718.3657118 | 1.35378978 | 0.001762524021
| 718.2451807 | 1.354142141 | 0.002236006098
| 718.1246495 | 1.354553548 | 0.002535372161
| 718.0041183 | 1.354932501 | 0.002702654524
| 717.8835872 | 1.355264359 | 0.002818464657
| 717.763056 | 1.355580653 | 0.002943035727
| 717.6425248 | 1.355969634 | 0.003081589628
| 717.5219937 | 1.356478134 | 0.003161901004
| 717.4014625 | 1.357109393 | 0.003085283806
| 717.2809314 | 1.357773275 | 0.002751039016
| 717.1604002 | 1.358329771 | 0.002135838777
| 717.039869 | 1.358630195 | 0.001304565087
| 716.9193379 | 1.358591854 | 0.0004020462913
| 716.7988067 | 1.358220286 | -0.0004026124642
| 716.6782755 | 1.357613617 | -0.000981033744
| 716.5577444 | 1.356908912 | -0.001269289841
| 716.4372132 | 1.35625567 | -0.001305040762
| 716.316682 | 1.355721649 | -0.001176884132
| 716.1961509 | 1.355328337 | -0.0009877054255
| 716.0756197 | 1.355011553 | -0.000804912871
| 715.9550886 | 1.354715779 | -0.000630850318
| 715.8345574 | 1.354390956 | -0.0004211917618
| 715.7140262 | 1.354063175 | -0.0001113903947
| 715.5934951 | 1.353784044 | 0.0003326540222
| 715.4729639 | 1.353647165 | 0.0009015289743
| 715.3524327 | 1.353706685 | 0.001525304272
| 715.2319016 | 1.353991042 | 0.00211699131
| 715.1113704 | 1.354463235 | 0.002581249396
| 714.9908392 | 1.35506153 | 0.002861376641
| 714.8703081 | 1.355700536 | 0.002933188347
| 714.7497769 | 1.356312658 | 0.002812174238
| 714.6292458 | 1.356841496 | 0.002534120155
| 714.5087146 | 1.35726596 | 0.002139324828
| 714.3881834 | 1.35756458 | 0.001664018035
| 714.2676523 | 1.357737939 | 0.001139346099
| 714.1471211 | 1.357770134 | 0.0005955678796
| 714.0265899 | 1.357671668 | 7.359118099e-05
| 713.9060588 | 1.357453176 | -0.0003975952847
| 713.7855276 | 1.357139118 | -0.0007928857224
| 713.6649964 | 1.356750394 | -0.001093006826
| 713.5444653 | 1.356318939 | -0.001292321038
| 713.4239341 | 1.35585877 | -0.001383535674
| 713.303403 | 1.355400528 | -0.001363265218
| 713.1828718 | 1.354963256 | -0.00122432239
| 713.0623406 | 1.354595682 | -0.0009714404497
| 712.9418095 | 1.354330402 | -0.0006264512335
| 712.8212783 | 1.354213032 | -0.0002352646204
| 712.7007471 | 1.354243377 | 0.0001357327182
| 712.580216 | 1.354405368 | 0.0004203233915
| 712.4596848 | 1.354627568 | 0.0005706340668
| 712.3391536 | 1.354841702 | 0.0005840808571
| 712.2186225 | 1.354971246 | 0.0004972595737
| 712.0980913 | 1.354992976 | 0.0003838709001
| 711.9775601 | 1.35491703 | 0.0003153554585
| 711.857029 | 1.354810418 | 0.0003379313009
| 711.7364978 | 1.354734583 | 0.0004441154165
| 711.6159667 | 1.354744427 | 0.0005917734311
| 711.4954355 | 1.354841332 | 0.0007137838634
| 711.3749043 | 1.354994133 | 0.0007600525754
| 711.2543732 | 1.355138009 | 0.0007153470222
| 711.133842 | 1.355226228 | 0.0006060949689
| 711.0133108 | 1.355228162 | 0.0004854352315
| 710.8927797 | 1.355169607 | 0.000411372959
| 710.7722485 | 1.355096518 | 0.0004074723339
| 710.6517173 | 1.355063234 | 0.0004610295788
| 710.5311862 | 1.35509591 | 0.0005320029264
| 710.410655 | 1.355193296 | 0.0005698342851
| 710.2901239 | 1.35532028 | 0.0005477216843
| 710.1695927 | 1.355441883 | 0.0004541080581
| 710.0490615 | 1.35551764 | 0.0003180946028
| 709.9285304 | 1.355556904 | 0.0001667100588
| 709.8079992 | 1.355565723 | 1.630264988e-05
| 709.687468 | 1.355572475 | -0.0001427640747
| 709.5669369 | 1.355564975 | -0.0003343369895
| 709.4464057 | 1.355525994 | -0.000577802087
| 709.3258745 | 1.355398925 | -0.0008707775511
| 709.2053434 | 1.355144892 | -0.001170672384
| 709.0848122 | 1.354739636 | -0.001401338075
| 708.9642811 | 1.35422562 | -0.001480769768
| 708.8437499 | 1.353675183 | -0.001350869259
| 708.7232187 | 1.35320586 | -0.00100578998
| 708.6026876 | 1.352910169 | -0.0004993225107
| 708.4821564 | 1.352859604 | 6.356680125e-05
| 708.3616252 | 1.353039268 | 0.0005593440959
| 708.2410941 | 1.353394677 | 0.0008907484964
| 708.1205629 | 1.35381629 | 0.001000870316
| 708.0000317 | 1.354199646 | 0.0008944091857
| 707.8795006 | 1.3544473 | 0.0006241113547
| 707.7589694 | 1.354514842 | 0.0002759627331
| 707.6384383 | 1.354392758 | -5.816399878e-05
| 707.5179071 | 1.354121528 | -0.0003043467153
| 707.3973759 | 1.353751986 | -0.0004106474636
| 707.2768448 | 1.353361222 | -0.0003614184603
| 707.1563136 | 1.353002833 | -0.000167196254
| 707.0357824 | 1.352732743 | 0.0001394679736
| 706.9152513 | 1.352572974 | 0.0005173490093
| 706.7947201 | 1.352543954 | 0.0009144493183
| 706.6741889 | 1.352624091 | 0.001286819411
| 706.5536578 | 1.352800934 | 0.001600260664
| 706.4331266 | 1.353029497 | 0.001832083102
| 706.3125954 | 1.353283853 | 0.001982311653
| 706.1920643 | 1.353527664 | 0.002057688802
| 706.0715331 | 1.353746537 | 0.002079124696
| 705.951002 | 1.353929029 | 0.002070557739
| 705.8304708 | 1.354088535 | 0.002047766368
| 705.7099396 | 1.354229784 | 0.00201900042
| 705.5894085 | 1.354369199 | 0.001977449329
| 705.4688773 | 1.354498005 | 0.001917164258
| 705.3483461 | 1.354617681 | 0.001827790416
| 705.227815 | 1.354699847 | 0.001709485966
| 705.1072838 | 1.354734851 | 0.001576175439
| 704.9867526 | 1.354704133 | 0.001455334997
| 704.8662215 | 1.354622454 | 0.001378259634
| 704.7456903 | 1.354505235 | 0.001377142843
| 704.6251592 | 1.354405641 | 0.001464351807
| 704.504628 | 1.354359507 | 0.001631615931
| 704.3840968 | 1.354419997 | 0.001844089958
| 704.2635657 | 1.354593384 | 0.002044811213
| 704.1430345 | 1.354876541 | 0.002176700391
| 704.0225033 | 1.355216351 | 0.002193680382
| 703.9019722 | 1.355563782 | 0.002081113633
| 703.781441 | 1.355850033 | 0.001852729613
| 703.6609098 | 1.356044711 | 0.001554000728
| 703.5403787 | 1.356128356 | 0.001236066218
| 703.4198475 | 1.356128386 | 0.0009478898388
| 703.2993164 | 1.356071973 | 0.0007114635763
| 703.1787852 | 1.356004694 | 0.0005332466662
| 703.058254 | 1.35595294 | 0.0003922569389
| 702.9377229 | 1.355933021 | 0.0002576601279
| 702.8171917 | 1.355931061 | 0.0001030931923
| 702.6966605 | 1.355934331 | -9.023280544e-05
| 702.5761294 | 1.355912462 | -0.0003253505852
| 702.4555982 | 1.355851516 | -0.0006034434294
| 702.335067 | 1.355713961 | -0.0009122646122
| 702.2145359 | 1.35548715 | -0.001225888941
| 702.0940047 | 1.35514673 | -0.001508215892
| 701.9734736 | 1.354703177 | -0.001707349238
| 701.8529424 | 1.354176484 | -0.001771000272
| 701.7324112 | 1.353634099 | -0.001654151055
| 701.6118801 | 1.35315727 | -0.001349510699
| 701.4913489 | 1.352840023 | -0.0008996287448
| 701.3708177 | 1.352735986 | -0.0003919079804
| 701.2502866 | 1.352856312 | 5.493300956e-05
| 701.1297554 | 1.353129067 | 0.0003379527486
| 701.0092242 | 1.353446964 | 0.0004028993307
| 700.8886931 | 1.353679503 | 0.000275220826
| 700.7681619 | 1.353747574 | 3.292904127e-05
| 700.6476308 | 1.353608629 | -0.0002005338446
| 700.5270996 | 1.353323715 | -0.0003102235872
| 700.4065684 | 1.352985814 | -0.0002349177205
| 700.2860373 | 1.352723735 | 1.292584648e-05
| 700.1655061 | 1.352606729 | 0.0003536848926
| 700.0449749 | 1.35266198 | 0.0006853260645
| 699.9244438 | 1.352832039 | 0.0009175041707
| 699.8039126 | 1.35304015 | 0.001016243021
| 699.6833814 | 1.35319659 | 0.00100287424
| 699.5628503 | 1.353264909 | 0.000939545792
| 699.4423191 | 1.353238427 | 0.0008955283347
| 699.3217879 | 1.353171366 | 0.0009177049063
| 699.2012568 | 1.353106067 | 0.001005315344
| 699.0807256 | 1.353081545 | 0.001138990806
| 698.9601945 | 1.353102754 | 0.001287336662
| 698.8396633 | 1.353162512 | 0.001426377535
| 698.7191321 | 1.353234539 | 0.001564561478
| 698.598601 | 1.353339162 | 0.001718052481
| 698.4780698 | 1.353492713 | 0.001885152735
| 698.3575386 | 1.353735591 | 0.002044315465
| 698.2370075 | 1.354073991 | 0.002140542421
| 698.1164763 | 1.354492003 | 0.002111047813
| 697.9959451 | 1.354913642 | 0.00190822138
| 697.875414 | 1.355257892 | 0.001536823237
| 697.7548828 | 1.355442701 | 0.001045336362
| 697.6343517 | 1.355434811 | 0.0005209963834
| 697.5138205 | 1.355246929 | 5.714003647e-05
| 697.3932893 | 1.354949293 | -0.0002913827976
| 697.2727582 | 1.354604063 | -0.0005139438573
| 697.152227 | 1.354273072 | -0.0006431894251
| 697.0316958 | 1.353952357 | -0.0007264572312
| 696.9111647 | 1.353624425 | -0.0007828435135
| 696.7906335 | 1.353246803 | -0.0008003795224
| 696.6701023 | 1.352816839 | -0.0007256492299
| 696.5495712 | 1.352364112 | -0.0005051133434
| 696.42904 | 1.351973716 | -0.0001078815305
| 696.3085089 | 1.351734252 | 0.0004339244668
| 696.1879777 | 1.351714019 | 0.001038498382
| 696.0674465 | 1.351918829 | 0.001595735415
| 695.9469154 | 1.352297914 | 0.002005992689
| 695.8263842 | 1.352750471 | 0.002224368694
| 695.705853 | 1.35318791 | 0.002258402122
| 695.5853219 | 1.35353255 | 0.002162675486
| 695.4647907 | 1.353769818 | 0.002014612222
| 695.3442595 | 1.353922406 | 0.001870669084
| 695.2237284 | 1.354033294 | 0.001746870444
| 695.1031972 | 1.354125696 | 0.001640869009
| 694.9826661 | 1.354218155 | 0.001528161651
| 694.8621349 | 1.354284383 | 0.001395366386
| 694.7416037 | 1.35431047 | 0.001259250607
| 694.6210726 | 1.354294062 | 0.001148693804
| 694.5005414 | 1.354262017 | 0.001085616657
| 694.3800102 | 1.354252311 | 0.001077967001
| 694.2594791 | 1.354309504 | 0.001090204871
| 694.1389479 | 1.354438279 | 0.00107374472
| 694.0184167 | 1.354617759 | 0.0009685798633
| 693.8978856 | 1.354779272 | 0.0007544503063
| 693.7773544 | 1.354866837 | 0.0004414125592
| 693.6568232 | 1.354823581 | 8.623785338e-05
| 693.5362921 | 1.35465407 | -0.0002443071364
| 693.4157609 | 1.354381935 | -0.0004897687128
| 693.2952298 | 1.354074991 | -0.0006255745606
| 693.1746986 | 1.353781314 | -0.0006626692163
| 693.0541674 | 1.353540045 | -0.0006430128076
| 692.9336363 | 1.353341635 | -0.0006006785206
| 692.8131051 | 1.353181523 | -0.0005632978587
| 692.6925739 | 1.353023771 | -0.0005379491126
| 692.5720428 | 1.352859912 | -0.0005112662902
| 692.4515116 | 1.35268578 | -0.0004657359661
| 692.3309804 | 1.352521281 | -0.0004015665418
| 692.2104493 | 1.352365701 | -0.000324483132
| 692.0899181 | 1.352222174 | -0.0002519400209
| 691.969387 | 1.352064006 | -0.0001826990073
| 691.8488558 | 1.35188273 | -0.0001109489358
| 691.7283246 | 1.351655541 | -1.996750502e-06
| 691.6077935 | 1.351413365 | 0.0001757920703
| 691.4872623 | 1.35117944 | 0.0004420677138
| 691.3667311 | 1.351011621 | 0.000791438993
| 691.2462 | 1.350933925 | 0.001192234351
| 691.1256688 | 1.350970044 | 0.001597797236
| 691.0051376 | 1.35109106 | 0.001965802555
| 690.8846065 | 1.351276016 | 0.002277236547
| 690.7640753 | 1.351483083 | 0.002533205545
| 690.6435442 | 1.351707205 | 0.002754680545
| 690.523013 | 1.351949161 | 0.002956398742
| 690.4024818 | 1.352235238 | 0.003131588233
| 690.2819507 | 1.352562217 | 0.003258871309
| 690.1614195 | 1.352930652 | 0.003307873454
| 690.0408883 | 1.353293735 | 0.003253436903
| 689.9203572 | 1.35360958 | 0.003102234112
| 689.799826 | 1.353829238 | 0.002890963202
| 689.6792948 | 1.353949185 | 0.002676129249
| 689.5587637 | 1.353986459 | 0.002513070668
| 689.4382325 | 1.354005052 | 0.002426345419
| 689.3177014 | 1.354051113 | 0.002403212362
| 689.1971702 | 1.354171992 | 0.002397054803
| 689.076639 | 1.354349873 | 0.00234537977
| 688.9561079 | 1.354549653 | 0.002216376269
| 688.8355767 | 1.354712635 | 0.002005771116
| 688.7150455 | 1.354798464 | 0.001748165228
| 688.5945144 | 1.354794901 | 0.001504361622
| 688.4739832 | 1.354746096 | 0.001315163434
| 688.353452 | 1.354699197 | 0.001187103981
| 688.2329209 | 1.354705869 | 0.001081924892
| 688.1123897 | 1.354765384 | 0.0009385669436
| 687.9918586 | 1.354839062 | 0.0006968061722
| 687.8713274 | 1.354837723 | 0.0003491122783
| 687.7507962 | 1.354692352 | -6.487030202e-05
| 687.6302651 | 1.354347164 | -0.0004467816155
| 687.5097339 | 1.35384004 | -0.0006834091378
| 687.3892027 | 1.353252863 | -0.0006935905944
| 687.2686716 | 1.352721785 | -0.0004600842224
| 687.1481404 | 1.352357515 | -4.137994186e-05
| 687.0276092 | 1.35223201 | 0.000443821955
| 686.9070781 | 1.352322372 | 0.0008698092058
| 686.7865469 | 1.352557862 | 0.001142838972
| 686.6660157 | 1.352820268 | 0.001238977089
| 686.5454846 | 1.353024556 | 0.001194728611
| 686.4249534 | 1.353116625 | 0.001095445233
| 686.3044223 | 1.353131117 | 0.001015502866
| 686.1838911 | 1.353112128 | 0.000983957793
| 686.0633599 | 1.35311938 | 0.0009881188956
| 685.9428288 | 1.353170973 | 0.0009813200398
| 685.8222976 | 1.353249802 | 0.0009061345261
| 685.7017664 | 1.353282891 | 0.0007486964721
| 685.5812353 | 1.353217571 | 0.0005425663218
| 685.4607041 | 1.353020221 | 0.0003646438989
| 685.3401729 | 1.352730159 | 0.0002890598835
| 685.2196418 | 1.352412611 | 0.0003648121612
| 685.0991106 | 1.352169037 | 0.0005762359091
| 684.9785795 | 1.352051969 | 0.0008611831762
| 684.8580483 | 1.352083936 | 0.001124873446
| 684.7375171 | 1.352200131 | 0.001292859115
| 684.616986 | 1.352327581 | 0.001344179592
| 684.4964548 | 1.352383492 | 0.001316687362
| 684.3759236 | 1.352349769 | 0.001281631369
| 684.2553925 | 1.352244357 | 0.001311101887
| 684.1348613 | 1.35214575 | 0.001433580221
| 684.0143301 | 1.352113732 | 0.001625055916
| 683.893799 | 1.352189668 | 0.001813128995
| 683.7732678 | 1.352334359 | 0.001931020736
| 683.6527367 | 1.352493575 | 0.00194185313
| 683.5322055 | 1.352574171 | 0.001867310148
| 683.4116743 | 1.35254393 | 0.001785714117
| 683.2911432 | 1.352416319 | 0.001784876353
| 683.170612 | 1.352277844 | 0.001915272564
| 683.0500808 | 1.352215898 | 0.002170807015
| 682.9295497 | 1.352318272 | 0.002472482526
| 682.8090185 | 1.352578881 | 0.002707887576
| 682.6884873 | 1.352941629 | 0.002780201616
| 682.5679562 | 1.35327193 | 0.002654776851
| 682.447425 | 1.353461682 | 0.00238762698
| 682.3268939 | 1.353439651 | 0.002094224553
| 682.2063627 | 1.353233696 | 0.001908460583
| 682.0858315 | 1.352932782 | 0.001933515887
| 681.9653004 | 1.352691728 | 0.002189209888
| 681.8447692 | 1.352624197 | 0.002610939894
| 681.724238 | 1.352810637 | 0.003079120716
| 681.6037069 | 1.353231682 | 0.003455310985
| 681.4831757 | 1.353817871 | 0.003636014038
| 681.3626445 | 1.354446074 | 0.003578362395
| 681.2421134 | 1.355019852 | 0.003303098316
| 681.1215822 | 1.355459025 | 0.002868722976
| 681.001051 | 1.355740013 | 0.002346350974
| 680.8805199 | 1.355854331 | 0.001801896337
| 680.7599887 | 1.355828997 | 0.001282372553
| 680.6394576 | 1.35567685 | 0.000825643389
| 680.5189264 | 1.355434612 | 0.0004635383488
| 680.3983952 | 1.355130963 | 0.0002285516827
| 680.2778641 | 1.354834969 | 0.0001422871137
| 680.1573329 | 1.354619008 | 0.0001962286805
| 680.0368017 | 1.354565789 | 0.000329216461
| 679.9162706 | 1.354707789 | 0.0004495433147
| 679.7957394 | 1.355048023 | 0.0004304595921
| 679.6752082 | 1.355490541 | 0.0001594122239
| 679.5546771 | 1.355908006 | -0.0004242376392
| 679.4341459 | 1.356128995 | -0.00130578328
| 679.3136148 | 1.356020296 | -0.002395663176
| 679.1930836 | 1.355476717 | -0.00353759736
| 679.0725524 | 1.354498172 | -0.004543699546
| 678.9520213 | 1.353145934 | -0.005240266655
| 678.8314901 | 1.351568219 | -0.005499409765
| 678.7109589 | 1.349929049 | -0.005263940687
| 678.5904278 | 1.348411845 | -0.004544356628
| 678.4698966 | 1.347166703 | -0.003411712527
| 678.3493654 | 1.34631501 | -0.001991361984
| 678.2288343 | 1.345912201 | -0.0004228408797
| 678.1083031 | 1.345982863 | 0.001129357862
| 677.987772 | 1.346469286 | 0.002518379958
| 677.8672408 | 1.347289094 | 0.003616057509
| 677.7467096 | 1.348294417 | 0.004351474634
| 677.6261785 | 1.349357806 | 0.004703556015
| 677.5056473 | 1.350327974 | 0.004707604264
| 677.3851161 | 1.351113674 | 0.004446618984
| 677.264585 | 1.351641856 | 0.004033013606
| 677.1440538 | 1.351922225 | 0.003583589887
| 677.0235226 | 1.351978776 | 0.003196911659
| 676.9029915 | 1.351902202 | 0.002943740736
| 676.7824603 | 1.351768407 | 0.002840304944
| 676.6619292 | 1.351669785 | 0.002868193304
| 676.541398 | 1.351645983 | 0.002966413388
| 676.4208668 | 1.351718475 | 0.003072755892
| 676.3003357 | 1.351853108 | 0.003123136144
| 676.1798045 | 1.352000596 | 0.003088689974
| 676.0592733 | 1.352089691 | 0.002978024733
| 675.9387422 | 1.35208261 | 0.00284072551
| 675.818211 | 1.351965504 | 0.002743471415
| 675.6976798 | 1.351777284 | 0.002747018952
| 675.5771487 | 1.351576991 | 0.002890257315
| 675.4566175 | 1.351451753 | 0.00315923213
| 675.3360863 | 1.351447646 | 0.003506942676
| 675.2155552 | 1.351599993 | 0.00386177558
| 675.095024 | 1.351881941 | 0.004153470267
| 674.9744929 | 1.352256504 | 0.004332288765
| 674.8539617 | 1.35265331 | 0.004384723747
| 674.7334305 | 1.353036497 | 0.004324869864
| 674.6128994 | 1.353366916 | 0.004178481245
| 674.4923682 | 1.353647433 | 0.003972277396
| 674.371837 | 1.353869394 | 0.003712778633
| 674.2513059 | 1.354025736 | 0.003400203721
| 674.1307747 | 1.354083313 | 0.003047397634
| 674.0102435 | 1.354019622 | 0.002679390975
| 673.8897124 | 1.353804761 | 0.002359656391
| 673.7691812 | 1.353471806 | 0.002157511654
| 673.6486501 | 1.353066676 | 0.002136491567
| 673.5281189 | 1.352702903 | 0.002322783345
| 673.4075877 | 1.352469188 | 0.002674649231
| 673.2870566 | 1.352443831 | 0.003113111723
| 673.1665254 | 1.352639485 | 0.003523014327
| 673.0459942 | 1.353017668 | 0.003799356094
| 672.9254631 | 1.353484393 | 0.003877773946
| 672.8049319 | 1.353942461 | 0.00374369516
| 672.6844007 | 1.354296794 | 0.003436557367
| 672.5638696 | 1.354499137 | 0.003016309633
| 672.4433384 | 1.354519988 | 0.002557634836
| 672.3228073 | 1.354368631 | 0.002116362058
| 672.2022761 | 1.354044283 | 0.00175603214
| 672.0817449 | 1.353582468 | 0.001531750725
| 671.9612138 | 1.353015471 | 0.001509852597
| 671.8406826 | 1.352434417 | 0.001741655256
| 671.7201514 | 1.351943598 | 0.002253611665
| 671.5996203 | 1.351694378 | 0.003001409769
| 671.4790891 | 1.351786326 | 0.003870670511
| 671.3585579 | 1.352283013 | 0.004687461674
| 671.2380268 | 1.353125032 | 0.00525977603
| 671.1174956 | 1.354180153 | 0.005437255061
| 670.9969645 | 1.355228547 | 0.005160096633
| 670.8764333 | 1.35606988 | 0.004486458082
| 670.7559021 | 1.356547826 | 0.003571564426
| 670.635371 | 1.35663024 | 0.002611979398
| 670.5148398 | 1.356368294 | 0.001783350526
| 670.3943086 | 1.355898715 | 0.001190506409
| 670.2737775 | 1.355358511 | 0.0008548151315
| 670.1532463 | 1.354865121 | 0.0007141414559
| 670.0327151 | 1.354447156 | 0.0006896336052
| 669.912184 | 1.354103365 | 0.0007105469927
| 669.7916528 | 1.353777511 | 0.0007548648019
| 669.6711217 | 1.353451459 | 0.0008404357192
| 669.5505905 | 1.353115582 | 0.001004791271
| 669.4300593 | 1.352816602 | 0.001273429617
| 669.3095282 | 1.352598129 | 0.00164625902
| 669.188997 | 1.352518691 | 0.002079138237
| 669.0684658 | 1.352580562 | 0.002516205599
| 668.9479347 | 1.352781397 | 0.002896504226
| 668.8274035 | 1.353063801 | 0.003186759093
| 668.7068723 | 1.353400779 | 0.003379940857
| 668.5863412 | 1.353748182 | 0.003485474685
| 668.46581 | 1.354107138 | 0.003517489572
| 668.3452788 | 1.354462631 | 0.003479145186
| 668.2247477 | 1.354821476 | 0.003359243133
| 668.1042165 | 1.355143144 | 0.003146844407
| 667.9836854 | 1.355408103 | 0.002850421503
| 667.8631542 | 1.355567897 | 0.002488996685
| 667.742623 | 1.355610894 | 0.002114535903
| 667.6220919 | 1.355538361 | 0.001777096543
| 667.5015607 | 1.355391181 | 0.001517650732
| 667.3810295 | 1.355211868 | 0.001353677067
| 667.2604984 | 1.355055665 | 0.001267508058
| 667.1399672 | 1.354938808 | 0.001227533099
| 667.019436 | 1.354871143 | 0.001191157502
| 666.8989049 | 1.354816271 | 0.001136829251
| 666.7783737 | 1.354754769 | 0.001062702712
| 666.6578426 | 1.354654412 | 0.0009944802486
| 666.5373114 | 1.354529559 | 0.0009610872494
| 666.4167802 | 1.354390996 | 0.0009917362766
| 666.2962491 | 1.354293759 | 0.001092219392
| 666.1757179 | 1.354269244 | 0.001243991723
| 666.0551867 | 1.354360902 | 0.001393942657
| 665.9346556 | 1.35454368 | 0.00147854142
| 665.8141244 | 1.354788011 | 0.001449300514
| 665.6935932 | 1.355009593 | 0.001280526984
| 665.5730621 | 1.355135388 | 0.0009991355473
| 665.4525309 | 1.355096953 | 0.0006854091683
| 665.3319998 | 1.354908205 | 0.0004456825212
| 665.2114686 | 1.354625416 | 0.0003750490389
| 665.0909374 | 1.354384646 | 0.0005194073327
| 664.9704063 | 1.354323392 | 0.0008421560479
| 664.8498751 | 1.35457019 | 0.001207802386
| 664.7293439 | 1.355134203 | 0.001417464881
| 664.6088128 | 1.355925523 | 0.001270437781
| 664.4882816 | 1.356714697 | 0.0006439639416
| 664.3677504 | 1.357246446 | -0.000449828289
| 664.2472193 | 1.357268176 | -0.001850671774
| 664.1266881 | 1.356664926 | -0.00328209846
| 664.006157 | 1.355453528 | -0.00443062252
| 663.8856258 | 1.353840884 | -0.005031136749
| 663.7650946 | 1.352115084 | -0.004962722711
| 663.6445635 | 1.350602835 | -0.004263851009
| 663.5240323 | 1.349537257 | -0.003132638878
| 663.4035011 | 1.349020828 | -0.001839002928
| 663.28297 | 1.348994819 | -0.000637489695
| 663.1624388 | 1.34930919 | 0.000302055217
| 663.0419076 | 1.349768551 | 0.0009326284542
| 662.9213765 | 1.350230561 | 0.001294045135
| 662.8008453 | 1.35060027 | 0.001484357798
| 662.6803141 | 1.350878556 | 0.001593090949
| 662.559783 | 1.351081691 | 0.00167619605
| 662.4392518 | 1.351254275 | 0.001748175617
| 662.3187207 | 1.351399454 | 0.001801794084
| 662.1981895 | 1.351518472 | 0.001831384217
| 662.0776583 | 1.351587271 | 0.001852141182
| 661.9571272 | 1.351612239 | 0.001888879771
| 661.836596 | 1.351600798 | 0.001975168528
| 661.7160648 | 1.351599053 | 0.002119712707
| 661.5955337 | 1.351628493 | 0.002318495975
| 661.4750025 | 1.351725801 | 0.002545138922
| 661.3544713 | 1.351883634 | 0.002776282262
| 661.2339402 | 1.352114506 | 0.002992434562
| 661.113409 | 1.352405755 | 0.003181582836
| 660.9928779 | 1.352777531 | 0.003329115977
| 660.8723467 | 1.353232863 | 0.003403535619
| 660.7518155 | 1.353775172 | 0.003342913026
| 660.6312844 | 1.354343773 | 0.003088504812
| 660.5107532 | 1.354859263 | 0.002596627676
| 660.390222 | 1.355186975 | 0.001885579854
| 660.2696909 | 1.355227216 | 0.001035250934
| 660.1491597 | 1.354900763 | 0.0001984643533
| 660.0286285 | 1.354251711 | -0.0004543868114
| 659.9080974 | 1.353376574 | -0.000785095794
| 659.7875662 | 1.352459357 | -0.0007253292527
| 659.6670351 | 1.351670535 | -0.0003026396167
| 659.5465039 | 1.351161989 | 0.0003635298226
| 659.4259727 | 1.350970496 | 0.00111390391
| 659.3054416 | 1.351076159 | 0.001799933364
| 659.1849104 | 1.351370901 | 0.002327017838
| 659.0643792 | 1.351760272 | 0.002667744624
| 658.9438481 | 1.352141486 | 0.002850987838
| 658.8233169 | 1.352486227 | 0.002937196924
| 658.7027857 | 1.352786588 | 0.002975713952
| 658.5822546 | 1.353075861 | 0.002986450985
| 658.4617234 | 1.353363277 | 0.002972953573
| 658.3411923 | 1.353675407 | 0.002909349261
| 658.2206611 | 1.353977404 | 0.002775609044
| 658.1001299 | 1.354262086 | 0.002566025065
| 657.9795988 | 1.354480823 | 0.002285218571
| 657.8590676 | 1.354628689 | 0.001964365475
| 657.7385364 | 1.354688533 | 0.001628920457
| 657.6180053 | 1.354684943 | 0.001306997913
| 657.4974741 | 1.354623909 | 0.001006438993
| 657.3769429 | 1.354537278 | 0.0007275021773
| 657.2564118 | 1.354419019 | 0.0004478263173
| 657.1358806 | 1.354264844 | 0.0001549627214
| 657.0153494 | 1.354035967 | -0.0001589109036
| 656.8948183 | 1.353699029 | -0.0004773708182
| 656.7742871 | 1.353200588 | -0.0007471527107
| 656.653756 | 1.352544296 | -0.0008739376768
| 656.5332248 | 1.351773753 | -0.0007584907081
| 656.4126936 | 1.351009346 | -0.0003303943596
| 656.2921625 | 1.350391614 | 0.0004267994714
| 656.1716313 | 1.35010178 | 0.001441215122
| 656.0511001 | 1.35024389 | 0.002538313951
| 655.930569 | 1.350836168 | 0.003504308332
| 655.8100378 | 1.351767391 | 0.004137496246
| 655.6895066 | 1.352844807 | 0.00431348843
| 655.5689755 | 1.353824107 | 0.004037164904
| 655.4484443 | 1.354522133 | 0.003429182236
| 655.3279132 | 1.354836853 | 0.002689967285
| 655.207382 | 1.354806293 | 0.002014782312
| 655.0868508 | 1.354535701 | 0.001545251813
| 654.9663197 | 1.354193939 | 0.001322907789
| 654.8457885 | 1.353898535 | 0.001299396763
| 654.7252573 | 1.353714757 | 0.001378134176
| 654.6047262 | 1.35361864 | 0.001486869
| 654.484195 | 1.353581693 | 0.001587711564
| 654.3636638 | 1.353552076 | 0.001698709337
| 654.2431327 | 1.353552667 | 0.001857643972
| 654.1226015 | 1.353621953 | 0.00207850415
| 654.0020704 | 1.353830789 | 0.00232039459
| 653.8815392 | 1.354187911 | 0.00250648454
| 653.761008 | 1.354675115 | 0.002544672455
| 653.6404769 | 1.355185237 | 0.002382282565
| 653.5199457 | 1.355631202 | 0.00203462467
| 653.3994145 | 1.355928201 | 0.00157147732
| 653.2788834 | 1.356086706 | 0.001086099472
| 653.1583522 | 1.356146128 | 0.000632751283
| 653.037821 | 1.356186579 | 0.0002083457341
| 652.9172899 | 1.356226288 | -0.0002491346809
| 652.7967587 | 1.356238266 | -0.0008079557746
| 652.6762276 | 1.356110061 | -0.001492115687
| 652.5556964 | 1.355740529 | -0.002234651796
| 652.4351652 | 1.355064249 | -0.002889880662
| 652.3146341 | 1.354144708 | -0.00328688007
| 652.1941029 | 1.353126469 | -0.003307458171
| 652.0735717 | 1.352233534 | -0.002945639016
| 651.9530406 | 1.351633223 | -0.002332691358
| 651.8325094 | 1.351398468 | -0.001675734421
| 651.7119782 | 1.351446063 | -0.00117639513
| 651.5914471 | 1.351604271 | -0.0009396035361
| 651.4709159 | 1.351672186 | -0.0009275888112
| 651.3503848 | 1.351542824 | -0.0009955778186
| 651.2298536 | 1.351225766 | -0.0009588229683
| 651.1093224 | 1.35086495 | -0.0007087079962
| 650.9887913 | 1.350628028 | -0.0002474610258
| 650.8682601 | 1.35065541 | 0.0002825475799
| 650.7477289 | 1.35093336 | 0.0006962461847
| 650.6271978 | 1.351347998 | 0.0008382768693
| 650.5066666 | 1.351678977 | 0.0006817922629
| 650.3861354 | 1.351760888 | 0.0003324593782
| 650.2656043 | 1.351501081 | -2.87590922e-06
| 650.1450731 | 1.350985412 | -0.0001169660092
| 650.0245419 | 1.350375151 | 0.000114536401
| 649.9040108 | 1.349902768 | 0.0006879223469
| 649.7834796 | 1.349719913 | 0.001470561015
| 649.6629485 | 1.349891435 | 0.002272724593
| 649.5424173 | 1.350344157 | 0.002926553904
| 649.4218861 | 1.350962439 | 0.003338017339
| 649.301355 | 1.351596926 | 0.003506451479
| 649.1808238 | 1.352173373 | 0.003492645307
| 649.0602926 | 1.352653656 | 0.003367271991
| 648.9397615 | 1.35305785 | 0.003170189562
| 648.8192303 | 1.353383418 | 0.002918596286
| 648.6986991 | 1.35363384 | 0.002604371689
| 648.578168 | 1.353753625 | 0.002250996136
| 648.4576368 | 1.353735973 | 0.001913931527
| 648.3371057 | 1.353574289 | 0.001672444548
| 648.2165745 | 1.353356249 | 0.001597098251
| 648.0960433 | 1.35317067 | 0.001700189021
| 647.9755122 | 1.353137578 | 0.001930850433
| 647.854981 | 1.35328993 | 0.002170938989
| 647.7344498 | 1.353609012 | 0.002308705058
| 647.6139187 | 1.35398735 | 0.002265739376
| 647.4933875 | 1.354313149 | 0.002051226989
| 647.3728563 | 1.354495534 | 0.001746374469
| 647.2523252 | 1.354538782 | 0.001457725144
| 647.131794 | 1.354496368 | 0.00126494931
| 647.0112629 | 1.354475725 | 0.001175880301
| 646.8907317 | 1.35453535 | 0.001133518976
| 646.7702005 | 1.354693979 | 0.001043657766
| 646.6496694 | 1.354872243 | 0.000841402897
| 646.5291382 | 1.35498675 | 0.0005265341717
| 646.408607 | 1.354950294 | 0.000180248905
| 646.2880759 | 1.354789457 | -8.219225419e-05
| 646.1675447 | 1.354581907 | -0.0001780911162
| 646.0470135 | 1.354489052 | -0.0001018821588
| 645.9264824 | 1.354628022 | 3.03458895e-05
| 645.8059512 | 1.355038963 | 3.041356457e-05
| 645.6854201 | 1.355613009 | -0.0002907063577
| 645.5648889 | 1.356148512 | -0.001045353431
| 645.4443577 | 1.356373935 | -0.002198039735
| 645.3238266 | 1.356090047 | -0.00357578702
| 645.2032954 | 1.355185039 | -0.004900110126
| 645.0827642 | 1.353738577 | -0.005877726288
| 644.9622331 | 1.351935288 | -0.006289572734
| 644.8417019 | 1.350059869 | -0.006041283843
| 644.7211707 | 1.348366321 | -0.005168510757
| 644.6006396 | 1.347083672 | -0.003813372074
| 644.4801084 | 1.346313108 | -0.0021797465
| 644.3595772 | 1.346094309 | -0.0004671551327
| 644.2390461 | 1.346372727 | 0.001142764181
| 644.1185149 | 1.347067336 | 0.002514237149
| 643.9979838 | 1.34805076 | 0.003557764933
| 643.8774526 | 1.34920734 | 0.00422276337
| 643.7569214 | 1.350392204 | 0.00450706985
| 643.6363903 | 1.351503835 | 0.00444599239
| 643.5158591 | 1.35242856 | 0.004111281752
| 643.3953279 | 1.353126746 | 0.003612709965
| 643.2747968 | 1.353588307 | 0.003052697656
| 643.1542656 | 1.353866295 | 0.002513524786
| 643.0337344 | 1.354018996 | 0.002036052116
| 642.9132033 | 1.354120319 | 0.001606801894
| 642.7926721 | 1.354180721 | 0.001189642209
| 642.672141 | 1.354199579 | 0.0007479126311
| 642.5516098 | 1.354117407 | 0.0002763796059
| 642.4310786 | 1.353907389 | -0.0001881560727
| 642.3105475 | 1.35354202 | -0.0005772445909
| 642.1900163 | 1.35307902 | -0.0008155626262
| 642.0694851 | 1.352586657 | -0.000874096935
| 641.948954 | 1.352164741 | -0.0007696869799
| 641.8284228 | 1.351861573 | -0.0005740062987
| 641.7078916 | 1.351691934 | -0.0003758659633
| 641.5873605 | 1.351588154 | -0.0002453668526
| 641.4668293 | 1.351477204 | -0.0001910382075
| 641.3462982 | 1.351281332 | -0.000166556105
| 641.225767 | 1.3509903 | -8.56006075e-05
| 641.1052358 | 1.350643641 | 0.0001352380703
| 640.9847047 | 1.350346633 | 0.0005237384844
| 640.8641735 | 1.350184639 | 0.001045870651
| 640.7436423 | 1.350224355 | 0.001606595701
| 640.6231112 | 1.350438002 | 0.002103791655
| 640.50258 | 1.35076407 | 0.002462948768
| 640.3820488 | 1.351086755 | 0.002682083648
| 640.2615177 | 1.351348031 | 0.002821401966
| 640.1409865 | 1.351520576 | 0.002976974486
| 640.0204554 | 1.351685276 | 0.003227220018
| 639.8999242 | 1.351929712 | 0.003579551049
| 639.779393 | 1.352363211 | 0.003977062646
| 639.6588619 | 1.35301601 | 0.004289497596
| 639.5383307 | 1.353842767 | 0.004386075488
| 639.4177995 | 1.354710146 | 0.004189729485
| 639.2972684 | 1.355476535 | 0.003704080811
| 639.1767372 | 1.356006689 | 0.003024130769
| 639.056206 | 1.356265656 | 0.002294488335
| 638.9356749 | 1.356287588 | 0.001657986655
| 638.8151437 | 1.356200284 | 0.001195589233
| 638.6946126 | 1.356127019 | 0.0009054856991
| 638.5740814 | 1.356183906 | 0.0007020467621
| 638.4535502 | 1.356382281 | 0.0004572970128
| 638.3330191 | 1.356680606 | 6.124411189e-05
| 638.2124879 | 1.356961814 | -0.0005550514569
| 638.0919567 | 1.357100386 | -0.001385950959
| 637.9714256 | 1.356982508 | -0.002355272347
| 637.8508944 | 1.356555016 | -0.003356805146
| 637.7303632 | 1.355800165 | -0.004258592351
| 637.6098321 | 1.354770003 | -0.004949942524
| 637.4893009 | 1.353530738 | -0.005329749387
| 637.3687697 | 1.352204309 | -0.005337615949
| 637.2482386 | 1.350907557 | -0.004942228717
| 637.1277074 | 1.349795305 | -0.004166702389
| 637.0071763 | 1.348993722 | -0.003086969724
| 636.8866451 | 1.348608954 | -0.001851474377
| 636.7661139 | 1.348649902 | -0.000623359784
| 636.6455828 | 1.349079503 | 0.0004221622625
| 636.5250516 | 1.349746041 | 0.001166067769
| 636.4045204 | 1.350498034 | 0.001576985321
| 636.2839893 | 1.351178497 | 0.0017085741
| 636.1634581 | 1.351713361 | 0.00166895326
| 636.0429269 | 1.352087447 | 0.001586945044
| 635.9223958 | 1.352377147 | 0.001542603351
| 635.8018646 | 1.35266139 | 0.001563439968
| 635.6813335 | 1.353030086 | 0.001596712057
| 635.5608023 | 1.353487573 | 0.001567993117
| 635.4402711 | 1.354012205 | 0.001398886066
| 635.31974 | 1.354514852 | 0.001066976457
| 635.1992088 | 1.354949087 | 0.0005811132885
| 635.0786776 | 1.355252486 | -1.575461712e-05
| 634.9581465 | 1.355433902 | -0.0006852405532
| 634.8376153 | 1.355476316 | -0.001409955118
| 634.7170841 | 1.355379244 | -0.00219215026
| 634.596553 | 1.355076799 | -0.003018130633
| 634.4760218 | 1.354521933 | -0.003836747793
| 634.3554907 | 1.353649151 | -0.004530547225
| 634.2349595 | 1.35250707 | -0.004939206666
| 634.1144283 | 1.351204446 | -0.004917829495
| 633.9938972 | 1.349975518 | -0.004393862943
| 633.873366 | 1.349047755 | -0.003436677076
| 633.7528348 | 1.348614773 | -0.002238487161
| 633.6323037 | 1.348712278 | -0.001073916382
| 633.5117725 | 1.349238208 | -0.0001959617299
| 633.3912413 | 1.349952649 | 0.0002533549915
| 633.2707102 | 1.350606509 | 0.000284925926
| 633.150179 | 1.351002029 | 5.867116356e-05
| 633.0296479 | 1.351102451 | -0.0002193500455
| 632.9091167 | 1.350971376 | -0.0003622885182
| 632.7885855 | 1.35078768 | -0.0002927537087
| 632.6680544 | 1.350694277 | -5.040481346e-05
| 632.5475232 | 1.350785158 | 0.0002322071235
| 632.426992 | 1.351011243 | 0.0004271113649
| 632.3064609 | 1.351283866 | 0.0004613793432
| 632.1859297 | 1.351459861 | 0.0003665457824
| 632.0653985 | 1.351499775 | 0.0002498366839
| 631.9448674 | 1.351417378 | 0.0002239994783
| 631.8243362 | 1.351334403 | 0.0003526218405
| 631.703805 | 1.351358368 | 0.0006021526802
| 631.5832739 | 1.351568999 | 0.0008590692751
| 631.4627427 | 1.351916723 | 0.0009958620425
| 631.3422116 | 1.352300768 | 0.0009394217395
| 631.2216804 | 1.352561377 | 0.0007215641904
| 631.1011492 | 1.35262854 | 0.0004731306112
| 630.9806181 | 1.352511364 | 0.0003638446209
| 630.8600869 | 1.352376481 | 0.0005219739765
| 630.7395557 | 1.352432739 | 0.0009441649144
| 630.6190246 | 1.352892174 | 0.00147667386
| 630.4984934 | 1.353821212 | 0.001844270794
| 630.3779622 | 1.35512924 | 0.001747653965
| 630.2574311 | 1.356539385 | 0.000976291103
| 630.1368999 | 1.357697994 | -0.0005257597873
| 630.0163688 | 1.35822645 | -0.002597968451
| 629.8958376 | 1.357895911 | -0.004918382954
| 629.7753064 | 1.356629311 | -0.007069377257
| 629.6547753 | 1.354590341 | -0.00865984089
| 629.5342441 | 1.35206515 | -0.009408699443
| 629.4137129 | 1.34946292 | -0.009203100926
| 629.2931818 | 1.347159418 | -0.008115921364
| 629.1726506 | 1.345474816 | -0.006381592681
| 629.0521194 | 1.344550718 | -0.004321018396
| 628.9315883 | 1.344408265 | -0.002272772054
| 628.8110571 | 1.344890309 | -0.0005201742283
| 628.690526 | 1.345784972 | 0.000766230141
| 628.5699948 | 1.346821899 | 0.001539636435
| 628.4494636 | 1.347796563 | 0.001872204155
| 628.3289325 | 1.348558043 | 0.001910646763
| 628.2084013 | 1.349083435 | 0.001818146414
| 628.0878701 | 1.349395761 | 0.001727372611
| 627.967339 | 1.349594206 | 0.001717396728
| 627.8468078 | 1.349756175 | 0.001802491939
| 627.7262766 | 1.349960391 | 0.001951431254
| 627.6057455 | 1.350218106 | 0.002116591461
| 627.4852143 | 1.350536595 | 0.002261453894
| 627.3646832 | 1.350887476 | 0.002369904446
| 627.244152 | 1.351270509 | 0.002440543011
| 627.1236208 | 1.351681971 | 0.00248167866
| 627.0030897 | 1.352153865 | 0.002470574437
| 626.8825585 | 1.352675987 | 0.002373404953
| 626.7620273 | 1.353242711 | 0.002135604773
| 626.6414962 | 1.353778754 | 0.001719548849
| 626.520965 | 1.354213088 | 0.001117623384
| 626.4004338 | 1.354444554 | 0.0003797102773
| 626.2799027 | 1.354431797 | -0.0004112316259
| 626.1593715 | 1.354149311 | -0.00113755896
| 626.0388403 | 1.353665477 | -0.001700655733
| 625.9183092 | 1.353050775 | -0.002030647783
| 625.797778 | 1.352432695 | -0.002110706526
| 625.6772469 | 1.351896396 | -0.001974492146
| 625.5567157 | 1.35152337 | -0.001700930925
| 625.4361845 | 1.351316208 | -0.00136972284
| 625.3156534 | 1.351279022 | -0.0010631855
| 625.1951222 | 1.351344703 | -0.0008344366949
| 625.074591 | 1.351475496 | -0.0007114017621
| 624.9540599 | 1.351590153 | -0.0006918259041
| 624.8335287 | 1.351658536 | -0.0007471887219
| 624.7129975 | 1.351628184 | -0.0008313340262
| 624.5924664 | 1.351511746 | -0.0008807957377
| 624.4719352 | 1.351319547 | -0.0008405695169
| 624.3514041 | 1.351118201 | -0.0006683164594
| 624.2308729 | 1.35096665 | -0.0003491999593
| 624.1103417 | 1.350953692 | 8.784286474e-05
| 623.9898106 | 1.35111899 | 0.0005916804206
| 623.8692794 | 1.351511506 | 0.001081002875
| 623.7487482 | 1.352106013 | 0.001475708463
| 623.6282171 | 1.352889717 | 0.001703457897
| 623.5076859 | 1.353795667 | 0.001708049083
| 623.3871547 | 1.354782065 | 0.001441591555
| 623.2666236 | 1.355755204 | 0.0008717844228
| 623.1460924 | 1.356647943 | -2.417602924e-05
| 623.0255613 | 1.357325051 | -0.001249333494
| 622.9050301 | 1.357671568 | -0.002750848155
| 622.7844989 | 1.35755009 | -0.004418506194
| 622.6639678 | 1.356897071 | -0.00607721585
| 622.5434366 | 1.355700116 | -0.007509128384
| 622.4229054 | 1.354083172 | -0.008503747817
| 622.3023743 | 1.35223483 | -0.008911220958
| 622.1818431 | 1.350428019 | -0.008695275092
| 622.0613119 | 1.348895343 | -0.007938303885
| 621.9407808 | 1.347828826 | -0.006839567356
| 621.8202496 | 1.347260555 | -0.005636697891
| 621.6997185 | 1.34714475 | -0.004553373957
| 621.5791873 | 1.347300591 | -0.003733596294
| 621.4586561 | 1.347558645 | -0.0032086158
| 621.338125 | 1.347744706 | -0.002913435656
| 621.2175938 | 1.347795108 | -0.002721537379
| 621.0970626 | 1.347700127 | -0.002498953043
| 620.9765315 | 1.347555148 | -0.002153949371
| 620.8560003 | 1.347454195 | -0.001658197525
| 620.7354691 | 1.347518801 | -0.001059228207
| 620.614938 | 1.347786187 | -0.000448085987
| 620.4944068 | 1.348276819 | 6.364860804e-05
| 620.3738757 | 1.348909983 | 0.0003798412902
| 620.2533445 | 1.349604632 | 0.0004495842583
| 620.1328133 | 1.350228952 | 0.0002775808441
| 620.0122822 | 1.350707553 | -7.74598042e-05
| 619.891751 | 1.350966855 | -0.0005197220731
| 619.7712198 | 1.351024654 | -0.0009380704286
| 619.6506887 | 1.350921206 | -0.001231316895
| 619.5301575 | 1.350786739 | -0.001353384803
| 619.4096263 | 1.350711651 | -0.001327517068
| 619.2890952 | 1.350802389 | -0.00123245815
| 619.168564 | 1.351064207 | -0.001194626604
| 619.0480328 | 1.351461737 | -0.001335335032
| 618.9275017 | 1.351851976 | -0.00172942895
| 618.8069705 | 1.352106664 | -0.002368551927
| 618.6864394 | 1.352072422 | -0.00316645161
| 618.5659082 | 1.351704325 | -0.003962906245
| 618.445377 | 1.351009805 | -0.004594435198
| 618.3248459 | 1.350117595 | -0.004922507047
| 618.2043147 | 1.349173601 | -0.004896418727
| 618.0837835 | 1.348356953 | -0.004550024871
| 617.9632524 | 1.347755267 | -0.00399634402
| 617.8427212 | 1.347419306 | -0.003355045834
| 617.72219 | 1.347307479 | -0.002747515083
| 617.6016589 | 1.347357757 | -0.002240464107
| 617.4811277 | 1.347474847 | -0.001852048007
| 617.3605966 | 1.347612119 | -0.001551425899
| 617.2400654 | 1.347735974 | -0.001298538562
| 617.1195342 | 1.34786547 | -0.001056919366
| 616.9990031 | 1.348017904 | -0.0008108815763
| 616.8784719 | 1.348233684 | -0.0005765656506
| 616.7579407 | 1.348510224 | -0.0003815100024
| 616.6374096 | 1.348852171 | -0.0002627942293
| 616.5168784 | 1.349217719 | -0.0002396425874
| 616.3963472 | 1.34959431 | -0.0003293874374
| 616.2758161 | 1.349920991 | -0.0005341134667
| 616.1552849 | 1.350176689 | -0.0008345404016
| 616.0347538 | 1.350311987 | -0.001205268533
| 615.9142226 | 1.350314284 | -0.001599022807
| 615.7936914 | 1.3501645 | -0.001954766728
| 615.6731603 | 1.349902364 | -0.002206604246
| 615.5526291 | 1.349577778 | -0.002300997865
| 615.4320979 | 1.349296695 | -0.002226624193
| 615.3115668 | 1.34913867 | -0.002021532979
| 615.1910356 | 1.349184151 | -0.001781647911
| 615.0705044 | 1.349422638 | -0.001629502607
| 614.9499733 | 1.349802724 | -0.001686693222
| 614.8294421 | 1.350175326 | -0.002022154987
| 614.708911 | 1.350396291 | -0.002625944638
| 614.5883798 | 1.350309411 | -0.003399906539
| 614.4678486 | 1.34985284 | -0.004178933186
| 614.3473175 | 1.349036134 | -0.004770656727
| 614.2267863 | 1.347989601 | -0.005027282791
| 614.1062551 | 1.346875395 | -0.004863860183
| 613.985724 | 1.345909612 | -0.004310661287
| 613.8651928 | 1.345221694 | -0.003488630112
| 613.7446616 | 1.344881835 | -0.002571613549
| 613.6241305 | 1.344831346 | -0.001708431623
| 613.5035993 | 1.344984493 | -0.0009999591862
| 613.3830681 | 1.345196299 | -0.0004525510841
| 613.262537 | 1.345404294 | -8.9952046e-06
| 613.1420058 | 1.34557141 | 0.0004214330122
| 613.0214747 | 1.345776087 | 0.0009002300278
| 612.9009435 | 1.346078796 | 0.00142428327
| 612.7804123 | 1.346569011 | 0.001934403186
| 612.6598812 | 1.3472461 | 0.002315747297
| 612.53935 | 1.348062136 | 0.002458735212
| 612.4188188 | 1.348878404 | 0.002304178205
| 612.2982877 | 1.34956694 | 0.001866493542
| 612.1777565 | 1.349994087 | 0.001241195105
| 612.0572253 | 1.350127923 | 0.0005638356744
| 611.9366942 | 1.349973077 | -2.643106752e-05
| 611.816163 | 1.349628363 | -0.0004247682477
| 611.6956319 | 1.349192213 | -0.0005780613796
| 611.5751007 | 1.348797351 | -0.0004955663328
| 611.4545695 | 1.348520032 | -0.0002259118534
| 611.3340384 | 1.348435477 | 0.0001477349699
| 611.2135072 | 1.348546465 | 0.0005429254621
| 611.092976 | 1.348863951 | 0.000869335464
| 610.9724449 | 1.349329452 | 0.001051436855
| 610.8519137 | 1.349896203 | 0.001019848368
| 610.7313825 | 1.350444394 | 0.0007388514358
| 610.6108514 | 1.350877545 | 0.0002135996496
| 610.4903202 | 1.351060311 | -0.0004876154509
| 610.3697891 | 1.350937373 | -0.00124433427
| 610.2492579 | 1.35047602 | -0.001896703391
| 610.1287267 | 1.349775485 | -0.002293878789
| 610.0081956 | 1.348957687 | -0.002341858931
| 609.8876644 | 1.348220168 | -0.002025859968
| 609.7671332 | 1.347702153 | -0.001424497912
| 609.6466021 | 1.347525332 | -0.0006795886592
| 609.5260709 | 1.347684146 | 3.056846272e-05
| 609.4055397 | 1.348117504 | 0.0005618159006
| 609.2850086 | 1.348683151 | 0.0008353093459
| 609.1644774 | 1.349261043 | 0.0008400499749
| 609.0439463 | 1.349719819 | 0.0006373372296
| 608.9234151 | 1.350024358 | 0.0003171614379
| 608.8028839 | 1.350145754 | -2.853272566e-05
| 608.6823528 | 1.350139215 | -0.0003232913734
| 608.5618216 | 1.350041488 | -0.0005282940414
| 608.4412904 | 1.34993316 | -0.0006307765825
| 608.3207593 | 1.349853295 | -0.0006558590525
| 608.2002281 | 1.349850627 | -0.0006507195826
| 608.0796969 | 1.349910054 | -0.0006753422055
| 607.9591658 | 1.350008827 | -0.000787909148
| 607.8386346 | 1.350050884 | -0.001011782226
| 607.7181034 | 1.349961244 | -0.001316010474
| 607.5975723 | 1.349650686 | -0.00160436365
| 607.4770411 | 1.349128508 | -0.001728562945
| 607.35651 | 1.348476841 | -0.001534916252
| 607.2359788 | 1.347899427 | -0.0009468531644
| 607.1154476 | 1.347608342 | 1.03998779e-05
| 606.9949165 | 1.347827632 | 0.001160823634
| 606.8743853 | 1.348621659 | 0.00223300348
| 606.7538541 | 1.349938114 | 0.002925349696
| 606.633323 | 1.351521645 | 0.0030160007
| 606.5127918 | 1.353077023 | 0.002437327661
| 606.3922606 | 1.35427986 | 0.001294542499
| 606.2717295 | 1.354954787 | -0.0001688603169
| 606.1511983 | 1.355052169 | -0.001663769683
| 606.0306672 | 1.354705241 | -0.002959985822
| 605.910136 | 1.354087133 | -0.003934522253
| 605.7896048 | 1.353416004 | -0.004600804719
| 605.6690737 | 1.352786233 | -0.005059753573
| 605.5485425 | 1.352241908 | -0.005425378649
| 605.4280113 | 1.351712502 | -0.005772186671
| 605.3074802 | 1.351151196 | -0.006100192883
| 605.186949 | 1.350509532 | -0.006359045514
| 605.0664178 | 1.349836952 | -0.006497349167
| 604.9458867 | 1.349174803 | -0.006504546022
| 604.8253555 | 1.348598577 | -0.006423850651
| 604.7048244 | 1.348085945 | -0.006330842323
| 604.5842932 | 1.347597941 | -0.006272655148
| 604.463762 | 1.347022495 | -0.006241429656
| 604.3432309 | 1.346309691 | -0.006137948994
| 604.2226997 | 1.345464336 | -0.005827533423
| 604.1021685 | 1.344618083 | -0.005199296244
| 603.9816374 | 1.343939581 | -0.004225007918
| 603.8611062 | 1.343635368 | -0.003003517207
| 603.740575 | 1.343791733 | -0.001735677061
| 603.6200439 | 1.344401429 | -0.0006517640413
| 603.4995127 | 1.345303836 | 6.953181706e-05
| 603.3789816 | 1.346304706 | 0.0003534340871
| 603.2584504 | 1.347182136 | 0.0002527813003
| 603.1379192 | 1.347824602 | -9.84984028e-05
| 603.0173881 | 1.348179847 | -0.0005346842424
| 602.8968569 | 1.348323244 | -0.0009286003434
| 602.7763257 | 1.348324042 | -0.001220448047
| 602.6557946 | 1.348284178 | -0.001406044525
| 602.5352634 | 1.348234752 | -0.001521433866
| 602.4147322 | 1.348200607 | -0.00159750597
| 602.2942011 | 1.348163648 | -0.001647250649
| 602.1736699 | 1.348136782 | -0.001669649153
| 602.0531388 | 1.34812896 | -0.001660412114
| 601.9326076 | 1.348165767 | -0.001657326652
| 601.8120764 | 1.348218084 | -0.001670312916
| 601.6915453 | 1.348293295 | -0.001730741746
| 601.5710141 | 1.348322622 | -0.001840151007
| 601.4504829 | 1.348288046 | -0.001965749405
| 601.3299518 | 1.348162869 | -0.002038831212
| 601.2094206 | 1.348019047 | -0.002004955697
| 601.0888894 | 1.34792032 | -0.001846067532
| 600.9683583 | 1.347980859 | -0.00161894973
| 600.8478271 | 1.34821519 | -0.001435014069
| 600.7272959 | 1.348604674 | -0.00142265918
| 600.6067648 | 1.349000505 | -0.001670287454
| 600.4862336 | 1.349250483 | -0.00217236386
| 600.3657025 | 1.349184344 | -0.002810758465
| 600.2451713 | 1.348759023 | -0.003392589251
| 600.1246401 | 1.348014936 | -0.003696447629
| 600.004109 | 1.347161721 | -0.003575275802
| 599.8835778 | 1.346417643 | -0.002998275958
| 599.7630466 | 1.346039766 | -0.002074405227
| 599.6425155 | 1.346142767 | -0.001024238757
| 599.5219843 | 1.346755357 | -0.0001043253438
| 599.4014531 | 1.347728516 | 0.000460354097
| 599.280922 | 1.348862044 | 0.0005496336668
| 599.1603908 | 1.349898673 | 0.0001770163886
| 599.0398597 | 1.350675532 | -0.00054142732
| 598.9193285 | 1.35107207 | -0.001417547353
| 598.7987973 | 1.35113067 | -0.002254445603
| 598.6782662 | 1.350940463 | -0.002910708675
| 598.557735 | 1.350683207 | -0.003335106431
| 598.4372038 | 1.350482928 | -0.003573181828
| 598.3166727 | 1.350453911 | -0.003740450324
| 598.1961415 | 1.350576486 | -0.003987617812
| 598.0756103 | 1.350782636 | -0.004435543407
| 597.9550792 | 1.350902095 | -0.005133819563
| 597.834548 | 1.350800112 | -0.006037136056
| 597.7140169 | 1.350340793 | -0.007023707225
| 597.5934857 | 1.34950333 | -0.007919221695
| 597.4729545 | 1.348321737 | -0.008548378439
| 597.3524234 | 1.346940586 | -0.008783718224
| 597.2318922 | 1.3455089 | -0.008556845965
| 597.111361 | 1.344229016 | -0.007888231816
| 596.9908299 | 1.343224126 | -0.0068587288
| 596.8702987 | 1.342622158 | -0.005593389713
| 596.7497675 | 1.342450429 | -0.004239211481
| 596.6292364 | 1.342735528 | -0.002946029091
| 596.5087052 | 1.343410488 | -0.001861063771
| 596.3881741 | 1.344407698 | -0.001111807929
| 596.2676429 | 1.345567997 | -0.0007978510062
| 596.1471117 | 1.346737719 | -0.0009586912375
| 596.0265806 | 1.347710248 | -0.001564013473
| 595.9060494 | 1.348340989 | -0.002501130229
| 595.7855182 | 1.348510567 | -0.003593965794
| 595.6649871 | 1.3482256 | -0.004642159921
| 595.5444559 | 1.347545907 | -0.005462429988
| 595.4239247 | 1.346634821 | -0.005940827926
| 595.3033936 | 1.345638503 | -0.006033778107
| 595.1828624 | 1.34473232 | -0.00578512679
| 595.0623312 | 1.343988808 | -0.005283129136
| 594.9418001 | 1.343468231 | -0.004626684889
| 594.8212689 | 1.343142291 | -0.003888421807
| 594.7007378 | 1.343019612 | -0.003111301003
| 594.5802066 | 1.343072676 | -0.002317100089
| 594.4596754 | 1.34334285 | -0.001529301279
| 594.3391443 | 1.343835795 | -0.0008012435773
| 594.2186131 | 1.344577591 | -0.0002189335917
| 594.0980819 | 1.34550779 | 0.0001206459264
| 593.9775508 | 1.346557337 | 0.0001328344072
| 593.8570196 | 1.347580176 | -0.0002174573749
| 593.7364884 | 1.348464014 | -0.0009226903338
| 593.6159573 | 1.349057263 | -0.001912369447
| 593.4954261 | 1.349293151 | -0.003080396057
| 593.374895 | 1.349088878 | -0.004290467
| 593.2543638 | 1.34845838 | -0.005384550602
| 593.1338326 | 1.34742196 | -0.006192950454
| 593.0133015 | 1.346124504 | -0.006553182446
| 592.8927703 | 1.344740366 | -0.006354491129
| 592.7722391 | 1.34354883 | -0.005577036267
| 592.651708 | 1.34279078 | -0.004333896689
| 592.5311768 | 1.342680321 | -0.002870319844
| 592.4106456 | 1.343242831 | -0.001509387111
| 592.2901145 | 1.344381712 | -0.0005662973051
| 592.1695833 | 1.345807389 | -0.0002603857166
| 592.0490522 | 1.347198934 | -0.0006421630449
| 591.928521 | 1.348227094 | -0.001578157349
| 591.8079898 | 1.348731515 | -0.002816320397
| 591.6874587 | 1.34866538 | -0.004066587898
| 591.5669275 | 1.34817076 | -0.005103780491
| 591.4463963 | 1.347407743 | -0.005816448739
| 591.3258652 | 1.346572202 | -0.006208605495
| 591.205334 | 1.345744318 | -0.006348694378
| 591.0848028 | 1.344976596 | -0.006309876529
| 590.9642717 | 1.344234629 | -0.006116127618
| 590.8437405 | 1.343551971 | -0.005751559263
| 590.7232094 | 1.342955558 | -0.005192295125
| 590.6026782 | 1.342562027 | -0.004457096942
| 590.482147 | 1.342427324 | -0.003632833148
| 590.3616159 | 1.342595846 | -0.002856368198
| 590.2410847 | 1.34296883 | -0.002258499553
| 590.1205535 | 1.343430205 | -0.00189769872
| 590.0000224 | 1.343805213 | -0.001728596437
| 589.8794912 | 1.34403915 | -0.001611938985
| 589.75896 | 1.344147678 | -0.001389781946
| 589.6384289 | 1.344299945 | -0.0009691286924
| 589.5178977 | 1.344655989 | -0.0003755296137
| 589.3973666 | 1.34538175 | 0.000238801083
| 589.2768354 | 1.346469787 | 0.0006546645153
| 589.1563042 | 1.347835412 | 0.0006741371431
| 589.0357731 | 1.349242769 | 0.00019115383
| 588.9152419 | 1.350503454 | -0.0007651024714
| 588.7947107 | 1.351433308 | -0.002088616794
| 588.6741796 | 1.351980392 | -0.00362137869
| 588.5536484 | 1.352123902 | -0.005240585989
| 588.4331172 | 1.351904766 | -0.006859390327
| 588.3125861 | 1.351314042 | -0.008419455595
| 588.1920549 | 1.350360319 | -0.009851216036
| 588.0715237 | 1.349020602 | -0.01103522807
| 587.9509926 | 1.347384298 | -0.01182390243
| 587.8304614 | 1.345581377 | -0.01209107287
| 587.7099303 | 1.34386411 | -0.01179746719
| 587.5893991 | 1.342437985 | -0.01104016464
| 587.4688679 | 1.341467842 | -0.01002607995
| 587.3483368 | 1.340925213 | -0.009001830653
| 587.2278056 | 1.340688638 | -0.008140085493
| 587.1072744 | 1.340536428 | -0.007475067714
| 586.9867433 | 1.340338986 | -0.006897224197
| 586.8662121 | 1.340059514 | -0.006220476633
| 586.7456809 | 1.339866004 | -0.005304499672
| 586.6251498 | 1.339962965 | -0.0041567498
| 586.5046186 | 1.340566178 | -0.002952640495
| 586.3840875 | 1.341703344 | -0.00198649487
| 586.2635563 | 1.34324729 | -0.001548153967
| 586.1430251 | 1.344875622 | -0.001793273171
| 586.022494 | 1.346273538 | -0.002685453638
| 585.9019628 | 1.347162864 | -0.004013639008
| 585.7814316 | 1.34747357 | -0.005479305189
| 585.6609005 | 1.347264701 | -0.006810306752
| 585.5403693 | 1.346745012 | -0.007851995228
| 585.4198381 | 1.346093416 | -0.008579749198
| 585.299307 | 1.345469733 | -0.009071154254
| 585.1787758 | 1.344902097 | -0.009416398825
| 585.0582447 | 1.344417214 | -0.009685479227
| 584.9377135 | 1.343982581 | -0.009906711068
| 584.8171823 | 1.343642253 | -0.01010363466
| 584.6966512 | 1.343405029 | -0.0103386161
| 584.57612 | 1.343276925 | -0.01073404956
| 584.4555888 | 1.343114999 | -0.01140112557
| 584.3350577 | 1.342736833 | -0.01238313403
| 584.2145265 | 1.341864853 | -0.01356363123
| 584.0939953 | 1.340368527 | -0.01466265633
| 583.9734642 | 1.338236634 | -0.01531670686
| 583.852933 | 1.335733886 | -0.01517936758
| 583.7324019 | 1.333263949 | -0.01407952594
| 583.6118707 | 1.331330219 | -0.01210690839
| 583.4913395 | 1.330278795 | -0.009601646305
| 583.3708084 | 1.330270565 | -0.007056044364
| 583.2502772 | 1.33113086 | -0.00494875628
| 583.129746 | 1.332525131 | -0.003582116189
| 583.0092149 | 1.334006683 | -0.003019045767
| 582.8886837 | 1.335253883 | -0.003112048151
| 582.7681525 | 1.336058233 | -0.003605748265
| 582.6476214 | 1.336413939 | -0.00425242172
| 582.5270902 | 1.336363961 | -0.004873376981
| 582.406559 | 1.336018497 | -0.005382466777
| 582.2860279 | 1.335403224 | -0.005721731529
| 582.1654967 | 1.334586382 | -0.005827025552
| 582.0449656 | 1.333598306 | -0.005604010138
| 581.9244344 | 1.332604798 | -0.004954320333
| 581.8039032 | 1.33178702 | -0.003866394736
| 581.6833721 | 1.331385322 | -0.002442939933
| 581.5628409 | 1.331515825 | -0.0009190926398
| 581.4423097 | 1.332180205 | 0.000419068009
| 581.3217786 | 1.333168123 | 0.001346977877
| 581.2012474 | 1.334220424 | 0.001796410735
| 581.0807162 | 1.335054727 | 0.001887315448
| 580.9601851 | 1.335575278 | 0.001871084064
| 580.8396539 | 1.335836145 | 0.00201702314
| 580.7191228 | 1.336107468 | 0.002469920902
| 580.5985916 | 1.336655742 | 0.003170783307
| 580.4780604 | 1.337700221 | 0.003868788431
| 580.3575293 | 1.339208949 | 0.004224227941
| 580.2369981 | 1.34098089 | 0.003960987504
| 580.1164669 | 1.342652638 | 0.002984822469
| 579.9959358 | 1.343909242 | 0.001384726859
| 579.8754046 | 1.344481014 | -0.000577782495
| 579.7548734 | 1.344326376 | -0.002574452655
| 579.6343423 | 1.343510443 | -0.004304149458
| 579.5138111 | 1.342271098 | -0.005567495399
| 579.39328 | 1.340829881 | -0.006302606196
| 579.2727488 | 1.339423032 | -0.006566104062
| 579.1522176 | 1.338148534 | -0.006479402094
| 579.0316865 | 1.33707126 | -0.006166714996
| 578.9111553 | 1.336144585 | -0.005714636057
| 578.7906241 | 1.335360075 | -0.00515036509
| 578.670093 | 1.334692608 | -0.004467246434
| 578.5495618 | 1.334202529 | -0.00366802289
| 578.4290306 | 1.33392323 | -0.002783357993
| 578.3084995 | 1.33393342 | -0.001904437032
| 578.1879683 | 1.334202169 | -0.001162141021
| 578.0674372 | 1.334674037 | -0.0006940582738
| 577.946906 | 1.335151811 | -0.0005943710872
| 577.8263748 | 1.335427044 | -0.0008513891682
| 577.7058437 | 1.335250501 | -0.001306012813
| 577.5853125 | 1.334520621 | -0.001669648797
| 577.4647813 | 1.333257106 | -0.001571076485
| 577.3442502 | 1.331756473 | -0.0006722291162
| 577.223719 | 1.330457692 | 0.001203116218
| 577.1031878 | 1.329942548 | 0.003956125101
| 576.9826567 | 1.330668196 | 0.007181396181
| 576.8621255 | 1.332895133 | 0.01021594525
| 576.7415943 | 1.336449669 | 0.01232314354
| 576.6210632 | 1.340844249 | 0.01290735661
| 576.500532 | 1.345288771 | 0.0116938629
| 576.3800009 | 1.349002119 | 0.008813711688
| 576.2594697 | 1.351323782 | 0.004762339248
| 576.1389385 | 1.351957437 | 0.0002401033676
| 576.0184074 | 1.350900307 | -0.00400415709
| 575.8978762 | 1.348532541 | -0.007348598043
| 575.777345 | 1.34538398 | -0.009430943035
| 575.6568139 | 1.342085742 | -0.01018874869
| 575.5362827 | 1.339122439 | -0.009819104794
| 575.4157515 | 1.336840095 | -0.008689393584
| 575.2952204 | 1.335305425 | -0.007204600542
| 575.1746892 | 1.334451495 | -0.005703278892
| 575.0541581 | 1.33405162 | -0.004382222073
| 574.9336269 | 1.333918442 | -0.003301770388
| 574.8130957 | 1.333858659 | -0.002399636642
| 574.6925646 | 1.33383871 | -0.001564081926
| 574.5720334 | 1.333859266 | -0.0006902821344
| 574.4515022 | 1.334061433 | 0.0002643509751
| 574.3309711 | 1.334543494 | 0.001225585012
| 574.2104399 | 1.335389418 | 0.002025271715
| 574.0899087 | 1.336508956 | 0.002453989951
| 573.9693776 | 1.337720549 | 0.002345170012
| 573.8488464 | 1.338687719 | 0.0016749653
| 573.7283153 | 1.339120587 | 0.0006109378028
| 573.6077841 | 1.338795694 | -0.0004801484532
| 573.4872529 | 1.3377875 | -0.001138831027
| 573.3667218 | 1.336390655 | -0.0009659824715
| 573.2461906 | 1.335166553 | 0.0002103143739
| 573.1256594 | 1.334680068 | 0.002238513535
| 573.0051283 | 1.33540786 | 0.004631504506
| 572.8845971 | 1.337449636 | 0.006705604066
| 572.7640659 | 1.340570228 | 0.00777962941
| 572.6435348 | 1.344151634 | 0.00740853684
| 572.5230036 | 1.347491157 | 0.005503111002
| 572.4024725 | 1.34989707 | 0.002353417148
| 572.2819413 | 1.35098454 | -0.001495024313
| 572.1614101 | 1.350627916 | -0.005400908124
| 572.040879 | 1.349060189 | -0.008809506508
| 571.9203478 | 1.34664163 | -0.01135956681
| 571.7998166 | 1.343857684 | -0.01292669323
| 571.6792855 | 1.341078586 | -0.01359610256
| 571.5587543 | 1.338596779 | -0.01358910913
| 571.4382231 | 1.336491331 | -0.01315994444
| 571.317692 | 1.33477108 | -0.012534685
| 571.1971608 | 1.333303276 | -0.0118460581
| 571.0766297 | 1.332006846 | -0.01114136852
| 570.9560985 | 1.330760666 | -0.0103948934
| 570.8355673 | 1.32956403 | -0.009541840699
| 570.7150362 | 1.328412057 | -0.008520387457
| 570.594505 | 1.327407125 | -0.007301404337
| 570.4739738 | 1.326604495 | -0.005919454481
| 570.3534427 | 1.326076372 | -0.004461687619
| 570.2329115 | 1.325775752 | -0.003026185544
| 570.1123803 | 1.325638142 | -0.001683293516
| 569.9918492 | 1.32551126 | -0.0003967257042
| 569.871318 | 1.325355312 | 0.0009569634842
| 569.7507868 | 1.325181274 | 0.002569042505
| 569.6302557 | 1.325224032 | 0.004588669941
| 569.5097245 | 1.325774979 | 0.007026499769
| 569.3891934 | 1.327207282 | 0.009654688603
| 569.2686622 | 1.329667537 | 0.01203785556
| 569.148131 | 1.333113577 | 0.0136532221
| 569.0275999 | 1.337146072 | 0.01404294104
| 568.9070687 | 1.341209794 | 0.01299305574
| 568.7865375 | 1.344653889 | 0.01062245766
| 568.6660064 | 1.347039334 | 0.007325805915
| 568.5454752 | 1.34812361 | 0.003662465046
| 568.424944 | 1.348037661 | 0.0001762278784
| 568.3044129 | 1.347065468 | -0.002765382644
| 568.1838817 | 1.345626105 | -0.005033702486
| 568.0633506 | 1.343998378 | -0.006703717809
| 567.9428194 | 1.342369317 | -0.00794087399
| 567.8222882 | 1.340726867 | -0.008883086759
| 567.7017571 | 1.339053655 | -0.009584524975
| 567.5812259 | 1.337293245 | -0.009996044774
| 567.4606947 | 1.335544195 | -0.010056399
| 567.3401636 | 1.333892379 | -0.009750704391
| 567.2196324 | 1.33250414 | -0.009148558125
| 567.0991012 | 1.331418305 | -0.008386361536
| 566.9785701 | 1.33066416 | -0.007614091615
| 566.8580389 | 1.330136375 | -0.006944611066
| 566.7375078 | 1.329790409 | -0.006442808934
| 566.6169766 | 1.329511746 | -0.006169239625
| 566.4964454 | 1.329225604 | -0.006190776425
| 566.3759143 | 1.328708691 | -0.006564746017
| 566.2553831 | 1.327706617 | -0.007250834987
| 566.1348519 | 1.325841653 | -0.008013433838
| 566.0143208 | 1.322902863 | -0.008331139295
| 565.8937896 | 1.318922729 | -0.007463454782
| 565.7732584 | 1.31448572 | -0.004627713828
| 565.6527273 | 1.310661429 | 0.0006420299097
| 565.5321961 | 1.30890495 | 0.008105156358
| 565.411665 | 1.310406944 | 0.01660684538
| 565.2911338 | 1.31558328 | 0.02433091539
| 565.1706026 | 1.323663915 | 0.02949049692
| 565.0500715 | 1.333089773 | 0.03100015096
| 564.9295403 | 1.341974563 | 0.02878793713
| 564.8090091 | 1.348809721 | 0.02368558683
| 564.688478 | 1.352696776 | 0.01709996389
| 564.5679468 | 1.353639441 | 0.01056980118
| 564.4474156 | 1.352302361 | 0.005327563644
| 564.3268845 | 1.349858452 | 0.001998848256
| 564.2063533 | 1.347439183 | 0.0004858819884
| 564.0858221 | 1.345868923 | 0.0001287486166
| 563.965291 | 1.345306875 | 5.64066944e-05
| 563.8447598 | 1.345441905 | -0.0003892555508
| 563.7242287 | 1.345670453 | -0.001431640563
| 563.6036975 | 1.345544483 | -0.002877339336
| 563.4831663 | 1.344860414 | -0.004318346695
| 563.3626352 | 1.343795271 | -0.005403771605
| 563.242104 | 1.342614034 | -0.006004601852
| 563.1215728 | 1.341595937 | -0.006209846861
| 563.0010417 | 1.340797712 | -0.006188898044
| 562.8805105 | 1.340207906 | -0.006043865859
| 562.7599793 | 1.339762457 | -0.005730528488
| 562.6394482 | 1.339618333 | -0.005161057705
| 562.518917 | 1.340033069 | -0.004371296788
| 562.3983859 | 1.341357938 | -0.003692630216
| 562.2778547 | 1.343632363 | -0.00373711963
| 562.1573235 | 1.346528295 | -0.005191032016
| 562.0367924 | 1.349189493 | -0.008489312397
| 561.9162612 | 1.350592717 | -0.01353101466
| 561.79573 | 1.349772306 | -0.01959109787
| 561.6751989 | 1.34632694 | -0.02546760122
| 561.5546677 | 1.340499287 | -0.02984075758
| 561.4341365 | 1.333282911 | -0.0316905146
| 561.3136054 | 1.326032283 | -0.03065190303
| 561.1930742 | 1.32013653 | -0.02717164398
| 561.0725431 | 1.31641825 | -0.02232398139
| 560.9520119 | 1.315011645 | -0.01739463235
| 560.8314807 | 1.315292617 | -0.0133786692
| 560.7109496 | 1.316381769 | -0.010679642
| 560.5904184 | 1.317437136 | -0.009110565204
| 560.4698872 | 1.318077475 | -0.008158165857
| 560.3493561 | 1.318288435 | -0.007305508074
| 560.2288249 | 1.318395823 | -0.006296029947
| 560.1082937 | 1.318661312 | -0.005174587006
| 559.9877626 | 1.319233186 | -0.004181007366
| 559.8672314 | 1.319944849 | -0.003531044023
| 559.7467003 | 1.320574899 | -0.003264720777
| 559.6261691 | 1.320874606 | -0.003200601582
| 559.5056379 | 1.320874105 | -0.003059081261
| 559.3851068 | 1.320729865 | -0.002634099869
| 559.2645756 | 1.320778944 | -0.001920608506
| 559.1440444 | 1.321203781 | -0.001144254008
| 559.0235133 | 1.322041032 | -0.0006363169054
| 558.9029821 | 1.323013056 | -0.0006581173914
| 558.7824509 | 1.323780356 | -0.001253539956
| 558.6619198 | 1.323962619 | -0.002203356392
| 558.5413886 | 1.323463544 | -0.003100452365
| 558.4208574 | 1.32238799 | -0.003536779196
| 558.3003263 | 1.3211282 | -0.003255692166
| 558.1797951 | 1.320092357 | -0.002254876523
| 558.059264 | 1.319672082 | -0.0007835257032
| 557.9387328 | 1.319984293 | 0.0007768287024
| 557.8182016 | 1.320998265 | 0.00203685851
| 557.6976705 | 1.32242895 | 0.002722804706
| 557.5771393 | 1.323997787 | 0.0027297229
| 557.4566081 | 1.325362164 | 0.002105078864
| 557.336077 | 1.326329678 | 0.001021415616
| 557.2155458 | 1.326745959 | -0.0002866481642
| 557.0950146 | 1.326644032 | -0.001574240398
| 556.9744835 | 1.326083723 | -0.002629244418
| 556.8539523 | 1.325281625 | -0.003308905502
| 556.7334212 | 1.324423082 | -0.003574803897
| 556.61289 | 1.323761616 | -0.00350664741
| 556.4923588 | 1.323396144 | -0.003299773212
| 556.3718277 | 1.32336004 | -0.003188847225
| 556.2512965 | 1.323474508 | -0.003375032208
| 556.1307653 | 1.323513246 | -0.003930117457
| 556.0102342 | 1.323187217 | -0.004725643317
| 555.889703 | 1.322415844 | -0.005500642386
| 555.7691718 | 1.321236018 | -0.00596108896
| 555.6486407 | 1.319941455 | -0.00592034079
| 555.5281095 | 1.318826003 | -0.005400574583
| 555.4075784 | 1.318169416 | -0.004648366641
| 555.2870472 | 1.317952035 | -0.004020540863
| 555.166516 | 1.31796787 | -0.00380945927
| 555.0459849 | 1.317783506 | -0.004064313464
| 554.9254537 | 1.317074171 | -0.004557000184
| 554.8049225 | 1.315645032 | -0.004822093488
| 554.6843914 | 1.313731648 | -0.004346018775
| 554.5638602 | 1.311807475 | -0.002809973069
| 554.443329 | 1.310569832 | -0.0002510558144
| 554.3227979 | 1.310553914 | 0.002888186427
| 554.2022667 | 1.312025511 | 0.005866059987
| 554.0817356 | 1.314715723 | 0.007928772979
| 553.9612044 | 1.318058752 | 0.008557117325
| 553.8406732 | 1.321237229 | 0.007643438714
| 553.7201421 | 1.323598135 | 0.005484790221
| 553.5996109 | 1.324680108 | 0.002666164013
| 553.4790797 | 1.324460377 | -0.0001469689763
| 553.3585486 | 1.323151678 | -0.002387765815
| 553.2380174 | 1.321249318 | -0.003722260535
| 553.1174862 | 1.319219448 | -0.004077248244
| 552.9969551 | 1.31753752 | -0.003618420208
| 552.8764239 | 1.316434594 | -0.002652099083
| 552.7558928 | 1.316046889 | -0.001538082369
| 552.6353616 | 1.316263241 | -0.000594901235
| 552.5148304 | 1.316958771 | -5.96128206e-05
| 552.3942993 | 1.317859183 | -7.582107882e-05
| 552.2737681 | 1.318752418 | -0.0006803830828
| 552.1532369 | 1.319358166 | -0.001813217061
| 552.0327058 | 1.31952502 | -0.00332865606
| 551.9121746 | 1.319096978 | -0.005015082054
| 551.7916434 | 1.318109448 | -0.006637942326
| 551.6711123 | 1.316623735 | -0.008005358236
| 551.5505811 | 1.314836516 | -0.00902159069
| 551.4300499 | 1.312862495 | -0.009682171824
| 551.3095188 | 1.310837592 | -0.01008687266
| 551.1889876 | 1.308671385 | -0.01034734226
| 551.0684565 | 1.30624552 | -0.01048747516
| 550.9479253 | 1.303304863 | -0.01035268386
| 550.8273941 | 1.29978133 | -0.009578044612
| 550.706863 | 1.295759816 | -0.007658666577
| 550.5863318 | 1.291765045 | -0.004105771372
| 550.4658006 | 1.288578029 | 0.001315371594
| 550.3452695 | 1.28726062 | 0.008360081474
| 550.2247383 | 1.288647479 | 0.0161777346
| 550.1042071 | 1.293158614 | 0.02346414487
| 549.983676 | 1.300405641 | 0.02878360102
| 549.8631448 | 1.309374732 | 0.03102156298
| 549.7426137 | 1.318556839 | 0.02969954367
| 549.6220825 | 1.326482035 | 0.02507721518
| 549.5015513 | 1.331919665 | 0.01806014725
| 549.3810202 | 1.334281701 | 0.009947825366
| 549.260489 | 1.333570079 | 0.002134463899
| 549.1399578 | 1.330489215 | -0.004248330351
| 549.0194267 | 1.326043941 | -0.008576091248
| 548.8988955 | 1.321389044 | -0.01085314417
| 548.7783643 | 1.317299173 | -0.01160699513
| 548.6578332 | 1.314130902 | -0.01160015235
| 548.537302 | 1.311663129 | -0.01147446775
| 548.4167709 | 1.309496572 | -0.01151887589
| 548.2962397 | 1.307171005 | -0.01162603867
| 548.1757085 | 1.304572886 | -0.01144510545
| 548.0551774 | 1.301839161 | -0.01061882093
| 547.9346462 | 1.29943348 | -0.009030617634
| 547.814115 | 1.297730125 | -0.006884085449
| 547.6935839 | 1.29698432 | -0.004626764107
| 547.5730527 | 1.297038843 | -0.002743836676
| 547.4525215 | 1.297566676 | -0.00154313214
| 547.3319904 | 1.298074731 | -0.001030479577
| 547.2114592 | 1.298303247 | -0.0009622528749
| 547.0909281 | 1.298144622 | -0.00100820463
| 546.9703969 | 1.297809206 | -0.0009316512434
| 546.8498657 | 1.297506103 | -0.000712387692
| 546.7293346 | 1.29744121 | -0.0005415174892
| 546.6088034 | 1.29750891 | -0.0006783924766
| 546.4882722 | 1.297493799 | -0.00127137544
| 546.3677411 | 1.297017723 | -0.002241259219
| 546.2472099 | 1.295894186 | -0.003280457018
| 546.1266787 | 1.294092475 | -0.003958158013
| 546.0061476 | 1.291953835 | -0.003928570208
| 545.8856164 | 1.289892825 | -0.003080114701
| 545.7650852 | 1.288406783 | -0.001613369337
| 545.6445541 | 1.287676686 | 4.88970932e-05
| 545.5240229 | 1.287688546 | 0.001448837484
| 545.4034918 | 1.288083856 | 0.002278924333
| 545.2829606 | 1.288522505 | 0.002492863418
| 545.1624294 | 1.288657571 | 0.002267847845
| 545.0418983 | 1.288444728 | 0.001897137541
| 544.9213671 | 1.287956421 | 0.001605006677
| 544.8008359 | 1.28744898 | 0.001447795094
| 544.6803048 | 1.287042929 | 0.001303623925
| 544.5597736 | 1.286791401 | 0.0009588954694
| 544.4392424 | 1.286487196 | 0.0002537625764
| 544.3187113 | 1.285926619 | -0.0008290219362
| 544.1981801 | 1.284844013 | -0.002121148221
| 544.077649 | 1.283227424 | -0.003354823573
| 543.9571178 | 1.281140988 | -0.004285509442
| 543.8365866 | 1.278868734 | -0.004802879141
| 543.7160555 | 1.27659086 | -0.004982118231
| 543.5955243 | 1.274454546 | -0.00502914669
| 543.4749931 | 1.272314653 | -0.005159753107
| 543.354462 | 1.269963495 | -0.005452680908
| 543.2339308 | 1.267065161 | -0.005762140259
| 543.1133996 | 1.263509727 | -0.005731549041
| 542.9928685 | 1.259338575 | -0.004902221005
| 542.8723373 | 1.254988541 | -0.002875293802
| 542.7518062 | 1.251037745 | 0.0004919569254
| 542.631275 | 1.248205811 | 0.004971134126
| 542.5107438 | 1.246952955 | 0.009979455392
| 542.3902127 | 1.24747401 | 0.01469761611
| 542.2696815 | 1.249419365 | 0.01833088709
| 542.1491503 | 1.252189432 | 0.02033432219
| 542.0286192 | 1.25491881 | 0.02054499895
| 541.908088 | 1.256885591 | 0.01920006477
| 541.7875568 | 1.257510304 | 0.0168468153
| 541.6670257 | 1.256641666 | 0.01415589705
| 541.5464945 | 1.254360035 | 0.0117671479
| 541.4259634 | 1.251099763 | 0.01011213782
| 541.3054322 | 1.247286567 | 0.009355411708
| 541.184901 | 1.243393444 | 0.009381786215
| 541.0643699 | 1.239575319 | 0.009913331398
| 540.9438387 | 1.235863965 | 0.01067231618
| 540.8233075 | 1.232006967 | 0.01151213787
| 540.7027764 | 1.227823821 | 0.0125042591
| 540.5822452 | 1.223142417 | 0.01388053912
| 540.461714 | 1.218077043 | 0.01593254379
| 540.3411829 | 1.212822622 | 0.0188716041
| 540.2206517 | 1.207763493 | 0.02273145354
| 540.1001206 | 1.203130039 | 0.02734654837
| 539.9795894 | 1.199077225 | 0.03245277641
| 539.8590582 | 1.195485436 | 0.03783099511
| 539.7385271 | 1.192226977 | 0.04340268916
| 539.6179959 | 1.189105635 | 0.04929506845
| 539.4974647 | 1.186220438 | 0.05574233941
| 539.3769336 | 1.183789435 | 0.06292106621
| 539.2564024 | 1.182285562 | 0.07079620994
| 539.1358712 | 1.18205709 | 0.07903290988
| 539.0153401 | 1.183325347 | 0.08705515966
| 538.8948089 | 1.185860002 | 0.09422646154
| 538.7742777 | 1.189190546 | 0.100080866
| 538.6537466 | 1.192583308 | 0.1044980375
| 538.5332154 | 1.195456935 | 0.1077068187
| 538.4126843 | 1.197353117 | 0.1101977679
| 538.2921531 | 1.198216552 | 0.1125452729
| 538.1716219 | 1.198172162 | 0.1152487731
| 538.0510908 | 1.197607306 | 0.1186058775
| 537.9305596 | 1.196846884 | 0.1227082542
| 537.8100284 | 1.196227857 | 0.1274625912
| 537.6894973 | 1.195858901 | 0.1327350169
| 537.5689661 | 1.19585815 | 0.1383829688
| 537.4484349 | 1.196182924 | 0.144333548
| 537.3279038 | 1.196915744 | 0.1505406424
| 537.2073726 | 1.198048967 | 0.156958598
| 537.0868415 | 1.199677344 | 0.1635091766
| 536.9663103 | 1.201764284 | 0.1700966917
| 536.8457791 | 1.204313572 | 0.1766203841
| 536.725248 | 1.20720592 | 0.1830529802
| 536.6047168 | 1.210436241 | 0.1893866896
| 536.4841856 | 1.213940969 | 0.1956752782
| 536.3636545 | 1.217829715 | 0.2019021008
| 536.2431233 | 1.222081915 | 0.2080054199
| 536.1225921 | 1.226733337 | 0.2138489659
| 536.002061 | 1.23157784 | 0.219322617
| 535.8815298 | 1.236418019 | 0.2244196897
| 535.7609987 | 1.240932836 | 0.2293587585
| 535.6404675 | 1.245069114 | 0.2345421595
| 535.5199363 | 1.248940186 | 0.2404848927
| 535.3994052 | 1.253120232 | 0.2475880323
| 535.278874 | 1.258344211 | 0.255952386
| 535.1583428 | 1.26551496 | 0.2651694645
| 535.0378117 | 1.275168008 | 0.2743769996
| 534.9172805 | 1.287436042 | 0.2823904111
| 534.7967493 | 1.301690137 | 0.2881158523
| 534.6762182 | 1.316926501 | 0.2908401732
| 534.555687 | 1.331813554 | 0.2904824655
| 534.4351559 | 1.345277239 | 0.2875275009
| 534.3146247 | 1.356503784 | 0.2829323166
| 534.1940935 | 1.365344176 | 0.2778002382
| 534.0735624 | 1.372030919 | 0.2731853501
| 533.9530312 | 1.377351963 | 0.269800025
| 533.8325 | 1.382137084 | 0.2679216507
| 533.7119689 | 1.387287132 | 0.2673472609
| 533.5914377 | 1.393283712 | 0.267575369
| 533.4709065 | 1.400387151 | 0.2679691963
| 533.3503754 | 1.408392124 | 0.2680185015
| 533.2298442 | 1.41708454 | 0.267411907
| 533.109313 | 1.426097635 | 0.2660615037
| 532.9887819 | 1.435301908 | 0.2639927621
| 532.8682507 | 1.444535386 | 0.2612679657
| 532.7477196 | 1.453827251 | 0.2578843589
| 532.6271884 | 1.46305681 | 0.2538266542
| 532.5066572 | 1.472217326 | 0.2490398199
| 532.3861261 | 1.481110879 | 0.2435330512
| 532.2655949 | 1.489721704 | 0.2373519758
| 532.1450637 | 1.497937401 | 0.230568955
| 532.0245326 | 1.505854681 | 0.2231949186
| 531.9040014 | 1.513412645 | 0.2151594334
| 531.7834702 | 1.520601243 | 0.2062915985
| 531.6629391 | 1.527084017 | 0.1964546483
| 531.5424079 | 1.532531693 | 0.1856353998
| 531.4218768 | 1.536395159 | 0.1740897023
| 531.3013456 | 1.538415042 | 0.1623495764
| 531.1808144 | 1.538469476 | 0.1511386917
| 531.0602833 | 1.536986734 | 0.1411685524
| 530.9397521 | 1.53460172 | 0.1329128252
| 530.8192209 | 1.532278104 | 0.1263879608
| 530.6986898 | 1.53069604 | 0.1211291998
| 530.5781586 | 1.530281862 | 0.1163230321
| 530.4576274 | 1.530760894 | 0.111161462
| 530.3370963 | 1.531609865 | 0.1051485456
| 530.2165651 | 1.532029557 | 0.09828157658
| 530.096034 | 1.531585119 | 0.09096821568
| 529.9755028 | 1.530079405 | 0.08381337325
| 529.8549716 | 1.527879329 | 0.07728921097
| 529.7344405 | 1.525381896 | 0.07155319601
| 529.6139093 | 1.523092647 | 0.06639522379
| 529.4933781 | 1.521054268 | 0.06140533626
| 529.372847 | 1.519153723 | 0.0562319747
| 529.2523158 | 1.516919777 | 0.05077462886
| 529.1317846 | 1.514078619 | 0.0452487932
| 529.0112535 | 1.510440262 | 0.04007130234
| 528.8907223 | 1.506278968 | 0.03562561914
| 528.7701912 | 1.501902271 | 0.03208714911
| 528.64966 | 1.497770808 | 0.02933413172
| 528.5291288 | 1.493969427 | 0.02709034891
| 528.4085977 | 1.49052853 | 0.02510486471
| 528.2880665 | 1.487181549 | 0.0233184704
| 528.1675353 | 1.48392179 | 0.02188817504
| 528.0470042 | 1.480824435 | 0.02103607791
| 527.926473 | 1.47838379 | 0.02079323643
| 527.8059418 | 1.476955131 | 0.02082722527
| 527.6854107 | 1.476803519 | 0.020462164
| 527.5648795 | 1.477531577 | 0.018925956
| 527.4443483 | 1.478422095 | 0.01570394355
| 527.3238172 | 1.478324964 | 0.01083983613
| 527.203286 | 1.476398509 | 0.005027881428
| 527.0827549 | 1.472154053 | -0.0005555452546
| 526.9622237 | 1.466023653 | -0.004648702583
| 526.8416925 | 1.458966623 | -0.006363648623
| 526.7211614 | 1.452473744 | -0.005591295633
| 526.6006302 | 1.447646061 | -0.003061219775
| 526.480099 | 1.445077012 | -3.651793234e-05
| 526.3595679 | 1.444330379 | 0.002257804102
| 526.2390367 | 1.444569322 | 0.00312310301
| 526.1185055 | 1.44465687 | 0.002578404731
| 525.9979744 | 1.443978553 | 0.001217199295
| 525.8774432 | 1.44230002 | -0.0001689112532
| 525.7569121 | 1.440070152 | -0.0009757139288
| 525.6363809 | 1.437787992 | -0.001019230587
| 525.5158497 | 1.436036602 | -0.0005498852967
| 525.3953186 | 1.43486674 | -2.982981006e-05
| 525.2747874 | 1.434166469 | 0.0001655487307
| 525.1542562 | 1.433465912 | -5.80336202e-05
| 525.0337251 | 1.432562136 | -0.0004916043212
| 524.9131939 | 1.431334578 | -0.0007811388397
| 524.7926627 | 1.430136573 | -0.0006712534888
| 524.6721316 | 1.429265422 | -0.0001753892906
| 524.5516004 | 1.429116507 | 0.0003954383308
| 524.4310693 | 1.429621405 | 0.0005735013254
| 524.3105381 | 1.43058727 | -5.42834996e-05
| 524.1900069 | 1.431426215 | -0.001649914082
| 524.0694758 | 1.431732517 | -0.00407772362
| 523.9489446 | 1.431069407 | -0.006943864718
| 523.8284134 | 1.429466659 | -0.00978144807
| 523.7078823 | 1.426967171 | -0.01217738101
| 523.5873511 | 1.423977137 | -0.01387210998
| 523.4668199 | 1.420709354 | -0.01479095391
| 523.3462888 | 1.417539839 | -0.01495914672
| 523.2257576 | 1.414581513 | -0.01448412989
| 523.1052265 | 1.412095078 | -0.01349426233
| 522.9846953 | 1.410109336 | -0.01215975836
| 522.8641641 | 1.408799087 | -0.01069561836
| 522.743633 | 1.408039761 | -0.009350791747
| 522.6231018 | 1.407790642 | -0.008334776566
| 522.5025706 | 1.407728383 | -0.007756265659
| 522.3820395 | 1.407725221 | -0.007587030084
| 522.2615083 | 1.407535235 | -0.007685330928
| 522.1409771 | 1.407252098 | -0.007898385383
| 522.020446 | 1.406846651 | -0.008145658989
| 521.8999148 | 1.406509743 | -0.0084594397
| 521.7793837 | 1.406118927 | -0.008953743047
| 521.6588525 | 1.405625826 | -0.009691550317
| 521.5383213 | 1.404715437 | -0.01058162137
| 521.4177902 | 1.403363949 | -0.01135366832
| 521.297259 | 1.40155849 | -0.01163514448
| 521.1767278 | 1.399781696 | -0.01115100366
| 521.0561967 | 1.398477762 | -0.009913056587
| 520.9356655 | 1.398258699 | -0.008336038889
| 520.8151343 | 1.399177229 | -0.007132314195
| 520.6946032 | 1.401027165 | -0.007049839815
| 520.574072 | 1.402937789 | -0.008542759434
| 520.4535408 | 1.404094201 | -0.01155235962
| 520.3330097 | 1.403603676 | -0.01548975996
| 520.2124785 | 1.401247617 | -0.01940892919
| 520.0919474 | 1.397136321 | -0.02232071433
| 519.9714162 | 1.392121501 | -0.02350702179
| 519.850885 | 1.387070057 | -0.02278107043
| 519.7303539 | 1.382989812 | -0.02049854121
| 519.6098227 | 1.38026994 | -0.01741354868
| 519.4892915 | 1.379015454 | -0.01433028203
| 519.3687604 | 1.378718821 | -0.0118256846
| 519.2482292 | 1.378945305 | -0.01011667752
| 519.127698 | 1.379114022 | -0.009088087401
| 519.0071669 | 1.379099345 | -0.008469094269
| 518.8866357 | 1.378740168 | -0.007982456841
| 518.7661046 | 1.378249923 | -0.007440758905
| 518.6455734 | 1.377642511 | -0.006760278145
| 518.5250422 | 1.37717233 | -0.005943551913
| 518.4045111 | 1.376816794 | -0.005044093745
| 518.2839799 | 1.376783267 | -0.004162786748
| 518.1634487 | 1.376973887 | -0.00345840662
| 518.0429176 | 1.377453612 | -0.003120680741
| 517.9223864 | 1.377905362 | -0.003320661323
| 517.8018552 | 1.378156864 | -0.004116164618
| 517.6813241 | 1.377736034 | -0.005391362273
| 517.5607929 | 1.376510421 | -0.006825221165
| 517.4402618 | 1.374284362 | -0.007985921165
| 517.3197306 | 1.371353042 | -0.008445197512
| 517.1991994 | 1.367940641 | -0.007929390517
| 517.0786683 | 1.364581075 | -0.006379137755
| 516.9581371 | 1.36145555 | -0.003920302011
| 516.8376059 | 1.358840017 | -0.0007120681466
| 516.7170748 | 1.356664617 | 0.00317676736
| 516.5965436 | 1.355171175 | 0.007803150223
| 516.4760124 | 1.354555415 | 0.01324156527
| 516.3554813 | 1.355473216 | 0.01932933114
| 516.2349501 | 1.358314372 | 0.02551738193
| 516.114419 | 1.363401056 | 0.03084490817
| 515.9938878 | 1.370181748 | 0.0342776667
| 515.8733566 | 1.377808573 | 0.03507776137
| 515.7528255 | 1.384859375 | 0.03316301245
| 515.6322943 | 1.390343912 | 0.02911004063
| 515.5117631 | 1.393452698 | 0.02399868844
| 515.391232 | 1.39434079 | 0.01902553362
| 515.2707008 | 1.39344897 | 0.01515700087
| 515.1501696 | 1.391889214 | 0.01284170383
| 515.0296385 | 1.390459933 | 0.01192018459
| 514.9091073 | 1.389920886 | 0.01176671002
| 514.7885761 | 1.390191034 | 0.01161374895
| 514.668045 | 1.391037946 | 0.01090636927
| 514.5475138 | 1.391732996 | 0.009515266873
| 514.4269827 | 1.391991505 | 0.007687165172
| 514.3064515 | 1.391511287 | 0.005848853701
| 514.1859203 | 1.390617609 | 0.004357913563
| 514.0653892 | 1.389461074 | 0.003339996741
| 513.944858 | 1.388456063 | 0.002686823436
| 513.8243268 | 1.387508976 | 0.00220107943
| 513.7037957 | 1.386689993 | 0.001750581465
| 513.5832645 | 1.385699469 | 0.001373225089
| 513.4627333 | 1.384688974 | 0.00121926786
| 513.3422022 | 1.38363894 | 0.001420133194
| 513.221671 | 1.38297356 | 0.001940608164
| 513.1011399 | 1.382706007 | 0.002535048924
| 512.9806087 | 1.382964712 | 0.002855478432
| 512.8600775 | 1.383292673 | 0.002658541801
| 512.7395464 | 1.383460236 | 0.001935323168
| 512.6190152 | 1.382962173 | 0.000968959607
| 512.498484 | 1.381900341 | 0.0001927091385
| 512.3779529 | 1.380323629 | 1.9321906e-05
| 512.2574217 | 1.378863408 | 0.0006001967782
| 512.1368905 | 1.377768213 | 0.00177322582
| 512.0163594 | 1.377418985 | 0.003127948364
| 511.8958282 | 1.377488961 | 0.00430436892
| 511.7752971 | 1.37786095 | 0.0051671337
| 511.6547659 | 1.378089434 | 0.005898808319
| 511.5342347 | 1.378428649 | 0.006785708321
| 511.4137036 | 1.379006886 | 0.007958798403
| 511.2931724 | 1.380432416 | 0.009175139965
| 511.1726412 | 1.382639651 | 0.009869644973
| 511.0521101 | 1.385528413 | 0.00939888555
| 510.9315789 | 1.388124773 | 0.00740407361
| 510.8110477 | 1.389717463 | 0.004084355563
| 510.6905166 | 1.389399372 | 0.000216866225
| 510.5699854 | 1.387276682 | -0.00308740229
| 510.4494543 | 1.383711925 | -0.004811069457
| 510.3289231 | 1.380029115 | -0.004444499106
| 510.2083919 | 1.377221845 | -0.002232324106
| 510.0878608 | 1.376325883 | 0.0009040290028
| 509.9673296 | 1.377198702 | 0.003801869852
| 509.8467984 | 1.37946551 | 0.005548049303
| 509.7262673 | 1.381949027 | 0.005866292415
| 509.6057361 | 1.384116619 | 0.005102521369
| 509.4852049 | 1.385456214 | 0.003932131319
| 509.3646738 | 1.386498645 | 0.002911578131
| 509.2441426 | 1.38757721 | 0.002146039384
| 509.1236114 | 1.389408283 | 0.001197155876
| 509.0030803 | 1.39171313 | -0.0006724858659
| 508.8825491 | 1.394140481 | -0.004082440914
| 508.762018 | 1.395440227 | -0.009144637849
| 508.6414868 | 1.394917357 | -0.01532451272
| 508.5209556 | 1.391764717 | -0.02156198061
| 508.4004245 | 1.386391133 | -0.02662855136
| 508.2798933 | 1.379290163 | -0.02955062541
| 508.1593621 | 1.371883747 | -0.02991070791
| 508.038831 | 1.365010407 | -0.02793666016
| 507.9182998 | 1.359726308 | -0.02433005476
| 507.7977686 | 1.35599333 | -0.01996842882
| 507.6772375 | 1.353907719 | -0.01557002912
| 507.5567063 | 1.352758891 | -0.01153628644
| 507.4361752 | 1.35245248 | -0.007960669824
| 507.315644 | 1.35244234 | -0.004777732618
| 507.1951128 | 1.352942062 | -0.001902286255
| 507.0745817 | 1.353631155 | 0.000691973209
| 506.9540505 | 1.354809926 | 0.002948580874
| 506.8335193 | 1.356084787 | 0.004812449133
| 506.7129882 | 1.357693628 | 0.006244991449
| 506.592457 | 1.359214771 | 0.007250966834
| 506.4719258 | 1.36092756 | 0.007812967143
| 506.3513947 | 1.362399512 | 0.007905976682
| 506.2308635 | 1.363849798 | 0.007476164282
| 506.1103324 | 1.364679065 | 0.006550257244
| 505.9898012 | 1.364995069 | 0.005285686763
| 505.86927 | 1.364216923 | 0.00403523533
| 505.7487389 | 1.362732372 | 0.003267346193
| 505.6282077 | 1.360411795 | 0.003472965147
| 505.5076765 | 1.358206328 | 0.004957189405
| 505.3871454 | 1.356373441 | 0.007713218237
| 505.2666142 | 1.355945776 | 0.01136594888
| 505.146083 | 1.356833395 | 0.01527963236
| 505.0255519 | 1.359467278 | 0.0187326919
| 504.9050207 | 1.363061874 | 0.02112292184
| 504.7844896 | 1.367541085 | 0.02206961522
| 504.6639584 | 1.371833717 | 0.02147209283
| 504.5434272 | 1.375875253 | 0.01942877851
| 504.4228961 | 1.37870303 | 0.01622268612
| 504.3023649 | 1.380486711 | 0.01224246809
| 504.1818337 | 1.380493546 | 0.008003066762
| 504.0613026 | 1.379262512 | 0.004058484262
| 503.9407714 | 1.376439403 | 0.0009690084522
| 503.8202402 | 1.373049573 | -0.0008308446279
| 503.6997091 | 1.369104075 | -0.001141237823
| 503.5791779 | 1.36584379 | -7.81430412e-05
| 503.4586468 | 1.363094293 | 0.001960485545
| 503.3381156 | 1.361667427 | 0.004459963379
| 503.2175844 | 1.360772674 | 0.006972191984
| 503.0970533 | 1.36079902 | 0.009271145596
| 502.9765221 | 1.360770993 | 0.01140188515
| 502.8559909 | 1.361349243 | 0.01353071662
| 502.7354598 | 1.361920475 | 0.01581713826
| 502.6149286 | 1.363575617 | 0.01816009706
| 502.4943974 | 1.365678768 | 0.02024472062
| 502.3738663 | 1.369069086 | 0.02154560876
| 502.2533351 | 1.372433744 | 0.02163753543
| 502.1328039 | 1.37612365 | 0.02030876133
| 502.0122728 | 1.3784385 | 0.01776901188
| 501.8917416 | 1.379965414 | 0.0145052153
| 501.7712105 | 1.379384021 | 0.01125586924
| 501.6506793 | 1.378111778 | 0.008650618918
| 501.5301481 | 1.375283873 | 0.007232921198
| 501.409617 | 1.372944313 | 0.00718670188
| 501.2890858 | 1.370170936 | 0.008467703281
| 501.1685546 | 1.369111346 | 0.0107463618
| 501.0480235 | 1.368286697 | 0.01360237853
| 500.9274923 | 1.369779575 | 0.01645690536
| 500.8069611 | 1.371261605 | 0.01884494552
| 500.68643 | 1.374871543 | 0.02028790188
| 500.5658988 | 1.377271015 | 0.02070238599
| 500.4453677 | 1.381350573 | 0.02006087365
| 500.3248365 | 1.382699506 | 0.01884692962
| 500.2043053 | 1.386556274 | 0.01738159907
| 500.0837742 | 1.386260176 | 0.0163357099
| 499.963243 | 1.386260176 | 0.01588235097