## Acetone-Am-Avg-1F
| Wavenumber (cm-1) | n | k
Optical constants of crystalline acetone made | 3600.024776 | 1.45020059 | -6.049954543e-05
by vapor-phase deposition at 125 K | 3599.904245 | 1.450198154 | -6.142541401e-05
| 3599.783714 | 1.45019365 | -6.159007995e-05
For details see the paper of | 3599.663183 | 1.450189503 | -5.914522354e-05
Hudson, Gerakines, and Ferrante | 3599.542652 | 1.450186007 | -5.51776681e-05
in Spectrochimica Acta, 2017 | 3599.42212 | 1.450185298 | -5.006798843e-05
| 3599.301589 | 1.450185744 | -4.620795187e-05
https://science.gsfc.nasa.gov/691/cosmicice/constants.html | 3599.181058 | 1.450187857 | -4.272833564e-05
| 3599.060527 | 1.450190132 | -4.185838459e-05
| 3598.939996 | 1.450191337 | -4.180463016e-05
Last changed: November, 27, 2017 | 3598.819465 | 1.450190924 | -4.218646518e-05
| 3598.698933 | 1.450189901 | -4.09923711e-05
| 3598.578402 | 1.450189305 | -3.914662178e-05
| 3598.457871 | 1.450189851 | -3.659423739e-05
| 3598.33734 | 1.450191466 | -3.480325889e-05
| 3598.216809 | 1.450194069 | -3.409959061e-05
| 3598.096278 | 1.450195759 | -3.573366716e-05
| 3597.975747 | 1.450195793 | -3.747581663e-05
| 3597.855215 | 1.450194061 | -3.970688228e-05
| 3597.734684 | 1.450189863 | -3.965312466e-05
| 3597.614153 | 1.450186168 | -3.644468314e-05
| 3597.493622 | 1.450184396 | -3.106087912e-05
| 3597.373091 | 1.450185703 | -2.464410859e-05
| 3597.25256 | 1.450190656 | -1.942458177e-05
| 3597.132028 | 1.450197358 | -1.741472377e-05
| 3597.011497 | 1.450204296 | -1.839696236e-05
| 3596.890966 | 1.450209891 | -2.269750283e-05
| 3596.770435 | 1.450212308 | -2.857500726e-05
| 3596.649904 | 1.450211816 | -3.379896541e-05
| 3596.529373 | 1.450209974 | -3.738946257e-05
| 3596.408841 | 1.45020774 | -3.956440599e-05
| 3596.28831 | 1.450205886 | -4.070458133e-05
| 3596.167779 | 1.45020467 | -4.140881819e-05
| 3596.047248 | 1.450204059 | -4.303797174e-05
| 3595.926717 | 1.450201556 | -4.526605538e-05
| 3595.806186 | 1.450197994 | -4.591710515e-05
| 3595.685654 | 1.45019358 | -4.482807958e-05
| 3595.565123 | 1.450190358 | -4.036683962e-05
| 3595.444592 | 1.450190298 | -3.454636307e-05
| 3595.324061 | 1.450194004 | -2.845468359e-05
| 3595.20353 | 1.450202008 | -2.481218758e-05
| 3595.082999 | 1.450212675 | -2.633956464e-05
| 3594.962467 | 1.450222001 | -3.428854855e-05
| 3594.841936 | 1.450227477 | -4.642810082e-05
| 3594.721405 | 1.450227203 | -6.183322015e-05
| 3594.600874 | 1.450219452 | -7.625868664e-05
| 3594.480343 | 1.450206319 | -8.660235823e-05
| 3594.359812 | 1.450190015 | -9.085021834e-05
| 3594.23928 | 1.450173939 | -8.88389343e-05
| 3594.118749 | 1.450159979 | -8.165636654e-05
| 3593.998218 | 1.450149716 | -7.044567966e-05
| 3593.877687 | 1.450144547 | -5.683921228e-05
| 3593.757156 | 1.450144713 | -4.377620122e-05
| 3593.636625 | 1.450148378 | -3.256341553e-05
| 3593.516093 | 1.450155206 | -2.358233052e-05
| 3593.395562 | 1.450164066 | -1.808470554e-05
| 3593.275031 | 1.450173557 | -1.607098713e-05
| 3593.1545 | 1.450182551 | -1.754150854e-05
| 3593.033969 | 1.450189978 | -2.189707504e-05
| 3592.913438 | 1.45019463 | -2.859351696e-05
| 3592.792906 | 1.450196036 | -3.523508414e-05
| 3592.672375 | 1.450195663 | -4.165876121e-05
| 3592.551844 | 1.45019227 | -4.67755712e-05
| 3592.431313 | 1.450188803 | -4.878902662e-05
| 3592.310782 | 1.450186087 | -4.993191321e-05
| 3592.190251 | 1.450184295 | -5.004112823e-05
| 3592.069719 | 1.450183389 | -5.058696559e-05
| 3591.949188 | 1.450183065 | -5.10250222e-05
| 3591.828657 | 1.450183433 | -5.298882598e-05
| 3591.708126 | 1.450182523 | -5.577091546e-05
| 3591.587595 | 1.450180859 | -5.87715784e-05
| 3591.467064 | 1.450177821 | -6.144626487e-05
| 3591.346533 | 1.450174405 | -6.335817373e-05
| 3591.226001 | 1.45017004 | -6.467034092e-05
| 3591.10547 | 1.450165648 | -6.423820337e-05
| 3590.984939 | 1.450161919 | -6.31508554e-05
| 3590.864408 | 1.450158461 | -6.086360485e-05
| 3590.743877 | 1.450157076 | -5.775790594e-05
| 3590.623346 | 1.450157002 | -5.590450657e-05
| 3590.502814 | 1.450157429 | -5.459564397e-05
| 3590.382283 | 1.450158687 | -5.497606495e-05
| 3590.261752 | 1.450158825 | -5.704589389e-05
| 3590.141221 | 1.45015759 | -6.009742167e-05
| 3590.02069 | 1.450153758 | -6.320439306e-05
| 3589.900159 | 1.450148228 | -6.473260683e-05
| 3589.779627 | 1.450141089 | -6.43003694e-05
| 3589.659096 | 1.450133919 | -6.027319347e-05
| 3589.538565 | 1.450128456 | -5.3521821e-05
| 3589.418034 | 1.450126044 | -4.437223997e-05
| 3589.297503 | 1.450127848 | -3.532984126e-05
| 3589.176972 | 1.450132565 | -2.802926722e-05
| 3589.05644 | 1.450139385 | -2.296014563e-05
| 3588.935909 | 1.450147667 | -2.104943988e-05
| 3588.815378 | 1.450154958 | -2.273447562e-05
| 3588.694847 | 1.450160524 | -2.567258247e-05
| 3588.574316 | 1.450164771 | -2.997451462e-05
| 3588.453785 | 1.450167131 | -3.400551922e-05
| 3588.333253 | 1.450169572 | -3.782113603e-05
| 3588.212722 | 1.450171371 | -4.2129588e-05
| 3588.092191 | 1.450173282 | -4.633057879e-05
| 3587.97166 | 1.450175557 | -5.205913845e-05
| 3587.851129 | 1.4501763 | -5.964176337e-05
| 3587.730598 | 1.450175017 | -6.776981918e-05
| 3587.610066 | 1.450171706 | -7.622480455e-05
| 3587.489535 | 1.450166004 | -8.429839863e-05
| 3587.369004 | 1.450157669 | -9.117131516e-05
| 3587.248473 | 1.450147546 | -9.52081739e-05
| 3587.127942 | 1.450137053 | -9.673515507e-05
| 3587.007411 | 1.450126456 | -9.558884055e-05
| 3586.886879 | 1.450116681 | -9.160577501e-05
| 3586.766348 | 1.450109445 | -8.505993887e-05
| 3586.645817 | 1.450104808 | -7.840598837e-05
| 3586.525286 | 1.450102081 | -7.077234274e-05
| 3586.404755 | 1.450102984 | -6.423208096e-05
| 3586.284224 | 1.450104867 | -6.003892994e-05
| 3586.163692 | 1.450107561 | -5.759236734e-05
| 3586.043161 | 1.450109822 | -5.73821615e-05
| 3585.92263 | 1.450110828 | -5.842569363e-05
| 3585.802099 | 1.450110395 | -5.97402035e-05
| 3585.681568 | 1.450108923 | -6.061717752e-05
| 3585.561037 | 1.450107439 | -6.029248198e-05
| 3585.440505 | 1.450107031 | -6.045755412e-05
| 3585.319974 | 1.45010606 | -6.111242103e-05
| 3585.199443 | 1.450105735 | -6.209386616e-05
| 3585.078912 | 1.450104821 | -6.487473171e-05
| 3584.958381 | 1.450101968 | -6.852762427e-05
| 3584.83785 | 1.450096894 | -7.179849663e-05
| 3584.717318 | 1.450089929 | -7.414187538e-05
| 3584.596787 | 1.450080836 | -7.40847234e-05
| 3584.476256 | 1.450071756 | -7.091815232e-05
| 3584.355725 | 1.45006304 | -6.50241049e-05
| 3584.235194 | 1.450056545 | -5.623912685e-05
| 3584.114663 | 1.450052558 | -4.641833615e-05
| 3583.994132 | 1.450051057 | -3.556173656e-05
| 3583.8736 | 1.450052571 | -2.459677469e-05
| 3583.753069 | 1.450057164 | -1.428798885e-05
| 3583.632538 | 1.450064597 | -5.889815031e-06
| 3583.512007 | 1.450074105 | 2.709723325e-07
| 3583.391476 | 1.450086056 | 3.10297552e-06
| 3583.270945 | 1.450098206 | 8.0573174e-07
| 3583.150413 | 1.45010893 | -5.637741815e-06
| 3583.029882 | 1.450116267 | -1.699247206e-05
| 3582.909351 | 1.450117528 | -2.992920615e-05
| 3582.78882 | 1.450113501 | -4.264762935e-05
| 3582.668289 | 1.450103614 | -5.187354444e-05
| 3582.547758 | 1.450091462 | -5.596960969e-05
| 3582.427226 | 1.450078088 | -5.384410448e-05
| 3582.306695 | 1.450069033 | -4.582314454e-05
| 3582.186164 | 1.450064371 | -3.632780582e-05
| 3582.065633 | 1.450064895 | -2.606703767e-05
| 3581.945102 | 1.450069597 | -1.924367363e-05
| 3581.824571 | 1.450075345 | -1.585809574e-05
| 3581.704039 | 1.450080662 | -1.574720207e-05
| 3581.583508 | 1.450083965 | -1.72738277e-05
| 3581.462977 | 1.450085803 | -1.863716172e-05
| 3581.342446 | 1.450087502 | -1.967380331e-05
| 3581.221915 | 1.450089138 | -2.0602844e-05
| 3581.101384 | 1.450092094 | -2.158766936e-05
| 3580.980852 | 1.450095961 | -2.503107182e-05
| 3580.860321 | 1.450098779 | -3.126005336e-05
| 3580.73979 | 1.450098735 | -3.983655354e-05
| 3580.619259 | 1.450094766 | -4.874031425e-05
| 3580.498728 | 1.450086911 | -5.644103915e-05
| 3580.378197 | 1.45007563 | -6.053549037e-05
| 3580.257665 | 1.450063933 | -5.96046855e-05
| 3580.137134 | 1.450054062 | -5.495937978e-05
| 3580.016603 | 1.450047368 | -4.75837116e-05
| 3579.896072 | 1.450044906 | -4.064606056e-05
| 3579.775541 | 1.450043769 | -3.600383324e-05
| 3579.65501 | 1.45004266 | -3.289193493e-05
| 3579.534478 | 1.450040176 | -3.070860826e-05
| 3579.413947 | 1.450036273 | -2.77597784e-05
| 3579.293416 | 1.450031111 | -2.273390111e-05
| 3579.172885 | 1.450027127 | -1.41558285e-05
| 3579.052354 | 1.450026261 | -3.556073073e-06
| 3578.931823 | 1.45002974 | 7.753951683e-06
| 3578.811291 | 1.450037434 | 1.693166536e-05
| 3578.69076 | 1.450048244 | 2.28846273e-05
| 3578.570229 | 1.450060581 | 2.32640586e-05
| 3578.449698 | 1.450070663 | 1.883492978e-05
| 3578.329167 | 1.450077768 | 1.134726421e-05
| 3578.208636 | 1.450080482 | 2.112686035e-06
| 3578.088104 | 1.450079069 | -6.46433885e-06
| 3577.967573 | 1.450074208 | -1.290842293e-05
| 3577.847042 | 1.450068151 | -1.618251812e-05
| 3577.726511 | 1.450061127 | -1.743488897e-05
| 3577.60598 | 1.450054248 | -1.469942817e-05
| 3577.485449 | 1.45004965 | -1.038065099e-05
| 3577.364918 | 1.450046192 | -3.932141369e-06
| 3577.244386 | 1.45004666 | 3.170727386e-06
| 3577.123855 | 1.450048736 | 9.288782286e-06
| 3577.003324 | 1.450053781 | 1.480486765e-05
| 3576.882793 | 1.45006029 | 1.715024355e-05
| 3576.762262 | 1.450066952 | 1.692699348e-05
| 3576.641731 | 1.450072144 | 1.413488859e-05
| 3576.521199 | 1.450075841 | 1.046906822e-05
| 3576.400668 | 1.450077499 | 5.765939135e-06
| 3576.280137 | 1.450077201 | 1.884461625e-06
| 3576.159606 | 1.450075663 | -1.0117551e-06
| 3576.039075 | 1.450073957 | -2.212523715e-06
| 3575.918544 | 1.450072447 | -2.86679694e-06
| 3575.798012 | 1.450071279 | -2.264406655e-06
| 3575.677481 | 1.450071111 | -1.498434005e-06
| 3575.55695 | 1.450071465 | -4.05324025e-07
| 3575.436419 | 1.45007271 | 6.87858605e-07
| 3575.315888 | 1.450075066 | 1.78110786e-06
| 3575.195357 | 1.450078574 | 1.781098705e-06
| 3575.074825 | 1.450082807 | 8.51282065e-07
| 3574.954294 | 1.450087804 | -2.15783099e-06
| 3574.833763 | 1.450092314 | -7.246436595e-06
| 3574.713232 | 1.450095729 | -1.496145444e-05
| 3574.592701 | 1.450096034 | -2.437318449e-05
| 3574.47217 | 1.450092929 | -3.394892996e-05
| 3574.351638 | 1.4500866 | -4.160929625e-05
| 3574.231107 | 1.450078853 | -4.713439899e-05
| 3574.110576 | 1.450069381 | -4.959404169e-05
| 3573.990045 | 1.450061285 | -4.844117895e-05
| 3573.869514 | 1.450054794 | -4.559170461e-05
| 3573.748983 | 1.450051316 | -4.12651732e-05
| 3573.628451 | 1.450050094 | -3.847138627e-05
| 3573.50792 | 1.450050005 | -3.633648478e-05
| 3573.387389 | 1.450051014 | -3.688448326e-05
| 3573.266858 | 1.450049943 | -3.902185659e-05
| 3573.146327 | 1.450047949 | -4.105192564e-05
| 3573.025796 | 1.450044524 | -4.352159302e-05
| 3572.905264 | 1.450039167 | -4.473396106e-05
| 3572.784733 | 1.450033599 | -4.353881149e-05
| 3572.664202 | 1.450029021 | -4.1029829e-05
| 3572.543671 | 1.450025398 | -3.715072684e-05
| 3572.42314 | 1.450024181 | -3.299541773e-05
| 3572.302609 | 1.450023956 | -2.998524872e-05
| 3572.182077 | 1.450024568 | -2.757336806e-05
| 3572.061546 | 1.45002552 | -2.652664639e-05
| 3571.941015 | 1.450026278 | -2.65178997e-05
| 3571.820484 | 1.450025796 | -2.760328906e-05
| 3571.699953 | 1.450024084 | -2.765059529e-05
| 3571.579422 | 1.450022866 | -2.72630565e-05
| 3571.45889 | 1.450021222 | -2.666054849e-05
| 3571.338359 | 1.450020182 | -2.507613508e-05
| 3571.217828 | 1.450020375 | -2.376773074e-05
| 3571.097297 | 1.450021022 | -2.344618829e-05
| 3570.976766 | 1.450021577 | -2.383548209e-05
| 3570.856235 | 1.450022022 | -2.509933007e-05
| 3570.735703 | 1.450021525 | -2.701789991e-05
| 3570.615172 | 1.450020363 | -2.888037367e-05
| 3570.494641 | 1.4500186 | -3.068672101e-05
| 3570.37411 | 1.450016677 | -3.227325909e-05
| 3570.253579 | 1.450014472 | -3.424349123e-05
| 3570.133048 | 1.450011523 | -3.659744153e-05
| 3570.012517 | 1.450007047 | -3.895148714e-05
| 3569.891985 | 1.450001401 | -4.021101322e-05
| 3569.771454 | 1.449994755 | -4.037590688e-05
| 3569.650923 | 1.449987469 | -3.851505496e-05
| 3569.530392 | 1.449980394 | -3.440829958e-05
| 3569.409861 | 1.449974959 | -2.811175059e-05
| 3569.28933 | 1.449971228 | -2.088377269e-05
| 3569.168798 | 1.44997034 | -1.234044474e-05
| 3569.048267 | 1.449972472 | -5.822628705e-06
| 3568.927736 | 1.449975078 | -7.26774855e-07
| 3568.807205 | 1.449978817 | 2.726957705e-06
| 3568.686674 | 1.44998236 | 4.53842261e-06
| 3568.566143 | 1.449985533 | 4.487447193e-06
| 3568.445611 | 1.449986783 | 4.052705169e-06
| 3568.32508 | 1.449988198 | 3.725358333e-06
| 3568.204549 | 1.449988395 | 2.574016619e-06
| 3568.084018 | 1.449987947 | 2.241269771e-06
| 3567.963487 | 1.449987354 | 1.852110995e-06
| 3567.842956 | 1.449986185 | 1.790393825e-06
| 3567.722424 | 1.449985077 | 2.276285045e-06
| 3567.601893 | 1.449983905 | 2.598476685e-06
| 3567.481362 | 1.449982472 | 3.744862585e-06
| 3567.360831 | 1.449981996 | 4.56380443e-06
| 3567.2403 | 1.449980629 | 5.11162396e-06
| 3567.119769 | 1.449979745 | 5.879597665e-06
| 3566.999237 | 1.449977738 | 5.936120565e-06
| 3566.878706 | 1.449975065 | 7.144475585e-06
| 3566.758175 | 1.449971817 | 8.90065233e-06
| 3566.637644 | 1.449968556 | 1.252042512e-05
| 3566.517113 | 1.449966072 | 1.690839382e-05
| 3566.396582 | 1.449964108 | 2.277617499e-05
| 3566.27605 | 1.449964137 | 2.941239771e-05
| 3566.155519 | 1.449965219 | 3.588522062e-05
| 3566.034988 | 1.449967659 | 4.307012076e-05
| 3565.914457 | 1.449972104 | 4.98714465e-05
| 3565.793926 | 1.449978121 | 5.661680379e-05
| 3565.673395 | 1.449987224 | 6.199012549e-05
| 3565.552863 | 1.449997268 | 6.489551356e-05
| 3565.432332 | 1.450009592 | 6.610088152e-05
| 3565.311801 | 1.450023037 | 6.209805229e-05
| 3565.19127 | 1.450034561 | 5.387500336e-05
| 3565.070739 | 1.4500432 | 4.181549754e-05
| 3564.950208 | 1.45004704 | 2.756325872e-05
| 3564.829676 | 1.450045874 | 1.314649314e-05
| 3564.709145 | 1.450039985 | 5.93237585e-07
| 3564.588614 | 1.450030485 | -8.452122036e-06
| 3564.468083 | 1.450019504 | -1.250903888e-05
| 3564.347552 | 1.45000954 | -1.228903504e-05
| 3564.227021 | 1.450001987 | -8.724065874e-06
| 3564.106489 | 1.449997853 | -4.006224316e-06
| 3563.985958 | 1.449996237 | 7.119430445e-07
| 3563.865427 | 1.449997166 | 4.334170012e-06
| 3563.744896 | 1.449998961 | 6.255676808e-06
| 3563.624365 | 1.450001663 | 6.804025093e-06
| 3563.503834 | 1.450003915 | 5.267041889e-06
| 3563.383302 | 1.450005358 | 3.125218583e-06
| 3563.262771 | 1.450006002 | 5.07151865e-08
| 3563.14224 | 1.45000583 | -2.803527476e-06
| 3563.021709 | 1.450005295 | -6.533928687e-06
| 3562.901178 | 1.450003061 | -9.823585604e-06
| 3562.780647 | 1.450001064 | -1.272904733e-05
| 3562.660116 | 1.449997669 | -1.585513032e-05
| 3562.539584 | 1.449993931 | -1.75570801e-05
| 3562.419053 | 1.449990244 | -1.91518853e-05
| 3562.298522 | 1.449986053 | -2.025513868e-05
| 3562.177991 | 1.449981349 | -2.0646252e-05
| 3562.05746 | 1.44997664 | -1.972015524e-05
| 3561.936929 | 1.449972365 | -1.78611974e-05
| 3561.816397 | 1.449968961 | -1.484868809e-05
| 3561.695866 | 1.449966983 | -1.161542001e-05
| 3561.575335 | 1.449966037 | -8.38194481e-06
| 3561.454804 | 1.449966679 | -5.696685135e-06
| 3561.334273 | 1.449968034 | -4.820533555e-06
| 3561.213742 | 1.449968808 | -5.369138495e-06
| 3561.09321 | 1.449968651 | -6.958091895e-06
| 3560.972679 | 1.449966584 | -8.81839263e-06
| 3560.852148 | 1.449963297 | -9.14054329e-06
| 3560.731617 | 1.449960321 | -8.145010335e-06
| 3560.611086 | 1.449958024 | -6.27293917e-06
| 3560.490555 | 1.449957031 | -4.293481033e-06
| 3560.370023 | 1.449956716 | -3.139795534e-06
| 3560.249492 | 1.449956642 | -3.139915448e-06
| 3560.128961 | 1.449955164 | -4.457915318e-06
| 3560.00843 | 1.449952011 | -5.17064961e-06
| 3559.887899 | 1.449947392 | -5.057356063e-06
| 3559.767368 | 1.449941973 | -1.923395604e-06
| 3559.646836 | 1.449938337 | 3.07748981e-06
| 3559.526305 | 1.449935968 | 9.72473657e-06
| 3559.405774 | 1.449937296 | 1.702833829e-05
| 3559.285243 | 1.449940882 | 2.218802792e-05
| 3559.164712 | 1.449945452 | 2.520357479e-05
| 3559.044181 | 1.449949546 | 2.596753821e-05
| 3558.923649 | 1.449952399 | 2.541324878e-05
| 3558.803118 | 1.449953245 | 2.491567825e-05
| 3558.682587 | 1.449953622 | 2.595723197e-05
| 3558.562056 | 1.449954535 | 2.837405471e-05
| 3558.441525 | 1.449958006 | 3.139664368e-05
| 3558.320994 | 1.449963118 | 3.238804993e-05
| 3558.200462 | 1.449968981 | 3.151212307e-05
| 3558.079931 | 1.449974288 | 2.745009608e-05
| 3557.9594 | 1.449976921 | 2.168431393e-05
| 3557.838869 | 1.449976601 | 1.586135923e-05
| 3557.718338 | 1.449974014 | 1.184885302e-05
| 3557.597807 | 1.44997053 | 1.041676137e-05
| 3557.477275 | 1.449968533 | 1.19502166e-05
| 3557.356744 | 1.449969402 | 1.386872971e-05
| 3557.236213 | 1.449972757 | 1.507434757e-05
| 3557.115682 | 1.449978225 | 1.298601811e-05
| 3556.995151 | 1.449982371 | 7.27526962e-06
| 3556.87462 | 1.449984211 | -7.9603728e-07
| 3556.754088 | 1.449981801 | -1.007301384e-05
| 3556.633557 | 1.449975503 | -1.726146486e-05
| 3556.513026 | 1.449966884 | -2.142701513e-05
| 3556.392495 | 1.449957574 | -2.075809065e-05
| 3556.271964 | 1.449951511 | -1.6409426e-05
| 3556.151433 | 1.449948746 | -1.140419553e-05
| 3556.030902 | 1.449949068 | -6.67659758e-06
| 3555.91037 | 1.449952009 | -3.93096882e-06
| 3555.789839 | 1.449956126 | -4.42997297e-06
| 3555.669308 | 1.449958978 | -7.952902665e-06
| 3555.548777 | 1.449960101 | -1.334470111e-05
| 3555.428246 | 1.449957686 | -1.99993265e-05
| 3555.307715 | 1.449952431 | -2.472862314e-05
| 3555.187183 | 1.449945599 | -2.808171876e-05
| 3555.066652 | 1.44993709 | -2.841068838e-05
| 3554.946121 | 1.449928976 | -2.55511788e-05
| 3554.82559 | 1.449922231 | -1.939582322e-05
| 3554.705059 | 1.449918704 | -1.104292941e-05
| 3554.584528 | 1.449918858 | -1.647986578e-06
| 3554.463996 | 1.449923463 | 6.756076588e-06
| 3554.343465 | 1.449931335 | 1.252105011e-05
| 3554.222934 | 1.449941708 | 1.416267682e-05
| 3554.102403 | 1.449951846 | 1.080286958e-05
| 3553.981872 | 1.449959882 | 3.53995422e-06
| 3553.861341 | 1.449964603 | -6.306316885e-06
| 3553.740809 | 1.449965517 | -1.719511624e-05
| 3553.620278 | 1.449962764 | -2.709275575e-05
| 3553.499747 | 1.44995818 | -3.506432513e-05
| 3553.379216 | 1.449952659 | -4.127380134e-05
| 3553.258685 | 1.449947449 | -4.632757587e-05
| 3553.138154 | 1.449942 | -5.15457023e-05
| 3553.017622 | 1.449935712 | -5.676410639e-05
| 3552.897091 | 1.449927812 | -6.203980774e-05
| 3552.77656 | 1.449917782 | -6.605250006e-05
| 3552.656029 | 1.449906107 | -6.808840488e-05
| 3552.535498 | 1.44989291 | -6.682698968e-05
| 3552.414967 | 1.449880643 | -6.111179401e-05
| 3552.294435 | 1.449871089 | -5.259114064e-05
| 3552.173904 | 1.449864745 | -4.203568501e-05
| 3552.053373 | 1.449862514 | -3.125829197e-05
| 3551.932842 | 1.449863681 | -2.174372497e-05
| 3551.812311 | 1.449867449 | -1.519824752e-05
| 3551.69178 | 1.449871282 | -1.156504687e-05
| 3551.571248 | 1.449874971 | -1.029462092e-05
| 3551.450717 | 1.449876568 | -1.08374837e-05
| 3551.330186 | 1.449876945 | -1.13232107e-05
| 3551.209655 | 1.449875492 | -1.197308639e-05
| 3551.089124 | 1.44987345 | -1.04238358e-05
| 3550.968593 | 1.449872318 | -8.381788635e-06
| 3550.848061 | 1.44987176 | -5.35436574e-06
| 3550.72753 | 1.449873213 | -2.441118075e-06
| 3550.606999 | 1.449875959 | -9.6318089e-07
| 3550.486468 | 1.449878886 | -1.413362585e-06
| 3550.365937 | 1.449881786 | -3.406198425e-06
| 3550.245406 | 1.449883128 | -8.370010878e-06
| 3550.124874 | 1.449880993 | -1.327688356e-05
| 3550.004343 | 1.449877025 | -1.774119559e-05
| 3549.883812 | 1.449870204 | -2.005585884e-05
| 3549.763281 | 1.449863314 | -1.967074025e-05
| 3549.64275 | 1.449855815 | -1.619989296e-05
| 3549.522219 | 1.44985196 | -9.314566763e-06
| 3549.401687 | 1.449851092 | -3.143132401e-06
| 3549.281156 | 1.449852874 | 3.028738529e-06
| 3549.160625 | 1.449857423 | 6.722190547e-06
| 3549.040094 | 1.449863159 | 7.386941251e-06
| 3548.919563 | 1.449868239 | 4.086858294e-06
| 3548.799032 | 1.449870987 | -1.3066821e-06
| 3548.678501 | 1.449871375 | -8.572259566e-06
| 3548.557969 | 1.449868207 | -1.60025704e-05
| 3548.437438 | 1.449862798 | -2.266159912e-05
| 3548.316907 | 1.4498547 | -2.838498093e-05
| 3548.196376 | 1.449844655 | -3.19080952e-05
| 3548.075845 | 1.449833214 | -3.361666874e-05
| 3547.955314 | 1.449819937 | -3.257454235e-05
| 3547.834782 | 1.449806201 | -2.784542841e-05
| 3547.714251 | 1.449792481 | -1.937164045e-05
| 3547.59372 | 1.449780644 | -5.9950611e-06
| 3547.473189 | 1.449772677 | 1.04698034e-05
| 3547.352658 | 1.449768654 | 2.963731278e-05
| 3547.232127 | 1.449770874 | 5.018541691e-05
| 3547.111595 | 1.449778984 | 6.924855851e-05
| 3546.991064 | 1.449792878 | 8.550419332e-05
| 3546.870533 | 1.4498113 | 9.56997552e-05
| 3546.750002 | 1.449830857 | 9.928417902e-05
| 3546.629471 | 1.449849803 | 9.625673546e-05
| 3546.50894 | 1.449865061 | 8.738886566e-05
| 3546.388408 | 1.449875381 | 7.510316344e-05
| 3546.267877 | 1.449879966 | 6.132969115e-05
| 3546.147346 | 1.44987909 | 4.86561733e-05
| 3546.026815 | 1.449874118 | 3.934189906e-05
| 3545.906284 | 1.449868167 | 3.393765127e-05
| 3545.785753 | 1.449861959 | 3.117848535e-05
| 3545.665221 | 1.449856991 | 3.145072362e-05
| 3545.54469 | 1.449854392 | 3.233090889e-05
| 3545.424159 | 1.449853122 | 3.255365421e-05
| 3545.303628 | 1.449851951 | 3.156834531e-05
| 3545.183097 | 1.449850108 | 2.986804713e-05
| 3545.062566 | 1.449846382 | 2.783891611e-05
| 3544.942034 | 1.449841216 | 2.76832386e-05
| 3544.821503 | 1.449835327 | 2.917939201e-05
| 3544.700972 | 1.449829787 | 3.436554324e-05
| 3544.580441 | 1.449827605 | 4.120392656e-05
| 3544.45991 | 1.44982785 | 4.837155331e-05
| 3544.339379 | 1.449831441 | 5.476709484e-05
| 3544.218847 | 1.449837109 | 5.851669761e-05
| 3544.098316 | 1.449843116 | 5.906932857e-05
| 3543.977785 | 1.449847919 | 5.752607327e-05
| 3543.857254 | 1.449851472 | 5.410862533e-05
| 3543.736723 | 1.44985208 | 4.991828623e-05
| 3543.616192 | 1.449850578 | 4.721550615e-05
| 3543.49566 | 1.449848631 | 4.655119963e-05
| 3543.375129 | 1.449847454 | 4.721033756e-05
| 3543.254598 | 1.449847602 | 4.880669692e-05
| 3543.134067 | 1.449849752 | 4.985234493e-05
| 3543.013536 | 1.449853306 | 4.924554162e-05
| 3542.893005 | 1.449856807 | 4.533356434e-05
| 3542.772473 | 1.449858024 | 3.960433233e-05
| 3542.651942 | 1.44985664 | 3.189318276e-05
| 3542.531411 | 1.449850172 | 2.534095489e-05
| 3542.41088 | 1.449841655 | 2.14360796e-05
| 3542.290349 | 1.449829654 | 2.160953595e-05
| 3542.169818 | 1.449819577 | 2.84518295e-05
| 3542.049287 | 1.44981279 | 3.83781214e-05
| 3541.928755 | 1.449811284 | 5.138886968e-05
| 3541.808224 | 1.449815803 | 6.318336511e-05
| 3541.687693 | 1.449825474 | 7.194400875e-05
| 3541.567162 | 1.44983784 | 7.414222692e-05
| 3541.446631 | 1.44984886 | 7.038592472e-05
| 3541.3261 | 1.449855757 | 6.199879001e-05
| 3541.205568 | 1.449857321 | 5.273093091e-05
| 3541.085037 | 1.449854447 | 4.462225961e-05
| 3540.964506 | 1.449848642 | 4.009946329e-05
| 3540.843975 | 1.449842719 | 3.91628883e-05
| 3540.723444 | 1.449838322 | 4.08750809e-05
| 3540.602913 | 1.449836085 | 4.336065994e-05
| 3540.482381 | 1.449835683 | 4.551739435e-05
| 3540.36185 | 1.449836096 | 4.585618855e-05
| 3540.241319 | 1.449834958 | 4.476355402e-05
| 3540.120788 | 1.449831491 | 4.483096138e-05
| 3540.000257 | 1.449827817 | 4.754772015e-05
| 3539.879726 | 1.449825032 | 5.285638018e-05
| 3539.759194 | 1.449825886 | 6.053506297e-05
| 3539.638663 | 1.449831024 | 6.738317754e-05
| 3539.518132 | 1.44984034 | 7.168903774e-05
| 3539.397601 | 1.449851714 | 7.00867723e-05
| 3539.27707 | 1.449861547 | 6.27979475e-05
| 3539.156539 | 1.449866897 | 5.081797557e-05
| 3539.036007 | 1.449866249 | 3.751210592e-05
| 3538.915476 | 1.449859234 | 2.536584397e-05
| 3538.794945 | 1.449848009 | 1.829676145e-05
| 3538.674414 | 1.449835287 | 1.57539289e-05
| 3538.553883 | 1.449822772 | 1.922741911e-05
| 3538.433352 | 1.449813799 | 2.645424479e-05
| 3538.31282 | 1.449808439 | 3.594511521e-05
| 3538.192289 | 1.449807258 | 4.510747855e-05
| 3538.071758 | 1.449808249 | 5.338979727e-05
| 3537.951227 | 1.449811494 | 6.024048252e-05
| 3537.830696 | 1.449815731 | 6.582397873e-05
| 3537.710165 | 1.449821552 | 6.975322175e-05
| 3537.589633 | 1.44982769 | 7.141882281e-05
| 3537.469102 | 1.449833233 | 7.098512122e-05
| 3537.348571 | 1.449837682 | 6.971966625e-05
| 3537.22804 | 1.449841212 | 6.690615017e-05
| 3537.107509 | 1.449841982 | 6.458624126e-05
| 3536.986978 | 1.449842685 | 6.392104576e-05
| 3536.866446 | 1.449843217 | 6.419446098e-05
| 3536.745915 | 1.449844939 | 6.595825726e-05
| 3536.625384 | 1.449848897 | 6.810924483e-05
| 3536.504853 | 1.449855609 | 6.838285476e-05
| 3536.384322 | 1.449862505 | 6.551080302e-05
| 3536.263791 | 1.449868721 | 6.020916127e-05
| 3536.143259 | 1.449872772 | 5.270023886e-05
| 3536.022728 | 1.449874069 | 4.469686133e-05
| 3535.902197 | 1.449873166 | 3.768977131e-05
| 3535.781666 | 1.449871346 | 3.184374197e-05
| 3535.661135 | 1.449869213 | 2.75460507e-05
| 3535.540604 | 1.449868318 | 2.308354407e-05
| 3535.420072 | 1.449866397 | 1.784654525e-05
| 3535.299541 | 1.449864305 | 1.222208892e-05
| 3535.17901 | 1.449859491 | 5.65834731e-06
| 3535.058479 | 1.449852551 | 1.13713752e-06
| 3534.937948 | 1.449843657 | -1.34136752e-06
| 3534.817417 | 1.449834696 | 8.17758235e-07
| 3534.696886 | 1.449828156 | 5.736503505e-06
| 3534.576354 | 1.449824759 | 1.319255381e-05
| 3534.455823 | 1.449826467 | 2.05330862e-05
| 3534.335292 | 1.449831758 | 2.477564657e-05
| 3534.214761 | 1.449838117 | 2.520326578e-05
| 3534.09423 | 1.449844568 | 2.203821956e-05
| 3533.973699 | 1.449848286 | 1.478623818e-05
| 3533.853167 | 1.449848167 | 7.204351187e-06
| 3533.732636 | 1.4498453 | -6.49368695e-07
| 3533.612105 | 1.449838691 | -6.179307821e-06
| 3533.491574 | 1.44983172 | -8.445783493e-06
| 3533.371043 | 1.449824901 | -8.446013144e-06
| 3533.250512 | 1.449819262 | -6.567236531e-06
| 3533.12998 | 1.449814852 | -3.196676891e-06
| 3533.009449 | 1.449812753 | 5.0349153e-07
| 3532.888918 | 1.449811194 | 3.981141926e-06
| 3532.768387 | 1.449811636 | 8.011174949e-06
| 3532.647856 | 1.449813273 | 1.054960828e-05
| 3532.527325 | 1.449815746 | 1.253597861e-05
| 3532.406793 | 1.449818567 | 1.286582076e-05
| 3532.286262 | 1.449821426 | 1.286620968e-05
| 3532.165731 | 1.449824501 | 1.120982228e-05
| 3532.0452 | 1.449826634 | 9.553329812e-06
| 3531.924669 | 1.449829849 | 7.121643062e-06
| 3531.804138 | 1.449832284 | 3.139604207e-06
| 3531.683606 | 1.449834406 | -1.617857534e-06
| 3531.563075 | 1.449835349 | -7.925953443e-06
| 3531.442544 | 1.449834533 | -1.478678474e-05
| 3531.322013 | 1.449831724 | -2.197752888e-05
| 3531.201482 | 1.449826336 | -2.833532523e-05
| 3531.080951 | 1.449819248 | -3.236764243e-05
| 3530.960419 | 1.449811758 | -3.39095871e-05
| 3530.839888 | 1.449804875 | -3.279613027e-05
| 3530.719357 | 1.449799879 | -2.986051301e-05
| 3530.598826 | 1.449797363 | -2.587795619e-05
| 3530.478295 | 1.449797727 | -2.311640338e-05
| 3530.357764 | 1.449798533 | -2.212846003e-05
| 3530.237232 | 1.449800074 | -2.23036199e-05
| 3530.116701 | 1.449800849 | -2.435929549e-05
| 3529.99617 | 1.449800654 | -2.63569378e-05
| 3529.875639 | 1.449800337 | -2.868428953e-05
| 3529.755108 | 1.449799449 | -3.111841043e-05
| 3529.634577 | 1.449798684 | -3.332970484e-05
| 3529.514045 | 1.449798364 | -3.642331401e-05
| 3529.393514 | 1.449797142 | -4.0622338e-05
| 3529.272983 | 1.449795003 | -4.537420462e-05
| 3529.152452 | 1.449790961 | -5.067893528e-05
| 3529.031921 | 1.449785077 | -5.504341083e-05
| 3528.91139 | 1.44977743 | -5.830272878e-05
| 3528.790858 | 1.449768301 | -5.863398195e-05
| 3528.670327 | 1.449759982 | -5.564911601e-05
| 3528.549796 | 1.449753661 | -5.051151703e-05
| 3528.429265 | 1.449749627 | -4.377371526e-05
| 3528.308734 | 1.449749226 | -3.648276488e-05
| 3528.188203 | 1.449751608 | -3.068480177e-05
| 3528.067672 | 1.449756674 | -2.648658576e-05
| 3527.94714 | 1.449763399 | -2.632254505e-05
| 3527.826609 | 1.449769292 | -2.941719233e-05
| 3527.706078 | 1.449773782 | -3.560594197e-05
| 3527.585547 | 1.449775264 | -4.367668275e-05
| 3527.465016 | 1.449773651 | -5.252379682e-05
| 3527.344485 | 1.44976855 | -6.032379657e-05
| 3527.223953 | 1.449761458 | -6.597102124e-05
| 3527.103422 | 1.449753393 | -6.86892007e-05
| 3526.982891 | 1.449746578 | -6.936076621e-05
| 3526.86236 | 1.449740418 | -6.92562563e-05
| 3526.741829 | 1.44973543 | -6.85404798e-05
| 3526.621298 | 1.44973086 | -6.831929629e-05
| 3526.500766 | 1.44972595 | -6.82046309e-05
| 3526.380235 | 1.449720266 | -6.747859711e-05
| 3526.259704 | 1.449714346 | -6.558811819e-05
| 3526.139173 | 1.449708135 | -6.148539035e-05
| 3526.018642 | 1.449704716 | -5.478212616e-05
| 3525.898111 | 1.44970425 | -4.813689388e-05
| 3525.777579 | 1.449707787 | -4.171449855e-05
| 3525.657048 | 1.449714648 | -4.022137463e-05
| 3525.536517 | 1.449720532 | -4.288158938e-05
| 3525.415986 | 1.449725431 | -4.96955276e-05
| 3525.295455 | 1.449725453 | -6.027527815e-05
| 3525.174924 | 1.449719656 | -7.085548371e-05
| 3525.054392 | 1.449708352 | -7.861207593e-05
| 3524.933861 | 1.449694104 | -8.072044985e-05
| 3524.81333 | 1.449679856 | -7.679189442e-05
| 3524.692799 | 1.449668691 | -6.721420615e-05
| 3524.572268 | 1.449663008 | -5.442314313e-05
| 3524.451737 | 1.449663715 | -4.146650836e-05
| 3524.331205 | 1.449669784 | -3.172202841e-05
| 3524.210674 | 1.449678423 | -2.690840822e-05
| 3524.090143 | 1.449687455 | -2.663779538e-05
| 3523.969612 | 1.449695461 | -3.146395151e-05
| 3523.849081 | 1.449698838 | -3.966886234e-05
| 3523.72855 | 1.44969856 | -4.803914152e-05
| 3523.608018 | 1.449694195 | -5.635147424e-05
| 3523.487487 | 1.44968682 | -6.161544606e-05
| 3523.366956 | 1.449677948 | -6.438418044e-05
| 3523.246425 | 1.449668658 | -6.299725931e-05
| 3523.125894 | 1.449661276 | -5.917311032e-05
| 3523.005363 | 1.449655657 | -5.313500349e-05
| 3522.884831 | 1.449653043 | -4.654316154e-05
| 3522.7643 | 1.449652389 | -3.97858854e-05
| 3522.643769 | 1.449654495 | -3.397018992e-05
| 3522.523238 | 1.449657912 | -2.964966336e-05
| 3522.402707 | 1.449662576 | -2.737797633e-05
| 3522.282176 | 1.44966686 | -2.637824417e-05
| 3522.161644 | 1.449672328 | -2.665057907e-05
| 3522.041113 | 1.449677387 | -2.89721933e-05
| 3521.920582 | 1.44968273 | -3.295469848e-05
| 3521.800051 | 1.449686621 | -3.937536258e-05
| 3521.67952 | 1.449689555 | -4.712715268e-05
| 3521.558989 | 1.449689678 | -5.754097576e-05
| 3521.438457 | 1.449685936 | -6.746015172e-05
| 3521.317926 | 1.4496794 | -7.649621073e-05
| 3521.197395 | 1.449669644 | -8.282304339e-05
| 3521.076864 | 1.449659231 | -8.488586987e-05
| 3520.956333 | 1.449650156 | -8.379173981e-05
| 3520.835802 | 1.449643218 | -8.003543733e-05
| 3520.715271 | 1.449640268 | -7.533658458e-05
| 3520.594739 | 1.449640419 | -7.207500901e-05
| 3520.474208 | 1.449643083 | -7.158209855e-05
| 3520.353677 | 1.449645542 | -7.502428988e-05
| 3520.233146 | 1.449646621 | -8.129432748e-05
| 3520.112615 | 1.449644072 | -9.000364182e-05
| 3519.992084 | 1.449637967 | -9.777073456e-05
| 3519.871552 | 1.449629096 | -0.0001043719319
| 3519.751021 | 1.449618462 | -0.0001075329834
| 3519.63049 | 1.449608207 | -0.000108361369
| 3519.509959 | 1.449598754 | -0.0001063030109
| 3519.389428 | 1.449592544 | -0.0001034669195
| 3519.268897 | 1.449587897 | -0.0001019622566
| 3519.148365 | 1.449583874 | -0.0001024017168
| 3519.027834 | 1.449578388 | -0.0001046204002
| 3518.907303 | 1.449571053 | -0.0001076756617
| 3518.786772 | 1.449560136 | -0.0001107897768
| 3518.666241 | 1.449546033 | -0.000110745204
| 3518.54571 | 1.449530546 | -0.0001069290017
| 3518.425178 | 1.449514592 | -9.784383317e-05
| 3518.304647 | 1.449501634 | -8.326541061e-05
| 3518.184116 | 1.449493352 | -6.491408771e-05
| 3518.063585 | 1.449491938 | -4.445168282e-05
| 3517.943054 | 1.449497541 | -2.581537169e-05
| 3517.822523 | 1.44950867 | -1.105679959e-05
| 3517.701991 | 1.449523376 | -2.227566151e-06
| 3517.58146 | 1.449539402 | 2.82553416e-07
| 3517.460929 | 1.449554042 | -4.528920515e-06
| 3517.340398 | 1.449563702 | -1.422191794e-05
| 3517.219867 | 1.449568173 | -2.624962223e-05
| 3517.099336 | 1.449566853 | -3.839528725e-05
| 3516.978804 | 1.449561027 | -4.838353501e-05
| 3516.858273 | 1.449551801 | -5.488174932e-05
| 3516.737742 | 1.449541718 | -5.672239255e-05
| 3516.617211 | 1.449532864 | -5.517877544e-05
| 3516.49668 | 1.449525825 | -5.113518236e-05
| 3516.376149 | 1.44952171 | -4.553487441e-05
| 3516.255617 | 1.449520702 | -4.026454403e-05
| 3516.135086 | 1.449522008 | -3.665691969e-05
| 3516.014555 | 1.449524102 | -3.54904954e-05
| 3515.894024 | 1.449526061 | -3.582193728e-05
| 3515.773493 | 1.44952813 | -3.820576227e-05
| 3515.652962 | 1.449528362 | -4.247693589e-05
| 3515.53243 | 1.449527074 | -4.691348877e-05
| 3515.411899 | 1.449524516 | -5.190473552e-05
| 3515.291368 | 1.449520281 | -5.667216917e-05
| 3515.170837 | 1.449514737 | -6.088535855e-05
| 3515.050306 | 1.449508202 | -6.376572507e-05
| 3514.929775 | 1.449501874 | -6.58676432e-05
| 3514.809243 | 1.44949497 | -6.75803021e-05
| 3514.688712 | 1.449488167 | -6.834918506e-05
| 3514.568181 | 1.449481562 | -6.895282292e-05
| 3514.44765 | 1.449475216 | -6.961535677e-05
| 3514.327119 | 1.449468185 | -7.111550988e-05
| 3514.206588 | 1.449459739 | -7.234429176e-05
| 3514.086056 | 1.449449973 | -7.30775599e-05
| 3513.965525 | 1.449438547 | -7.237132473e-05
| 3513.844994 | 1.449426046 | -6.922247249e-05
| 3513.724463 | 1.449414024 | -6.301716419e-05
| 3513.603932 | 1.449403257 | -5.502962054e-05
| 3513.483401 | 1.449393592 | -4.470500138e-05
| 3513.36287 | 1.449386815 | -3.259789611e-05
| 3513.242338 | 1.44938292 | -2.02657403e-05
| 3513.121807 | 1.4493815 | -8.487538295e-06
| 3513.001276 | 1.449382212 | 2.347192085e-06
| 3512.880745 | 1.449384533 | 1.14593731e-05
| 3512.760214 | 1.449387721 | 1.923834095e-05
| 3512.639683 | 1.449391852 | 2.512912273e-05
| 3512.519151 | 1.4493959 | 2.952116872e-05
| 3512.39862 | 1.449400297 | 3.202473761e-05
| 3512.278089 | 1.449403219 | 3.302919843e-05
| 3512.157558 | 1.449406065 | 3.364416134e-05
| 3512.037027 | 1.449407843 | 3.237022878e-05
| 3511.916496 | 1.449407846 | 3.109623296e-05
| 3511.795964 | 1.449406896 | 2.982215623e-05
| 3511.675433 | 1.449404762 | 2.910294073e-05
| 3511.554902 | 1.449402413 | 2.932826198e-05
| 3511.434371 | 1.449400262 | 2.955362361e-05
| 3511.31384 | 1.449397253 | 3.010964091e-05
| 3511.193309 | 1.449394824 | 3.17756543e-05
| 3511.072777 | 1.449392944 | 3.321741115e-05
| 3510.952246 | 1.449391934 | 3.465923074e-05
| 3510.831715 | 1.449391089 | 3.460132928e-05
| 3510.711184 | 1.449389849 | 3.437805937e-05
| 3510.590653 | 1.449388831 | 3.287927307e-05
| 3510.470122 | 1.449386957 | 3.010489881e-05
| 3510.34959 | 1.449383184 | 2.566505435e-05
| 3510.229059 | 1.449376567 | 2.178009641e-05
| 3510.108528 | 1.449368123 | 1.845007435e-05
| 3509.987997 | 1.449357217 | 1.717512438e-05
| 3509.867466 | 1.449345426 | 1.812075588e-05
| 3509.746935 | 1.449332812 | 2.262190088e-05
| 3509.626403 | 1.449322652 | 2.973391917e-05
| 3509.505872 | 1.449313854 | 3.779141502e-05
| 3509.385341 | 1.449307354 | 4.640463546e-05
| 3509.26481 | 1.449301785 | 5.44631313e-05
| 3509.144279 | 1.449297452 | 6.180147582e-05
| 3509.023748 | 1.44929174 | 6.802964305e-05
| 3508.903216 | 1.449285443 | 7.614863414e-05
| 3508.782685 | 1.449279775 | 8.521337388e-05
| 3508.662154 | 1.449274766 | 9.577928725e-05
| 3508.541623 | 1.449271765 | 0.0001078465575
| 3508.421092 | 1.449272209 | 0.0001196901374
| 3508.300561 | 1.44927463 | 0.0001290883936
| 3508.180029 | 1.449277864 | 0.0001360410157
| 3508.059498 | 1.449280548 | 0.0001398269462
| 3507.938967 | 1.449280413 | 0.0001410603051
| 3507.818436 | 1.44927603 | 0.0001427427335
| 3507.697905 | 1.449269473 | 0.0001465999108
| 3507.577374 | 1.449260215 | 0.0001533530273
| 3507.456842 | 1.449251283 | 0.0001657798834
| 3507.336311 | 1.449245489 | 0.0001817655319
| 3507.21578 | 1.449243588 | 0.0002001400866
| 3507.095249 | 1.449246269 | 0.0002195089595
| 3506.974718 | 1.449254645 | 0.0002378154303
| 3506.854187 | 1.449266496 | 0.0002522221531
| 3506.733656 | 1.449280858 | 0.0002633433093
| 3506.613124 | 1.449296303 | 0.0002691807056
| 3506.492593 | 1.449310604 | 0.0002712941615
| 3506.372062 | 1.449323671 | 0.0002697424176
| 3506.251531 | 1.44933435 | 0.0002653054438
| 3506.131 | 1.449342075 | 0.0002579830318
| 3506.010469 | 1.449345002 | 0.0002494422748
| 3505.889937 | 1.449344037 | 0.0002420716508
| 3505.769406 | 1.449340394 | 0.0002358122758
| 3505.648875 | 1.449333088 | 0.0002313854999
| 3505.528344 | 1.44932387 | 0.0002310146093
| 3505.407813 | 1.449314236 | 0.0002339193396
| 3505.287282 | 1.449305298 | 0.0002404901087
| 3505.16675 | 1.449298016 | 0.0002492254193
| 3505.046219 | 1.449292498 | 0.0002601253975
| 3504.925688 | 1.449289363 | 0.0002717475003
| 3504.805157 | 1.449287755 | 0.0002839262646
| 3504.684626 | 1.449288021 | 0.0002963306738
| 3504.564095 | 1.449289817 | 0.0003086295169
| 3504.443563 | 1.449292954 | 0.0003206573993
| 3504.323032 | 1.449297677 | 0.0003324141896
| 3504.202501 | 1.449303525 | 0.0003429534514
| 3504.08197 | 1.449310053 | 0.0003529374858
| 3503.961439 | 1.449317269 | 0.0003615853759
| 3503.840908 | 1.449324117 | 0.0003696185476
| 3503.720376 | 1.449330896 | 0.0003773682756
| 3503.599845 | 1.44933755 | 0.0003856745451
| 3503.479314 | 1.449345013 | 0.0003943718592
| 3503.358783 | 1.449353201 | 0.0004040755752
| 3503.238252 | 1.449364443 | 0.0004144546858
| 3503.117721 | 1.449378573 | 0.0004230597085
| 3502.997189 | 1.449394801 | 0.0004294409082
| 3502.876658 | 1.449412927 | 0.000432426412
| 3502.756127 | 1.449431319 | 0.0004307849189
| 3502.635596 | 1.449447701 | 0.000424681338
| 3502.515065 | 1.449460472 | 0.0004154524581
| 3502.394534 | 1.449468463 | 0.0004048259381
| 3502.274002 | 1.449472123 | 0.0003957014323
| 3502.153471 | 1.449473119 | 0.0003883042686
| 3502.03294 | 1.449471049 | 0.0003847535061
| 3501.912409 | 1.449470906 | 0.0003857718964
| 3501.791878 | 1.449472398 | 0.0003877375474
| 3501.671347 | 1.449476545 | 0.0003919289644
| 3501.550815 | 1.449484214 | 0.0003941674573
| 3501.430284 | 1.44949251 | 0.0003944526053
| 3501.309753 | 1.449501398 | 0.0003922277512
| 3501.189222 | 1.44950877 | 0.0003877174834
| 3501.068691 | 1.44951394 | 0.0003819281477
| 3500.94816 | 1.449516499 | 0.0003765289859
| 3500.827628 | 1.449517211 | 0.0003721360047
| 3500.707097 | 1.449516303 | 0.000370193653
| 3500.586566 | 1.449515961 | 0.0003707023084
| 3500.466035 | 1.449516334 | 0.0003732714239
| 3500.345504 | 1.449519278 | 0.0003776761784
| 3500.224973 | 1.449524827 | 0.0003818562257
| 3500.104441 | 1.449532821 | 0.0003854800794
| 3499.98391 | 1.449543134 | 0.0003868185704
| 3499.863379 | 1.449554234 | 0.0003855398163
| 3499.742848 | 1.44956583 | 0.0003809212023
| 3499.622317 | 1.449575304 | 0.0003725713258
| 3499.501786 | 1.449581431 | 0.0003622192349
| 3499.381255 | 1.449583028 | 0.0003515348729
| 3499.260723 | 1.449581192 | 0.0003431358459
| 3499.140192 | 1.449576715 | 0.0003377449442
| 3499.019661 | 1.449571965 | 0.0003372579179
| 3498.89913 | 1.449569133 | 0.0003401114036
| 3498.778599 | 1.449569769 | 0.0003461399795
| 3498.658068 | 1.449575441 | 0.0003517781905
| 3498.537536 | 1.449584203 | 0.0003555213768
| 3498.417005 | 1.449595904 | 0.0003559241437
| 3498.296474 | 1.449607632 | 0.000351481341
| 3498.175943 | 1.449616949 | 0.0003438629144
| 3498.055412 | 1.449623769 | 0.000334573408
| 3497.934881 | 1.449627056 | 0.0003243354165
| 3497.814349 | 1.44962717 | 0.0003159330641
| 3497.693818 | 1.449626086 | 0.0003099235306
| 3497.573287 | 1.449625254 | 0.0003063070314
| 3497.452756 | 1.44962549 | 0.0003039699454
| 3497.332225 | 1.449627426 | 0.0003023554636
| 3497.211694 | 1.44963054 | 0.0002997927911
| 3497.091162 | 1.449634532 | 0.0002965072072
| 3496.970631 | 1.44963801 | 0.0002907680719
| 3496.8501 | 1.449639435 | 0.0002854196565
| 3496.729569 | 1.449640502 | 0.0002800709083
| 3496.609038 | 1.449640068 | 0.0002758357875
| 3496.488507 | 1.44964018 | 0.0002729399686
| 3496.367975 | 1.449640826 | 0.0002711580708
| 3496.247444 | 1.449643499 | 0.0002693761325
| 3496.126913 | 1.449646839 | 0.0002664799273
| 3496.006382 | 1.449650941 | 0.0002620780645
| 3495.885851 | 1.449653768 | 0.0002556131971
| 3495.76532 | 1.449654728 | 0.0002485907908
| 3495.644788 | 1.449653383 | 0.0002415678111
| 3495.524257 | 1.449649436 | 0.0002364413336
| 3495.403726 | 1.449645017 | 0.0002348831368
| 3495.283195 | 1.44964167 | 0.0002357792174
| 3495.162664 | 1.449640345 | 0.0002398528629
| 3495.042133 | 1.449643788 | 0.000244484138
| 3494.921601 | 1.449650076 | 0.0002473843848
| 3494.80107 | 1.449659015 | 0.0002478302496
| 3494.680539 | 1.449668289 | 0.0002445410065
| 3494.560008 | 1.449676505 | 0.0002386308414
| 3494.439477 | 1.449682464 | 0.000230882433
| 3494.318946 | 1.449686107 | 0.0002235249834
| 3494.198414 | 1.449689201 | 0.0002172818389
| 3494.077883 | 1.449692316 | 0.0002113699917
| 3493.957352 | 1.449695861 | 0.0002061211853
| 3493.836821 | 1.449700777 | 0.0002000291463
| 3493.71629 | 1.449705606 | 0.0001923105811
| 3493.595759 | 1.449709815 | 0.0001830251363
| 3493.475227 | 1.449712272 | 0.0001725643112
| 3493.354696 | 1.449712596 | 0.0001618768696
| 3493.234165 | 1.449711131 | 0.0001525293414
| 3493.113634 | 1.449709357 | 0.0001439644533
| 3492.993103 | 1.449706334 | 0.0001365739091
| 3492.872572 | 1.449704169 | 0.0001305836547
| 3492.752041 | 1.449701748 | 0.0001239295529
| 3492.631509 | 1.449697754 | 0.0001181181742
| 3492.510978 | 1.449692689 | 0.0001144905566
| 3492.390447 | 1.449687868 | 0.0001139363087
| 3492.269916 | 1.449684775 | 0.0001166216427
| 3492.149385 | 1.449685225 | 0.0001219293954
| 3492.028854 | 1.449690708 | 0.0001289104424
| 3491.908322 | 1.449703491 | 0.0001344911666
| 3491.787791 | 1.449721637 | 0.000134375835
| 3491.66726 | 1.44974258 | 0.0001270565872
| 3491.546729 | 1.449762769 | 0.0001112512457
| 3491.426198 | 1.449778891 | 8.83003026e-05
| 3491.305667 | 1.449787806 | 5.987670292e-05
| 3491.185135 | 1.449787923 | 3.105936976e-05
| 3491.064604 | 1.449781772 | 4.637386795e-06
| 3490.944073 | 1.449769804 | -1.771577891e-05
| 3490.823542 | 1.449755581 | -3.298506097e-05
| 3490.703011 | 1.449742948 | -4.32351819e-05
| 3490.58248 | 1.449732666 | -4.95812834e-05
| 3490.461948 | 1.449726948 | -5.42543396e-05
| 3490.341417 | 1.449724432 | -6.00432878e-05
| 3490.220886 | 1.449724617 | -6.75061165e-05
| 3490.100355 | 1.449726108 | -7.854263035e-05
| 3489.979824 | 1.449726788 | -9.2761168e-05
| 3489.859293 | 1.449725574 | -0.000109769949
| 3489.738761 | 1.44972113 | -0.0001282876544
| 3489.61823 | 1.449713555 | -0.0001468063984
| 3489.497699 | 1.449703145 | -0.0001642101983
| 3489.377168 | 1.449691163 | -0.000179714952
| 3489.256637 | 1.449678227 | -0.0001937124811
| 3489.136106 | 1.449665084 | -0.0002059765155
| 3489.015574 | 1.449652104 | -0.0002178491644
| 3488.895043 | 1.449638373 | -0.0002288780903
| 3488.774512 | 1.449625086 | -0.0002394554363
| 3488.653981 | 1.44961041 | -0.0002506972341
| 3488.53345 | 1.449593814 | -0.0002599792903
| 3488.412919 | 1.449577623 | -0.0002675276668
| 3488.292387 | 1.449560594 | -0.000274186643
| 3488.171856 | 1.449544019 | -0.0002778896193
| 3488.051325 | 1.449529572 | -0.0002813210866
| 3487.930794 | 1.449515207 | -0.0002846467754
| 3487.810263 | 1.449501736 | -0.0002880325602
| 3487.689732 | 1.449487251 | -0.0002917500805
| 3487.5692 | 1.449472357 | -0.0002940649062
| 3487.448669 | 1.449457201 | -0.0002953089833
| 3487.328138 | 1.449442276 | -0.0002939739054
| 3487.207607 | 1.449429936 | -0.000290285796
| 3487.087076 | 1.449421266 | -0.0002859795086
| 3486.966545 | 1.449416981 | -0.0002826239165
| 3486.846013 | 1.449416932 | -0.0002838550226
| 3486.725482 | 1.449417107 | -0.0002915740735
| 3486.604951 | 1.449415185 | -0.0003052231315
| 3486.48442 | 1.449407544 | -0.0003245761853
| 3486.363889 | 1.449391295 | -0.0003456649148
| 3486.243358 | 1.449366528 | -0.0003642944395
| 3486.122826 | 1.449335314 | -0.000377054329
| 3486.002295 | 1.449300143 | -0.0003820431754
| 3485.881764 | 1.449265019 | -0.0003777514679
| 3485.761233 | 1.449233728 | -0.0003664122244
| 3485.640702 | 1.449207711 | -0.0003499265383
| 3485.520171 | 1.449188678 | -0.0003317047328
| 3485.39964 | 1.449174247 | -0.0003147652213
| 3485.279108 | 1.44916342 | -0.0002991078135
| 3485.158577 | 1.449154401 | -0.0002864684108
| 3485.038046 | 1.449144877 | -0.0002743868169
| 3484.917515 | 1.449136849 | -0.000262138576
| 3484.796984 | 1.44912953 | -0.0002501158679
| 3484.676453 | 1.449124434 | -0.0002375340319
| 3484.555921 | 1.449121663 | -0.0002262947696
| 3484.43539 | 1.44912113 | -0.0002165644806
| 3484.314859 | 1.449122035 | -0.0002104115557
| 3484.194328 | 1.449122235 | -0.000207217624
| 3484.073797 | 1.449121022 | -0.0002068167765
| 3483.953266 | 1.449116883 | -0.0002074730993
| 3483.832734 | 1.449110886 | -0.000207903166
| 3483.712203 | 1.449103084 | -0.0002073219287
| 3483.591672 | 1.449095465 | -0.0002052308428
| 3483.471141 | 1.449088274 | -0.0002031396983
| 3483.35061 | 1.449081479 | -0.0002012749316
| 3483.230079 | 1.449074514 | -0.0002008141161
| 3483.109547 | 1.449065841 | -0.0002015309232
| 3482.989016 | 1.449054373 | -0.0002023078623
| 3482.868485 | 1.449040263 | -0.0002012421259
| 3482.747954 | 1.449024243 | -0.0001975483222
| 3482.627423 | 1.449007016 | -0.0001894896077
| 3482.506892 | 1.448991663 | -0.0001763407534
| 3482.38636 | 1.448980297 | -0.0001599439085
| 3482.265829 | 1.44897368 | -0.0001418695216
| 3482.145298 | 1.448972573 | -0.0001241866915
| 3482.024767 | 1.448976176 | -0.000109357588
| 3481.904236 | 1.448982789 | -9.88930228e-05
| 3481.783705 | 1.448990216 | -9.33524045e-05
| 3481.663173 | 1.448996548 | -9.211688252e-05
| 3481.542642 | 1.449000771 | -9.384254327e-05
| 3481.422111 | 1.449002795 | -9.797061111e-05
| 3481.30158 | 1.449001539 | -0.0001035495045
| 3481.181049 | 1.448997722 | -0.0001092949562
| 3481.060518 | 1.448990984 | -0.000115040635
| 3480.939986 | 1.448982187 | -0.0001193359792
| 3480.819455 | 1.448971813 | -0.0001229664266
| 3480.698924 | 1.448959632 | -0.0001249800352
| 3480.578393 | 1.448946593 | -0.0001253766922
| 3480.457862 | 1.448932868 | -0.000124488777
| 3480.337331 | 1.448917648 | -0.0001222558358
| 3480.216799 | 1.448901747 | -0.0001171063721
| 3480.096268 | 1.448885654 | -0.000109992148
| 3479.975737 | 1.448869319 | -9.900890755e-05
| 3479.855206 | 1.448855289 | -8.45492764e-05
| 3479.734675 | 1.448844348 | -6.700587096e-05
| 3479.614144 | 1.448838216 | -4.83430318e-05
| 3479.493612 | 1.448836096 | -2.951290198e-05
| 3479.373081 | 1.448839722 | -1.241955619e-05
| 3479.25255 | 1.448846298 | -8.638967e-08
| 3479.132019 | 1.44885443 | 8.21175091e-06
| 3479.011488 | 1.448862555 | 1.096283072e-05
| 3478.890957 | 1.448867638 | 9.51165868e-06
| 3478.770426 | 1.448869136 | 5.92900317e-06
| 3478.649894 | 1.44886694 | 1.56005726e-06
| 3478.529363 | 1.44886122 | -2.41607666e-06
| 3478.408832 | 1.448852144 | -4.65385127e-06
| 3478.288301 | 1.448841167 | -3.807537545e-06
| 3478.16777 | 1.448829375 | -4.325724e-08
| 3478.047239 | 1.448817852 | 7.531337085e-06
| 3477.926707 | 1.448808709 | 1.796413677e-05
| 3477.806176 | 1.448802264 | 3.040877031e-05
| 3477.685645 | 1.448800204 | 4.391285211e-05
| 3477.565114 | 1.44880273 | 5.561853087e-05
| 3477.444583 | 1.448808362 | 6.384701441e-05
| 3477.324052 | 1.448816143 | 6.731241741e-05
| 3477.20352 | 1.448823046 | 6.416913642e-05
| 3477.082989 | 1.448825419 | 5.638238733e-05
| 3476.962458 | 1.448822187 | 4.641703447e-05
| 3476.841927 | 1.448813314 | 3.690470503e-05
| 3476.721396 | 1.448798941 | 2.896478527e-05
| 3476.600865 | 1.448779692 | 2.674180671e-05
| 3476.480333 | 1.448760497 | 3.000933761e-05
| 3476.359802 | 1.448740909 | 3.814774347e-05
| 3476.239271 | 1.448724905 | 5.155074119e-05
| 3476.11874 | 1.448712383 | 6.663371846e-05
| 3475.998209 | 1.448704033 | 8.356330725e-05
| 3475.877678 | 1.448699475 | 9.914754951e-05
| 3475.757146 | 1.448697314 | 0.0001141732183
| 3475.636615 | 1.448698447 | 0.000127127238
| 3475.516084 | 1.448701093 | 0.0001367232532
| 3475.395553 | 1.448703532 | 0.0001427943867
| 3475.275022 | 1.448704303 | 0.0001464599634
| 3475.154491 | 1.448702993 | 0.0001486730086
| 3475.033959 | 1.448699397 | 0.0001505532253
| 3474.913428 | 1.448693525 | 0.0001529934592
| 3474.792897 | 1.448686399 | 0.0001575070335
| 3474.672366 | 1.448679498 | 0.0001634737839
| 3474.551835 | 1.448673276 | 0.0001708938058
| 3474.431304 | 1.448668877 | 0.0001780873259
| 3474.310772 | 1.448664378 | 0.0001841009463
| 3474.190241 | 1.448659685 | 0.0001897214301
| 3474.06971 | 1.448654109 | 0.0001943887486
| 3473.949179 | 1.448646671 | 0.0001992227901
| 3473.828648 | 1.448637629 | 0.0002055706825
| 3473.708117 | 1.448628257 | 0.0002143255758
| 3473.587585 | 1.448619796 | 0.0002251548431
| 3473.467054 | 1.448613302 | 0.0002374380811
| 3473.346523 | 1.448609027 | 0.0002493285923
| 3473.225992 | 1.44860557 | 0.0002602661746
| 3473.105461 | 1.448602817 | 0.000270250727
| 3472.98493 | 1.44859928 | 0.0002787219103
| 3472.864398 | 1.44859422 | 0.0002878141434
| 3472.743867 | 1.448589023 | 0.000297694267
| 3472.623336 | 1.448582986 | 0.0003088163619
| 3472.502805 | 1.448578184 | 0.0003223011618
| 3472.382274 | 1.448575377 | 0.000336074448
| 3472.261743 | 1.44857411 | 0.0003501362475
| 3472.141211 | 1.448574902 | 0.0003633054815
| 3472.02068 | 1.448576438 | 0.0003751280823
| 3471.900149 | 1.448578776 | 0.0003857704267
| 3471.779618 | 1.448581166 | 0.000394611532
| 3471.659087 | 1.448582788 | 0.0004022114057
| 3471.538556 | 1.448583554 | 0.000409024175
| 3471.418025 | 1.448583329 | 0.0004152162799
| 3471.297493 | 1.448581662 | 0.0004209087374
| 3471.176962 | 1.448577763 | 0.0004272223731
| 3471.056431 | 1.44857292 | 0.0004356720689
| 3470.9359 | 1.44856764 | 0.0004454705132
| 3470.815369 | 1.448562204 | 0.0004586326025
| 3470.694838 | 1.448560148 | 0.0004738105497
| 3470.574306 | 1.448560087 | 0.0004890959068
| 3470.453775 | 1.448563678 | 0.0005044886427
| 3470.333244 | 1.448569431 | 0.0005164585448
| 3470.212713 | 1.448575456 | 0.0005261868376
| 3470.092182 | 1.448580951 | 0.0005325520291
| 3469.971651 | 1.44858366 | 0.0005374627035
| 3469.851119 | 1.448583955 | 0.0005420402006
| 3469.730588 | 1.44858174 | 0.0005482998434
| 3469.610057 | 1.448578985 | 0.000556408621
| 3469.489526 | 1.448575793 | 0.0005670940752
| 3469.368995 | 1.448574815 | 0.0005796291787
| 3469.248464 | 1.448575026 | 0.000592725745
| 3469.127932 | 1.448578006 | 0.0006064447358
| 3469.007401 | 1.448582714 | 0.0006183762854
| 3468.88687 | 1.448588615 | 0.0006292477237
| 3468.766339 | 1.448595311 | 0.0006375433015
| 3468.645808 | 1.448601162 | 0.0006437629484
| 3468.525277 | 1.448605651 | 0.0006482399286
| 3468.404745 | 1.448608075 | 0.0006518683986
| 3468.284214 | 1.448608354 | 0.000655208986
| 3468.163683 | 1.448605993 | 0.0006592164561
| 3468.043152 | 1.448601401 | 0.0006653006594
| 3467.922621 | 1.44859561 | 0.0006744170109
| 3467.80209 | 1.448590353 | 0.0006870206697
| 3467.681558 | 1.448586687 | 0.0007017631421
| 3467.561027 | 1.448584535 | 0.000719205521
| 3467.440496 | 1.448586464 | 0.0007379991365
| 3467.319965 | 1.448590724 | 0.0007561727888
| 3467.199434 | 1.448598161 | 0.0007741207589
| 3467.078903 | 1.448607141 | 0.0007897046151
| 3466.958371 | 1.448617596 | 0.0008052292434
| 3466.83784 | 1.448630811 | 0.0008180559529
| 3466.717309 | 1.448644052 | 0.000828017165
| 3466.596778 | 1.448657668 | 0.0008359012021
| 3466.476247 | 1.448671142 | 0.000840418517
| 3466.355716 | 1.448681836 | 0.0008419627216
| 3466.235184 | 1.448689746 | 0.0008428390293
| 3466.114653 | 1.448694521 | 0.0008432142844
| 3465.994122 | 1.448696498 | 0.0008453941375
| 3465.873591 | 1.448696479 | 0.0008493184428
| 3465.75306 | 1.448695449 | 0.0008572325934
| 3465.632529 | 1.448696235 | 0.0008676204174
| 3465.511997 | 1.448698436 | 0.000879860029
| 3465.391466 | 1.448703123 | 0.000892996163
| 3465.270935 | 1.448709781 | 0.000906467277
| 3465.150404 | 1.448718853 | 0.0009193782784
| 3465.029873 | 1.448729489 | 0.0009313345147
| 3464.909342 | 1.44874173 | 0.0009420020496
| 3464.78881 | 1.448755564 | 0.0009511532386
| 3464.668279 | 1.448770193 | 0.0009568759719
| 3464.547748 | 1.448783435 | 0.000960853964
| 3464.427217 | 1.448796785 | 0.0009624650497
| 3464.306686 | 1.448806824 | 0.000961541366
| 3464.186155 | 1.448813821 | 0.0009611178915
| 3464.065624 | 1.44881831 | 0.0009622114694
| 3463.945092 | 1.448822197 | 0.0009657788442
| 3463.824561 | 1.448826072 | 0.0009712587479
| 3463.70403 | 1.448831554 | 0.0009790463657
| 3463.583499 | 1.448840022 | 0.0009868350235
| 3463.462968 | 1.448849843 | 0.0009923172096
| 3463.342437 | 1.448858823 | 0.0009966154934
| 3463.221905 | 1.448867713 | 0.0009999576042
| 3463.101374 | 1.448874377 | 0.001002737684
| 3462.980843 | 1.448880289 | 0.001007491202
| 3462.860312 | 1.448886291 | 0.001013489835
| 3462.739781 | 1.44889378 | 0.00102169055
| 3462.61925 | 1.448904382 | 0.001029786104
| 3462.498718 | 1.448917346 | 0.00103619757
| 3462.378187 | 1.44893157 | 0.001039345409
| 3462.257656 | 1.448944661 | 0.001039001116
| 3462.137125 | 1.448954718 | 0.001036454571
| 3462.016594 | 1.448961247 | 0.001033846488
| 3461.896063 | 1.448964376 | 0.0010326954
| 3461.775531 | 1.448965123 | 0.001035537651
| 3461.655 | 1.448966858 | 0.001042936283
| 3461.534469 | 1.44897124 | 0.001053373271
| 3461.413938 | 1.448979796 | 0.00106572541
| 3461.293407 | 1.448992703 | 0.001076727394
| 3461.172876 | 1.449007679 | 0.001086044406
| 3461.052344 | 1.449025718 | 0.001093281757
| 3460.931813 | 1.449044645 | 0.001096357592
| 3460.811282 | 1.449062974 | 0.001097018202
| 3460.690751 | 1.449081228 | 0.00109503565
| 3460.57022 | 1.449097961 | 0.001090014448
| 3460.449689 | 1.44911232 | 0.001083245539
| 3460.329157 | 1.449124413 | 0.001074728598
| 3460.208626 | 1.449132284 | 0.001065420291
| 3460.088095 | 1.449136647 | 0.001057797175
| 3459.967564 | 1.449137986 | 0.001052649563
| 3459.847033 | 1.449137971 | 0.001051725455
| 3459.726502 | 1.449138312 | 0.001054797617
| 3459.60597 | 1.449141226 | 0.001061866844
| 3459.485439 | 1.449147722 | 0.00107062403
| 3459.364908 | 1.4491585 | 0.001080446267
| 3459.244377 | 1.449173498 | 0.00108812709
| 3459.123846 | 1.449190808 | 0.001093665852
| 3459.003315 | 1.449210333 | 0.001095603318
| 3458.882783 | 1.4492296 | 0.001094333896
| 3458.762252 | 1.449248947 | 0.001090085322
| 3458.641721 | 1.449266624 | 0.001082857116
| 3458.52119 | 1.449282498 | 0.001073545733
| 3458.400659 | 1.449295586 | 0.0010627132
| 3458.280128 | 1.449306057 | 0.001051317074
| 3458.159596 | 1.449313119 | 0.001040314987
| 3458.039065 | 1.449317937 | 0.001031622404
| 3457.918534 | 1.449321982 | 0.001025300906
| 3457.798003 | 1.449326023 | 0.001020955676
| 3457.677472 | 1.449330691 | 0.001019149604
| 3457.556941 | 1.449338345 | 0.001018302127
| 3457.43641 | 1.449347137 | 0.001016269114
| 3457.315878 | 1.449356745 | 0.001013780044
| 3457.195347 | 1.44936635 | 0.001010211037
| 3457.074816 | 1.449375777 | 0.001006519648
| 3456.954285 | 1.449384779 | 0.001002933924
| 3456.833754 | 1.449394649 | 0.001000244855
| 3456.713223 | 1.449405395 | 0.0009971601545
| 3456.592691 | 1.449417689 | 0.0009940753312
| 3456.47216 | 1.44943101 | 0.0009889069379
| 3456.351629 | 1.449444713 | 0.000982612828
| 3456.231098 | 1.449458169 | 0.0009732764592
| 3456.110567 | 1.449469096 | 0.0009633762599
| 3455.990036 | 1.449479285 | 0.0009533081189
| 3455.869504 | 1.449487817 | 0.0009440299963
| 3455.748973 | 1.449497219 | 0.0009361052833
| 3455.628442 | 1.449507758 | 0.0009281802574
| 3455.507911 | 1.449520281 | 0.0009192966905
| 3455.38738 | 1.449533702 | 0.0009075375165
| 3455.266849 | 1.449546605 | 0.0008925067605
| 3455.146317 | 1.449557135 | 0.0008740363268
| 3455.025786 | 1.449563161 | 0.0008534798759
| 3454.905255 | 1.449564261 | 0.0008337126928
| 3454.784724 | 1.44956125 | 0.0008160893121
| 3454.664193 | 1.449554931 | 0.0008034244078
| 3454.543662 | 1.449549466 | 0.0007959475343
| 3454.42313 | 1.449545703 | 0.0007922435458
| 3454.302599 | 1.44954605 | 0.0007915830093
| 3454.182068 | 1.449550832 | 0.0007908617744
| 3454.061537 | 1.449559543 | 0.0007882235787
| 3453.941006 | 1.449569854 | 0.0007817505035
| 3453.820475 | 1.449579968 | 0.0007722334953
| 3453.699943 | 1.449588418 | 0.0007596719779
| 3453.579412 | 1.449593745 | 0.0007463789384
| 3453.458881 | 1.449597408 | 0.0007338764887
| 3453.33835 | 1.449599535 | 0.0007217688959
| 3453.217819 | 1.449600053 | 0.0007119740194
| 3453.097288 | 1.449601904 | 0.000704659715
| 3452.976756 | 1.449605361 | 0.0006979082397
| 3452.856225 | 1.449610379 | 0.0006914910159
| 3452.735694 | 1.44961741 | 0.0006846777383
| 3452.615163 | 1.449625823 | 0.0006757174521
| 3452.494632 | 1.449633616 | 0.0006659646267
| 3452.374101 | 1.449643261 | 0.0006552523372
| 3452.253569 | 1.449651926 | 0.0006420576885
| 3452.133038 | 1.449661121 | 0.0006288622233
| 3452.012507 | 1.449670095 | 0.0006127883288
| 3451.891976 | 1.449678481 | 0.0005963173503
| 3451.771445 | 1.449686566 | 0.000576738822
| 3451.650914 | 1.449692436 | 0.0005565340096
| 3451.530382 | 1.449697749 | 0.0005340134098
| 3451.409851 | 1.449699496 | 0.0005105315262
| 3451.28932 | 1.449699542 | 0.0004865462893
| 3451.168789 | 1.449695902 | 0.0004628497118
| 3451.048258 | 1.44969099 | 0.0004404015192
| 3450.927727 | 1.449683199 | 0.000418638462
| 3450.807195 | 1.44967452 | 0.0003994182696
| 3450.686664 | 1.449664455 | 0.0003809275314
| 3450.566133 | 1.449653323 | 0.0003655870714
| 3450.445602 | 1.449643098 | 0.0003520415236
| 3450.325071 | 1.449633156 | 0.0003400619416
| 3450.20454 | 1.449624238 | 0.0003297101037
| 3450.084009 | 1.449617208 | 0.0003208190286
| 3449.963477 | 1.449613106 | 0.0003113640308
| 3449.842946 | 1.449609941 | 0.0003000509094
| 3449.722415 | 1.449607832 | 0.0002872757216
| 3449.601884 | 1.449605068 | 0.000271118855
| 3449.481353 | 1.449599763 | 0.0002540628997
| 3449.360822 | 1.449592758 | 0.000235711759
| 3449.24029 | 1.449581331 | 0.0002179227387
| 3449.119759 | 1.449568057 | 0.0002035755434
| 3448.999228 | 1.44955413 | 0.000192441458
| 3448.878697 | 1.449541944 | 0.0001850843745
| 3448.758166 | 1.449533065 | 0.0001795848862
| 3448.637635 | 1.449528643 | 0.0001740234352
| 3448.517103 | 1.449527324 | 0.0001653527794
| 3448.396572 | 1.449527498 | 0.0001533435318
| 3448.276041 | 1.449527746 | 0.0001367008113
| 3448.15551 | 1.449525476 | 0.0001159877573
| 3448.034979 | 1.449519122 | 9.27278054e-05
| 3447.914448 | 1.449508302 | 6.923761735e-05
| 3447.793916 | 1.449493778 | 4.7102552e-05
| 3447.673385 | 1.449477187 | 2.728311575e-05
| 3447.552854 | 1.449459235 | 9.04859265e-06
| 3447.432323 | 1.449440561 | -6.80807375e-06
| 3447.311792 | 1.449422466 | -2.18106944e-05
| 3447.191261 | 1.449403967 | -3.63557047e-05
| 3447.070729 | 1.449385262 | -5.123622445e-05
| 3446.950198 | 1.44936412 | -6.58884589e-05
| 3446.829667 | 1.449341862 | -7.845348395e-05
| 3446.709136 | 1.449318572 | -8.909843385e-05
| 3446.588605 | 1.44929654 | -9.669544035e-05
| 3446.468074 | 1.449276443 | -0.0001042926779
| 3446.347542 | 1.449257804 | -0.0001114937266
| 3446.227011 | 1.449241359 | -0.0001211799266
| 3446.10648 | 1.449224211 | -0.000134144396
| 3445.985949 | 1.449204743 | -0.0001511187043
| 3445.865418 | 1.449179475 | -0.0001698471224
| 3445.744887 | 1.449149201 | -0.0001887431503
| 3445.624355 | 1.44911096 | -0.000205885797
| 3445.503824 | 1.449067163 | -0.000216410114
| 3445.383293 | 1.449019924 | -0.000219919258
| 3445.262762 | 1.448972203 | -0.0002144300249
| 3445.142231 | 1.448927295 | -0.0002018636555
| 3445.0217 | 1.448886211 | -0.0001835771824
| 3444.901168 | 1.44885019 | -0.0001613245764
| 3444.780637 | 1.448819428 | -0.0001372557743
| 3444.660106 | 1.448792907 | -0.0001131247004
| 3444.539575 | 1.448769292 | -8.98920668e-05
| 3444.419044 | 1.448746496 | -6.70553663e-05
| 3444.298513 | 1.448725009 | -4.325694e-05
| 3444.177981 | 1.448704205 | -1.88935888e-05
| 3444.05745 | 1.44868444 | 8.12452925e-06
| 3443.936919 | 1.44866748 | 3.72333202e-05
| 3443.816388 | 1.448653774 | 6.84331127e-05
| 3443.695857 | 1.448645147 | 0.000100428176
| 3443.575326 | 1.448640829 | 0.0001307323901
| 3443.454795 | 1.44863917 | 0.0001591778233
| 3443.334263 | 1.448640105 | 0.0001857648014
| 3443.213732 | 1.448642404 | 0.0002096994241
| 3443.093201 | 1.448644864 | 0.0002322777262
| 3442.97267 | 1.448647933 | 0.0002543991746
| 3442.852139 | 1.448651993 | 0.0002767957229
| 3442.731608 | 1.448658924 | 0.0002996348668
| 3442.611076 | 1.448669373 | 0.0003206594607
| 3442.490545 | 1.448682591 | 0.000339304659
| 3442.370014 | 1.44869875 | 0.0003533124485
| 3442.249483 | 1.448713917 | 0.0003619500729
| 3442.128952 | 1.448727662 | 0.0003671397087
| 3442.008421 | 1.44873794 | 0.0003684840354
| 3441.887889 | 1.448743548 | 0.0003695989528
| 3441.767358 | 1.448745682 | 0.0003724073722
| 3441.646827 | 1.448746551 | 0.0003790000696
| 3441.526296 | 1.448748644 | 0.0003882484431
| 3441.405765 | 1.448753283 | 0.0004001528038
| 3441.285234 | 1.448762815 | 0.000411493622
| 3441.164702 | 1.448774666 | 0.0004199506868
| 3441.044171 | 1.448788469 | 0.0004253559466
| 3440.92364 | 1.448801731 | 0.0004261826794
| 3440.803109 | 1.448812688 | 0.0004249183608
| 3440.682578 | 1.448821839 | 0.0004219599716
| 3440.562047 | 1.448828176 | 0.0004188338101
| 3440.441515 | 1.448833619 | 0.0004166694084
| 3440.320984 | 1.448838638 | 0.0004146727026
| 3440.200453 | 1.448843427 | 0.0004124466562
| 3440.079922 | 1.448847106 | 0.000410096748
| 3439.959391 | 1.448850426 | 0.0004081874932
| 3439.83886 | 1.44885266 | 0.0004065511275
| 3439.718328 | 1.44885488 | 0.0004065467502
| 3439.597797 | 1.448857487 | 0.0004074420683
| 3439.477266 | 1.448861911 | 0.0004100937632
| 3439.356735 | 1.448869087 | 0.0004120132462
| 3439.236204 | 1.448878761 | 0.0004128652685
| 3439.115673 | 1.448890593 | 0.0004095338948
| 3438.995141 | 1.448901082 | 0.0004027508869
| 3438.87461 | 1.448910576 | 0.0003926835977
| 3438.754079 | 1.448915823 | 0.0003800639582
| 3438.633548 | 1.448917928 | 0.0003681757652
| 3438.513017 | 1.448917366 | 0.0003568515094
| 3438.392486 | 1.448915102 | 0.0003480159422
| 3438.271954 | 1.448913084 | 0.0003407690404
| 3438.151423 | 1.448911605 | 0.000334546192
| 3438.030892 | 1.448911046 | 0.0003281554109
| 3437.910361 | 1.448910705 | 0.0003210316442
| 3437.78983 | 1.448909715 | 0.0003125476749
| 3437.669299 | 1.448906905 | 0.0003040009485
| 3437.548767 | 1.448902968 | 0.0002956213109
| 3437.428236 | 1.448896884 | 0.0002885387002
| 3437.307705 | 1.448890946 | 0.0002837780844
| 3437.187174 | 1.448884947 | 0.0002802095212
| 3437.066643 | 1.448880202 | 0.0002791932662
| 3436.946112 | 1.448878198 | 0.0002782392722
| 3436.82558 | 1.448877388 | 0.0002767823694
| 3436.705049 | 1.448878732 | 0.0002747604324
| 3436.584518 | 1.448881452 | 0.0002700180165
| 3436.463987 | 1.448883779 | 0.0002629523302
| 3436.343456 | 1.448885242 | 0.0002533332244
| 3436.222925 | 1.448884059 | 0.000242123121
| 3436.102394 | 1.44888047 | 0.0002303470343
| 3435.981862 | 1.448873431 | 0.0002193652178
| 3435.861331 | 1.448864915 | 0.0002111036657
| 3435.7408 | 1.448856015 | 0.0002049974773
| 3435.620269 | 1.448847726 | 0.0002009845694
| 3435.499738 | 1.448840607 | 0.0001986675041
| 3435.379207 | 1.448835955 | 0.0001966234488
| 3435.258675 | 1.448831694 | 0.0001937215445
| 3435.138144 | 1.44882865 | 0.0001910923951
| 3435.017613 | 1.44882609 | 0.0001872698312
| 3434.897082 | 1.448824059 | 0.0001832792278
| 3434.776551 | 1.44882201 | 0.0001783875066
| 3434.65602 | 1.448821003 | 0.0001739555762
| 3434.535488 | 1.448821276 | 0.000167323936
| 3434.414957 | 1.448821526 | 0.0001591632274
| 3434.294426 | 1.44882163 | 0.0001479445551
| 3434.173895 | 1.448818957 | 0.0001344008198
| 3434.053364 | 1.448812998 | 0.0001200606171
| 3433.932833 | 1.4488036 | 0.0001066829352
| 3433.812301 | 1.448791477 | 9.585893944e-05
| 3433.69177 | 1.448779104 | 8.895024639e-05
| 3433.571239 | 1.448768161 | 8.42605484e-05
| 3433.450708 | 1.44875941 | 8.155995445e-05
| 3433.330177 | 1.448753767 | 7.852388831e-05
| 3433.209646 | 1.448750235 | 7.412648705e-05
| 3433.089114 | 1.448748126 | 6.700614156e-05
| 3432.968583 | 1.448745722 | 5.693244579e-05
| 3432.848052 | 1.448741237 | 4.430296986e-05
| 3432.727521 | 1.448734655 | 3.144262243e-05
| 3432.60699 | 1.448726519 | 1.75554574e-05
| 3432.486459 | 1.448716007 | 4.40101685e-06
| 3432.365927 | 1.448705009 | -8.4188442e-06
| 3432.245396 | 1.448692333 | -2.13019953e-05
| 3432.124865 | 1.448678033 | -3.328479539e-05
| 3432.004334 | 1.448662983 | -4.357116759e-05
| 3431.883803 | 1.448647858 | -5.329246877e-05
| 3431.763272 | 1.448632172 | -6.142218472e-05
| 3431.64274 | 1.448618119 | -6.89241206e-05
| 3431.522209 | 1.448604501 | -7.732774431e-05
| 3431.401678 | 1.448591039 | -8.719890601e-05
| 3431.281147 | 1.448575504 | -9.876797248e-05
| 3431.160616 | 1.448557596 | -0.0001105679322
| 3431.040085 | 1.448535964 | -0.0001222005901
| 3430.919553 | 1.448510642 | -0.0001300406806
| 3430.799022 | 1.448484751 | -0.0001331239148
| 3430.678491 | 1.448459932 | -0.0001313873058
| 3430.55796 | 1.448439419 | -0.0001259622934
| 3430.437429 | 1.448423571 | -0.0001200762897
| 3430.316898 | 1.448412468 | -0.0001156574635
| 3430.196366 | 1.448403685 | -0.0001157660432
| 3430.075835 | 1.448394761 | -0.0001194381868
| 3429.955304 | 1.448383987 | -0.0001273027274
| 3429.834773 | 1.448368687 | -0.0001362994744
| 3429.714242 | 1.448350437 | -0.0001439967152
| 3429.593711 | 1.448330685 | -0.0001494301659
| 3429.47318 | 1.448311212 | -0.0001532284185
| 3429.352648 | 1.448292639 | -0.0001561880042
| 3429.232117 | 1.448275146 | -0.0001602375416
| 3429.111586 | 1.448257101 | -0.0001661109628
| 3428.991055 | 1.448236925 | -0.000174206685
| 3428.870524 | 1.448212667 | -0.0001827010666
| 3428.749993 | 1.448184238 | -0.0001902312709
| 3428.629461 | 1.448151136 | -0.0001940090231
| 3428.50893 | 1.448116206 | -0.0001922728978
| 3428.388399 | 1.448080876 | -0.0001849598689
| 3428.267868 | 1.448047317 | -0.0001716713191
| 3428.147337 | 1.448018066 | -0.0001533714995
| 3428.026806 | 1.447994629 | -0.0001330166209
| 3427.906274 | 1.447976041 | -0.0001125979135
| 3427.785743 | 1.447962042 | -9.320533859e-05
| 3427.665212 | 1.447952248 | -7.64325023e-05
| 3427.544681 | 1.447944599 | -6.443954945e-05
| 3427.42415 | 1.447936269 | -5.626222241e-05
| 3427.303619 | 1.447926395 | -5.150254528e-05
| 3427.183087 | 1.447912687 | -4.850430037e-05
| 3427.062556 | 1.447895335 | -4.470900696e-05
| 3426.942025 | 1.447875222 | -3.812421422e-05
| 3426.821494 | 1.447854191 | -2.778477382e-05
| 3426.700963 | 1.447834272 | -1.272545978e-05
| 3426.580432 | 1.447818697 | 5.46002295e-06
| 3426.4599 | 1.447808135 | 2.421325683e-05
| 3426.339369 | 1.447802415 | 4.063923999e-05
| 3426.218838 | 1.447799355 | 5.314355603e-05
| 3426.098307 | 1.447796881 | 6.059275692e-05
| 3425.977776 | 1.447791768 | 6.435000035e-05
| 3425.857245 | 1.447783408 | 6.651311043e-05
| 3425.736713 | 1.447771989 | 6.957878289e-05
| 3425.616182 | 1.447759269 | 7.354707911e-05
| 3425.495651 | 1.447744808 | 7.994984013e-05
| 3425.37512 | 1.447732219 | 8.861933789e-05
| 3425.254589 | 1.447720926 | 9.751996941e-05
| 3425.134058 | 1.447711668 | 0.0001059170935
| 3425.013526 | 1.447702428 | 0.0001125094519
| 3424.892995 | 1.447692964 | 0.0001182621808
| 3424.772464 | 1.447682235 | 0.0001231752487
| 3424.651933 | 1.447670384 | 0.0001283194633
| 3424.531402 | 1.447656917 | 0.000134933643
| 3424.410871 | 1.447644877 | 0.0001439206068
| 3424.290339 | 1.447634013 | 0.0001529508689
| 3424.169808 | 1.447624871 | 0.000162989812
| 3424.049277 | 1.447618242 | 0.000172001045
| 3423.928746 | 1.447613366 | 0.0001789135242
| 3423.808215 | 1.447608666 | 0.000182824061
| 3423.687684 | 1.447603147 | 0.0001843619072
| 3423.567152 | 1.447595589 | 0.0001839256983
| 3423.446621 | 1.447586194 | 0.0001828171917
| 3423.32609 | 1.447574235 | 0.0001812044657
| 3423.205559 | 1.447560724 | 0.0001811245044
| 3423.085028 | 1.447546769 | 0.0001813808563
| 3422.964497 | 1.447532087 | 0.0001821415718
| 3422.843965 | 1.447516795 | 0.0001830077428
| 3422.723434 | 1.447500944 | 0.0001841473805
| 3422.602903 | 1.447484022 | 0.0001848253234
| 3422.482372 | 1.447465312 | 0.0001860074267
| 3422.361841 | 1.447444673 | 0.0001880926146
| 3422.24131 | 1.447422318 | 0.0001926767612
| 3422.120779 | 1.447399686 | 0.0001999909785
| 3422.000247 | 1.447377574 | 0.0002100356646
| 3421.879716 | 1.447356824 | 0.0002223067031
| 3421.759185 | 1.447337995 | 0.0002364053763
| 3421.638654 | 1.447321451 | 0.0002513657056
| 3421.518123 | 1.447306815 | 0.0002667887744
| 3421.397592 | 1.447294493 | 0.0002828426926
| 3421.27706 | 1.447285167 | 0.0002983307731
| 3421.156529 | 1.447278154 | 0.0003130219479
| 3421.035998 | 1.447275099 | 0.0003257190559
| 3420.915467 | 1.447273849 | 0.0003339218191
| 3420.794936 | 1.447273826 | 0.0003377979349
| 3420.674405 | 1.447272331 | 0.0003352457888
| 3420.553873 | 1.44726684 | 0.0003284283453
| 3420.433342 | 1.447255579 | 0.0003181433881
| 3420.312811 | 1.447237688 | 0.0003080883057
| 3420.19228 | 1.447213531 | 0.0002998598259
| 3420.071749 | 1.447184918 | 0.0002974925562
| 3419.951218 | 1.447155474 | 0.0002998523862
| 3419.830686 | 1.447125788 | 0.0003078436641
| 3419.710155 | 1.44709982 | 0.0003198703271
| 3419.589624 | 1.447077073 | 0.0003328018794
| 3419.469093 | 1.447056547 | 0.0003458398879
| 3419.348562 | 1.447038586 | 0.0003587533395
| 3419.228031 | 1.447022037 | 0.0003688728521
| 3419.107499 | 1.44700424 | 0.000378131604
| 3418.986968 | 1.446986379 | 0.0003868231845
| 3418.866437 | 1.446967611 | 0.0003957461547
| 3418.745906 | 1.446949382 | 0.0004043330159
| 3418.625375 | 1.446929962 | 0.0004126464064
| 3418.504844 | 1.446910702 | 0.0004214222456
| 3418.384312 | 1.446890995 | 0.0004298620582
| 3418.263781 | 1.446871059 | 0.0004385333642
| 3418.14325 | 1.446851245 | 0.0004470369008
| 3418.022719 | 1.446830873 | 0.0004544055724
| 3417.902188 | 1.446809239 | 0.0004621739608
| 3417.781657 | 1.446787661 | 0.0004688073839
| 3417.661125 | 1.446762839 | 0.0004748733748
| 3417.540594 | 1.446736552 | 0.0004824745035
| 3417.420063 | 1.446708343 | 0.0004908121399
| 3417.299532 | 1.446678406 | 0.0005011900981
| 3417.179001 | 1.44664727 | 0.0005145757755
| 3417.05847 | 1.446617494 | 0.0005307383283
| 3416.937938 | 1.446588591 | 0.0005478064269
| 3416.817407 | 1.446560768 | 0.0005657800508
| 3416.696876 | 1.446533549 | 0.0005835862166
| 3416.576345 | 1.446506038 | 0.0006004886444
| 3416.455814 | 1.446475695 | 0.0006178537931
| 3416.335283 | 1.446444252 | 0.0006378478296
| 3416.214751 | 1.446411378 | 0.0006602397118
| 3416.09422 | 1.446378676 | 0.0006871335867
| 3415.973689 | 1.446348125 | 0.0007178994
| 3415.853158 | 1.446321961 | 0.0007511707622
| 3415.732627 | 1.446299447 | 0.0007842136815
| 3415.612096 | 1.446280611 | 0.0008160604956
| 3415.491564 | 1.446262547 | 0.0008446066851
| 3415.371033 | 1.446244298 | 0.0008721871164
| 3415.250502 | 1.446225183 | 0.0008976651088
| 3415.129971 | 1.446203718 | 0.0009233752344
| 3415.00944 | 1.446180524 | 0.0009501168707
| 3414.888909 | 1.446156227 | 0.0009794262318
| 3414.768378 | 1.446131804 | 0.001010903847
| 3414.647846 | 1.44610775 | 0.001045518421
| 3414.527315 | 1.446085272 | 0.001082471061
| 3414.406784 | 1.44606447 | 0.001121930627
| 3414.286253 | 1.446046138 | 0.001163498009
| 3414.165722 | 1.446031096 | 0.001206942508
| 3414.045191 | 1.44601941 | 0.001250958724
| 3413.924659 | 1.446011591 | 0.001295716377
| 3413.804128 | 1.44600757 | 0.001339110279
| 3413.683597 | 1.446006671 | 0.00138170871
| 3413.563066 | 1.446009005 | 0.001421575158
| 3413.442535 | 1.446012485 | 0.001459677183
| 3413.322004 | 1.446018014 | 0.001496351997
| 3413.201472 | 1.446025781 | 0.001532168523
| 3413.080941 | 1.446037309 | 0.001565420993
| 3412.96041 | 1.446051293 | 0.001595540171
| 3412.839879 | 1.446069115 | 0.001620819999
| 3412.719348 | 1.446087566 | 0.001638815622
| 3412.598817 | 1.446105029 | 0.001650094357
| 3412.478285 | 1.446118441 | 0.001653917306
| 3412.357754 | 1.446124829 | 0.001653526367
| 3412.237223 | 1.446124413 | 0.001651827187
| 3412.116692 | 1.446117214 | 0.001651094855
| 3411.996161 | 1.446105538 | 0.00165440494
| 3411.87563 | 1.446092431 | 0.001660789881
| 3411.755098 | 1.446078247 | 0.001670250038
| 3411.634567 | 1.446065368 | 0.001681648724
| 3411.514036 | 1.446053071 | 0.001693448339
| 3411.393505 | 1.446042218 | 0.001704449234
| 3411.272974 | 1.446029766 | 0.001713112524
| 3411.152443 | 1.446015729 | 0.001721944732
| 3411.031911 | 1.445999954 | 0.001729576876
| 3410.91138 | 1.445981638 | 0.001737946413
| 3410.790849 | 1.445961851 | 0.001746484645
| 3410.670318 | 1.445939897 | 0.001755822609
| 3410.549787 | 1.445916422 | 0.001765391746
| 3410.429256 | 1.445890034 | 0.001775760568
| 3410.308724 | 1.44586139 | 0.001787329692
| 3410.188193 | 1.445829027 | 0.001800836705
| 3410.067662 | 1.445794354 | 0.00181822053
| 3409.947131 | 1.445757555 | 0.001839250485
| 3409.8266 | 1.445719528 | 0.001866034468
| 3409.706069 | 1.445682856 | 0.001898573893
| 3409.585537 | 1.445649242 | 0.001935900324
| 3409.465006 | 1.445619426 | 0.001976645697
| 3409.344475 | 1.445594615 | 0.002020072319
| 3409.223944 | 1.445575333 | 0.002063103599
| 3409.103413 | 1.445559506 | 0.002104600123
| 3408.982882 | 1.445546929 | 0.002144054473
| 3408.86235 | 1.445535674 | 0.002180326832
| 3408.741819 | 1.44552451 | 0.00221478674
| 3408.621288 | 1.4455136 | 0.002247264764
| 3408.500757 | 1.445501171 | 0.002278267589
| 3408.380226 | 1.445487904 | 0.002310072963
| 3408.259695 | 1.445475318 | 0.00234205023
| 3408.139164 | 1.445463272 | 0.002373967834
| 3408.018632 | 1.445452526 | 0.002405025792
| 3407.898101 | 1.445441667 | 0.00243431495
| 3407.77757 | 1.44543055 | 0.002462635793
| 3407.657039 | 1.44541832 | 0.002489079648
| 3407.536508 | 1.445403682 | 0.002515817165
| 3407.415977 | 1.445388395 | 0.002543587955
| 3407.295445 | 1.445372483 | 0.002572731364
| 3407.174914 | 1.445358297 | 0.002603186452
| 3407.054383 | 1.445345059 | 0.002632781737
| 3406.933852 | 1.445333176 | 0.002662825681
| 3406.813321 | 1.445323731 | 0.002690238767
| 3406.69279 | 1.445313472 | 0.002714680058
| 3406.572258 | 1.445302653 | 0.002737181796
| 3406.451727 | 1.445290449 | 0.002757404385
| 3406.331196 | 1.445276624 | 0.002775809953
| 3406.210665 | 1.445260536 | 0.002792968132
| 3406.090134 | 1.44524344 | 0.002808879573
| 3405.969603 | 1.445223472 | 0.002822341947
| 3405.849071 | 1.445200846 | 0.002835234459
| 3405.72854 | 1.445174778 | 0.00284578508
| 3405.608009 | 1.445143524 | 0.002856842211
| 3405.487478 | 1.445108521 | 0.002868806826
| 3405.366947 | 1.445069337 | 0.002883219194
| 3405.246416 | 1.445027892 | 0.00290048057
| 3405.125884 | 1.444985177 | 0.002921393042
| 3405.005353 | 1.444944178 | 0.002943678194
| 3404.884822 | 1.444902902 | 0.002965224635
| 3404.764291 | 1.444861594 | 0.002985462414
| 3404.64376 | 1.444817866 | 0.003003019065
| 3404.523229 | 1.444770928 | 0.003018864435
| 3404.402697 | 1.444719191 | 0.003032597518
| 3404.282166 | 1.444661281 | 0.003046096964
| 3404.161635 | 1.444597703 | 0.003060903753
| 3404.041104 | 1.444528919 | 0.003076617338
| 3403.920573 | 1.444453594 | 0.003094207576
| 3403.800042 | 1.444372697 | 0.003114306486
| 3403.67951 | 1.44428485 | 0.003137314642
| 3403.558979 | 1.444190935 | 0.003164603709
| 3403.438448 | 1.444089805 | 0.003196635785
| 3403.317917 | 1.443982875 | 0.003236093817
| 3403.197386 | 1.44387164 | 0.003282978942
| 3403.076855 | 1.443758317 | 0.003337292502
| 3402.956323 | 1.443642886 | 0.00339669317
| 3402.835792 | 1.443525158 | 0.003461350348
| 3402.715261 | 1.443404902 | 0.003529321788
| 3402.59473 | 1.443279755 | 0.003599866146
| 3402.474199 | 1.443146721 | 0.003674122323
| 3402.353668 | 1.443005079 | 0.00375483349
| 3402.233136 | 1.442853753 | 0.003843709852
| 3402.112605 | 1.442693454 | 0.003944067746
| 3401.992074 | 1.442524386 | 0.004057218375
| 3401.871543 | 1.442348588 | 0.004187048466
| 3401.751012 | 1.442168886 | 0.004332420704
| 3401.630481 | 1.441984656 | 0.004494877747
| 3401.509949 | 1.441798626 | 0.004675454189
| 3401.389418 | 1.441611258 | 0.004873985667
| 3401.268887 | 1.441423508 | 0.005091676073
| 3401.148356 | 1.441236456 | 0.005329160443
| 3401.027825 | 1.441050984 | 0.005587815497
| 3400.907294 | 1.440869412 | 0.005868619015
| 3400.786763 | 1.440692309 | 0.006171573627
| 3400.666231 | 1.440521378 | 0.00649943622
| 3400.5457 | 1.44035997 | 0.006852044379
| 3400.425169 | 1.440208924 | 0.007230207692
| 3400.304638 | 1.440071752 | 0.007635542224
| 3400.184107 | 1.439951546 | 0.00806749154
| 3400.063576 | 1.43985096 | 0.008526238666
| 3399.943044 | 1.439772846 | 0.00901123809
| 3399.822513 | 1.439719741 | 0.009523192029
| 3399.701982 | 1.439696153 | 0.01006172485
| 3399.581451 | 1.439704926 | 0.01062663509
| 3399.46092 | 1.439752445 | 0.01121847259
| 3399.340389 | 1.439845004 | 0.01183435169
| 3399.219857 | 1.439989729 | 0.01247100512
| 3399.099326 | 1.440193157 | 0.01312142724
| 3398.978795 | 1.440460441 | 0.01377746489
| 3398.858264 | 1.440794128 | 0.01442837558
| 3398.737733 | 1.441194137 | 0.0150640291
| 3398.617202 | 1.441657429 | 0.01567341591
| 3398.49667 | 1.442177628 | 0.01624866889
| 3398.376139 | 1.44274809 | 0.01678482384
| 3398.255608 | 1.443363597 | 0.01727903784
| 3398.135077 | 1.44401897 | 0.01772811898
| 3398.014546 | 1.444709449 | 0.01813139563
| 3397.894015 | 1.445432863 | 0.0184874531
| 3397.773483 | 1.446186619 | 0.01879332726
| 3397.652952 | 1.44696725 | 0.01904627057
| 3397.532421 | 1.447771894 | 0.01924313334
| 3397.41189 | 1.448595848 | 0.01938001289
| 3397.291359 | 1.449434115 | 0.01945392314
| 3397.170828 | 1.450280181 | 0.01946210418
| 3397.050296 | 1.45112823 | 0.01940289197
| 3396.929765 | 1.451970291 | 0.01927427066
| 3396.809234 | 1.45279923 | 0.01907670286
| 3396.688703 | 1.453606311 | 0.01880978402
| 3396.568172 | 1.454383358 | 0.01847639818
| 3396.447641 | 1.45512083 | 0.01807834213
| 3396.327109 | 1.455809246 | 0.01762322504
| 3396.206578 | 1.456442273 | 0.01711799426
| 3396.086047 | 1.457013583 | 0.01657202221
| 3395.965516 | 1.457519362 | 0.01599515309
| 3395.844985 | 1.457958237 | 0.01539914243
| 3395.724454 | 1.458331993 | 0.01479345765
| 3395.603922 | 1.45864357 | 0.01418772618
| 3395.483391 | 1.458897868 | 0.01358814183
| 3395.36286 | 1.459098399 | 0.01300146471
| 3395.242329 | 1.459252038 | 0.01243273597
| 3395.121798 | 1.459363483 | 0.01188399716
| 3395.001267 | 1.459436624 | 0.01135900987
| 3394.880735 | 1.459477899 | 0.01086050325
| 3394.760204 | 1.459491763 | 0.01038923015
| 3394.639673 | 1.459484549 | 0.0099474474
| 3394.519142 | 1.459462164 | 0.009533148786
| 3394.398611 | 1.459429688 | 0.009145876407
| 3394.27808 | 1.459392551 | 0.008781322153
| 3394.157549 | 1.459353494 | 0.008435751089
| 3394.037017 | 1.459313904 | 0.008103121698
| 3393.916486 | 1.459271741 | 0.007780671658
| 3393.795955 | 1.459226197 | 0.007465466709
| 3393.675424 | 1.459174276 | 0.007156928893
| 3393.554893 | 1.459114895 | 0.006854824076
| 3393.434362 | 1.459045924 | 0.006560935475
| 3393.31383 | 1.45896902 | 0.006276810885
| 3393.193299 | 1.458884475 | 0.006002112002
| 3393.072768 | 1.458792505 | 0.00573741303
| 3392.952237 | 1.458694204 | 0.005483117984
| 3392.831706 | 1.458589647 | 0.005238250244
| 3392.711175 | 1.458478608 | 0.005003957965
| 3392.590643 | 1.458361551 | 0.004780237121
| 3392.470112 | 1.458239301 | 0.004568872759
| 3392.349581 | 1.458113311 | 0.004368719057
| 3392.22905 | 1.457984026 | 0.004181728563
| 3392.108519 | 1.457854678 | 0.004005440252
| 3391.987988 | 1.457723017 | 0.003839853495
| 3391.867456 | 1.457591904 | 0.003684797433
| 3391.746925 | 1.457459143 | 0.003539061998
| 3391.626394 | 1.45732632 | 0.003404770345
| 3391.505863 | 1.457194015 | 0.00328111565
| 3391.385332 | 1.457063775 | 0.003169244236
| 3391.264801 | 1.456937719 | 0.003068520415
| 3391.144269 | 1.456818657 | 0.002977563481
| 3391.023738 | 1.456707645 | 0.002892469063
| 3390.903207 | 1.45660331 | 0.002810307119
| 3390.782676 | 1.456503877 | 0.002729527151
| 3390.662145 | 1.456406665 | 0.00264874823
| 3390.541614 | 1.456308874 | 0.002570494736
| 3390.421082 | 1.456211808 | 0.002495742146
| 3390.300551 | 1.456113877 | 0.002425635927
| 3390.18002 | 1.456018017 | 0.0023625329
| 3390.059489 | 1.455926133 | 0.002304650816
| 3389.938958 | 1.455839225 | 0.002250271249
| 3389.818427 | 1.455755985 | 0.002197611119
| 3389.697895 | 1.455676558 | 0.002146330282
| 3389.577364 | 1.455598754 | 0.002094476004
| 3389.456833 | 1.45552072 | 0.002044403207
| 3389.336302 | 1.455443377 | 0.001997088548
| 3389.215771 | 1.455367132 | 0.001952935533
| 3389.09524 | 1.455292811 | 0.00191234828
| 3388.974708 | 1.4552219 | 0.00187452002
| 3388.854177 | 1.455154006 | 0.001837901898
| 3388.733646 | 1.455088755 | 0.001801687146
| 3388.613115 | 1.455024111 | 0.001765471632
| 3388.492584 | 1.454960079 | 0.001730804536
| 3388.372053 | 1.454895705 | 0.001697451616
| 3388.251521 | 1.454831569 | 0.001668745418
| 3388.13099 | 1.454770861 | 0.001643710249
| 3388.010459 | 1.454714004 | 0.001621773657
| 3387.889928 | 1.454663025 | 0.001600814129
| 3387.769397 | 1.454616485 | 0.001578539583
| 3387.648866 | 1.454573975 | 0.001553400574
| 3387.528334 | 1.454531949 | 0.001524016453
| 3387.407803 | 1.454488968 | 0.001492338889
| 3387.287272 | 1.454443187 | 0.00145877114
| 3387.166741 | 1.45439446 | 0.001427154348
| 3387.04621 | 1.454344751 | 0.00139748911
| 3386.925679 | 1.454294135 | 0.001371324861
| 3386.805148 | 1.454245449 | 0.001348323644
| 3386.684616 | 1.45419898 | 0.001327508871
| 3386.564085 | 1.454156033 | 0.001307331704
| 3386.443554 | 1.454115178 | 0.001286242397
| 3386.323023 | 1.45407589 | 0.001263433881
| 3386.202492 | 1.454035468 | 0.001239244415
| 3386.081961 | 1.453994961 | 0.001215223942
| 3385.961429 | 1.453952694 | 0.001190330455
| 3385.840898 | 1.453908745 | 0.001167897194
| 3385.720367 | 1.453864781 | 0.001146947989
| 3385.599836 | 1.453819901 | 0.00112886276
| 3385.479305 | 1.453777018 | 0.001114279931
| 3385.358774 | 1.453736898 | 0.001101077266
| 3385.238242 | 1.453699392 | 0.001088681542
| 3385.117711 | 1.453664951 | 0.001075543311
| 3384.99718 | 1.453631571 | 0.001060281811
| 3384.876649 | 1.453598215 | 0.001043873458
| 3384.756118 | 1.453564265 | 0.001025914463
| 3384.635587 | 1.453527895 | 0.001007550806
| 3384.515055 | 1.453489074 | 0.0009913088015
| 3384.394524 | 1.453450164 | 0.0009787391377
| 3384.273993 | 1.453412674 | 0.0009686311643
| 3384.153462 | 1.453377265 | 0.0009612193172
| 3384.032931 | 1.453345745 | 0.0009545503413
| 3383.9124 | 1.453316916 | 0.000947074001
| 3383.791868 | 1.453290892 | 0.0009374742086
| 3383.671337 | 1.453264454 | 0.0009244344613
| 3383.550806 | 1.453236625 | 0.0009103120742
| 3383.430275 | 1.453206779 | 0.0008949375273
| 3383.309744 | 1.453174118 | 0.0008810074806
| 3383.189213 | 1.453140361 | 0.0008690957838
| 3383.068681 | 1.453105622 | 0.0008602841494
| 3382.94815 | 1.453072512 | 0.0008547427373
| 3382.827619 | 1.453041406 | 0.0008508565515
| 3382.707088 | 1.453012341 | 0.000848221751
| 3382.586557 | 1.452985441 | 0.0008466688308
| 3382.466026 | 1.452961565 | 0.0008452856738
| 3382.345494 | 1.452939706 | 0.0008429254252
| 3382.224963 | 1.45291966 | 0.0008398223581
| 3382.104432 | 1.452901139 | 0.0008354029975
| 3381.983901 | 1.452883939 | 0.0008294977479
| 3381.86337 | 1.452867429 | 0.0008214681641
| 3381.742839 | 1.452850593 | 0.0008113140339
| 3381.622307 | 1.452832552 | 0.0007999474118
| 3381.501776 | 1.452813904 | 0.00078777222
| 3381.381245 | 1.452793658 | 0.0007747882433
| 3381.260714 | 1.452772456 | 0.0007622073321
| 3381.140183 | 1.452750095 | 0.0007494560276
| 3381.019652 | 1.452726868 | 0.0007377462802
| 3380.89912 | 1.45270318 | 0.0007261008938
| 3380.778589 | 1.452678121 | 0.0007154971232
| 3380.658058 | 1.45265295 | 0.0007066784754
| 3380.537527 | 1.452628529 | 0.0006988371464
| 3380.416996 | 1.452604124 | 0.0006915691148
| 3380.296465 | 1.452580766 | 0.0006856176306
| 3380.175934 | 1.452558664 | 0.0006790275492
| 3380.055402 | 1.452536823 | 0.0006717985173
| 3379.934871 | 1.452514309 | 0.0006631872345
| 3379.81434 | 1.452489958 | 0.0006547447974
| 3379.693809 | 1.452463868 | 0.0006467057439
| 3379.573278 | 1.452435574 | 0.0006410256398
| 3379.452747 | 1.452406567 | 0.0006382784795
| 3379.332215 | 1.452377705 | 0.0006396769252
| 3379.211684 | 1.452351447 | 0.0006444133842
| 3379.091153 | 1.452328484 | 0.0006517449156
| 3378.970622 | 1.452309872 | 0.0006593119961
| 3378.850091 | 1.452294105 | 0.00066671031
| 3378.72956 | 1.45228239 | 0.0006725578607
| 3378.609028 | 1.452272291 | 0.0006754721726
| 3378.488497 | 1.452263123 | 0.0006756224693
| 3378.367966 | 1.452252893 | 0.0006737516544
| 3378.247435 | 1.452242466 | 0.0006708376369
| 3378.126904 | 1.452230515 | 0.0006672843858
| 3378.006373 | 1.452219019 | 0.0006646440343
| 3377.885841 | 1.452208107 | 0.0006611949491
| 3377.76531 | 1.452197669 | 0.0006573413558
| 3377.644779 | 1.452187783 | 0.000652509308
| 3377.524248 | 1.452178565 | 0.0006461247966
| 3377.403717 | 1.452168848 | 0.0006374439628
| 3377.283186 | 1.452157733 | 0.0006262970597
| 3377.162654 | 1.452142885 | 0.0006138314388
| 3377.042123 | 1.452125158 | 0.0006022386065
| 3376.921592 | 1.452104427 | 0.0005922624018
| 3376.801061 | 1.452082615 | 0.0005850511688
| 3376.68053 | 1.452059467 | 0.0005802007785
| 3376.559999 | 1.4520373 | 0.0005790293248
| 3376.439467 | 1.452016491 | 0.0005791757859
| 3376.318936 | 1.45199756 | 0.0005812142858
| 3376.198405 | 1.451980429 | 0.000582848684
| 3376.077874 | 1.451964198 | 0.000584822555
| 3375.957343 | 1.451948772 | 0.0005862224506
| 3375.836812 | 1.451933632 | 0.0005880269006
| 3375.71628 | 1.4519191 | 0.0005896618799
| 3375.595749 | 1.451905058 | 0.000591701557
| 3375.475218 | 1.451891506 | 0.0005933370175
| 3375.354687 | 1.451878364 | 0.0005954817174
| 3375.234156 | 1.451865839 | 0.0005965826811
| 3375.113625 | 1.451852016 | 0.0005980228677
| 3374.993093 | 1.451838584 | 0.0006007812899
| 3374.872562 | 1.451825697 | 0.0006042837539
| 3374.752031 | 1.451813735 | 0.0006090001306
| 3374.6315 | 1.451804163 | 0.0006143564278
| 3374.510969 | 1.451796456 | 0.0006184599924
| 3374.390438 | 1.451790101 | 0.000621480445
| 3374.269906 | 1.451784419 | 0.0006218643222
| 3374.149375 | 1.451777394 | 0.0006205251344
| 3374.028844 | 1.451768518 | 0.0006182067871
| 3373.908313 | 1.451757391 | 0.0006172067666
| 3373.787782 | 1.45174612 | 0.0006180997556
| 3373.667251 | 1.45173517 | 0.0006210556644
| 3373.546719 | 1.451726844 | 0.0006259050154
| 3373.426188 | 1.451722106 | 0.0006299455987
| 3373.305657 | 1.451719215 | 0.0006308791346
| 3373.185126 | 1.451716151 | 0.0006291098936
| 3373.064595 | 1.451712301 | 0.0006244677915
| 3372.944064 | 1.451705483 | 0.0006175270051
| 3372.823533 | 1.45169497 | 0.0006104157382
| 3372.703001 | 1.451681265 | 0.0006050926907
| 3372.58247 | 1.451665785 | 0.0006023025831
| 3372.461939 | 1.451649058 | 0.0006026202747
| 3372.341408 | 1.451632857 | 0.0006066207726
| 3372.220877 | 1.451618421 | 0.0006133251007
| 3372.100346 | 1.451606208 | 0.0006219237255
| 3371.979814 | 1.451596223 | 0.0006318423092
| 3371.859283 | 1.45158917 | 0.0006430809477
| 3371.738752 | 1.451585851 | 0.0006539158111
| 3371.618221 | 1.451585093 | 0.0006633670459
| 3371.49769 | 1.451587168 | 0.0006709250904
| 3371.377159 | 1.451590393 | 0.000674800023
| 3371.256627 | 1.451592828 | 0.0006762061384
| 3371.136096 | 1.451594099 | 0.0006758878459
| 3371.015565 | 1.451593732 | 0.0006753995506
| 3370.895034 | 1.451593131 | 0.0006756559793
| 3370.774503 | 1.451593002 | 0.0006764873097
| 3370.653972 | 1.451594768 | 0.0006778938037
| 3370.53344 | 1.451599534 | 0.0006773408748
| 3370.412909 | 1.451605236 | 0.0006729335227
| 3370.292378 | 1.451610483 | 0.0006642662702
| 3370.171847 | 1.451612128 | 0.0006509334107
| 3370.051316 | 1.451608009 | 0.0006362142354
| 3369.930785 | 1.451598291 | 0.0006224086072
| 3369.810253 | 1.451583425 | 0.0006127962513
| 3369.689722 | 1.451567092 | 0.0006093380192
| 3369.569191 | 1.451552047 | 0.0006111199393
| 3369.44866 | 1.451540416 | 0.000616992644
| 3369.328129 | 1.451533412 | 0.0006241468377
| 3369.207598 | 1.451530084 | 0.0006304523043
| 3369.087066 | 1.451528941 | 0.0006343536306
| 3368.966535 | 1.451527434 | 0.0006365954295
| 3368.846004 | 1.451525816 | 0.000638667708
| 3368.725473 | 1.451523991 | 0.0006414854699
| 3368.604942 | 1.451524302 | 0.0006455587046
| 3368.484411 | 1.451526821 | 0.0006489265322
| 3368.363879 | 1.451532126 | 0.0006514189829
| 3368.243348 | 1.451539787 | 0.0006504996742
| 3368.122817 | 1.451548106 | 0.0006452529081
| 3368.002286 | 1.451553645 | 0.0006351027106
| 3367.881755 | 1.451554814 | 0.0006239706928
| 3367.761224 | 1.451552493 | 0.000612837634
| 3367.640692 | 1.451546849 | 0.0006042398564
| 3367.520161 | 1.451540269 | 0.0005985833192
| 3367.39963 | 1.451533904 | 0.0005966791266
| 3367.279099 | 1.451530777 | 0.0005969719866
| 3367.158568 | 1.451530045 | 0.0005975005027
| 3367.038037 | 1.451532443 | 0.0005980948695
| 3366.917505 | 1.451537973 | 0.0005965580865
| 3366.796974 | 1.451545246 | 0.0005919089482
| 3366.676443 | 1.45155332 | 0.00058374161
| 3366.555912 | 1.45156118 | 0.0005714802281
| 3366.435381 | 1.451566951 | 0.000554718809
| 3366.31485 | 1.45156856 | 0.0005348432527
| 3366.194318 | 1.451565553 | 0.0005132400383
| 3366.073787 | 1.451556589 | 0.0004916351513
| 3365.953256 | 1.45154259 | 0.0004727363002
| 3365.832725 | 1.451524327 | 0.0004579303615
| 3365.712194 | 1.451504352 | 0.0004492842516
| 3365.591663 | 1.451485131 | 0.0004462229327
| 3365.471132 | 1.45146947 | 0.0004481714958
| 3365.3506 | 1.451458387 | 0.0004516114987
| 3365.230069 | 1.451451428 | 0.0004553918934
| 3365.109538 | 1.451448048 | 0.0004568046605
| 3364.989007 | 1.451445829 | 0.0004555093962
| 3364.868476 | 1.451443475 | 0.0004513357535
| 3364.747945 | 1.451439361 | 0.0004455003745
| 3364.627413 | 1.45143305 | 0.0004391543721
| 3364.506882 | 1.451424906 | 0.0004340904887
| 3364.386351 | 1.451415733 | 0.0004304790248
| 3364.26582 | 1.451406508 | 0.0004296416468
| 3364.145289 | 1.45139886 | 0.0004301915861
| 3364.024758 | 1.451392401 | 0.0004322989323
| 3363.904226 | 1.45138862 | 0.0004351525113
| 3363.783695 | 1.451387306 | 0.0004377707498
| 3363.663164 | 1.451388422 | 0.000438831977
| 3363.542633 | 1.451390932 | 0.0004383359641
| 3363.422102 | 1.451395323 | 0.0004351309723
| 3363.301571 | 1.451399254 | 0.0004284050909
| 3363.181039 | 1.451401864 | 0.0004193096164
| 3363.060508 | 1.451402572 | 0.0004081844273
| 3362.939977 | 1.451400601 | 0.0003961810161
| 3362.819446 | 1.451397068 | 0.0003844510817
| 3362.698915 | 1.451391612 | 0.0003718426814
| 3362.578384 | 1.451383681 | 0.000360555198
| 3362.457852 | 1.451375048 | 0.0003496726594
| 3362.337321 | 1.451363782 | 0.0003396010145
| 3362.21679 | 1.451351086 | 0.0003319641507
| 3362.096259 | 1.451337736 | 0.0003269324454
| 3361.975728 | 1.451324666 | 0.0003243361074
| 3361.855197 | 1.451312208 | 0.0003247514203
| 3361.734665 | 1.451302534 | 0.0003277728151
| 3361.614134 | 1.451296445 | 0.0003320125772
| 3361.493603 | 1.451294741 | 0.0003349306412
| 3361.373072 | 1.451294896 | 0.0003347326749
| 3361.252541 | 1.45129593 | 0.0003317585485
| 3361.13201 | 1.451296394 | 0.000325601954
| 3361.011478 | 1.451294939 | 0.0003171787605
| 3360.890947 | 1.451291 | 0.0003078769069
| 3360.770416 | 1.451284807 | 0.0002985084588
| 3360.649885 | 1.451276363 | 0.0002904617036
| 3360.529354 | 1.451267451 | 0.0002842088553
| 3360.408823 | 1.451258643 | 0.0002791739261
| 3360.288291 | 1.451250384 | 0.0002744405372
| 3360.16776 | 1.451241748 | 0.0002699428764
| 3360.047229 | 1.451233174 | 0.0002655108606
| 3359.926698 | 1.451223257 | 0.0002614847476
| 3359.806167 | 1.451213255 | 0.0002590172156
| 3359.685636 | 1.451202847 | 0.0002577021812
| 3359.565104 | 1.451193545 | 0.0002587583466
| 3359.444573 | 1.451186157 | 0.0002602209035
| 3359.324042 | 1.451180314 | 0.0002620898455
| 3359.203511 | 1.451176482 | 0.0002632124994
| 3359.08298 | 1.451173856 | 0.0002627763031
| 3358.962449 | 1.451171213 | 0.0002599685716
| 3358.841918 | 1.45116666 | 0.0002561120392
| 3358.721386 | 1.451161125 | 0.0002525955349
| 3358.600855 | 1.45115412 | 0.0002490128012
| 3358.480324 | 1.451145538 | 0.0002479057857
| 3358.359793 | 1.451138494 | 0.0002493408544
| 3358.239262 | 1.451133211 | 0.0002519290674
| 3358.118731 | 1.451131032 | 0.0002553302018
| 3357.998199 | 1.451132022 | 0.0002570020483
| 3357.877668 | 1.451135104 | 0.0002559614206
| 3357.757137 | 1.451138906 | 0.0002508186076
| 3357.636606 | 1.451141242 | 0.0002418093686
| 3357.516075 | 1.451140424 | 0.0002294439729
| 3357.395544 | 1.451134659 | 0.0002160947267
| 3357.275012 | 1.451124851 | 0.0002040680074
| 3357.154481 | 1.451111623 | 0.0001945173029
| 3357.03395 | 1.45109651 | 0.0001888324767
| 3356.913419 | 1.451081257 | 0.0001870138802
| 3356.792888 | 1.451067298 | 0.0001885512772
| 3356.672357 | 1.451055193 | 0.000192461747
| 3356.551825 | 1.4510457 | 0.0001984051354
| 3356.431294 | 1.45103925 | 0.0002046513427
| 3356.310763 | 1.451034758 | 0.0002107938063
| 3356.190232 | 1.451032652 | 0.0002168325397
| 3356.069701 | 1.451032666 | 0.0002221246803
| 3355.94917 | 1.451035494 | 0.0002266701494
| 3355.828638 | 1.451041248 | 0.0002280955328
| 3355.708107 | 1.451047879 | 0.0002259277321
| 3355.587576 | 1.451055152 | 0.0002194192101
| 3355.467045 | 1.451059777 | 0.0002079264727
| 3355.346514 | 1.45106053 | 0.0001939930321
| 3355.225983 | 1.451056666 | 0.0001784320972
| 3355.105451 | 1.451047746 | 0.0001637874349
| 3354.98492 | 1.4510345 | 0.0001518562599
| 3354.864389 | 1.451019154 | 0.0001446723874
| 3354.743858 | 1.451003758 | 0.0001412526192
| 3354.623327 | 1.450989419 | 0.0001420040398
| 3354.502796 | 1.450978165 | 0.0001451298312
| 3354.382264 | 1.45096988 | 0.0001492397155
| 3354.261733 | 1.450964338 | 0.0001525364292
| 3354.141202 | 1.450960256 | 0.0001550198238
| 3354.020671 | 1.450957666 | 0.0001557059401
| 3353.90014 | 1.450954669 | 0.0001550013129
| 3353.779609 | 1.450951889 | 0.000153378839
| 3353.659077 | 1.450948367 | 0.0001506680893
| 3353.538546 | 1.450944116 | 0.0001474461798
| 3353.418015 | 1.450938752 | 0.0001442902694
| 3353.297484 | 1.450933163 | 0.000141370781
| 3353.176953 | 1.450926648 | 0.0001384511995
| 3353.056422 | 1.450919475 | 0.0001362791192
| 3352.93589 | 1.450911719 | 0.0001351952206
| 3352.815359 | 1.450904421 | 0.0001354361158
| 3352.694828 | 1.450897658 | 0.0001364246567
| 3352.574297 | 1.450891746 | 0.0001381609048
| 3352.453766 | 1.450886792 | 0.0001404745581
| 3352.333235 | 1.450883533 | 0.0001427883888
| 3352.212703 | 1.450881089 | 0.0001441180267
| 3352.092172 | 1.45087902 | 0.0001448704145
| 3351.971641 | 1.450877044 | 0.000145215833
| 3351.85111 | 1.450875528 | 0.0001455612943
| 3351.730579 | 1.450874824 | 0.0001456701284
| 3351.610048 | 1.450875195 | 0.0001447944959
| 3351.489517 | 1.450875664 | 0.0001426976185
| 3351.368985 | 1.450876705 | 0.000139616018
| 3351.248454 | 1.450877705 | 0.0001345650275
| 3351.127923 | 1.450877832 | 0.0001277811367
| 3351.007392 | 1.450876386 | 0.0001196713226
| 3350.886861 | 1.450873312 | 0.0001106426353
| 3350.76633 | 1.450867703 | 0.0001012726629
| 3350.645798 | 1.450860173 | 9.271640743e-05
| 3350.525267 | 1.450850626 | 8.53148613e-05
| 3350.404736 | 1.450840372 | 7.981612208e-05
| 3350.284205 | 1.450829028 | 7.5405914e-05
| 3350.163674 | 1.450817148 | 7.364674147e-05
| 3350.043143 | 1.450805697 | 7.396116574e-05
| 3349.922611 | 1.450795662 | 7.682302469e-05
| 3349.80208 | 1.450787814 | 8.067001901e-05
| 3349.681549 | 1.450782435 | 8.556862319e-05
| 3349.561018 | 1.450780149 | 8.937852122e-05
| 3349.440487 | 1.450779816 | 9.145546825e-05
| 3349.319956 | 1.450780539 | 9.023646909e-05
| 3349.199424 | 1.450780074 | 8.687673623e-05
| 3349.078893 | 1.450778892 | 8.130970546e-05
| 3348.958362 | 1.450774576 | 7.417932344e-05
| 3348.837831 | 1.450767648 | 6.779679229e-05
| 3348.7173 | 1.450758846 | 6.304327688e-05
| 3348.596769 | 1.450749677 | 5.99189704e-05
| 3348.476237 | 1.450739646 | 5.825344957e-05
| 3348.355706 | 1.450730442 | 5.903218282e-05
| 3348.235175 | 1.450722844 | 6.011427375e-05
| 3348.114644 | 1.450715597 | 6.126288362e-05
| 3347.994113 | 1.450709002 | 6.281908622e-05
| 3347.873582 | 1.450702837 | 6.396807407e-05
| 3347.75305 | 1.450696058 | 6.562881087e-05
| 3347.632519 | 1.450690213 | 6.837929673e-05
| 3347.511988 | 1.450684837 | 7.099712167e-05
| 3347.391457 | 1.450680036 | 7.487518564e-05
| 3347.270926 | 1.450677339 | 7.868701136e-05
| 3347.150395 | 1.450675257 | 8.18544886e-05
| 3347.029863 | 1.450674897 | 8.502215459e-05
| 3346.909332 | 1.450675675 | 8.587763914e-05
| 3346.788801 | 1.450675806 | 8.598447528e-05
| 3346.66827 | 1.450677005 | 8.517208197e-05
| 3346.547739 | 1.450677812 | 8.262519137e-05
| 3346.427208 | 1.450678671 | 7.892185693e-05
| 3346.306676 | 1.450678298 | 7.324668393e-05
| 3346.186145 | 1.450676892 | 6.716352209e-05
| 3346.065614 | 1.450674124 | 5.910828486e-05
| 3345.945083 | 1.450668376 | 5.12231081e-05
| 3345.824552 | 1.450661284 | 4.333745989e-05
| 3345.704021 | 1.45065044 | 3.602959246e-05
| 3345.583489 | 1.450637694 | 3.225748774e-05
| 3345.462958 | 1.450624171 | 3.120596876e-05
| 3345.342427 | 1.450610768 | 3.426906888e-05
| 3345.221896 | 1.45059967 | 4.080231495e-05
| 3345.101365 | 1.450592664 | 5.00571232e-05
| 3344.980834 | 1.450590791 | 5.849707259e-05
| 3344.860303 | 1.450592098 | 6.496524632e-05
| 3344.739771 | 1.45059703 | 6.755571263e-05
| 3344.61924 | 1.450601517 | 6.412485356e-05
| 3344.498709 | 1.450603135 | 5.688175668e-05
| 3344.378178 | 1.450600289 | 4.681242107e-05
| 3344.257647 | 1.450591791 | 3.721692233e-05
| 3344.137116 | 1.450579114 | 3.040937785e-05
| 3344.016584 | 1.450563344 | 2.788819123e-05
| 3343.896053 | 1.450546899 | 3.138930491e-05
| 3343.775522 | 1.450533329 | 4.026811199e-05
| 3343.654991 | 1.450524258 | 5.197366014e-05
| 3343.53446 | 1.45051987 | 6.459988678e-05
| 3343.413929 | 1.450520141 | 7.624038539e-05
| 3343.293397 | 1.450523776 | 8.498871926e-05
| 3343.172866 | 1.45052884 | 9.050305587e-05
| 3343.052335 | 1.450534448 | 9.319101941e-05
| 3342.931804 | 1.450539801 | 9.281507462e-05
| 3342.811273 | 1.450543331 | 9.01243634e-05
| 3342.690742 | 1.450545153 | 8.644688926e-05
| 3342.57021 | 1.450544938 | 8.212391669e-05
| 3342.449679 | 1.450543286 | 7.831285176e-05
| 3342.329148 | 1.450539738 | 7.443492996e-05
| 3342.208617 | 1.450534307 | 7.345059448e-05
| 3342.088086 | 1.450530187 | 7.478133998e-05
| 3341.967555 | 1.450527311 | 7.784854934e-05
| 3341.847023 | 1.450527716 | 8.166553954e-05
| 3341.726492 | 1.450530695 | 8.408772527e-05
| 3341.605961 | 1.450535867 | 8.412795106e-05
| 3341.48543 | 1.450541647 | 8.045744143e-05
| 3341.364899 | 1.450545725 | 7.290508167e-05
| 3341.244368 | 1.450546184 | 6.385295607e-05
| 3341.123836 | 1.450543813 | 5.445870238e-05
| 3341.003305 | 1.450537753 | 4.669667002e-05
| 3340.882774 | 1.45053114 | 4.189573014e-05
| 3340.762243 | 1.450524206 | 3.906894716e-05
| 3340.641712 | 1.450519041 | 3.855801271e-05
| 3340.521181 | 1.45051565 | 3.780959073e-05
| 3340.400649 | 1.450513512 | 3.682363449e-05
| 3340.280118 | 1.450512445 | 3.444202344e-05
| 3340.159587 | 1.450510973 | 3.008557603e-05
| 3340.039056 | 1.450507603 | 2.532052842e-05
| 3339.918525 | 1.450503745 | 2.096349132e-05
| 3339.797994 | 1.450498768 | 1.701453471e-05
| 3339.677462 | 1.45049419 | 1.388199278e-05
| 3339.556931 | 1.450488956 | 1.074927325e-05
| 3339.4364 | 1.450484297 | 8.433113665e-06
| 3339.315869 | 1.450478892 | 5.70847127e-06
| 3339.195338 | 1.450473765 | 4.550449165e-06
| 3339.074807 | 1.450468704 | 3.32558469e-06
| 3338.954275 | 1.450464697 | 4.179850375e-06
| 3338.833744 | 1.450463077 | 3.97965897e-06
| 3338.713213 | 1.450462252 | 3.133310035e-06
| 3338.592682 | 1.450462924 | 3.1139782e-07
| 3338.472151 | 1.450463394 | -5.06557375e-06
| 3338.35162 | 1.450461993 | -1.310179531e-05
| 3338.231088 | 1.450457829 | -2.148008512e-05
| 3338.110557 | 1.450451144 | -3.020059136e-05
| 3337.990026 | 1.450441346 | -3.636646367e-05
| 3337.869495 | 1.450431743 | -3.980666495e-05
| 3337.748964 | 1.450422222 | -4.110034606e-05
| 3337.628433 | 1.450414737 | -4.024733663e-05
| 3337.507902 | 1.450409652 | -3.915658153e-05
| 3337.38737 | 1.450406763 | -3.881606832e-05
| 3337.266839 | 1.450405413 | -4.038480837e-05
| 3337.146308 | 1.450404309 | -4.42715756e-05
| 3337.025777 | 1.450402814 | -5.013481539e-05
| 3336.905246 | 1.450400131 | -5.821244681e-05
| 3336.784715 | 1.450395628 | -6.775417879e-05
| 3336.664183 | 1.45038853 | -7.910205214e-05
| 3336.543652 | 1.450377388 | -9.027965387e-05
| 3336.423121 | 1.450363289 | -0.0001002317802
| 3336.30259 | 1.450345424 | -0.0001080739705
| 3336.182059 | 1.450325092 | -0.0001112498458
| 3336.061528 | 1.450304925 | -0.0001094173219
| 3335.940996 | 1.45028653 | -0.0001033934402
| 3335.820465 | 1.450271357 | -9.365350739e-05
| 3335.699934 | 1.450261482 | -8.241187763e-05
| 3335.579403 | 1.450256013 | -7.304251601e-05
| 3335.458872 | 1.45025283 | -6.670498527e-05
| 3335.338341 | 1.450249795 | -6.380838705e-05
| 3335.217809 | 1.450245086 | -6.288868383e-05
| 3335.097278 | 1.45023857 | -6.295750629e-05
| 3334.976747 | 1.450229252 | -6.261748496e-05
| 3334.856216 | 1.450218399 | -5.97203574e-05
| 3334.735685 | 1.450207718 | -5.402799203e-05
| 3334.615154 | 1.450198781 | -4.594907496e-05
| 3334.494622 | 1.450192337 | -3.664295751e-05
| 3334.374091 | 1.450188895 | -2.726930453e-05
| 3334.25356 | 1.45018805 | -1.922582879e-05
| 3334.133029 | 1.450189123 | -1.367245675e-05
| 3334.012498 | 1.45019027 | -1.108529327e-05
| 3333.891967 | 1.450190514 | -1.105564307e-05
| 3333.771435 | 1.450188209 | -1.266175831e-05
| 3333.650904 | 1.450183826 | -1.43349272e-05
| 3333.530373 | 1.450176706 | -1.566617157e-05
| 3333.409842 | 1.450167571 | -1.450647796e-05
| 3333.289311 | 1.450157781 | -1.020860029e-05
| 3333.16878 | 1.450149598 | -2.772303305e-06
| 3333.048248 | 1.450143288 | 6.64271446e-06
| 3332.927717 | 1.450141135 | 1.786560067e-05
| 3332.807186 | 1.4501426 | 2.717787609e-05
| 3332.686655 | 1.450146882 | 3.49884211e-05
| 3332.566124 | 1.45015329 | 3.815830914e-05
| 3332.445593 | 1.450157991 | 3.784747469e-05
| 3332.325061 | 1.450161162 | 3.57962104e-05
| 3332.20453 | 1.450162837 | 3.234653108e-05
| 3332.083999 | 1.450162103 | 2.801147697e-05
| 3331.963468 | 1.450160126 | 2.470257455e-05
| 3331.842937 | 1.450157563 | 2.085011925e-05
| 3331.722406 | 1.450154056 | 1.7443394e-05
| 3331.601874 | 1.450149993 | 1.297975504e-05
| 3331.481343 | 1.450143741 | 8.515665115e-06
| 3331.360812 | 1.450135474 | 4.11829739e-06
| 3331.240281 | 1.450124155 | 2.005038775e-06
| 3331.11975 | 1.450112037 | 3.1657504e-06
| 3330.999219 | 1.450099992 | 8.35220541e-06
| 3330.878688 | 1.450091144 | 1.691722927e-05
| 3330.758156 | 1.450086111 | 2.647260739e-05
| 3330.637625 | 1.450084788 | 3.521003644e-05
| 3330.517094 | 1.450086559 | 4.173031175e-05
| 3330.396563 | 1.450089574 | 4.371132596e-05
| 3330.276032 | 1.450090451 | 4.272292411e-05
| 3330.155501 | 1.4500895 | 3.982181382e-05
| 3330.034969 | 1.450084808 | 3.616885753e-05
| 3329.914438 | 1.450077384 | 3.432435959e-05
| 3329.793907 | 1.450068505 | 3.510736577e-05
| 3329.673376 | 1.450060019 | 3.845100663e-05
| 3329.552845 | 1.45005242 | 4.377496335e-05
| 3329.432314 | 1.450046952 | 5.019333742e-05
| 3329.311782 | 1.450042641 | 5.63738974e-05
| 3329.191251 | 1.450039437 | 6.265890975e-05
| 3329.07072 | 1.450036733 | 6.846763105e-05
| 3328.950189 | 1.450034587 | 7.485734227e-05
| 3328.829658 | 1.450033705 | 8.107624326e-05
| 3328.709127 | 1.450033591 | 8.736261708e-05
| 3328.588595 | 1.450035462 | 9.35454186e-05
| 3328.468064 | 1.45003942 | 9.822479478e-05
| 3328.347533 | 1.45004494 | 9.976234294e-05
| 3328.227002 | 1.450049249 | 9.774815659e-05
| 3328.106471 | 1.450052108 | 9.368595386e-05
| 3327.98594 | 1.450052032 | 8.675627817e-05
| 3327.865408 | 1.450047321 | 7.975881991e-05
| 3327.744877 | 1.450038627 | 7.467458783e-05
| 3327.624346 | 1.450027528 | 7.372320438e-05
| 3327.503815 | 1.450016094 | 7.697234065e-05
| 3327.383284 | 1.450006845 | 8.500336753e-05
| 3327.262753 | 1.450001804 | 9.467362229e-05
| 3327.142221 | 1.450000769 | 0.0001049928141
| 3327.02169 | 1.450003912 | 0.0001125791938
| 3326.901159 | 1.450008377 | 0.000117432412
| 3326.780628 | 1.450014288 | 0.0001179804562
| 3326.660097 | 1.450017167 | 0.0001148038969
| 3326.539566 | 1.450017528 | 0.0001106364107
| 3326.419034 | 1.450014917 | 0.0001064686861
| 3326.298503 | 1.450010967 | 0.0001032244421
| 3326.177972 | 1.45000521 | 0.0001010749247
| 3326.057441 | 1.449999771 | 0.0001004300593
| 3325.93691 | 1.449993609 | 9.988909246e-05
| 3325.816379 | 1.449987636 | 0.0001005102778
| 3325.695847 | 1.449980956 | 0.0001007215614
| 3325.575316 | 1.449973415 | 0.0001027435866
| 3325.454785 | 1.44996644 | 0.0001057568303
| 3325.334254 | 1.449959873 | 0.0001097613632
| 3325.213723 | 1.449954174 | 0.00011417607
| 3325.093192 | 1.449949215 | 0.0001185910227
| 3324.97266 | 1.449944317 | 0.0001224249801
| 3324.852129 | 1.449939204 | 0.0001263263848
| 3324.731598 | 1.449933409 | 0.0001295425664
| 3324.611067 | 1.449925399 | 0.0001338847066
| 3324.490536 | 1.449916955 | 0.0001410970695
| 3324.370005 | 1.449909423 | 0.0001509413702
| 3324.249473 | 1.449904095 | 0.0001633505882
| 3324.128942 | 1.44990267 | 0.0001768565221
| 3324.008411 | 1.44990468 | 0.0001890661402
| 3323.88788 | 1.449909222 | 0.0001993977957
| 3323.767349 | 1.449915449 | 0.0002062781544
| 3323.646818 | 1.449920859 | 0.0002100127075
| 3323.526287 | 1.449924963 | 0.0002115927783
| 3323.405755 | 1.449926653 | 0.000211838368
| 3323.285224 | 1.449926196 | 0.0002123226308
| 3323.164693 | 1.449924117 | 0.0002137986156
| 3323.044162 | 1.449921508 | 0.0002164378659
| 3322.923631 | 1.449918119 | 0.0002200690206
| 3322.8031 | 1.449914858 | 0.0002252738171
| 3322.682568 | 1.449911611 | 0.0002316422545
| 3322.562037 | 1.449909873 | 0.0002399948992
| 3322.441506 | 1.449909846 | 0.0002479379853
| 3322.320975 | 1.449910866 | 0.0002566348126
| 3322.200444 | 1.449914519 | 0.0002641015912
| 3322.079913 | 1.449918414 | 0.0002695174584
| 3321.959381 | 1.449922474 | 0.0002729495384
| 3321.83885 | 1.449924487 | 0.0002740544969
| 3321.718319 | 1.449923024 | 0.0002748835808
| 3321.597788 | 1.449918315 | 0.000278413266
| 3321.477257 | 1.449913173 | 0.0002854646804
| 3321.356726 | 1.449907652 | 0.0002961424227
| 3321.236194 | 1.449904988 | 0.0003119539538
| 3321.115663 | 1.449907586 | 0.0003298558625
| 3320.995132 | 1.449915822 | 0.0003477963496
| 3320.874601 | 1.449928918 | 0.0003626267646
| 3320.75407 | 1.449944541 | 0.0003737644964
| 3320.633539 | 1.449961528 | 0.0003805227672
| 3320.513007 | 1.449977535 | 0.000383550416
| 3320.392476 | 1.449992179 | 0.0003840783964
| 3320.271945 | 1.450004625 | 0.0003830989789
| 3320.151414 | 1.450015538 | 0.0003821867928
| 3320.030883 | 1.450025736 | 0.0003816850697
| 3319.910352 | 1.450036459 | 0.0003815939533
| 3319.78982 | 1.450047601 | 0.0003806818449
| 3319.669289 | 1.45005895 | 0.0003797697045
| 3319.548758 | 1.450071834 | 0.0003778649147
| 3319.428227 | 1.450084919 | 0.0003738029623
| 3319.307696 | 1.450097826 | 0.0003683374812
| 3319.187165 | 1.45011082 | 0.0003608187429
| 3319.066633 | 1.45012259 | 0.0003506640309
| 3318.946102 | 1.450132055 | 0.0003390375411
| 3318.825571 | 1.450139588 | 0.0003265212435
| 3318.70504 | 1.450144266 | 0.0003135931321
| 3318.584509 | 1.450147081 | 0.000302239175
| 3318.463978 | 1.450149387 | 0.000291362593
| 3318.343446 | 1.450150461 | 0.0002813740365
| 3318.222915 | 1.450151764 | 0.000272273841
| 3318.102384 | 1.450152947 | 0.0002632406548
| 3317.981853 | 1.450154528 | 0.0002538638516
| 3317.861322 | 1.450154676 | 0.0002432542692
| 3317.740791 | 1.450153458 | 0.0002338088488
| 3317.620259 | 1.450152161 | 0.0002242954164
| 3317.499728 | 1.450149209 | 0.0002153636518
| 3317.379197 | 1.450146534 | 0.0002081786457
| 3317.258666 | 1.450144794 | 0.0002008215511
| 3317.138135 | 1.450143123 | 0.000192881561
| 3317.017604 | 1.450141164 | 0.0001837761021
| 3316.897072 | 1.450137431 | 0.0001736768155
| 3316.776541 | 1.450131436 | 0.0001635767584
| 3316.65601 | 1.450122672 | 0.0001548803964
| 3316.535479 | 1.450112553 | 0.0001489245678
| 3316.414948 | 1.45010158 | 0.0001461204131
| 3316.294417 | 1.450092715 | 0.0001472901219
| 3316.173886 | 1.450086751 | 0.0001488709273
| 3316.053354 | 1.450082572 | 0.0001514454359
| 3315.932823 | 1.450081814 | 0.0001528549707
| 3315.812292 | 1.450081324 | 0.0001516946971
| 3315.691761 | 1.450080491 | 0.0001493690425
| 3315.57123 | 1.450078492 | 0.000146049564
| 3315.450699 | 1.450075303 | 0.0001433125939
| 3315.330167 | 1.45007184 | 0.0001415691915
| 3315.209636 | 1.450068934 | 0.0001409912164
| 3315.089105 | 1.450067651 | 0.0001407565803
| 3314.968574 | 1.450067716 | 0.0001395281163
| 3314.848043 | 1.45006856 | 0.00013665519
| 3314.727512 | 1.450068523 | 0.0001313831057
| 3314.60698 | 1.45006646 | 0.0001256994236
| 3314.486449 | 1.450063178 | 0.0001194324496
| 3314.365918 | 1.450056756 | 0.0001139872974
| 3314.245387 | 1.4500497 | 0.0001115238358
| 3314.124856 | 1.45004281 | 0.0001111160899
| 3314.004325 | 1.450038002 | 0.0001131077293
| 3313.883793 | 1.450035386 | 0.0001147561086
| 3313.763262 | 1.450034549 | 0.0001166441779
| 3313.642731 | 1.450035849 | 0.000116372368
| 3313.5222 | 1.450036926 | 0.0001145234293
| 3313.401669 | 1.450038732 | 0.0001106859685
| 3313.281138 | 1.450038612 | 0.000104448574
| 3313.160606 | 1.450036759 | 9.797123015e-05
| 3313.040075 | 1.450033283 | 9.084265957e-05
| 3312.919544 | 1.450027519 | 8.405707051e-05
| 3312.799013 | 1.450019883 | 7.860890188e-05
| 3312.678482 | 1.450011078 | 7.508128667e-05
| 3312.557951 | 1.450001707 | 7.371403292e-05
| 3312.437419 | 1.449992491 | 7.509042397e-05
| 3312.316888 | 1.449985342 | 7.903903441e-05
| 3312.196357 | 1.449980707 | 8.381066095e-05
| 3312.075826 | 1.449978994 | 8.923366541e-05
| 3311.955295 | 1.449980714 | 9.273566194e-05
| 3311.834764 | 1.449983921 | 9.356147404e-05
| 3311.714232 | 1.449987869 | 9.047653262e-05
| 3311.593701 | 1.449989425 | 8.430337646e-05
| 3311.47317 | 1.449989015 | 7.614047378e-05
| 3311.352639 | 1.449984092 | 6.657091187e-05
| 3311.232108 | 1.449975514 | 5.909432535e-05
| 3311.111577 | 1.449964348 | 5.412234645e-05
| 3310.991045 | 1.449952153 | 5.32332261e-05
| 3310.870514 | 1.449940948 | 5.567222873e-05
| 3310.749983 | 1.449931465 | 6.068451217e-05
| 3310.629452 | 1.449924585 | 6.792672476e-05
| 3310.508921 | 1.449921721 | 7.523736003e-05
| 3310.38839 | 1.449920727 | 8.103799135e-05
| 3310.267858 | 1.449921935 | 8.550031023e-05
| 3310.147327 | 1.449923119 | 8.721757111e-05
| 3310.026796 | 1.4499242 | 8.852337915e-05
| 3309.906265 | 1.449925203 | 8.801091689e-05
| 3309.785734 | 1.449925332 | 8.743048555e-05
| 3309.665203 | 1.44992569 | 8.602666617e-05
| 3309.544672 | 1.449925326 | 8.438292483e-05
| 3309.42414 | 1.449925674 | 8.232733525e-05
| 3309.303609 | 1.449925734 | 7.828099573e-05
| 3309.183078 | 1.449923966 | 7.323901768e-05
| 3309.062547 | 1.449921019 | 6.7784942e-05
| 3308.942016 | 1.449915515 | 6.174681905e-05
| 3308.821485 | 1.449907652 | 5.752726789e-05
| 3308.700953 | 1.449898564 | 5.529828499e-05
| 3308.580422 | 1.449889208 | 5.588367404e-05
| 3308.459891 | 1.449880808 | 5.870004468e-05
| 3308.33936 | 1.449874593 | 6.333582889e-05
| 3308.218829 | 1.449870415 | 6.756016074e-05
| 3308.098298 | 1.449867627 | 7.195667636e-05
| 3307.977766 | 1.449866836 | 7.453423681e-05
| 3307.857235 | 1.449865163 | 7.505256866e-05
| 3307.736704 | 1.449862174 | 7.515897455e-05
| 3307.616173 | 1.449858064 | 7.584915753e-05
| 3307.495642 | 1.449853593 | 7.736315737e-05
| 3307.375111 | 1.449848727 | 8.011296775e-05
| 3307.254579 | 1.449844874 | 8.451073385e-05
| 3307.134048 | 1.449842528 | 8.914881758e-05
| 3307.013517 | 1.449841165 | 9.402726106e-05
| 3306.892986 | 1.449841338 | 9.849412583e-05
| 3306.772455 | 1.4498418 | 0.0001025493323
| 3306.651924 | 1.449843975 | 0.0001067768113
| 3306.531392 | 1.44984723 | 0.0001095966203
| 3306.410861 | 1.449851991 | 0.0001117645849
| 3306.29033 | 1.449857962 | 0.0001111164268
| 3306.169799 | 1.449864074 | 0.0001082358923
| 3306.049268 | 1.449869736 | 0.0001015424832
| 3305.928737 | 1.449872602 | 9.203206549e-05
| 3305.808205 | 1.449871746 | 8.011631126e-05
| 3305.687674 | 1.449865326 | 6.861178775e-05
| 3305.567143 | 1.44985497 | 5.992329092e-05
| 3305.446612 | 1.449841966 | 5.5459548e-05
| 3305.326081 | 1.449828684 | 5.604529717e-05
| 3305.20555 | 1.449818075 | 6.126880031e-05
| 3305.085018 | 1.449811604 | 6.796940788e-05
| 3304.964487 | 1.449808888 | 7.491068358e-05
| 3304.843956 | 1.44980985 | 7.910331773e-05
| 3304.723425 | 1.449811351 | 7.989462768e-05
| 3304.602894 | 1.449812199 | 7.728427896e-05
| 3304.482363 | 1.449810011 | 7.261261612e-05
| 3304.361831 | 1.449804612 | 6.728816049e-05
| 3304.2413 | 1.449795174 | 6.406042527e-05
| 3304.120769 | 1.449784899 | 6.416644225e-05
| 3304.000238 | 1.449773899 | 6.743446712e-05
| 3303.879707 | 1.449765222 | 7.410509491e-05
| 3303.759176 | 1.449758231 | 8.160073199e-05
| 3303.638644 | 1.449753699 | 9.115862975e-05
| 3303.518113 | 1.449752417 | 9.996070628e-05
| 3303.397582 | 1.449752746 | 0.0001080068511
| 3303.277051 | 1.449755178 | 0.000114644374
| 3303.15652 | 1.449758218 | 0.000119288558
| 3303.035989 | 1.449761929 | 0.0001226958772
| 3302.915457 | 1.44976593 | 0.0001232846082
| 3302.794926 | 1.449767563 | 0.000122291756
| 3302.674395 | 1.449768267 | 0.0001212988064
| 3302.553864 | 1.449766934 | 0.0001197211532
| 3302.433333 | 1.449764297 | 0.0001201375921
| 3302.312802 | 1.449761607 | 0.0001217233655
| 3302.192271 | 1.449759613 | 0.000125475707
| 3302.071739 | 1.449759671 | 0.000129572713
| 3301.951208 | 1.449761482 | 0.000134186487
| 3301.830677 | 1.44976623 | 0.000136978228
| 3301.710146 | 1.449771384 | 0.0001373629452
| 3301.589615 | 1.449777185 | 0.0001351682041
| 3301.469084 | 1.449781686 | 0.0001302215881
| 3301.348552 | 1.449784789 | 0.0001225227581
| 3301.228021 | 1.449783309 | 0.0001128966841
| 3301.10749 | 1.449778488 | 0.0001045078232
| 3300.986959 | 1.449770067 | 9.701192267e-05
| 3300.866428 | 1.44975844 | 9.33334149e-05
| 3300.745897 | 1.449745645 | 9.429795199e-05
| 3300.625365 | 1.449734269 | 0.0001006631464
| 3300.504834 | 1.449726649 | 0.0001106065989
| 3300.384303 | 1.44972395 | 0.0001224779023
| 3300.263772 | 1.449726577 | 0.0001338691883
| 3300.143241 | 1.449734622 | 0.0001423722461
| 3300.02271 | 1.449745389 | 0.0001446489301
| 3299.902178 | 1.449755364 | 0.0001411112967
| 3299.781647 | 1.449762038 | 0.000132652433
| 3299.661116 | 1.449763995 | 0.0001216804242
| 3299.540585 | 1.449759873 | 0.0001100185462
| 3299.420054 | 1.449750757 | 0.0001022435721
| 3299.299523 | 1.449739763 | 9.828762755e-05
| 3299.178991 | 1.449727756 | 9.973406908e-05
| 3299.05846 | 1.449719174 | 0.0001056894775
| 3298.937929 | 1.449714485 | 0.0001129879603
| 3298.817398 | 1.449713347 | 0.0001198058094
| 3298.696867 | 1.4497146 | 0.0001253854358
| 3298.576336 | 1.449718373 | 0.0001285563012
| 3298.455804 | 1.449722135 | 0.0001281477277
| 3298.335273 | 1.4497247 | 0.0001255704061
| 3298.214742 | 1.44972538 | 0.0001212370888
| 3298.094211 | 1.449723774 | 0.0001165588522
| 3297.97368 | 1.44972026 | 0.0001122933112
| 3297.853149 | 1.449715478 | 0.0001092665025
| 3297.732617 | 1.449710266 | 0.0001070655825
| 3297.612086 | 1.449704203 | 0.000105862947
| 3297.491555 | 1.449698389 | 0.0001062441014
| 3297.371024 | 1.44969345 | 0.0001069700332
| 3297.250493 | 1.449688602 | 0.0001076276827
| 3297.129962 | 1.449683909 | 0.0001083892532
| 3297.00943 | 1.449678856 | 0.0001084969969
| 3296.888899 | 1.449672153 | 0.000109121613
| 3296.768368 | 1.449664935 | 0.0001113301768
| 3296.647837 | 1.449657279 | 0.0001151228866
| 3296.527306 | 1.449650431 | 0.0001213262282
| 3296.406775 | 1.44964522 | 0.0001289418279
| 3296.286243 | 1.449642378 | 0.0001379697838
| 3296.165712 | 1.4496429 | 0.0001464129441
| 3296.045181 | 1.449645451 | 0.0001526867897
| 3295.92465 | 1.449648575 | 0.000156377813
| 3295.804119 | 1.449650949 | 0.000158139757
| 3295.683588 | 1.44965233 | 0.0001585581181
| 3295.563057 | 1.449651653 | 0.0001582184237
| 3295.442525 | 1.449649378 | 0.000159463341
| 3295.321994 | 1.449647786 | 0.0001618797934
| 3295.201463 | 1.449646431 | 0.0001646413019
| 3295.080932 | 1.449646261 | 0.0001679202933
| 3294.960401 | 1.44964713 | 0.0001699595118
| 3294.83987 | 1.449647584 | 0.0001705863429
| 3294.719338 | 1.449646854 | 0.0001706273139
| 3294.598807 | 1.449645044 | 0.0001705641812
| 3294.478276 | 1.449641465 | 0.000171396201
| 3294.357745 | 1.44963797 | 0.0001744676888
| 3294.237214 | 1.449635375 | 0.0001786071622
| 3294.116683 | 1.449634445 | 0.0001837462926
| 3293.996151 | 1.449635369 | 0.0001880590556
| 3293.87562 | 1.449637268 | 0.000190959349
| 3293.755089 | 1.4496388 | 0.0001918610521
| 3293.634558 | 1.449639227 | 0.0001919358685
| 3293.514027 | 1.449637975 | 0.0001910111897
| 3293.393496 | 1.449634158 | 0.0001912584122
| 3293.272964 | 1.449629487 | 0.0001938496922
| 3293.152433 | 1.449625281 | 0.0001987853117
| 3293.031902 | 1.449622129 | 0.0002052384244
| 3292.911371 | 1.449620658 | 0.0002136227325
| 3292.79084 | 1.449621997 | 0.0002221801826
| 3292.670309 | 1.449625139 | 0.0002305656086
| 3292.549777 | 1.449630728 | 0.0002378479297
| 3292.429246 | 1.449637162 | 0.0002440269192
| 3292.308715 | 1.449646296 | 0.0002491025392
| 3292.188184 | 1.449656141 | 0.0002506613286
| 3292.067653 | 1.449666387 | 0.0002506342058
| 3291.947122 | 1.449676987 | 0.0002466075981
| 3291.82659 | 1.44968556 | 0.000239926055
| 3291.706059 | 1.449692283 | 0.0002300030069
| 3291.585528 | 1.449694494 | 0.0002186654507
| 3291.464997 | 1.449693755 | 0.0002069133531
| 3291.344466 | 1.449687906 | 0.0001958152294
| 3291.223935 | 1.449679503 | 0.0001879578926
| 3291.103403 | 1.449668679 | 0.0001825139556
| 3290.982872 | 1.449656747 | 0.0001808977198
| 3290.862341 | 1.449643897 | 0.0001827997319
| 3290.74181 | 1.449632511 | 0.000189634291
| 3290.621279 | 1.449623615 | 0.0001989876507
| 3290.500748 | 1.449617498 | 0.0002112737503
| 3290.380216 | 1.449615175 | 0.0002253202531
| 3290.259685 | 1.449618097 | 0.0002403682322
| 3290.139154 | 1.449625938 | 0.0002530714497
| 3290.018623 | 1.449637661 | 0.0002630157381
| 3289.898092 | 1.44965223 | 0.0002676132836
| 3289.777561 | 1.449666984 | 0.0002670361306
| 3289.657029 | 1.449680143 | 0.0002606284611
| 3289.536498 | 1.449688526 | 0.0002503906096
| 3289.415967 | 1.449691565 | 0.0002390826353
| 3289.295436 | 1.449690075 | 0.0002295336018
| 3289.174905 | 1.449685798 | 0.0002225717279
| 3289.054374 | 1.449680214 | 0.0002194393035
| 3288.933842 | 1.449675951 | 0.0002193774169
| 3288.813311 | 1.449673963 | 0.0002206262989
| 3288.69278 | 1.449673809 | 0.0002213572702
| 3288.572249 | 1.449674835 | 0.0002209835416
| 3288.451718 | 1.449675499 | 0.0002184355666
| 3288.331187 | 1.449674606 | 0.000215059356
| 3288.210656 | 1.449671119 | 0.0002110275233
| 3288.090124 | 1.449664986 | 0.0002099293951
| 3287.969593 | 1.449659193 | 0.0002111785549
| 3287.849062 | 1.449653204 | 0.0002153619872
| 3287.728531 | 1.449650204 | 0.000222134643
| 3287.608 | 1.449649648 | 0.0002293219949
| 3287.487469 | 1.449652332 | 0.0002365099192
| 3287.366937 | 1.449656968 | 0.0002412820891
| 3287.246406 | 1.449662059 | 0.0002448119878
| 3287.125875 | 1.449668099 | 0.0002465125273
| 3287.005344 | 1.449673253 | 0.0002465561843
| 3286.884813 | 1.44967818 | 0.0002463582611
| 3286.764282 | 1.449683122 | 0.000245158961
| 3286.64375 | 1.449687597 | 0.0002431996537
| 3286.523219 | 1.449691607 | 0.000240894576
| 3286.402688 | 1.449695936 | 0.0002378981719
| 3286.282157 | 1.449699053 | 0.0002333817604
| 3286.161626 | 1.449700835 | 0.0002293480883
| 3286.041095 | 1.449702171 | 0.0002253830365
| 3285.920563 | 1.449702971 | 0.0002218321266
| 3285.800032 | 1.449703443 | 0.0002185227082
| 3285.679501 | 1.449704098 | 0.0002159732361
| 3285.55897 | 1.449705385 | 0.0002130093925
| 3285.438439 | 1.4497067 | 0.0002095623154
| 3285.317908 | 1.449707551 | 0.0002052174552
| 3285.197376 | 1.44970759 | 0.0002011490368
| 3285.076845 | 1.449707746 | 0.0001967697837
| 3284.956314 | 1.449706968 | 0.0001919067607
| 3284.835783 | 1.44970523 | 0.0001873888749
| 3284.715252 | 1.44970316 | 0.0001834578509
| 3284.594721 | 1.449700806 | 0.0001795953613
| 3284.474189 | 1.449697825 | 0.0001758013774
| 3284.353658 | 1.449693337 | 0.0001727321699
| 3284.233127 | 1.449688924 | 0.0001721500997
| 3284.112596 | 1.449685835 | 0.0001722243453
| 3283.992065 | 1.449683375 | 0.0001731278279
| 3283.871534 | 1.449682641 | 0.0001746189074
| 3283.751002 | 1.44968409 | 0.0001752810062
| 3283.630471 | 1.449686158 | 0.0001736972314
| 3283.50994 | 1.449688263 | 0.0001706965673
| 3283.389409 | 1.449689263 | 0.0001651038161
| 3283.268878 | 1.449687757 | 0.0001593377557
| 3283.148347 | 1.449684847 | 0.0001533984829
| 3283.027815 | 1.449679609 | 0.0001487028035
| 3282.907284 | 1.449674297 | 0.0001458385853
| 3282.786753 | 1.449668976 | 0.0001435618778
| 3282.666222 | 1.449663239 | 0.0001420456032
| 3282.545691 | 1.449657712 | 0.0001414626898
| 3282.42516 | 1.449651704 | 0.0001408107903
| 3282.304628 | 1.44964462 | 0.0001418527865
| 3282.184097 | 1.449637627 | 0.0001446578201
| 3282.063566 | 1.44963114 | 0.0001500556973
| 3281.943035 | 1.449626731 | 0.0001572861035
| 3281.822504 | 1.449624669 | 0.0001663492735
| 3281.701973 | 1.449626842 | 0.0001756550653
| 3281.581442 | 1.449632192 | 0.0001830252206
| 3281.46091 | 1.449639464 | 0.000187802874
| 3281.340379 | 1.449647885 | 0.0001901605889
| 3281.219848 | 1.449656614 | 0.0001890953332
| 3281.099317 | 1.449663697 | 0.0001861973293
| 3280.978786 | 1.449670611 | 0.0001822962745
| 3280.858255 | 1.449677035 | 0.0001768041994
| 3280.737723 | 1.449683227 | 0.0001695478882
| 3280.617192 | 1.44968815 | 0.0001597662728
| 3280.496661 | 1.449690762 | 0.0001480471327
| 3280.37613 | 1.4496906 | 0.0001349783055
| 3280.255599 | 1.449686778 | 0.000120974758
| 3280.135068 | 1.449678562 | 0.0001079735566
| 3280.014536 | 1.449666844 | 9.739265597e-05
| 3279.894005 | 1.449652235 | 9.058142509e-05
| 3279.773474 | 1.449636891 | 8.854325619e-05
| 3279.652943 | 1.449622487 | 9.044844366e-05
| 3279.532412 | 1.449609745 | 9.588223319e-05
| 3279.411881 | 1.449600057 | 0.0001038416949
| 3279.291349 | 1.449592967 | 0.0001131509941
| 3279.170818 | 1.449589658 | 0.0001238102274
| 3279.050287 | 1.44959008 | 0.0001332939292
| 3278.929756 | 1.449593438 | 0.0001411868078
| 3278.809225 | 1.449598761 | 0.0001459661978
| 3278.688694 | 1.449605089 | 0.0001479778866
| 3278.568162 | 1.449610805 | 0.0001456299303
| 3278.447631 | 1.449613529 | 0.0001414479314
| 3278.3271 | 1.449613771 | 0.0001360199624
| 3278.206569 | 1.449610398 | 0.0001315259798
| 3278.086038 | 1.449605275 | 0.0001293848659
| 3277.965507 | 1.449599877 | 0.0001304273702
| 3277.844975 | 1.449595879 | 0.0001331310132
| 3277.724444 | 1.449593178 | 0.000138084373
| 3277.603913 | 1.449594232 | 0.0001431072628
| 3277.483382 | 1.449596712 | 0.0001467806439
| 3277.362851 | 1.449601095 | 0.0001488621791
| 3277.24232 | 1.449605246 | 0.00014886721
| 3277.121788 | 1.44960992 | 0.000147799285
| 3277.001257 | 1.44961402 | 0.0001444812978
| 3276.880726 | 1.449616871 | 0.0001403322297
| 3276.760195 | 1.449619061 | 0.0001355943209
| 3276.639664 | 1.449620472 | 0.0001296789586
| 3276.519133 | 1.44961992 | 0.0001232438273
| 3276.398601 | 1.449618108 | 0.0001172236648
| 3276.27807 | 1.449615096 | 0.0001116185698
| 3276.157539 | 1.449611201 | 0.0001066017255
| 3276.037008 | 1.449606134 | 0.0001025886511
| 3275.916477 | 1.449600996 | 0.0001001680893
| 3275.795946 | 1.449596284 | 9.857837635e-05
| 3275.675414 | 1.449591917 | 9.764639995e-05
| 3275.554883 | 1.449588367 | 9.719909825e-05
| 3275.434352 | 1.449585215 | 9.623229776e-05
| 3275.313821 | 1.449581965 | 9.550790029e-05
| 3275.19329 | 1.449578831 | 9.436799837e-05
| 3275.072759 | 1.449575166 | 9.399005415e-05
| 3274.952227 | 1.449572376 | 9.354293696e-05
| 3274.831696 | 1.44956897 | 9.344216998e-05
| 3274.711165 | 1.449566975 | 9.368779295e-05
| 3274.590634 | 1.449564835 | 9.31021319e-05
| 3274.470103 | 1.449563479 | 9.251641607e-05
| 3274.349572 | 1.449561954 | 9.033726674e-05
| 3274.229041 | 1.449559632 | 8.756910165e-05
| 3274.108509 | 1.449555958 | 8.403864013e-05
| 3273.987978 | 1.449550587 | 8.09236905e-05
| 3273.867447 | 1.449543704 | 7.898642317e-05
| 3273.746916 | 1.449536339 | 7.864267815e-05
| 3273.626385 | 1.44952802 | 8.006583932e-05
| 3273.505854 | 1.449520858 | 8.46071766e-05
| 3273.385322 | 1.449515642 | 9.008428275e-05
| 3273.264791 | 1.449512555 | 9.691301424e-05
| 3273.14426 | 1.449512392 | 0.0001029106009
| 3273.023729 | 1.449513759 | 0.000107730442
| 3272.903198 | 1.449516753 | 0.0001103675147
| 3272.782667 | 1.449519183 | 0.0001104750125
| 3272.662135 | 1.449520489 | 0.0001094735827
| 3272.541604 | 1.449520868 | 0.0001077096614
| 3272.421073 | 1.449519742 | 0.0001055990783
| 3272.300542 | 1.449517875 | 0.0001044934736
| 3272.180011 | 1.449516184 | 0.0001033878476
| 3272.05948 | 1.449514246 | 0.0001024554821
| 3271.938948 | 1.449512373 | 0.0001006912012
| 3271.818417 | 1.449508775 | 9.86841166e-05
| 3271.697886 | 1.449504092 | 9.726613471e-05
| 3271.577355 | 1.449497543 | 9.74425797e-05
| 3271.456824 | 1.449491357 | 0.0001003922372
| 3271.336293 | 1.449485828 | 0.0001053526731
| 3271.215761 | 1.449482965 | 0.0001127402697
| 3271.09523 | 1.449483145 | 0.0001201284118
| 3270.974699 | 1.449486685 | 0.0001271704501
| 3270.854168 | 1.449493106 | 0.0001310232924
| 3270.733637 | 1.4495002 | 0.0001316865594
| 3270.613106 | 1.449507117 | 0.0001287438725
| 3270.492574 | 1.449511924 | 0.0001227842881
| 3270.372043 | 1.449513766 | 0.0001151598024
| 3270.251512 | 1.449512563 | 0.0001072919991
| 3270.130981 | 1.449508395 | 0.0001003598565
| 3270.01045 | 1.449502682 | 9.561195153e-05
| 3269.889919 | 1.449496057 | 9.263235267e-05
| 3269.769387 | 1.449489801 | 9.225354476e-05
| 3269.648856 | 1.449484932 | 9.270711477e-05
| 3269.528325 | 1.44948128 | 9.381975006e-05
| 3269.407794 | 1.449479024 | 9.399605245e-05
| 3269.287263 | 1.44947679 | 9.306250431e-05
| 3269.166732 | 1.449473906 | 9.101904877e-05
| 3269.0462 | 1.449470087 | 8.845525581e-05
| 3268.925669 | 1.449463797 | 8.495486362e-05
| 3268.805138 | 1.4494548 | 8.447233875e-05
| 3268.684607 | 1.449446361 | 8.617541137e-05
| 3268.564076 | 1.449437433 | 9.041109022e-05
| 3268.443545 | 1.449430931 | 9.752635145e-05
| 3268.323013 | 1.449427281 | 0.0001053358664
| 3268.202482 | 1.449426413 | 0.0001126600529
| 3268.081951 | 1.449427855 | 0.0001183192045
| 3267.96142 | 1.449429789 | 0.0001205435873
| 3267.840889 | 1.449429632 | 0.0001215882972
| 3267.720358 | 1.449428604 | 0.0001220431562
| 3267.599826 | 1.44942517 | 0.0001233308241
| 3267.479295 | 1.44942219 | 0.000126631329
| 3267.358764 | 1.449419328 | 0.0001309384375
| 3267.238233 | 1.449418492 | 0.0001366688078
| 3267.117702 | 1.449419211 | 0.000141566604
| 3266.997171 | 1.449421336 | 0.0001457012464
| 3266.87664 | 1.449423386 | 0.0001478230704
| 3266.756108 | 1.449424684 | 0.0001497715008
| 3266.635577 | 1.449425589 | 0.0001515465323
| 3266.515046 | 1.449426601 | 0.0001541548016
| 3266.394515 | 1.449428609 | 0.0001567632802
| 3266.273984 | 1.449431955 | 0.0001591984216
| 3266.153453 | 1.449436738 | 0.0001596203084
| 3266.032921 | 1.449441323 | 0.0001576120543
| 3265.91239 | 1.449444523 | 0.0001529998438
| 3265.791859 | 1.449444746 | 0.0001469637711
| 3265.671328 | 1.449441225 | 0.0001409272288
| 3265.550797 | 1.44943433 | 0.0001380844611
| 3265.430266 | 1.449427281 | 0.0001389220443
| 3265.309734 | 1.449420931 | 0.0001430236875
| 3265.189203 | 1.44941753 | 0.0001497994772
| 3265.068672 | 1.449417773 | 0.0001570620977
| 3264.948141 | 1.449421223 | 0.0001623807843
| 3264.82761 | 1.44942523 | 0.0001655121835
| 3264.707079 | 1.449430342 | 0.0001668033154
| 3264.586547 | 1.449434249 | 0.0001654203955
| 3264.466016 | 1.449437008 | 0.0001635510527
| 3264.345485 | 1.449438128 | 0.0001607783703
| 3264.224954 | 1.449438288 | 0.0001592902596
| 3264.104423 | 1.449438442 | 0.0001575587229
| 3263.983892 | 1.449437955 | 0.0001565910636
| 3263.86336 | 1.449437813 | 0.0001556232505
| 3263.742829 | 1.449437109 | 0.0001550721969
| 3263.622298 | 1.449436847 | 0.0001553548539
| 3263.501767 | 1.44943783 | 0.0001558808396
| 3263.381236 | 1.449439536 | 0.0001552257344
| 3263.260705 | 1.449441492 | 0.0001542233369
| 3263.140173 | 1.449444176 | 0.0001512058118
| 3263.019642 | 1.449444982 | 0.0001464162129
| 3262.899111 | 1.449443919 | 0.0001412093202
| 3262.77858 | 1.449440432 | 0.0001365926919
| 3262.658049 | 1.449435677 | 0.0001339910901
| 3262.537518 | 1.44943068 | 0.0001334047425
| 3262.416986 | 1.449426462 | 0.0001350074966
| 3262.296455 | 1.449424618 | 0.0001380352392
| 3262.175924 | 1.449425485 | 0.0001402291804
| 3262.055393 | 1.449427604 | 0.0001403379206
| 3261.934862 | 1.44942975 | 0.0001381874903
| 3261.814331 | 1.44943053 | 0.0001337776901
| 3261.693799 | 1.449428326 | 0.0001288805876
| 3261.573268 | 1.44942457 | 0.0001254081438
| 3261.452737 | 1.449419607 | 0.000123186855
| 3261.332206 | 1.44941497 | 0.0001234683409
| 3261.211675 | 1.449411842 | 0.000124480212
| 3261.091144 | 1.449410656 | 0.0001258053629
| 3260.970612 | 1.449410813 | 0.0001245932366
| 3260.850081 | 1.449409729 | 0.0001217819748
| 3260.72955 | 1.44940732 | 0.0001175451829
| 3260.609019 | 1.449402135 | 0.0001130646361
| 3260.488488 | 1.449394177 | 0.0001097657945
| 3260.367957 | 1.449384739 | 0.0001098390437
| 3260.247426 | 1.449375507 | 0.000111928875
| 3260.126894 | 1.449366262 | 0.0001176348948
| 3260.006363 | 1.449360339 | 0.0001251843417
| 3259.885832 | 1.449355595 | 0.0001333254708
| 3259.765301 | 1.449353477 | 0.0001424058703
| 3259.64477 | 1.449352962 | 0.0001512433859
| 3259.524239 | 1.44935493 | 0.0001601854843
| 3259.403707 | 1.449358665 | 0.0001678761596
| 3259.283176 | 1.449364362 | 0.0001747325962
| 3259.162645 | 1.449371633 | 0.0001793984594
| 3259.042114 | 1.449379849 | 0.000182290921
| 3258.921583 | 1.449389229 | 0.000182227295
| 3258.801052 | 1.449397331 | 0.0001787898162
| 3258.68052 | 1.449404088 | 0.0001739956421
| 3258.559989 | 1.449409547 | 0.0001665922738
| 3258.439458 | 1.449411823 | 0.000158179567
| 3258.318927 | 1.449411967 | 0.000149522668
| 3258.198396 | 1.449409544 | 0.0001413867067
| 3258.077865 | 1.449405474 | 0.000133771768
| 3257.957333 | 1.449398891 | 0.0001276866609
| 3257.836802 | 1.449391638 | 0.0001233753378
| 3257.716271 | 1.449382689 | 0.0001210816929
| 3257.59574 | 1.449374435 | 0.000121641146
| 3257.475209 | 1.449366427 | 0.0001237669897
| 3257.354678 | 1.449360275 | 0.0001280508398
| 3257.234146 | 1.44935526 | 0.0001323007788
| 3257.113615 | 1.449351543 | 0.0001378737762
| 3256.993084 | 1.449349272 | 0.0001426817955
| 3256.872553 | 1.449346971 | 0.0001482557294
| 3256.752022 | 1.449346532 | 0.0001545258268
| 3256.631491 | 1.449347494 | 0.0001606566706
| 3256.510959 | 1.449350332 | 0.0001668221964
| 3256.390428 | 1.449355788 | 0.0001720828293
| 3256.269897 | 1.449363721 | 0.0001744895439
| 3256.149366 | 1.449372077 | 0.0001726846434
| 3256.028835 | 1.449378667 | 0.0001669813467
| 3255.908304 | 1.44938175 | 0.0001588066793
| 3255.787772 | 1.44938103 | 0.0001499355702
| 3255.667241 | 1.449375865 | 0.0001417954565
| 3255.54671 | 1.449367299 | 0.0001375193405
| 3255.426179 | 1.449358313 | 0.0001376294749
| 3255.305648 | 1.449350876 | 0.0001417084274
| 3255.185117 | 1.449346642 | 0.0001480850794
| 3255.064585 | 1.449346524 | 0.0001553321333
| 3254.944054 | 1.449350282 | 0.0001596545118
| 3254.823523 | 1.449354259 | 0.0001611217338
| 3254.702992 | 1.449359079 | 0.0001595595341
| 3254.582461 | 1.449360664 | 0.0001544455726
| 3254.46193 | 1.449359087 | 0.0001498191416
| 3254.341398 | 1.449354819 | 0.0001456802901
| 3254.220867 | 1.449348293 | 0.0001445710163
| 3254.100336 | 1.449341865 | 0.0001466656443
| 3253.979805 | 1.449337103 | 0.0001517205375
| 3253.859274 | 1.449335213 | 0.0001580639066
| 3253.738743 | 1.449336383 | 0.0001645117511
| 3253.618211 | 1.449340159 | 0.0001692878349
| 3253.49768 | 1.449345639 | 0.0001720439791
| 3253.377149 | 1.449351874 | 0.0001714216512
| 3253.256618 | 1.44935689 | 0.0001682566313
| 3253.136087 | 1.449360492 | 0.0001625486988
| 3253.015556 | 1.449360487 | 0.0001554819198
| 3252.895025 | 1.449357621 | 0.000149076902
| 3252.774493 | 1.449351833 | 0.0001442739345
| 3252.653962 | 1.449344942 | 0.0001425017628
| 3252.533431 | 1.449337712 | 0.0001433425345
| 3252.4129 | 1.449332021 | 0.0001473887748
| 3252.292369 | 1.449328754 | 0.0001524457918
| 3252.171838 | 1.449327948 | 0.0001583395538
| 3252.051306 | 1.449330117 | 0.0001630492086
| 3251.930775 | 1.449334048 | 0.0001655639799
| 3251.810244 | 1.449338163 | 0.0001646989001
| 3251.689713 | 1.449340546 | 0.0001618825286
| 3251.569182 | 1.44934092 | 0.0001572888574
| 3251.448651 | 1.449337572 | 0.000153113261
| 3251.328119 | 1.449332451 | 0.0001513071245
| 3251.207588 | 1.449326805 | 0.0001520448151
| 3251.087057 | 1.449321625 | 0.0001546639879
| 3250.966526 | 1.449317142 | 0.0001601755558
| 3250.845995 | 1.449316447 | 0.0001669765186
| 3250.725464 | 1.449317643 | 0.0001729410873
| 3250.604932 | 1.44932147 | 0.0001781394538
| 3250.484401 | 1.449325927 | 0.0001807937463
| 3250.36387 | 1.44933097 | 0.0001825773778
| 3250.243339 | 1.449335954 | 0.0001818866578
| 3250.122808 | 1.449340041 | 0.0001806734151
| 3250.002277 | 1.449344044 | 0.0001776823316
| 3249.881745 | 1.449345675 | 0.0001740283356
| 3249.761214 | 1.449346779 | 0.0001713151829
| 3249.640683 | 1.449347565 | 0.0001681132573
| 3249.520152 | 1.449347173 | 0.0001654336097
| 3249.399621 | 1.449347238 | 0.000163520666
| 3249.27909 | 1.44934708 | 0.0001611890082
| 3249.158558 | 1.449347095 | 0.0001598684731
| 3249.038027 | 1.449348641 | 0.0001575365072
| 3248.917496 | 1.449349501 | 0.0001534259668
| 3248.796965 | 1.449349219 | 0.0001483037069
| 3248.676434 | 1.449346936 | 0.0001425882237
| 3248.555903 | 1.449342606 | 0.0001372910003
| 3248.435371 | 1.449335784 | 0.0001334234859
| 3248.31484 | 1.449327991 | 0.0001330089853
| 3248.194309 | 1.44932134 | 0.0001352105476
| 3248.073778 | 1.449316313 | 0.0001394354963
| 3247.953247 | 1.449313964 | 0.000144672439
| 3247.832716 | 1.449314316 | 0.0001494910336
| 3247.712184 | 1.449316648 | 0.0001521123739
| 3247.591653 | 1.44931847 | 0.000152710378
| 3247.471122 | 1.449320055 | 0.0001525411165
| 3247.350591 | 1.449320544 | 0.0001513600241
| 3247.23006 | 1.449320344 | 0.000151016403
| 3247.109529 | 1.449320471 | 0.0001506728207
| 3246.988997 | 1.449320705 | 0.000150677807
| 3246.868466 | 1.449321845 | 0.000150438282
| 3246.747935 | 1.449323844 | 0.0001493610683
| 3246.627404 | 1.449325852 | 0.0001458409025
| 3246.506873 | 1.449325612 | 0.0001413083793
| 3246.386342 | 1.449324139 | 0.0001366012151
| 3246.265811 | 1.449320351 | 0.000132312618
| 3246.145279 | 1.449316009 | 0.0001298736413
| 3246.024748 | 1.44931146 | 0.0001280277621
| 3245.904217 | 1.449306701 | 0.0001271939467
| 3245.783686 | 1.449301838 | 0.0001269533563
| 3245.663155 | 1.449296896 | 0.0001277249795
| 3245.542624 | 1.449292187 | 0.0001291602339
| 3245.422092 | 1.449287287 | 0.0001314335553
| 3245.301561 | 1.449282572 | 0.0001353830139
| 3245.18103 | 1.449279289 | 0.0001410088436
| 3245.060499 | 1.449278269 | 0.0001476475588
| 3244.939968 | 1.44928014 | 0.0001538677999
| 3244.819437 | 1.449284172 | 0.0001585866674
| 3244.698905 | 1.449290245 | 0.0001604427529
| 3244.578374 | 1.449295342 | 0.0001584230835
| 3244.457843 | 1.449298434 | 0.0001547970823
| 3244.337312 | 1.449299271 | 0.0001496349925
| 3244.216781 | 1.44929685 | 0.0001447172762
| 3244.09625 | 1.449292106 | 0.0001416502555
| 3243.975718 | 1.449286387 | 0.0001412020436
| 3243.855187 | 1.449280977 | 0.0001431282036
| 3243.734656 | 1.449276528 | 0.0001469393549
| 3243.614125 | 1.449273441 | 0.0001524612104
| 3243.493594 | 1.449272742 | 0.000159100326
| 3243.373063 | 1.449274273 | 0.0001659142542
| 3243.252531 | 1.449278824 | 0.0001725543155
| 3243.132 | 1.449286283 | 0.0001770649004
| 3243.011469 | 1.449295853 | 0.0001784327867
| 3242.890938 | 1.449305912 | 0.0001752252843
| 3242.770407 | 1.449314327 | 0.0001676164023
| 3242.649876 | 1.449318872 | 0.0001561291835
| 3242.529344 | 1.449317577 | 0.0001432086079
| 3242.408813 | 1.449310093 | 0.0001322429995
| 3242.288282 | 1.449298926 | 0.0001260976095
| 3242.167751 | 1.449285815 | 0.000125192302
| 3242.04722 | 1.449273873 | 0.0001315540927
| 3241.926689 | 1.449267534 | 0.0001423888269
| 3241.806157 | 1.449267319 | 0.0001544123464
| 3241.685626 | 1.449273242 | 0.0001642356616
| 3241.565095 | 1.449282463 | 0.0001692377261
| 3241.444564 | 1.449292178 | 0.0001692434013
| 3241.324033 | 1.449300012 | 0.0001650910647
| 3241.203502 | 1.449304635 | 0.0001588073738
| 3241.08297 | 1.449305967 | 0.0001521741666
| 3240.962439 | 1.44930464 | 0.0001473931323
| 3240.841908 | 1.449303504 | 0.000144813609
| 3240.721377 | 1.449302899 | 0.0001430026448
| 3240.600846 | 1.449303608 | 0.0001417152986
| 3240.480315 | 1.449305268 | 0.0001395183063
| 3240.359783 | 1.449307846 | 0.0001360624206
| 3240.239252 | 1.449309669 | 0.0001301592106
| 3240.118721 | 1.449310135 | 0.0001232418112
| 3239.99819 | 1.449308471 | 0.0001148904961
| 3239.877659 | 1.449304511 | 0.0001069582324
| 3239.757128 | 1.449298223 | 9.902545006e-05
| 3239.636596 | 1.449289736 | 9.287483471e-05
| 3239.516065 | 1.449279084 | 8.77376216e-05
| 3239.395534 | 1.449266285 | 8.648124734e-05
| 3239.275003 | 1.449253401 | 8.82667076e-05
| 3239.154472 | 1.449240869 | 9.494774864e-05
| 3239.033941 | 1.449232022 | 0.0001042517
| 3238.91341 | 1.449225481 | 0.0001157589888
| 3238.792878 | 1.449223758 | 0.0001279656758
| 3238.672347 | 1.449224706 | 0.0001390885631
| 3238.551816 | 1.449228861 | 0.0001485331587
| 3238.431285 | 1.449233277 | 0.0001553555062
| 3238.310754 | 1.449237985 | 0.0001616543987
| 3238.190223 | 1.449242936 | 0.0001675002337
| 3238.069691 | 1.449249022 | 0.0001737327553
| 3237.94916 | 1.449257014 | 0.00018010682
| 3237.828629 | 1.449268586 | 0.0001855376256
| 3237.708098 | 1.449283066 | 0.0001877510381
| 3237.587567 | 1.449299998 | 0.000185241855
| 3237.467036 | 1.449316164 | 0.000176155228
| 3237.346504 | 1.449329312 | 0.0001620993973
| 3237.225973 | 1.449337402 | 0.0001434937658
| 3237.105442 | 1.449338476 | 0.00012380159
| 3236.984911 | 1.449333589 | 0.0001058920033
| 3236.86438 | 1.449324432 | 9.196915118e-05
| 3236.743849 | 1.449313798 | 8.227878405e-05
| 3236.623317 | 1.449302734 | 7.622648192e-05
| 3236.502786 | 1.449292959 | 7.339264477e-05
| 3236.382255 | 1.44928476 | 7.181877147e-05
| 3236.261724 | 1.449277823 | 7.125960044e-05
| 3236.141193 | 1.449271957 | 7.035102013e-05
| 3236.020662 | 1.449265567 | 6.986247188e-05
| 3235.90013 | 1.449259866 | 7.038878234e-05
| 3235.779599 | 1.449254494 | 7.133524289e-05
| 3235.659068 | 1.449250007 | 7.32967361e-05
| 3235.538537 | 1.449246969 | 7.525836903e-05
| 3235.418006 | 1.449244824 | 7.645052447e-05
| 3235.297475 | 1.449242539 | 7.687312275e-05
| 3235.176943 | 1.44924009 | 7.754118886e-05
| 3235.056412 | 1.449238209 | 7.803458382e-05
| 3234.935881 | 1.449235989 | 7.810782183e-05
| 3234.81535 | 1.44923384 | 7.877605142e-05
| 3234.694819 | 1.4492324 | 7.919886744e-05
| 3234.574288 | 1.449231112 | 7.920145488e-05
| 3234.453756 | 1.449229971 | 7.860901106e-05
| 3234.333225 | 1.449228419 | 7.724670066e-05
| 3234.212694 | 1.449225648 | 7.553475786e-05
| 3234.092163 | 1.449221956 | 7.483812269e-05
| 3233.971632 | 1.449218156 | 7.491136342e-05
| 3233.851101 | 1.449214565 | 7.634964163e-05
| 3233.730569 | 1.449212365 | 7.789207801e-05
| 3233.610038 | 1.449210178 | 7.953860697e-05
| 3233.489507 | 1.44920979 | 8.136002709e-05
| 3233.368976 | 1.44920967 | 8.097556775e-05
| 3233.248445 | 1.449208432 | 8.024140996e-05
| 3233.127914 | 1.449206822 | 7.898273478e-05
| 3233.007382 | 1.449203562 | 7.77947173e-05
| 3232.886851 | 1.449199707 | 7.828839044e-05
| 3232.76632 | 1.449196596 | 7.997271313e-05
| 3232.645789 | 1.449194655 | 8.207763206e-05
| 3232.525258 | 1.449193783 | 8.376223703e-05
| 3232.404727 | 1.449193495 | 8.443110539e-05
| 3232.284196 | 1.449192827 | 8.390929173e-05
| 3232.163664 | 1.449191115 | 8.261718894e-05
| 3232.043133 | 1.449187485 | 8.157070035e-05
| 3231.922602 | 1.449183121 | 8.231044253e-05
| 3231.802071 | 1.449178526 | 8.424115257e-05
| 3231.68154 | 1.449174474 | 8.87287225e-05
| 3231.561009 | 1.449173189 | 9.416182124e-05
| 3231.440477 | 1.449173846 | 9.892901755e-05
| 3231.319946 | 1.449175822 | 0.000102434667
| 3231.199415 | 1.44917834 | 0.0001046786082
| 3231.078884 | 1.449180967 | 0.0001053108944
| 3230.958353 | 1.449182437 | 0.0001049269372
| 3230.837822 | 1.449182861 | 0.000104963599
| 3230.71729 | 1.449183851 | 0.0001058416535
| 3230.596759 | 1.449185369 | 0.0001059491983
| 3230.476228 | 1.449187074 | 0.000106302531
| 3230.355697 | 1.449189898 | 0.0001052895935
| 3230.235166 | 1.449192037 | 0.0001030851811
| 3230.114635 | 1.449193898 | 9.926846631e-05
| 3229.994103 | 1.449193037 | 9.460989526e-05
| 3229.873572 | 1.449190785 | 9.114251176e-05
| 3229.753041 | 1.449187582 | 8.88664426e-05
| 3229.63251 | 1.449184878 | 8.778180719e-05
| 3229.511979 | 1.449182184 | 8.694295315e-05
| 3229.391448 | 1.449180115 | 8.652490871e-05
| 3229.270916 | 1.449177903 | 8.551098753e-05
| 3229.150385 | 1.449175341 | 8.449700395e-05
| 3229.029854 | 1.44917159 | 8.323705173e-05
| 3228.909323 | 1.449166514 | 8.334380977e-05
| 3228.788792 | 1.449160673 | 8.541334418e-05
| 3228.668261 | 1.44915552 | 9.070862027e-05
| 3228.547729 | 1.449153245 | 9.803816779e-05
| 3228.427198 | 1.449154202 | 0.0001058601326
| 3228.306667 | 1.449158719 | 0.0001127365952
| 3228.186136 | 1.449165787 | 0.0001164583168
| 3228.065605 | 1.449173025 | 0.0001170249338
| 3227.945074 | 1.449179971 | 0.000114786304
| 3227.824542 | 1.449184859 | 0.0001101631558
| 3227.704011 | 1.449187756 | 0.0001045225851
| 3227.58348 | 1.449187634 | 9.870660893e-05
| 3227.462949 | 1.449186237 | 9.492474042e-05
| 3227.342418 | 1.449184355 | 9.198489143e-05
| 3227.221887 | 1.449182777 | 9.083349473e-05
| 3227.101355 | 1.449182175 | 8.961115116e-05
| 3226.980824 | 1.449182154 | 8.891402558e-05
| 3226.860293 | 1.449183308 | 8.688247349e-05
| 3226.739762 | 1.449183546 | 8.393742183e-05
| 3226.619231 | 1.449183388 | 8.049991784e-05
| 3226.4987 | 1.449182276 | 7.681603603e-05
| 3226.378168 | 1.449180112 | 7.271061082e-05
| 3226.257637 | 1.449176046 | 6.98685066e-05
| 3226.137106 | 1.449171957 | 6.846500508e-05
| 3226.016575 | 1.449167302 | 6.90965874e-05
| 3225.896044 | 1.449165048 | 7.158838716e-05
| 3225.775513 | 1.449163864 | 7.408037497e-05
| 3225.654981 | 1.449165557 | 7.759023525e-05
| 3225.53445 | 1.44916967 | 7.846849855e-05
| 3225.413919 | 1.449174878 | 7.773259973e-05
| 3225.293388 | 1.449181174 | 7.275029601e-05
| 3225.172857 | 1.449184597 | 6.453896492e-05
| 3225.052326 | 1.449185826 | 5.453755804e-05
| 3224.931795 | 1.449182716 | 4.299223339e-05
| 3224.811263 | 1.449175524 | 3.3131625e-05
| 3224.690732 | 1.449165327 | 2.5623618e-05
| 3224.570201 | 1.449153226 | 2.22581581e-05
| 3224.44967 | 1.449141792 | 2.296455375e-05
| 3224.329139 | 1.449132593 | 2.654997292e-05
| 3224.208608 | 1.449125769 | 3.108262871e-05
| 3224.088076 | 1.449121043 | 3.656266847e-05
| 3223.967545 | 1.44911925 | 4.112907787e-05
| 3223.847014 | 1.449118103 | 4.358835171e-05
| 3223.726483 | 1.449116482 | 4.478326e-05
| 3223.605952 | 1.4491139 | 4.555670079e-05
| 3223.485421 | 1.449110153 | 4.633017421e-05
| 3223.364889 | 1.449105138 | 4.88939366e-05
| 3223.244358 | 1.449100711 | 5.324818963e-05
| 3223.123827 | 1.44909683 | 6.016512958e-05
| 3223.003296 | 1.449097134 | 6.887304056e-05
| 3222.882765 | 1.449100365 | 7.614155175e-05
| 3222.762234 | 1.449106625 | 8.20415881e-05
| 3222.641702 | 1.449114471 | 8.41855281e-05
| 3222.521171 | 1.449122542 | 8.341616399e-05
| 3222.40064 | 1.449129468 | 7.871463873e-05
| 3222.280109 | 1.449133392 | 7.222199311e-05
| 3222.159578 | 1.449134671 | 6.471035511e-05
| 3222.039047 | 1.449132553 | 5.789943369e-05
| 3221.918515 | 1.449129016 | 5.322954291e-05
| 3221.797984 | 1.449124868 | 4.985745463e-05
| 3221.677453 | 1.449120575 | 4.84514646e-05
| 3221.556922 | 1.449117493 | 4.746713536e-05
| 3221.436391 | 1.449113855 | 4.672920868e-05
| 3221.31586 | 1.44911096 | 4.648421065e-05
| 3221.195328 | 1.449106783 | 4.613507152e-05
| 3221.074797 | 1.449102883 | 4.807029092e-05
| 3220.954266 | 1.449099505 | 5.042748899e-05
| 3220.833735 | 1.44909689 | 5.499819537e-05
| 3220.713204 | 1.449096737 | 6.051707527e-05
| 3220.592673 | 1.449099811 | 6.638698321e-05
| 3220.472141 | 1.449106003 | 6.97260708e-05
| 3220.35161 | 1.449113579 | 7.035862973e-05
| 3220.231079 | 1.449121769 | 6.708983617e-05
| 3220.110548 | 1.449128514 | 6.034119848e-05
| 3219.990017 | 1.449132464 | 5.035896891e-05
| 3219.869486 | 1.449131996 | 3.942811731e-05
| 3219.748954 | 1.449127767 | 2.941165931e-05
| 3219.628423 | 1.449120765 | 2.175110903e-05
| 3219.507892 | 1.449112014 | 1.662207011e-05
| 3219.387361 | 1.449102523 | 1.521954634e-05
| 3219.26683 | 1.449094436 | 1.687523014e-05
| 3219.146299 | 1.449088323 | 2.056991822e-05
| 3219.025767 | 1.449084589 | 2.563517005e-05
| 3218.905236 | 1.44908447 | 3.105158507e-05
| 3218.784705 | 1.4490869 | 3.418260752e-05
| 3218.664174 | 1.449090874 | 3.545007581e-05
| 3218.543643 | 1.449095484 | 3.281454535e-05
| 3218.423112 | 1.449097873 | 2.771739051e-05
| 3218.30258 | 1.449098099 | 2.117812942e-05
| 3218.182049 | 1.449095546 | 1.463838073e-05
| 3218.061518 | 1.449090717 | 8.520379105e-06
| 3217.940987 | 1.449083052 | 4.863718445e-06
| 3217.820456 | 1.449075485 | 4.935223915e-06
| 3217.699925 | 1.449069655 | 7.468634375e-06
| 3217.579394 | 1.449066155 | 1.126885232e-05
| 3217.458862 | 1.449065548 | 1.566706889e-05
| 3217.338331 | 1.449068415 | 1.837663487e-05
| 3217.2178 | 1.4490728 | 1.753284239e-05
| 3217.097269 | 1.449076486 | 1.313527152e-05
| 3216.976738 | 1.449078233 | 6.0281471e-06
| 3216.856207 | 1.449076232 | -2.76864514e-06
| 3216.735675 | 1.449071135 | -1.012367353e-05
| 3216.615144 | 1.449064148 | -1.663449456e-05
| 3216.494613 | 1.449055251 | -2.043615338e-05
| 3216.374082 | 1.449046765 | -2.237311666e-05
| 3216.253551 | 1.449038041 | -2.244521281e-05
| 3216.13302 | 1.449030872 | -2.107467781e-05
| 3216.012488 | 1.449024555 | -1.970404515e-05
| 3215.891957 | 1.449018539 | -1.833332246e-05
| 3215.771426 | 1.449012651 | -1.671559446e-05
| 3215.650895 | 1.449006495 | -1.527327981e-05
| 3215.530364 | 1.448999799 | -1.256351195e-05
| 3215.409833 | 1.448993741 | -9.431134817e-06
| 3215.289301 | 1.448987116 | -5.278037102e-06
| 3215.16877 | 1.448981414 | 7.140288e-08
| 3215.048239 | 1.448975972 | 6.37034762e-06
| 3214.927708 | 1.448971876 | 1.386587289e-05
| 3214.807177 | 1.448968591 | 2.213557613e-05
| 3214.686646 | 1.448967383 | 3.20245754e-05
| 3214.566114 | 1.448969191 | 4.173878904e-05
| 3214.445583 | 1.448973221 | 5.067994225e-05
| 3214.325052 | 1.448980369 | 5.82497599e-05
| 3214.204521 | 1.448989186 | 6.198382088e-05
| 3214.08399 | 1.448997975 | 6.307817961e-05
| 3213.963459 | 1.449006488 | 6.026468795e-05
| 3213.842927 | 1.449011659 | 5.516208037e-05
| 3213.722396 | 1.44901469 | 4.938939031e-05
| 3213.601865 | 1.44901447 | 4.354484838e-05
| 3213.481334 | 1.449012435 | 3.991758128e-05
| 3213.360803 | 1.449010276 | 3.808511678e-05
| 3213.240272 | 1.449008702 | 3.752073026e-05
| 3213.11974 | 1.449008531 | 3.762614766e-05
| 3212.999209 | 1.449009727 | 3.635912632e-05
| 3212.878678 | 1.449010266 | 3.354384998e-05
| 3212.758147 | 1.449009495 | 2.97786142e-05
| 3212.637616 | 1.449007023 | 2.64359323e-05
| 3212.517085 | 1.449003538 | 2.309307596e-05
| 3212.396553 | 1.448997242 | 2.15454539e-05
| 3212.276022 | 1.448991641 | 2.358880173e-05
| 3212.155491 | 1.448987221 | 2.700503807e-05
| 3212.03496 | 1.448984478 | 3.256854203e-05
| 3211.914429 | 1.448984849 | 3.890672711e-05
| 3211.793898 | 1.448988515 | 4.439956117e-05
| 3211.673366 | 1.448994298 | 4.725120361e-05
| 3211.552835 | 1.449000695 | 4.770849331e-05
| 3211.432304 | 1.449007443 | 4.559544327e-05
| 3211.311773 | 1.449013257 | 4.073603819e-05
| 3211.191242 | 1.449017249 | 3.372872386e-05
| 3211.070711 | 1.449018399 | 2.577077183e-05
| 3210.95018 | 1.449017914 | 1.805966517e-05
| 3210.829648 | 1.449014738 | 9.749321495e-06
| 3210.709117 | 1.449009122 | 4.25656883e-06
| 3210.588586 | 1.449003936 | 1.36816669e-07
| 3210.468055 | 1.448997771 | -2.609833763e-06
| 3210.347524 | 1.448992313 | -3.560222166e-06
| 3210.226993 | 1.448987797 | -3.560341349e-06
| 3210.106461 | 1.448984518 | -3.560461053e-06
| 3209.98593 | 1.44898189 | -3.807925328e-06
| 3209.865399 | 1.448979425 | -5.500524095e-06
| 3209.744868 | 1.448975347 | -6.841701667e-06
| 3209.624337 | 1.448971581 | -8.007192792e-06
| 3209.503806 | 1.448966142 | -8.573812525e-06
| 3209.383274 | 1.448961454 | -7.51937803e-06
| 3209.262743 | 1.44895638 | -6.0416641e-06
| 3209.142212 | 1.448952323 | -2.695235025e-06
| 3209.021681 | 1.448949481 | 8.9882899e-07
| 3208.90115 | 1.448948167 | 4.916359e-06
| 3208.780619 | 1.448947978 | 8.335066235e-06
| 3208.660087 | 1.448949209 | 1.115494717e-05
| 3208.539556 | 1.448950536 | 1.235353466e-05
| 3208.419025 | 1.448952083 | 1.3376356e-05
| 3208.298494 | 1.448953883 | 1.302508952e-05
| 3208.177963 | 1.448955348 | 1.207462434e-05
| 3208.057432 | 1.448956473 | 9.92574585e-06
| 3207.9369 | 1.448956482 | 7.353372525e-06
| 3207.816369 | 1.448955649 | 4.533356565e-06
| 3207.695838 | 1.448953787 | 1.88903605e-06
| 3207.575307 | 1.448950814 | -4.0369111e-07
| 3207.454776 | 1.44894687 | -1.07459318e-06
| 3207.334245 | 1.448943523 | -2.2779731e-07
| 3207.213713 | 1.448940685 | 1.713417365e-06
| 3207.093182 | 1.448939542 | 4.99667977e-06
| 3206.972651 | 1.4489405 | 7.928342972e-06
| 3206.85212 | 1.448943212 | 1.026085026e-05
| 3206.731589 | 1.448947599 | 1.030026039e-05
| 3206.611058 | 1.44895161 | 8.398187322e-06
| 3206.490526 | 1.448955866 | 4.554380162e-06
| 3206.369995 | 1.448958267 | -1.407297521e-06
| 3206.249464 | 1.44895929 | -7.792910993e-06
| 3206.128933 | 1.448958654 | -1.477840678e-05
| 3206.008402 | 1.448957215 | -2.169262181e-05
| 3205.887871 | 1.448953831 | -2.955853565e-05
| 3205.767339 | 1.448948681 | -3.615419137e-05
| 3205.646808 | 1.44894234 | -4.27502022e-05
| 3205.526277 | 1.448933876 | -4.754792501e-05
| 3205.405746 | 1.448925073 | -5.079492863e-05
| 3205.285215 | 1.448915069 | -5.206743837e-05
| 3205.164684 | 1.448905572 | -5.076570855e-05
| 3205.044152 | 1.448896765 | -4.724135653e-05
| 3204.923621 | 1.448890468 | -4.149414971e-05
| 3204.80309 | 1.448886971 | -3.549880462e-05
| 3204.682559 | 1.448886353 | -3.01027433e-05
| 3204.562028 | 1.448887589 | -2.710516898e-05
| 3204.441497 | 1.448889499 | -2.63303455e-05
| 3204.320965 | 1.44889096 | -2.855420475e-05
| 3204.200434 | 1.44889053 | -3.257752012e-05
| 3204.079903 | 1.448887546 | -3.840043094e-05
| 3203.959372 | 1.448880343 | -4.337606616e-05
| 3203.838841 | 1.448871181 | -4.588089247e-05
| 3203.71831 | 1.448860227 | -4.573867961e-05
| 3203.597779 | 1.448848988 | -4.192555282e-05
| 3203.477247 | 1.448838465 | -3.444111154e-05
| 3203.356716 | 1.448830683 | -2.328499945e-05
| 3203.236185 | 1.448826836 | -9.90449333e-06
| 3203.115654 | 1.448828132 | 4.252939315e-06
| 3202.995123 | 1.448834582 | 1.653968866e-05
| 3202.874592 | 1.448844772 | 2.490768035e-05
| 3202.75406 | 1.448856719 | 2.868476391e-05
| 3202.633529 | 1.448868956 | 2.691815817e-05
| 3202.512998 | 1.448877772 | 2.03833717e-05
| 3202.392467 | 1.448882681 | 1.197603709e-05
| 3202.271936 | 1.448883062 | 3.144116322e-06
| 3202.151405 | 1.448880095 | -3.216059273e-06
| 3202.030873 | 1.44887595 | -6.504222199e-06
| 3201.910342 | 1.448872926 | -7.072186899e-06
| 3201.789811 | 1.44887164 | -6.54409132e-06
| 3201.66928 | 1.448873268 | -5.944111475e-06
| 3201.548749 | 1.448876557 | -8.345131311e-06
| 3201.428218 | 1.44887938 | -1.332327458e-05
| 3201.307686 | 1.448880408 | -2.095069384e-05
| 3201.187155 | 1.448878612 | -2.96029404e-05
| 3201.066624 | 1.448873197 | -3.850369233e-05
| 3200.946093 | 1.448865055 | -4.440353546e-05
| 3200.825562 | 1.448856495 | -4.875087335e-05
| 3200.705031 | 1.448846441 | -5.027300689e-05
| 3200.584499 | 1.448838275 | -4.939392168e-05
| 3200.463968 | 1.4488305 | -4.80905428e-05
| 3200.343437 | 1.448823805 | -4.533824661e-05
| 3200.222906 | 1.448817914 | -4.276191806e-05
| 3200.102375 | 1.448812085 | -3.933690958e-05
| 3199.981844 | 1.448807063 | -3.506317846e-05
| 3199.861312 | 1.4488032 | -2.994058617e-05
| 3199.740781 | 1.44880083 | -2.481765695e-05
| 3199.62025 | 1.448799722 | -1.94462839e-05
| 3199.499719 | 1.448801141 | -1.527562015e-05
| 3199.379188 | 1.448802356 | -1.375499559e-05
| 3199.258657 | 1.448803165 | -1.265862829e-05
| 3199.138125 | 1.448803843 | -1.34358502e-05
| 3199.017594 | 1.448802397 | -1.488565945e-05
| 3198.897063 | 1.448799779 | -1.573493927e-05
| 3198.776532 | 1.448796315 | -1.598362723e-05
| 3198.656001 | 1.448791905 | -1.538347188e-05
| 3198.53547 | 1.448787167 | -1.283736822e-05
| 3198.414938 | 1.448783339 | -9.017745713e-06
| 3198.294407 | 1.448780359 | -3.92448207e-06
| 3198.173876 | 1.448779275 | 1.769868784e-06
| 3198.053345 | 1.448779569 | 7.392655016e-06
| 3197.932814 | 1.448781618 | 1.269562296e-05
| 3197.812283 | 1.448785122 | 1.682964596e-05
| 3197.691751 | 1.448789352 | 1.944211554e-05
| 3197.57122 | 1.448794245 | 2.102937633e-05
| 3197.450689 | 1.448799773 | 2.003700341e-05
| 3197.330158 | 1.448803584 | 1.73138764e-05
| 3197.209627 | 1.448806597 | 1.370901364e-05
| 3197.089096 | 1.448807794 | 9.574977104e-06
| 3196.968565 | 1.448808802 | 5.440730193e-06
| 3196.848033 | 1.44880793 | 3.23017355e-08
| 3196.727502 | 1.448805426 | -4.070215775e-06
| 3196.606971 | 1.448802441 | -8.068698439e-06
| 3196.48644 | 1.448797752 | -1.153846285e-05
| 3196.365909 | 1.448791728 | -1.320534507e-05
| 3196.245378 | 1.448785765 | -1.257243166e-05
| 3196.124846 | 1.448780504 | -1.02405641e-05
| 3196.004315 | 1.44877684 | -6.209591925e-06
| 3195.883784 | 1.448775458 | -1.929963615e-06
| 3195.763253 | 1.448775871 | 1.572426205e-06
| 3195.642722 | 1.44877729 | 3.62432932e-06
| 3195.522191 | 1.448778765 | 4.04922047e-06
| 3195.401659 | 1.448779216 | 3.62453736e-06
| 3195.281128 | 1.4487792 | 3.02343275e-06
| 3195.160597 | 1.448777945 | 2.422287555e-06
| 3195.040066 | 1.448776641 | 3.27205437e-06
| 3194.919535 | 1.448775984 | 4.546735905e-06
| 3194.799004 | 1.448776615 | 6.246358025e-06
| 3194.678472 | 1.448778073 | 6.495016145e-06
| 3194.557941 | 1.44877925 | 6.31878353e-06
| 3194.43741 | 1.448780686 | 5.116270025e-06
| 3194.316879 | 1.44878093 | 3.06381032e-06
| 3194.196348 | 1.448779969 | 1.612609855e-06
| 3194.075817 | 1.448779207 | 1.18768223e-06
| 3193.955285 | 1.448778558 | 9.3917147e-07
| 3193.834754 | 1.448778754 | 1.717078275e-06
| 3193.714223 | 1.44878045 | 1.645029465e-06
| 3193.593692 | 1.448782795 | 5.4647795e-07
| 3193.473161 | 1.448785012 | -2.78169226e-06
| 3193.35263 | 1.448785581 | -6.711557745e-06
| 3193.232098 | 1.448785236 | -1.141971742e-05
| 3193.111567 | 1.448782629 | -1.545450681e-05
| 3192.991036 | 1.448779884 | -1.821429337e-05
| 3192.870505 | 1.448776434 | -1.994755519e-05
| 3192.749974 | 1.448774142 | -2.005259474e-05
| 3192.629443 | 1.44877308 | -2.040627184e-05
| 3192.508911 | 1.448772967 | -2.10086148e-05
| 3192.38838 | 1.448773814 | -2.288647261e-05
| 3192.267849 | 1.448774422 | -2.664165481e-05
| 3192.147318 | 1.448773647 | -3.184914748e-05
| 3192.026787 | 1.448770566 | -3.765866504e-05
| 3191.906256 | 1.448765471 | -4.219284421e-05
| 3191.785724 | 1.4487594 | -4.587688035e-05
| 3191.665193 | 1.44875136 | -4.725838815e-05
| 3191.544662 | 1.448744533 | -4.531014084e-05
| 3191.424131 | 1.448739268 | -4.208597969e-05
| 3191.3036 | 1.448736533 | -3.716052239e-05
| 3191.183069 | 1.448737191 | -3.343850134e-05
| 3191.062537 | 1.448739154 | -3.169836624e-05
| 3190.942006 | 1.448742442 | -3.243782938e-05
| 3190.821475 | 1.448744489 | -3.686090039e-05
| 3190.700944 | 1.448743532 | -4.256021927e-05
| 3190.580413 | 1.448739664 | -4.833204696e-05
| 3190.459882 | 1.448733169 | -5.194518168e-05
| 3190.33935 | 1.448726047 | -5.315071641e-05
| 3190.218819 | 1.448718992 | -5.116984173e-05
| 3190.098288 | 1.448714981 | -4.720627682e-05
| 3189.977757 | 1.448713307 | -4.324245477e-05
| 3189.857226 | 1.448714895 | -4.055476484e-05
| 3189.736695 | 1.448717041 | -4.155160027e-05
| 3189.616164 | 1.448718266 | -4.502911063e-05
| 3189.495632 | 1.448716572 | -5.091528949e-05
| 3189.375101 | 1.448711505 | -5.637631476e-05
| 3189.25457 | 1.44870291 | -6.05610646e-05
| 3189.134039 | 1.448692264 | -5.996077249e-05
| 3189.013508 | 1.448682952 | -5.560276361e-05
| 3188.892977 | 1.448675774 | -4.791232866e-05
| 3188.772445 | 1.44867253 | -3.859132396e-05
| 3188.651914 | 1.448673151 | -2.926969925e-05
| 3188.531383 | 1.448677357 | -2.182654181e-05
| 3188.410852 | 1.44868413 | -1.728996851e-05
| 3188.290321 | 1.448691297 | -1.72905445e-05
| 3188.16979 | 1.448696835 | -1.934707514e-05
| 3188.049258 | 1.448701639 | -2.423881984e-05
| 3187.928727 | 1.448702662 | -3.03356062e-05
| 3187.808196 | 1.448702238 | -3.583038102e-05
| 3187.687665 | 1.448699293 | -4.114879277e-05
| 3187.567134 | 1.44869523 | -4.423454468e-05
| 3187.446603 | 1.448690786 | -4.576221749e-05
| 3187.326071 | 1.44868743 | -4.505689267e-05
| 3187.20554 | 1.448686184 | -4.435152039e-05
| 3187.085009 | 1.448686019 | -4.442531685e-05
| 3186.964478 | 1.448686759 | -4.588088416e-05
| 3186.843947 | 1.448686808 | -4.949760837e-05
| 3186.723416 | 1.448685144 | -5.346797113e-05
| 3186.602884 | 1.448682607 | -5.82178916e-05
| 3186.482353 | 1.448676875 | -6.254220426e-05
| 3186.361822 | 1.448670416 | -6.40304737e-05
| 3186.241291 | 1.448663889 | -6.388768483e-05
| 3186.12076 | 1.448658506 | -6.13343202e-05
| 3186.000229 | 1.448655178 | -5.800141554e-05
| 3185.879697 | 1.448654279 | -5.474068909e-05
| 3185.759166 | 1.448654592 | -5.343270122e-05
| 3185.638635 | 1.4486552 | -5.304899454e-05
| 3185.518104 | 1.44865599 | -5.461837036e-05
| 3185.397573 | 1.448655275 | -5.728901465e-05
| 3185.277042 | 1.448653296 | -5.995974574e-05
| 3185.15651 | 1.448650678 | -6.195535017e-05
| 3185.035979 | 1.448648023 | -6.38061514e-05
| 3184.915448 | 1.448645218 | -6.543982176e-05
| 3184.794917 | 1.448642473 | -6.753166906e-05
| 3184.674386 | 1.448638781 | -6.983250878e-05
| 3184.553855 | 1.448634661 | -7.206105112e-05
| 3184.433323 | 1.448628948 | -7.446649719e-05
| 3184.312792 | 1.44862186 | -7.488636918e-05
| 3184.192261 | 1.44861505 | -7.374662637e-05
| 3184.07173 | 1.448608255 | -7.111963723e-05
| 3183.951199 | 1.44860221 | -6.675600656e-05
| 3183.830668 | 1.448597991 | -6.065563912e-05
| 3183.710136 | 1.448596128 | -5.505350574e-05
| 3183.589605 | 1.448594686 | -4.927415065e-05
| 3183.469074 | 1.448595561 | -4.349440701e-05
| 3183.348543 | 1.448597182 | -3.831735101e-05
| 3183.228012 | 1.448601511 | -3.349370009e-05
| 3183.107481 | 1.448606954 | -3.108226767e-05
| 3182.98695 | 1.448614083 | -3.048015264e-05
| 3182.866418 | 1.448621064 | -3.374642752e-05
| 3182.745887 | 1.448627329 | -3.96750986e-05
| 3182.625356 | 1.448630505 | -4.929590973e-05
| 3182.504825 | 1.448630182 | -5.93436194e-05
| 3182.384294 | 1.448625441 | -7.024456993e-05
| 3182.263763 | 1.448616927 | -7.727710171e-05
| 3182.143231 | 1.448607269 | -8.207393091e-05
| 3182.0227 | 1.448596333 | -8.197214542e-05
| 3181.902169 | 1.448588593 | -7.87812468e-05
| 3181.781638 | 1.448583166 | -7.413399856e-05
| 3181.661107 | 1.448581316 | -6.966340856e-05
| 3181.540576 | 1.448581363 | -6.67532096e-05
| 3181.420044 | 1.448583037 | -6.643335637e-05
| 3181.299513 | 1.448583579 | -6.913056137e-05
| 3181.178982 | 1.448581943 | -7.321172725e-05
| 3181.058451 | 1.448577854 | -7.72930782e-05
| 3180.93792 | 1.448571586 | -8.041722097e-05
| 3180.817389 | 1.448563909 | -8.112758958e-05
| 3180.696857 | 1.448556114 | -7.967357151e-05
| 3180.576326 | 1.448549106 | -7.520187587e-05
| 3180.455795 | 1.448544871 | -6.96997983e-05
| 3180.335264 | 1.448541948 | -6.377078486e-05
| 3180.214733 | 1.448541431 | -5.759178566e-05
| 3180.094202 | 1.448542836 | -5.201602291e-05
| 3179.97367 | 1.448546531 | -4.807370015e-05
| 3179.853139 | 1.448550648 | -4.62642836e-05
| 3179.732608 | 1.448555642 | -4.598435388e-05
| 3179.612077 | 1.448560765 | -4.826443722e-05
| 3179.491546 | 1.448565367 | -5.31048004e-05
| 3179.371015 | 1.448567739 | -6.060999836e-05
| 3179.250483 | 1.448567297 | -6.907353735e-05
| 3179.129952 | 1.448563699 | -7.806869845e-05
| 3179.009421 | 1.448556611 | -8.546184803e-05
| 3178.88889 | 1.448547723 | -9.029494153e-05
| 3178.768359 | 1.448537646 | -9.196393321e-05
| 3178.647828 | 1.448528968 | -9.011446777e-05
| 3178.527296 | 1.44852244 | -8.705718742e-05
| 3178.406765 | 1.448518131 | -8.304170318e-05
| 3178.286234 | 1.448516456 | -8.030641986e-05
| 3178.165703 | 1.448515289 | -7.970511817e-05
| 3178.045172 | 1.448513405 | -8.098824709e-05
| 3177.924641 | 1.448509598 | -8.312514426e-05
| 3177.804109 | 1.448503422 | -8.483529996e-05
| 3177.683578 | 1.448495664 | -8.387980436e-05
| 3177.563047 | 1.448488483 | -8.061262635e-05
| 3177.442516 | 1.448482191 | -7.485642872e-05
| 3177.321985 | 1.448479169 | -6.764196278e-05
| 3177.201454 | 1.448478553 | -6.120829459e-05
| 3177.080922 | 1.448480025 | -5.580520518e-05
| 3176.960391 | 1.44848257 | -5.26410844e-05
| 3176.83986 | 1.448485017 | -5.111201717e-05
| 3176.719329 | 1.448487003 | -5.121815817e-05
| 3176.598798 | 1.448487285 | -5.192846058e-05
| 3176.478267 | 1.448487099 | -5.160756579e-05
| 3176.357735 | 1.448487357 | -5.110946305e-05
| 3176.237204 | 1.448488365 | -5.025697365e-05
| 3176.116673 | 1.448490723 | -5.050848101e-05
| 3175.996142 | 1.448493256 | -5.211402708e-05
| 3175.875611 | 1.448496175 | -5.567806702e-05
| 3175.75508 | 1.448497388 | -6.173233393e-05
| 3175.634549 | 1.448496001 | -6.839123895e-05
| 3175.514017 | 1.44849263 | -7.472789792e-05
| 3175.393486 | 1.448487391 | -8.049228139e-05
| 3175.272955 | 1.448480351 | -8.48300079e-05
| 3175.152424 | 1.448472304 | -8.678209575e-05
| 3175.031893 | 1.448465447 | -8.642107842e-05
| 3174.911362 | 1.44845953 | -8.630997634e-05
| 3174.79083 | 1.448453259 | -8.506267461e-05
| 3174.670299 | 1.448448346 | -8.335637361e-05
| 3174.549768 | 1.448443437 | -8.17955599e-05
| 3174.429237 | 1.448438756 | -8.013022812e-05
| 3174.308706 | 1.448433299 | -7.793305659e-05
| 3174.188175 | 1.448428282 | -7.409934887e-05
| 3174.067643 | 1.448424333 | -6.923342824e-05
| 3173.947112 | 1.448421882 | -6.368974745e-05
| 3173.826581 | 1.448421108 | -5.74682546e-05
| 3173.70605 | 1.448423579 | -5.177821341e-05
| 3173.585519 | 1.448427764 | -4.886109557e-05
| 3173.464988 | 1.448432446 | -4.828980391e-05
| 3173.344456 | 1.448437056 | -5.04919321e-05
| 3173.223925 | 1.448440043 | -5.571778959e-05
| 3173.103394 | 1.44843956 | -6.215334697e-05
| 3172.982863 | 1.448436626 | -6.805723298e-05
| 3172.862332 | 1.448430988 | -7.282466844e-05
| 3172.741801 | 1.448424301 | -7.464127124e-05
| 3172.621269 | 1.448418106 | -7.428897659e-05
| 3172.500738 | 1.448413533 | -7.219507147e-05
| 3172.380207 | 1.448410952 | -7.010104986e-05
| 3172.259676 | 1.44840991 | -6.903930178e-05
| 3172.139145 | 1.448408881 | -6.979215435e-05
| 3172.018614 | 1.448407351 | -7.175485334e-05
| 3171.898082 | 1.448403338 | -7.510488278e-05
| 3171.777551 | 1.448397045 | -7.596246654e-05
| 3171.65702 | 1.448391148 | -7.535993653e-05
| 3171.536489 | 1.448384752 | -7.269215829e-05
| 3171.415958 | 1.448380434 | -6.770870619e-05
| 3171.295427 | 1.448378814 | -6.211996059e-05
| 3171.174895 | 1.448380114 | -5.75635146e-05
| 3171.054364 | 1.448383088 | -5.507225305e-05
| 3170.933833 | 1.448387258 | -5.550175789e-05
| 3170.813302 | 1.448390263 | -5.945742645e-05
| 3170.692771 | 1.448390492 | -6.522872779e-05
| 3170.57224 | 1.448388218 | -7.100032501e-05
| 3170.451708 | 1.448383899 | -7.66994197e-05
| 3170.331177 | 1.448377234 | -8.068782538e-05
| 3170.210646 | 1.448370372 | -8.278795904e-05
| 3170.090115 | 1.448363213 | -8.342741702e-05
| 3169.969584 | 1.44835682 | -8.285642793e-05
| 3169.849053 | 1.448350881 | -8.132526532e-05
| 3169.728521 | 1.448346631 | -7.986693687e-05
| 3169.60799 | 1.448341686 | -7.908673668e-05
| 3169.487459 | 1.448337544 | -7.752374648e-05
| 3169.366928 | 1.448333314 | -7.717131916e-05
| 3169.246397 | 1.44832863 | -7.656846438e-05
| 3169.125866 | 1.448323221 | -7.649798895e-05
| 3169.005334 | 1.448316826 | -7.574917183e-05
| 3168.884803 | 1.448309043 | -7.449939892e-05
| 3168.764272 | 1.448300347 | -7.057736472e-05
| 3168.643741 | 1.448292144 | -6.458825798e-05
| 3168.52321 | 1.448284989 | -5.574889451e-05
| 3168.402679 | 1.448280426 | -4.491495181e-05
| 3168.282148 | 1.448279505 | -3.251431256e-05
| 3168.161616 | 1.448283055 | -2.121920068e-05
| 3168.041085 | 1.448289812 | -1.224094941e-05
| 3167.920554 | 1.448298875 | -7.21902374e-06
| 3167.800023 | 1.448307933 | -6.15389484e-06
| 3167.679492 | 1.448315749 | -8.795453845e-06
| 3167.558961 | 1.448320754 | -1.350465327e-05
| 3167.438429 | 1.448323525 | -1.899745124e-05
| 3167.317898 | 1.448324142 | -2.466818264e-05
| 3167.197367 | 1.448322889 | -3.008872408e-05
| 3167.076836 | 1.44832009 | -3.42251649e-05
| 3166.956305 | 1.448317339 | -3.750554544e-05
| 3166.835774 | 1.448313788 | -4.096367267e-05
| 3166.715242 | 1.448309001 | -4.338807211e-05
| 3166.594711 | 1.448304221 | -4.4601025e-05
| 3166.47418 | 1.448299031 | -4.545886032e-05
| 3166.353649 | 1.448293114 | -4.449925877e-05
| 3166.233118 | 1.448288452 | -4.154444168e-05
| 3166.112587 | 1.448285585 | -3.780598258e-05
| 3165.992055 | 1.448285024 | -3.406724336e-05
| 3165.871524 | 1.448286179 | -3.232363478e-05
| 3165.750993 | 1.448287126 | -3.21470708e-05
| 3165.630462 | 1.448288439 | -3.353771601e-05
| 3165.509931 | 1.448287921 | -3.710167466e-05
| 3165.3894 | 1.448285145 | -4.041511047e-05
| 3165.268868 | 1.448280597 | -4.28720294e-05
| 3165.148337 | 1.448275254 | -4.30826001e-05
| 3165.027806 | 1.448270633 | -4.147501049e-05
| 3164.907275 | 1.448267742 | -3.865515998e-05
| 3164.786744 | 1.448266616 | -3.608584346e-05
| 3164.666213 | 1.448267312 | -3.419554847e-05
| 3164.545681 | 1.448269044 | -3.480267629e-05
| 3164.42515 | 1.44827002 | -3.755214532e-05
| 3164.304619 | 1.44826929 | -4.201572874e-05
| 3164.184088 | 1.448266322 | -4.67304235e-05
| 3164.063557 | 1.44826129 | -5.109005354e-05
| 3163.943026 | 1.448254449 | -5.380899529e-05
| 3163.822494 | 1.448246733 | -5.445859517e-05
| 3163.701963 | 1.448239219 | -5.235923608e-05
| 3163.581432 | 1.448233612 | -4.811693909e-05
| 3163.460901 | 1.448230715 | -4.337269609e-05
| 3163.34037 | 1.448229597 | -3.916138519e-05
| 3163.219839 | 1.448230955 | -3.591168336e-05
| 3163.099307 | 1.448232932 | -3.55158035e-05
| 3162.978776 | 1.448235079 | -3.633264771e-05
| 3162.858245 | 1.448237075 | -4.007686228e-05
| 3162.737714 | 1.448237291 | -4.553589998e-05
| 3162.617183 | 1.448235152 | -5.270993281e-05
| 3162.496652 | 1.448230284 | -5.935104345e-05
| 3162.37612 | 1.448223444 | -6.606579467e-05
| 3162.255589 | 1.448213877 | -7.096151635e-05
| 3162.135058 | 1.448203151 | -7.42158073e-05
| 3162.014527 | 1.448190745 | -7.454227903e-05
| 3161.893996 | 1.448179163 | -7.168970166e-05
| 3161.773465 | 1.448169089 | -6.669312224e-05
| 3161.652934 | 1.448160537 | -6.05877581e-05
| 3161.532402 | 1.448154142 | -5.258897299e-05
| 3161.411871 | 1.448151055 | -4.580291736e-05
| 3161.29134 | 1.448148465 | -4.005186697e-05
| 3161.170809 | 1.44814751 | -3.576476407e-05
| 3161.050278 | 1.448145689 | -3.337059588e-05
| 3160.929747 | 1.448143075 | -3.183399936e-05
| 3160.809215 | 1.448138259 | -3.011942391e-05
| 3160.688684 | 1.44813323 | -2.658448731e-05
| 3160.568153 | 1.448128044 | -2.226467372e-05
| 3160.447622 | 1.448123113 | -1.594633357e-05
| 3160.327091 | 1.44811992 | -7.80711989e-06
| 3160.20656 | 1.448119712 | 1.117311195e-06
| 3160.086028 | 1.448122623 | 9.006617705e-06
| 3159.965497 | 1.448127672 | 1.446892719e-05
| 3159.844966 | 1.448133566 | 1.732604891e-05
| 3159.724435 | 1.448139647 | 1.739978654e-05
| 3159.603904 | 1.448144901 | 1.486781966e-05
| 3159.483373 | 1.448148482 | 9.90790054e-06
| 3159.362841 | 1.448149564 | 3.7337494e-06
| 3159.24231 | 1.448148273 | -3.120917025e-06
| 3159.121779 | 1.44814437 | -9.44217054e-06
| 3159.001248 | 1.448138647 | -1.505209166e-05
| 3158.880717 | 1.448130741 | -1.891449671e-05
| 3158.760186 | 1.448122422 | -2.060011967e-05
| 3158.639654 | 1.448113726 | -2.064258381e-05
| 3158.519123 | 1.448105379 | -1.861252546e-05
| 3158.398592 | 1.448098413 | -1.50436015e-05
| 3158.278061 | 1.448092826 | -1.140118919e-05
| 3158.15753 | 1.448087718 | -7.25610205e-06
| 3158.036999 | 1.448084214 | -3.037542405e-06
| 3157.916467 | 1.448081254 | 2.1813993e-07
| 3157.795936 | 1.448078248 | 3.044818355e-06
| 3157.675405 | 1.448075346 | 5.8717051e-06
| 3157.554874 | 1.448072606 | 8.018278885e-06
| 3157.434343 | 1.448068902 | 1.034300736e-05
| 3157.313812 | 1.448065607 | 1.345320342e-05
| 3157.19328 | 1.448062504 | 1.656361991e-05
| 3157.072749 | 1.448059649 | 2.028159946e-05
| 3156.952218 | 1.448057903 | 2.442916345e-05
| 3156.831687 | 1.448057339 | 2.796961335e-05
| 3156.711156 | 1.448057557 | 3.090288418e-05
| 3156.590625 | 1.448058913 | 3.23701405e-05
| 3156.470093 | 1.448060159 | 3.158572382e-05
| 3156.349562 | 1.448060096 | 2.890553287e-05
| 3156.229031 | 1.44805853 | 2.518819869e-05
| 3156.1085 | 1.448054608 | 1.982612474e-05
| 3155.987969 | 1.44804688 | 1.532257473e-05
| 3155.867438 | 1.448037022 | 1.253662349e-05
| 3155.746906 | 1.448024464 | 1.268351285e-05
| 3155.626375 | 1.448011894 | 1.723014244e-05
| 3155.505844 | 1.448000802 | 2.513986761e-05
| 3155.385313 | 1.447992339 | 3.573212126e-05
| 3155.264782 | 1.447987631 | 4.797001485e-05
| 3155.144251 | 1.447987103 | 5.892011764e-05
| 3155.023719 | 1.447988084 | 6.797474109e-05
| 3154.903188 | 1.447991246 | 7.531173954e-05
| 3154.782657 | 1.447994851 | 7.928577667e-05
| 3154.662126 | 1.447997205 | 8.093383586e-05
| 3154.541595 | 1.44799773 | 8.172266176e-05
| 3154.421064 | 1.447997423 | 8.208185997e-05
| 3154.300533 | 1.447995223 | 8.201134417e-05
| 3154.180001 | 1.447991873 | 8.297829401e-05
| 3154.05947 | 1.447987638 | 8.455311975e-05
| 3153.938939 | 1.447982595 | 8.759528864e-05
| 3153.818408 | 1.447977676 | 9.253469392e-05
| 3153.697877 | 1.447974052 | 9.87636501e-05
| 3153.577346 | 1.447971228 | 0.0001058524779
| 3153.456814 | 1.447970735 | 0.0001142311875
| 3153.336283 | 1.447972898 | 0.0001213946175
| 3153.215752 | 1.447976445 | 0.0001270910337
| 3153.095221 | 1.447981436 | 0.0001302824452
| 3152.97469 | 1.447985434 | 0.0001302871007
| 3152.854159 | 1.447987588 | 0.0001290021727
| 3152.733627 | 1.447987789 | 0.0001264275197
| 3152.613096 | 1.447984942 | 0.0001244606397
| 3152.492565 | 1.447980843 | 0.0001243913378
| 3152.372034 | 1.447976056 | 0.0001262198251
| 3152.251503 | 1.447972043 | 0.0001303762794
| 3152.130972 | 1.447970149 | 0.0001355711586
| 3152.01044 | 1.447969931 | 0.000140158272
| 3151.889909 | 1.447971015 | 0.000144315803
| 3151.769378 | 1.447973399 | 0.0001459672115
| 3151.648847 | 1.44797391 | 0.0001459721235
| 3151.528316 | 1.447973853 | 0.0001455470009
| 3151.407785 | 1.447971417 | 0.0001447651473
| 3151.287253 | 1.44796871 | 0.0001460600071
| 3151.166722 | 1.447966022 | 0.0001473549579
| 3151.046191 | 1.447963698 | 0.0001502968756
| 3150.92566 | 1.44796305 | 0.0001525572176
| 3150.805129 | 1.447962527 | 0.0001543876034
| 3150.684598 | 1.447963368 | 0.0001547494492
| 3150.564066 | 1.447962825 | 0.0001522472849
| 3150.443535 | 1.44795976 | 0.000148957993
| 3150.323004 | 1.44795388 | 0.0001451333435
| 3150.202473 | 1.447943928 | 0.0001432073677
| 3150.081942 | 1.447932527 | 0.0001452577346
| 3149.961411 | 1.447920542 | 0.0001506028157
| 3149.840879 | 1.447909679 | 0.0001608903623
| 3149.720348 | 1.447902865 | 0.00017361313
| 3149.599817 | 1.447898675 | 0.0001873756752
| 3149.479286 | 1.447898761 | 0.0002021782259
| 3149.358755 | 1.447902749 | 0.000214725672
| 3149.238224 | 1.447908506 | 0.0002248392661
| 3149.117692 | 1.447915373 | 0.0002322670775
| 3148.997161 | 1.447921965 | 0.0002376174078
| 3148.87663 | 1.447928824 | 0.0002416772571
| 3148.756099 | 1.447935857 | 0.0002434072996
| 3148.635568 | 1.447941385 | 0.0002432375674
| 3148.515037 | 1.447946335 | 0.0002423855117
| 3148.394505 | 1.44795007 | 0.0002390244595
| 3148.273974 | 1.447950757 | 0.0002352326342
| 3148.153443 | 1.447949413 | 0.0002311884473
| 3148.032912 | 1.447944511 | 0.0002286135086
| 3147.912381 | 1.447938719 | 0.0002287259552
| 3147.79185 | 1.447931351 | 0.0002313474863
| 3147.671319 | 1.447925305 | 0.0002383788095
| 3147.550787 | 1.44792196 | 0.0002471326582
| 3147.430256 | 1.44792187 | 0.0002574307527
| 3147.309725 | 1.447925611 | 0.0002663332725
| 3147.189194 | 1.447930974 | 0.0002729789414
| 3147.068663 | 1.447937119 | 0.0002775460615
| 3146.948132 | 1.447943605 | 0.000280391426
| 3146.8276 | 1.447950193 | 0.0002810842466
| 3146.707069 | 1.44795582 | 0.0002798026482
| 3146.586538 | 1.44796019 | 0.0002772289692
| 3146.466007 | 1.447963266 | 0.000273363142
| 3146.345476 | 1.447964043 | 0.0002686355341
| 3146.224945 | 1.447962882 | 0.0002639075158
| 3146.104413 | 1.447958553 | 0.0002593574661
| 3145.983882 | 1.447951946 | 0.000257926732
| 3145.863351 | 1.447944562 | 0.0002587542745
| 3145.74282 | 1.447936724 | 0.0002639938841
| 3145.622289 | 1.447932445 | 0.0002721754624
| 3145.501758 | 1.447930713 | 0.0002812925533
| 3145.381226 | 1.447932936 | 0.0002907361919
| 3145.260695 | 1.447937951 | 0.0002979952902
| 3145.140164 | 1.447945019 | 0.000302817481
| 3145.019633 | 1.44795236 | 0.0003037314637
| 3144.899102 | 1.447957897 | 0.0003021343192
| 3144.778571 | 1.447961325 | 0.0002992446938
| 3144.658039 | 1.447962732 | 0.0002962813047
| 3144.537508 | 1.44796286 | 0.0002936749666
| 3144.416977 | 1.447961725 | 0.0002914256745
| 3144.296446 | 1.447959747 | 0.0002903952057
| 3144.175915 | 1.447957875 | 0.0002895433035
| 3144.055384 | 1.447954434 | 0.0002893007778
| 3143.934852 | 1.447951344 | 0.0002907083396
| 3143.814321 | 1.447947598 | 0.0002922945913
| 3143.69379 | 1.447943845 | 0.0002965716723
| 3143.573259 | 1.447941911 | 0.0003017110322
| 3143.452728 | 1.447941168 | 0.0003078914524
| 3143.332197 | 1.447943032 | 0.0003138936001
| 3143.211665 | 1.447946038 | 0.0003184980972
| 3143.091134 | 1.447949805 | 0.0003221357638
| 3142.970603 | 1.447954251 | 0.0003243755773
| 3142.850072 | 1.447958349 | 0.000324964985
| 3142.729541 | 1.447961817 | 0.0003249447341
| 3142.60901 | 1.447965008 | 0.0003240624374
| 3142.488478 | 1.447967606 | 0.0003224966838
| 3142.367947 | 1.447969248 | 0.0003198161392
| 3142.247416 | 1.447969083 | 0.0003174927634
| 3142.126885 | 1.447968802 | 0.0003155265599
| 3142.006354 | 1.447967037 | 0.0003133812705
| 3141.885823 | 1.447964613 | 0.0003127080045
| 3141.765291 | 1.447961881 | 0.000312539475
| 3141.64476 | 1.447959132 | 0.0003140958209
| 3141.524229 | 1.447957583 | 0.0003157261394
| 3141.403698 | 1.44795577 | 0.0003179667828
| 3141.283167 | 1.447955689 | 0.0003203865763
| 3141.162636 | 1.447955329 | 0.000321691644
| 3141.042104 | 1.447955322 | 0.0003231018933
| 3140.921573 | 1.447954544 | 0.0003233970307
| 3140.801042 | 1.44795298 | 0.0003246597168
| 3140.680511 | 1.447951281 | 0.0003261011338
| 3140.55998 | 1.447949421 | 0.0003285840103
| 3140.439449 | 1.447947867 | 0.0003314983063
| 3140.318918 | 1.447946896 | 0.0003355279442
| 3140.198386 | 1.447947183 | 0.0003394527858
| 3140.077855 | 1.447948202 | 0.0003432727652
| 3139.957324 | 1.447949885 | 0.0003463777113
| 3139.836793 | 1.447952002 | 0.0003491253563
| 3139.716262 | 1.447954262 | 0.00035065282
| 3139.595731 | 1.447956025 | 0.0003519280842
| 3139.475199 | 1.447957482 | 0.000352445814
| 3139.354668 | 1.447957927 | 0.0003532475543
| 3139.234137 | 1.447958076 | 0.0003545121091
| 3139.113606 | 1.447958408 | 0.0003567446418
| 3138.993075 | 1.447959316 | 0.0003589771533
| 3138.872544 | 1.447961008 | 0.0003618938018
| 3138.752012 | 1.447963881 | 0.0003634845242
| 3138.631481 | 1.447966555 | 0.0003647912099
| 3138.51095 | 1.447970017 | 0.0003643403938
| 3138.390419 | 1.447971481 | 0.000362847452
| 3138.269888 | 1.447972077 | 0.0003613545518
| 3138.149357 | 1.44797093 | 0.0003603983768
| 3138.028825 | 1.447969239 | 0.0003606632903
| 3137.908294 | 1.44796705 | 0.0003629390123
| 3137.787763 | 1.447966872 | 0.0003664361778
| 3137.667232 | 1.447967229 | 0.0003699335661
| 3137.546701 | 1.447969288 | 0.0003738629576
| 3137.42617 | 1.447972195 | 0.0003767502045
| 3137.305638 | 1.447975744 | 0.000379026901
| 3137.185107 | 1.447979415 | 0.0003805140024
| 3137.064576 | 1.447983408 | 0.0003812114446
| 3136.944045 | 1.447986766 | 0.0003815509586
| 3136.823514 | 1.44799101 | 0.000381711672
| 3136.702983 | 1.447994787 | 0.0003808298943
| 3136.582451 | 1.447999326 | 0.0003796954217
| 3136.46192 | 1.448002956 | 0.0003764016407
| 3136.341389 | 1.448005502 | 0.0003736445684
| 3136.220858 | 1.448007792 | 0.0003697705033
| 3136.100327 | 1.448008313 | 0.0003663277237
| 3135.979796 | 1.448008944 | 0.0003635694399
| 3135.859264 | 1.448009475 | 0.0003608846865
| 3135.738733 | 1.448010282 | 0.0003579156298
| 3135.618202 | 1.44801063 | 0.0003541565229
| 3135.497671 | 1.448010073 | 0.000349786335
| 3135.37714 | 1.448007919 | 0.0003453421112
| 3135.256609 | 1.448004541 | 0.0003414347427
| 3135.136077 | 1.447999059 | 0.0003384961043
| 3135.015546 | 1.447993005 | 0.0003390445728
| 3134.895015 | 1.447988729 | 0.0003412473367
| 3134.774484 | 1.44798578 | 0.0003449254623
| 3134.653953 | 1.447985879 | 0.0003482458434
| 3134.533422 | 1.447986374 | 0.0003499120921
| 3134.41289 | 1.447987858 | 0.0003505352463
| 3134.292359 | 1.447987753 | 0.0003486396085
| 3134.171828 | 1.44798541 | 0.0003479660806
| 3134.051297 | 1.447982742 | 0.0003481567567
| 3133.930766 | 1.447979216 | 0.0003500020798
| 3133.810235 | 1.447976837 | 0.0003541874984
| 3133.689704 | 1.447977122 | 0.0003592378294
| 3133.569172 | 1.447979807 | 0.0003630660228
| 3133.448641 | 1.447983619 | 0.0003648074953
| 3133.32811 | 1.447987114 | 0.0003640295989
| 3133.207579 | 1.447988656 | 0.0003615965355
| 3133.087048 | 1.447987468 | 0.0003593423433
| 3132.966517 | 1.447984959 | 0.0003591753576
| 3132.845985 | 1.447982075 | 0.0003606636456
| 3132.725454 | 1.447979955 | 0.0003652094993
| 3132.604923 | 1.447981209 | 0.0003705465267
| 3132.484392 | 1.447984318 | 0.0003751985066
| 3132.363861 | 1.447989636 | 0.0003785537372
| 3132.24333 | 1.447995545 | 0.0003798211983
| 3132.122798 | 1.448001977 | 0.0003792538804
| 3132.002267 | 1.448007476 | 0.0003766723549
| 3131.881736 | 1.448012224 | 0.0003731205559
| 3131.761205 | 1.448015694 | 0.0003687776809
| 3131.640674 | 1.448019142 | 0.0003640021891
| 3131.520143 | 1.448020997 | 0.000357496551
| 3131.399611 | 1.448021544 | 0.0003513487582
| 3131.27908 | 1.44802071 | 0.0003439029195
| 3131.158549 | 1.448017129 | 0.0003370679954
| 3131.038018 | 1.448011463 | 0.0003313506702
| 3130.917487 | 1.448004307 | 0.000328660563
| 3130.796956 | 1.447998008 | 0.0003279537969
| 3130.676424 | 1.447991855 | 0.0003286187601
| 3130.555893 | 1.447986502 | 0.0003310143159
| 3130.435362 | 1.447983125 | 0.0003344547658
| 3130.314831 | 1.447980733 | 0.0003368512376
| 3130.1943 | 1.447978034 | 0.0003400392175
| 3130.073769 | 1.447976725 | 0.0003435861978
| 3129.953237 | 1.44797604 | 0.0003470594727
| 3129.832706 | 1.447976172 | 0.0003502797504
| 3129.712175 | 1.447976999 | 0.0003536055235
| 3129.591644 | 1.447979065 | 0.0003558127556
| 3129.471113 | 1.447980963 | 0.0003570804613
| 3129.350582 | 1.447982957 | 0.000356870513
| 3129.23005 | 1.44798273 | 0.0003560482181
| 3129.109519 | 1.447981675 | 0.000356523921
| 3128.988988 | 1.447980112 | 0.0003581185815
| 3128.868457 | 1.447979109 | 0.000361444532
| 3128.747926 | 1.44797944 | 0.0003660692983
| 3128.627395 | 1.447982306 | 0.0003713067308
| 3128.506863 | 1.447987769 | 0.0003754997452
| 3128.386332 | 1.447995248 | 0.0003771702326
| 3128.265801 | 1.448002681 | 0.0003757055
| 3128.14527 | 1.448009233 | 0.0003719709499
| 3128.024739 | 1.448014147 | 0.000365966372
| 3127.904208 | 1.448016081 | 0.0003587368043
| 3127.783676 | 1.448015311 | 0.0003522984012
| 3127.663145 | 1.448012806 | 0.0003468305928
| 3127.542614 | 1.448008585 | 0.0003433787633
| 3127.422083 | 1.448004453 | 0.0003421224571
| 3127.301552 | 1.448000655 | 0.0003425236677
| 3127.181021 | 1.447998137 | 0.0003444032022
| 3127.060489 | 1.447997241 | 0.0003467900452
| 3126.939958 | 1.447997783 | 0.0003486388148
| 3126.819427 | 1.447998941 | 0.0003497700627
| 3126.698896 | 1.448000297 | 0.000349676581
| 3126.578365 | 1.448000527 | 0.0003495831605
| 3126.457834 | 1.448001432 | 0.0003498488085
| 3126.337303 | 1.448001646 | 0.0003494277058
| 3126.216771 | 1.448001602 | 0.0003504111473
| 3126.09624 | 1.448002875 | 0.0003515741204
| 3125.975709 | 1.448004326 | 0.000352303986
| 3125.855178 | 1.448006432 | 0.0003534670163
| 3125.734647 | 1.448009722 | 0.0003535843613
| 3125.614116 | 1.448012587 | 0.0003526557149
| 3125.493584 | 1.44801523 | 0.0003513679537
| 3125.373053 | 1.448017617 | 0.0003499005383
| 3125.252522 | 1.448019968 | 0.0003478944938
| 3125.131991 | 1.44802139 | 0.0003461420748
| 3125.01146 | 1.448023753 | 0.0003450767085
| 3124.890929 | 1.448026801 | 0.0003429654894
| 3124.770397 | 1.448029705 | 0.000339733963
| 3124.649866 | 1.448031712 | 0.0003357408873
| 3124.529335 | 1.448032986 | 0.0003312398303
| 3124.408804 | 1.448032522 | 0.0003268435287
| 3124.288273 | 1.448031712 | 0.0003236724167
| 3124.167742 | 1.448030266 | 0.0003210085578
| 3124.04721 | 1.448029426 | 0.0003203317538
| 3123.926679 | 1.448030304 | 0.0003191906258
| 3123.806148 | 1.448031359 | 0.0003176904319
| 3123.685617 | 1.448033305 | 0.0003152182181
| 3123.565086 | 1.448034049 | 0.0003114457594
| 3123.444555 | 1.448033815 | 0.0003082118578
| 3123.324023 | 1.44803293 | 0.0003055164861
| 3123.203492 | 1.448032249 | 0.0003044061457
| 3123.082961 | 1.448033086 | 0.0003039088397
| 3122.96243 | 1.448036065 | 0.0003031575976
| 3122.841899 | 1.448040518 | 0.0002995202205
| 3122.721368 | 1.448043987 | 0.0002936096236
| 3122.600836 | 1.448046361 | 0.0002849919082
| 3122.480305 | 1.448044188 | 0.0002747135067
| 3122.359774 | 1.448038123 | 0.000266707452
| 3122.239243 | 1.44803001 | 0.0002618412499
| 3122.118712 | 1.448020983 | 0.0002613417357
| 3121.998181 | 1.448014959 | 0.0002660766728
| 3121.877649 | 1.448014695 | 0.0002712458706
| 3121.757118 | 1.448017662 | 0.0002747552871
| 3121.636587 | 1.448024039 | 0.0002749444315
| 3121.516056 | 1.448030293 | 0.0002701524229
| 3121.395525 | 1.44803437 | 0.0002609921127
| 3121.274994 | 1.448032358 | 0.0002497369022
| 3121.154462 | 1.448025947 | 0.0002411884112
| 3121.033931 | 1.448016517 | 0.0002359604468
| 3120.9134 | 1.448006888 | 0.0002363274862
| 3120.792869 | 1.44800006 | 0.000240195662
| 3120.672338 | 1.447997043 | 0.0002461587679
| 3120.551807 | 1.447998446 | 0.0002512547704
| 3120.431275 | 1.448002068 | 0.0002534632897
| 3120.310744 | 1.448005865 | 0.000253397455
| 3120.190213 | 1.448009703 | 0.0002513111477
| 3120.069682 | 1.448011682 | 0.0002478177571
| 3119.949151 | 1.448013037 | 0.0002450121711
| 3119.82862 | 1.448014048 | 0.0002420267944
| 3119.708088 | 1.448015564 | 0.0002400888358
| 3119.587557 | 1.448018764 | 0.0002371033786
| 3119.467026 | 1.448022238 | 0.0002323820687
| 3119.346495 | 1.448025475 | 0.0002257449433
| 3119.225964 | 1.448027557 | 0.000216937548
| 3119.105433 | 1.448026754 | 0.0002065732647
| 3118.984902 | 1.44802311 | 0.0001967474585
| 3118.86437 | 1.448017061 | 0.0001878940085
| 3118.743839 | 1.448009177 | 0.0001813151697
| 3118.623308 | 1.448000485 | 0.0001770857713
| 3118.502777 | 1.447992027 | 0.0001756401512
| 3118.382246 | 1.447984596 | 0.0001760052298
| 3118.261715 | 1.447978494 | 0.0001785407967
| 3118.141183 | 1.447975159 | 0.0001821991498
| 3118.020652 | 1.44797441 | 0.0001856781564
| 3117.900121 | 1.44797594 | 0.0001880349878
| 3117.77959 | 1.447979195 | 0.0001886555102
| 3117.659059 | 1.447983364 | 0.0001866711602
| 3117.538528 | 1.44798699 | 0.0001823359713
| 3117.417996 | 1.447989748 | 0.0001762636349
| 3117.297465 | 1.447991111 | 0.0001685284808
| 3117.176934 | 1.447990311 | 0.0001599988339
| 3117.056403 | 1.447987784 | 0.0001517229182
| 3116.935872 | 1.447983912 | 0.0001437753692
| 3116.815341 | 1.447978782 | 0.0001365160223
| 3116.694809 | 1.447972986 | 0.0001301992581
| 3116.574278 | 1.447966649 | 0.0001241366151
| 3116.453747 | 1.447959039 | 0.000119122117
| 3116.333216 | 1.447951474 | 0.000115335764
| 3116.212685 | 1.447943372 | 0.0001125231767
| 3116.092154 | 1.44793604 | 0.0001108642944
| 3115.971622 | 1.447928181 | 0.0001093105476
| 3115.851091 | 1.447920768 | 0.0001095247851
| 3115.73056 | 1.447913661 | 0.0001094844848
| 3115.610029 | 1.447906017 | 0.0001111071074
| 3115.489498 | 1.447899036 | 0.0001140330627
| 3115.368967 | 1.447893126 | 0.00011931123
| 3115.248435 | 1.447890019 | 0.0001252788083
| 3115.127904 | 1.447888656 | 0.0001321157519
| 3115.007373 | 1.447891665 | 0.0001392077769
| 3114.886842 | 1.44789823 | 0.0001434081603
| 3114.766311 | 1.447907164 | 0.0001441020788
| 3114.64578 | 1.447916987 | 0.000139625784
| 3114.525248 | 1.447925044 | 0.0001307731331
| 3114.404717 | 1.447931002 | 0.0001177983563
| 3114.284186 | 1.447931604 | 0.0001016755845
| 3114.163655 | 1.447928059 | 8.573185563e-05
| 3114.043124 | 1.447919442 | 6.909801536e-05
| 3113.922593 | 1.447905997 | 5.615063039e-05
| 3113.802061 | 1.44789006 | 4.584057915e-05
| 3113.68153 | 1.447871259 | 4.070120641e-05
| 3113.560999 | 1.447853267 | 3.993846586e-05
| 3113.440468 | 1.447835542 | 4.355278436e-05
| 3113.319937 | 1.447820913 | 5.092999914e-05
| 3113.199406 | 1.447808999 | 6.102106791e-05
| 3113.078874 | 1.447801927 | 7.259708474e-05
| 3112.958343 | 1.447798088 | 8.355926863e-05
| 3112.837812 | 1.447797943 | 9.390754362e-05
| 3112.717281 | 1.447800479 | 0.0001019775183
| 3112.59675 | 1.447805242 | 0.0001075888656
| 3112.476219 | 1.447810817 | 0.0001098717687
| 3112.355688 | 1.447816398 | 0.000109260653
| 3112.235156 | 1.447820774 | 0.0001059352969
| 3112.114625 | 1.44782391 | 0.0001005102994
| 3111.994094 | 1.44782403 | 9.298544895e-05
| 3111.873563 | 1.447821199 | 8.607499574e-05
| 3111.753032 | 1.447816163 | 7.959893152e-05
| 3111.632501 | 1.447808582 | 7.56569682e-05
| 3111.511969 | 1.447801549 | 7.468419786e-05
| 3111.391438 | 1.447795003 | 7.519617754e-05
| 3111.270907 | 1.447790288 | 7.842310529e-05
| 3111.150376 | 1.447789492 | 8.121538241e-05
| 3111.029845 | 1.44779011 | 8.190788105e-05
| 3110.909314 | 1.447791855 | 8.068051169e-05
| 3110.788782 | 1.44779325 | 7.655768297e-05
| 3110.668251 | 1.447792795 | 7.076935838e-05
| 3110.54772 | 1.447790744 | 6.436551826e-05
| 3110.427189 | 1.447786629 | 5.734613045e-05
| 3110.306658 | 1.447780357 | 5.199167237e-05
| 3110.186127 | 1.447774734 | 4.786731384e-05
| 3110.065595 | 1.447768697 | 4.34877674e-05
| 3109.945064 | 1.447762577 | 3.946824016e-05
| 3109.824533 | 1.447755714 | 3.457826008e-05
| 3109.704002 | 1.447746784 | 3.030319227e-05
| 3109.583471 | 1.447737175 | 2.769349139e-05
| 3109.46294 | 1.447726864 | 2.595386987e-05
| 3109.342408 | 1.447715873 | 2.693033462e-05
| 3109.221877 | 1.447706949 | 2.982766845e-05
| 3109.101346 | 1.447699282 | 3.316038201e-05
| 3108.980815 | 1.447693581 | 3.692849719e-05
| 3108.860284 | 1.447689428 | 3.928585204e-05
| 3108.739753 | 1.447685054 | 3.997729827e-05
| 3108.619221 | 1.447679594 | 4.030834198e-05
| 3108.49869 | 1.447673413 | 4.063943082e-05
| 3108.378159 | 1.447666108 | 4.202126562e-05
| 3108.257628 | 1.447659167 | 4.488926614e-05
| 3108.137097 | 1.447653156 | 4.916877994e-05
| 3108.016566 | 1.447649421 | 5.344857549e-05
| 3107.896034 | 1.44764674 | 5.685811115e-05
| 3107.775503 | 1.447645225 | 5.816606977e-05
| 3107.654972 | 1.44764159 | 5.798781857e-05
| 3107.534441 | 1.447637572 | 5.798982581e-05
| 3107.41391 | 1.447631241 | 5.773672465e-05
| 3107.293379 | 1.447624651 | 5.994623968e-05
| 3107.172847 | 1.447617847 | 6.29518764e-05
| 3107.052316 | 1.447612367 | 6.867567585e-05
| 3106.931785 | 1.447609331 | 7.439990256e-05
| 3106.811254 | 1.447608972 | 7.97639036e-05
| 3106.690723 | 1.44760958 | 8.161391539e-05
| 3106.570192 | 1.447609181 | 8.266788531e-05
| 3106.44966 | 1.447608753 | 8.143901218e-05
| 3106.329129 | 1.447605262 | 7.933901544e-05
| 3106.208598 | 1.447599961 | 7.847059069e-05
| 3106.088067 | 1.447593811 | 7.944973552e-05
| 3105.967536 | 1.44758782 | 8.191593124e-05
| 3105.847005 | 1.447582463 | 8.648520565e-05
| 3105.726473 | 1.447579781 | 9.200077879e-05
| 3105.605942 | 1.44757913 | 9.654002156e-05
| 3105.485411 | 1.447579647 | 9.966722538e-05
| 3105.36488 | 1.44758077 | 0.0001011270658
| 3105.244349 | 1.447581683 | 0.0001006641388
| 3105.123818 | 1.44758151 | 9.845862844e-05
| 3105.003287 | 1.447579004 | 9.55620629e-05
| 3104.882755 | 1.447575341 | 9.364215738e-05
| 3104.762224 | 1.447570776 | 9.172204676e-05
| 3104.641693 | 1.447565125 | 9.110887279e-05
| 3104.521162 | 1.447559659 | 9.136707185e-05
| 3104.400631 | 1.44755407 | 9.213585305e-05
| 3104.2801 | 1.447548253 | 9.359575837e-05
| 3104.159568 | 1.447542771 | 9.592734003e-05
| 3104.039037 | 1.447537195 | 9.869494912e-05
| 3103.918506 | 1.447532257 | 0.0001028757836
| 3103.797975 | 1.447528076 | 0.0001072374414
| 3103.677444 | 1.44752509 | 0.0001131929905
| 3103.556913 | 1.447524924 | 0.0001180219237
| 3103.436381 | 1.447524743 | 0.000121543664
| 3103.31585 | 1.447525887 | 0.0001243743957
| 3103.195319 | 1.447526808 | 0.0001248453443
| 3103.074788 | 1.447526703 | 0.0001248803293
| 3102.954257 | 1.447526323 | 0.000123862916
| 3102.833726 | 1.447524137 | 0.0001226648338
| 3102.713194 | 1.447521824 | 0.0001223385016
| 3102.592663 | 1.447519351 | 0.0001220869871
| 3102.472132 | 1.447517656 | 0.0001217298343
| 3102.351601 | 1.44751519 | 0.0001199590485
| 3102.23107 | 1.44751216 | 0.0001180825127
| 3102.110539 | 1.447507107 | 0.0001147922671
| 3101.990007 | 1.447499499 | 0.0001134264917
| 3101.869476 | 1.447490654 | 0.0001137299807
| 3101.748945 | 1.447481219 | 0.0001179887712
| 3101.628414 | 1.447474214 | 0.0001248951065
| 3101.507883 | 1.44747017 | 0.0001338325365
| 3101.387352 | 1.447470561 | 0.0001420790421
| 3101.26682 | 1.447473963 | 0.0001479650694
| 3101.146289 | 1.44747909 | 0.0001490234128
| 3101.025758 | 1.447481869 | 0.0001460507671
| 3100.905227 | 1.447481697 | 0.000140535802
| 3100.784696 | 1.447476488 | 0.0001343285778
| 3100.664165 | 1.447466928 | 0.0001307686129
| 3100.543633 | 1.447455273 | 0.0001319621923
| 3100.423102 | 1.447444482 | 0.0001377293361
| 3100.302571 | 1.447436446 | 0.0001472731276
| 3100.18204 | 1.447432638 | 0.0001581264454
| 3100.061509 | 1.447432659 | 0.000168694265
| 3099.940978 | 1.447435779 | 0.0001764337304
| 3099.820446 | 1.447438983 | 0.000181780851
| 3099.699915 | 1.447442478 | 0.0001855330784
| 3099.579384 | 1.447445331 | 0.000188232282
| 3099.458853 | 1.447448433 | 0.0001904954319
| 3099.338322 | 1.447452007 | 0.0001920667782
| 3099.217791 | 1.447456523 | 0.0001917120783
| 3099.097259 | 1.447459853 | 0.0001888139308
| 3098.976728 | 1.447461567 | 0.0001846812958
| 3098.856197 | 1.447461301 | 0.0001788776507
| 3098.735666 | 1.447456666 | 0.0001728928324
| 3098.615135 | 1.447449485 | 0.0001702491954
| 3098.494604 | 1.44744103 | 0.0001698934319
| 3098.374073 | 1.447432425 | 0.0001747310374
| 3098.253541 | 1.447427918 | 0.0001818573132
| 3098.13301 | 1.447425836 | 0.0001899629119
| 3098.012479 | 1.447428109 | 0.0001976326412
| 3097.891948 | 1.44743271 | 0.0002025779536
| 3097.771417 | 1.447438179 | 0.0002041811932
| 3097.650886 | 1.447442495 | 0.0002041131926
| 3097.530354 | 1.447447176 | 0.0002020123043
| 3097.409823 | 1.447449494 | 0.0001984206377
| 3097.289292 | 1.447451772 | 0.0001946478984
| 3097.168761 | 1.447452748 | 0.0001892034255
| 3097.04823 | 1.447452575 | 0.0001827044713
| 3096.927699 | 1.447449383 | 0.000175150979
| 3096.807167 | 1.447443778 | 0.0001682143615
| 3096.686636 | 1.447434597 | 0.0001625122078
| 3096.566105 | 1.447423641 | 0.0001605897873
| 3096.445574 | 1.447412201 | 0.0001624475387
| 3096.325043 | 1.447402938 | 0.0001680858833
| 3096.204512 | 1.447396192 | 0.0001758332542
| 3096.08398 | 1.447394052 | 0.0001844548441
| 3095.963449 | 1.447394258 | 0.0001907874577
| 3095.842918 | 1.44739674 | 0.0001958852419
| 3095.722387 | 1.44739981 | 0.0001970214284
| 3095.601856 | 1.447401297 | 0.0001964854304
| 3095.481325 | 1.447401415 | 0.0001947139832
| 3095.360793 | 1.447399976 | 0.0001925055381
| 3095.240262 | 1.447396246 | 0.0001907337706
| 3095.119731 | 1.447392572 | 0.0001908152474
| 3094.9992 | 1.447388137 | 0.000190459803
| 3094.878669 | 1.447383151 | 0.0001923946459
| 3094.758138 | 1.447378946 | 0.0001947664718
| 3094.637606 | 1.447375113 | 0.0001984492713
| 3094.517075 | 1.447372027 | 0.0002023883448
| 3094.396544 | 1.447370376 | 0.0002078946905
| 3094.276013 | 1.447370857 | 0.0002119848513
| 3094.155482 | 1.447372129 | 0.0002158945712
| 3094.034951 | 1.44737505 | 0.0002168209272
| 3093.914419 | 1.447375818 | 0.0002161803374
| 3093.793888 | 1.447376122 | 0.0002143344722
| 3093.673357 | 1.447373058 | 0.0002119009021
| 3093.552826 | 1.44736835 | 0.0002114268038
| 3093.432295 | 1.447362172 | 0.0002129874924
| 3093.311764 | 1.447356259 | 0.000218150745
| 3093.191232 | 1.447352989 | 0.0002261180648
| 3093.070701 | 1.447353152 | 0.000234673441
| 3092.95017 | 1.447356755 | 0.0002433798997
| 3092.829639 | 1.447364728 | 0.0002488153207
| 3092.709108 | 1.447372725 | 0.0002499238938
| 3092.588577 | 1.447380654 | 0.0002478666262
| 3092.468045 | 1.447385935 | 0.0002421306065
| 3092.347514 | 1.447387773 | 0.0002354445173
| 3092.226983 | 1.447386264 | 0.0002290447149
| 3092.106452 | 1.447382177 | 0.0002244239231
| 3091.985921 | 1.447376286 | 0.0002228941881
| 3091.86539 | 1.447371459 | 0.0002248931958
| 3091.744858 | 1.447368682 | 0.0002290036592
| 3091.624327 | 1.447369608 | 0.0002339891206
| 3091.503796 | 1.44737335 | 0.0002373760623
| 3091.383265 | 1.447379831 | 0.0002384706805
| 3091.262734 | 1.447386924 | 0.0002347987778
| 3091.142203 | 1.447392172 | 0.0002275968116
| 3091.021672 | 1.447394517 | 0.0002173018932
| 3090.90114 | 1.447392357 | 0.0002051506289
| 3090.780609 | 1.44738423 | 0.0001936921859
| 3090.660078 | 1.447372031 | 0.0001862758484
| 3090.539547 | 1.447357339 | 0.0001832641853
| 3090.419016 | 1.447342706 | 0.0001861512012
| 3090.298485 | 1.447329726 | 0.000192750032
| 3090.177953 | 1.447319106 | 0.0002045547706
| 3090.057422 | 1.447314674 | 0.0002185787798
| 3089.936891 | 1.447314054 | 0.0002323475151
| 3089.81636 | 1.447318451 | 0.0002461173833
| 3089.695829 | 1.44732701 | 0.0002563571722
| 3089.575298 | 1.447337266 | 0.0002639414857
| 3089.454766 | 1.447350484 | 0.0002682514941
| 3089.334235 | 1.447364175 | 0.0002673551421
| 3089.213704 | 1.447376905 | 0.0002626707182
| 3089.093173 | 1.447387787 | 0.0002539413728
| 3088.972642 | 1.44739549 | 0.0002425855379
| 3088.852111 | 1.447399825 | 0.0002292217776
| 3088.731579 | 1.447399827 | 0.0002151626671
| 3088.611048 | 1.447395821 | 0.0002020836906
| 3088.490517 | 1.447388571 | 0.0001909356988
| 3088.369986 | 1.447378205 | 0.000182775618
| 3088.249455 | 1.44736696 | 0.0001795359612
| 3088.128924 | 1.447357098 | 0.0001795415851
| 3088.008392 | 1.447348588 | 0.0001827928313
| 3087.887861 | 1.447343937 | 0.0001885958264
| 3087.76733 | 1.447343624 | 0.0001942181304
| 3087.646799 | 1.447346954 | 0.0001975460001
| 3087.526268 | 1.447351854 | 0.0001970844283
| 3087.405737 | 1.447356545 | 0.0001930142757
| 3087.285205 | 1.447359314 | 0.0001851538197
| 3087.164674 | 1.447357523 | 0.0001753600603
| 3087.044143 | 1.447351246 | 0.0001668038773
| 3086.923612 | 1.447341669 | 0.0001617808067
| 3086.803081 | 1.447331925 | 0.0001616049501
| 3086.68255 | 1.447324043 | 0.0001652197534
| 3086.562018 | 1.447320686 | 0.0001717498121
| 3086.441487 | 1.447322425 | 0.0001767853847
| 3086.320956 | 1.447327323 | 0.0001790122921
| 3086.200425 | 1.44733401 | 0.0001758775791
| 3086.079894 | 1.447337937 | 0.0001679997609
| 3085.959363 | 1.447338053 | 0.00015774984
| 3085.838831 | 1.447333111 | 0.0001476802233
| 3085.7183 | 1.447325258 | 0.0001406007328
| 3085.597769 | 1.447316303 | 0.0001367684956
| 3085.477238 | 1.447308717 | 0.0001360025597
| 3085.356707 | 1.447303129 | 0.000136006831
| 3085.236176 | 1.447299714 | 0.000135905228
| 3085.115644 | 1.447297317 | 0.0001328876682
| 3084.995113 | 1.44729239 | 0.0001280114389
| 3084.874582 | 1.447284812 | 0.0001233162998
| 3084.754051 | 1.447274251 | 0.0001204794623
| 3084.63352 | 1.447262329 | 0.000121359748
| 3084.512989 | 1.447250921 | 0.0001266524638
| 3084.392458 | 1.447243036 | 0.0001354818275
| 3084.271926 | 1.447238988 | 0.0001453697151
| 3084.151395 | 1.447239318 | 0.0001552584326
| 3084.030864 | 1.447243165 | 0.0001624124072
| 3083.910333 | 1.447248454 | 0.000166649883
| 3083.789802 | 1.447254249 | 0.0001679705091
| 3083.669271 | 1.447259294 | 0.0001668123361
| 3083.548739 | 1.447263167 | 0.0001645960446
| 3083.428208 | 1.447267069 | 0.0001613216056
| 3083.307677 | 1.447269795 | 0.0001564750626
| 3083.187146 | 1.447271881 | 0.000150932924
| 3083.066615 | 1.44727216 | 0.0001439997782
| 3082.946084 | 1.447271047 | 0.0001376104683
| 3082.825552 | 1.447268339 | 0.0001309636213
| 3082.705021 | 1.447265065 | 0.0001264328555
| 3082.58449 | 1.44726243 | 0.0001211003743
| 3082.463959 | 1.447258759 | 0.0001169013275
| 3082.343428 | 1.447257048 | 0.0001119760429
| 3082.222897 | 1.447253793 | 0.0001050090529
| 3082.102365 | 1.447249034 | 9.749703849e-05
| 3081.981834 | 1.447241425 | 8.980305783e-05
| 3081.861303 | 1.447231437 | 8.378717172e-05
| 3081.740772 | 1.447219336 | 8.050810664e-05
| 3081.620241 | 1.447207466 | 8.1206271e-05
| 3081.49971 | 1.447197293 | 8.438482165e-05
| 3081.379178 | 1.447189161 | 8.942395384e-05
| 3081.258647 | 1.447183585 | 9.526514112e-05
| 3081.138116 | 1.447179987 | 0.0001011067497
| 3081.017585 | 1.447178779 | 0.0001069487924
| 3080.897054 | 1.447179246 | 0.0001109306436
| 3080.776523 | 1.447180049 | 0.000115169804
| 3080.655991 | 1.447184508 | 0.0001186075217
| 3080.53546 | 1.44719025 | 0.0001185055163
| 3080.414929 | 1.447196786 | 0.0001156653125
| 3080.294398 | 1.447202665 | 0.000108588901
| 3080.173867 | 1.447206143 | 9.833489263e-05
| 3080.053336 | 1.44720553 | 8.552343988e-05
| 3079.932804 | 1.447200243 | 7.333138823e-05
| 3079.812273 | 1.447191569 | 6.281805207e-05
| 3079.691742 | 1.447180255 | 5.592030288e-05
| 3079.571211 | 1.44716937 | 5.28201543e-05
| 3079.45068 | 1.447160422 | 5.201991848e-05
| 3079.330149 | 1.4471537 | 5.096250371e-05
| 3079.209617 | 1.447147048 | 4.939058078e-05
| 3079.089086 | 1.447141147 | 4.712247159e-05
| 3078.968555 | 1.447133084 | 4.371918656e-05
| 3078.848024 | 1.447123665 | 4.261607778e-05
| 3078.727493 | 1.447114088 | 4.301122062e-05
| 3078.606962 | 1.447105376 | 4.622148809e-05
| 3078.48643 | 1.447099231 | 5.012820038e-05
| 3078.365899 | 1.447095199 | 5.411078353e-05
| 3078.245368 | 1.447093161 | 5.605005622e-05
| 3078.124837 | 1.447090828 | 5.612750339e-05
| 3078.004306 | 1.447087539 | 5.426734513e-05
| 3077.883775 | 1.447081075 | 5.240707474e-05
| 3077.763243 | 1.447072921 | 5.32112443e-05
| 3077.642712 | 1.447065323 | 5.737649146e-05
| 3077.522181 | 1.447060042 | 6.358609861e-05
| 3077.40165 | 1.447057824 | 7.16585581e-05
| 3077.281119 | 1.447060642 | 7.885352911e-05
| 3077.160588 | 1.447066616 | 8.286927005e-05
| 3077.040057 | 1.44707453 | 8.202459959e-05
| 3076.919525 | 1.447080641 | 7.657628797e-05
| 3076.798994 | 1.44708443 | 6.820480612e-05
| 3076.678463 | 1.447084376 | 5.822730853e-05
| 3076.557932 | 1.447081326 | 4.832473816e-05
| 3076.437401 | 1.447074778 | 3.999642001e-05
| 3076.31687 | 1.447067976 | 3.448451944e-05
| 3076.196338 | 1.447060851 | 3.010803237e-05
| 3076.075807 | 1.447054948 | 2.741256358e-05
| 3075.955276 | 1.447049642 | 2.427776318e-05
| 3075.834745 | 1.447045589 | 2.150644005e-05
| 3075.714214 | 1.447041776 | 1.635690445e-05
| 3075.593683 | 1.447036863 | 1.069219568e-05
| 3075.473151 | 1.447030664 | 3.2699343e-06
| 3075.35262 | 1.447021626 | -3.789194225e-06
| 3075.232089 | 1.447010104 | -1.04851568e-05
| 3075.111558 | 1.44699528 | -1.363646771e-05
| 3074.991027 | 1.446980503 | -1.254590852e-05
| 3074.870496 | 1.446967029 | -6.591896625e-06
| 3074.749964 | 1.446958724 | 2.362516585e-06
| 3074.629433 | 1.446955469 | 1.157512726e-05
| 3074.508902 | 1.446957955 | 1.786391769e-05
| 3074.388371 | 1.446962554 | 1.874334339e-05
| 3074.26784 | 1.446967342 | 1.369777176e-05
| 3074.147309 | 1.446967596 | 3.423724715e-06
| 3074.026777 | 1.4469627 | -8.351281505e-06
| 3073.906246 | 1.446951291 | -1.950563328e-05
| 3073.785715 | 1.446935683 | -2.517442855e-05
| 3073.665184 | 1.446919946 | -2.517526542e-05
| 3073.544653 | 1.446907263 | -2.09323716e-05
| 3073.424122 | 1.446897953 | -1.518875591e-05
| 3073.30359 | 1.44689323 | -9.187099565e-06
| 3073.183059 | 1.446891282 | -7.17157762e-06
| 3073.062528 | 1.446888831 | -8.081531755e-06
| 3072.941997 | 1.446884959 | -1.173528005e-05
| 3072.821466 | 1.446877896 | -1.645037807e-05
| 3072.700935 | 1.446867527 | -2.018025311e-05
| 3072.580403 | 1.446855533 | -2.080250489e-05
| 3072.459872 | 1.44684352 | -1.893838117e-05
| 3072.339341 | 1.446832537 | -1.414798295e-05
| 3072.21881 | 1.446823726 | -7.856261125e-06
| 3072.098279 | 1.446817731 | -2.4504464e-07
| 3071.977748 | 1.446814977 | 5.94127702e-06
| 3071.857216 | 1.446813618 | 1.070265744e-05
| 3071.736685 | 1.446813983 | 1.315945586e-05
| 3071.616154 | 1.446814554 | 1.305370072e-05
| 3071.495623 | 1.446814819 | 9.687618835e-06
| 3071.375092 | 1.446812442 | 3.682617785e-06
| 3071.254561 | 1.446806794 | -3.899891325e-06
| 3071.134029 | 1.446796628 | -1.075489842e-05
| 3071.013498 | 1.446783862 | -1.512294058e-05
| 3070.892967 | 1.446768912 | -1.656387832e-05
| 3070.772436 | 1.446753216 | -1.39398721e-05
| 3070.651905 | 1.446738913 | -6.628546834e-06
| 3070.531374 | 1.446728937 | 2.882670972e-06
| 3070.410842 | 1.446721711 | 1.24703906e-05
| 3070.290311 | 1.446718115 | 2.151248486e-05
| 3070.16978 | 1.446715869 | 2.762715871e-05
| 3070.049249 | 1.446713848 | 3.231598974e-05
| 3069.928718 | 1.446711099 | 3.495673081e-05
| 3069.808187 | 1.446706836 | 3.785544027e-05
| 3069.687656 | 1.446702177 | 4.101211934e-05
| 3069.567124 | 1.446696965 | 4.548897933e-05
| 3069.446593 | 1.446692957 | 5.102832439e-05
| 3069.326062 | 1.44669009 | 5.719026309e-05
| 3069.205531 | 1.446689494 | 6.309481221e-05
| 3069.085 | 1.446689921 | 6.767966099e-05
| 3068.964469 | 1.44669192 | 7.112682349e-05
| 3068.843937 | 1.446694148 | 7.156940138e-05
| 3068.723406 | 1.446695232 | 7.069168391e-05
| 3068.602875 | 1.446695763 | 6.794693602e-05
| 3068.482344 | 1.446693632 | 6.39573093e-05
| 3068.361813 | 1.446689657 | 6.066547541e-05
| 3068.241282 | 1.446684149 | 5.781362495e-05
| 3068.12075 | 1.446677223 | 5.664651856e-05
| 3068.000219 | 1.446670152 | 5.73465958e-05
| 3067.879688 | 1.446663964 | 6.009626769e-05
| 3067.759157 | 1.446660163 | 6.295265541e-05
| 3067.638626 | 1.446656649 | 6.467077082e-05
| 3067.518095 | 1.446653576 | 6.613099988e-05
| 3067.397563 | 1.446649836 | 6.627054915e-05
| 3067.277032 | 1.446644514 | 6.72906475e-05
| 3067.156501 | 1.446639072 | 6.981399035e-05
| 3067.03597 | 1.446634115 | 7.409875169e-05
| 3066.915439 | 1.446631056 | 8.014511408e-05
| 3066.794908 | 1.446631318 | 8.670790642e-05
| 3066.674376 | 1.446634937 | 9.16612605e-05
| 3066.553845 | 1.446641045 | 9.350152163e-05
| 3066.433314 | 1.446647942 | 9.098295642e-05
| 3066.312783 | 1.446653504 | 8.402946084e-05
| 3066.192252 | 1.44665557 | 7.388612281e-05
| 3066.071721 | 1.446653791 | 6.242104023e-05
| 3065.951189 | 1.446647424 | 5.131984617e-05
| 3065.830658 | 1.446638639 | 4.289144923e-05
| 3065.710127 | 1.446628205 | 3.58904591e-05
| 3065.589596 | 1.446616821 | 3.182077224e-05
| 3065.469065 | 1.446605669 | 2.881415018e-05
| 3065.348534 | 1.446593744 | 2.793406102e-05
| 3065.228002 | 1.446582844 | 2.837545583e-05
| 3065.107471 | 1.446571292 | 3.013848891e-05
| 3064.98694 | 1.44656094 | 3.465152096e-05
| 3064.866409 | 1.446552803 | 4.022839458e-05
| 3064.745878 | 1.446546669 | 4.642864799e-05
| 3064.625347 | 1.446543298 | 5.237112162e-05
| 3064.504815 | 1.446541664 | 5.636924228e-05
| 3064.384284 | 1.446540895 | 5.904577008e-05
| 3064.263753 | 1.446541255 | 5.915443904e-05
| 3064.143222 | 1.446540158 | 5.625430926e-05
| 3064.022691 | 1.446536682 | 5.247259764e-05
| 3063.90216 | 1.446531661 | 4.85082087e-05
| 3063.781628 | 1.446524624 | 4.436105737e-05
| 3063.661097 | 1.446515503 | 4.117083751e-05
| 3063.540566 | 1.446504536 | 3.974329335e-05
| 3063.420035 | 1.446493026 | 4.09600666e-05
| 3063.299504 | 1.446481399 | 4.43806786e-05
| 3063.178973 | 1.446470905 | 5.081103634e-05
| 3063.058442 | 1.446462225 | 5.892922914e-05
| 3062.93791 | 1.446456568 | 6.93587207e-05
| 3062.817379 | 1.446454812 | 7.864911573e-05
| 3062.696848 | 1.446454797 | 8.724108102e-05
| 3062.576317 | 1.446458003 | 9.381201698e-05
| 3062.455786 | 1.446461661 | 9.711485515e-05
| 3062.335255 | 1.446464909 | 9.821350626e-05
| 3062.214723 | 1.446466921 | 9.817203631e-05
| 3062.094192 | 1.446468647 | 9.787215852e-05
| 3061.973661 | 1.446470461 | 9.731386324e-05
| 3061.85313 | 1.446473163 | 9.594946696e-05
| 3061.732599 | 1.44647637 | 9.315536808e-05
| 3061.612068 | 1.446480163 | 8.812532825e-05
| 3061.491536 | 1.446483123 | 8.005289482e-05
| 3061.371005 | 1.44648373 | 6.912041447e-05
| 3061.250474 | 1.446480501 | 5.701588485e-05
| 3061.129943 | 1.446474113 | 4.516909055e-05
| 3061.009412 | 1.446464289 | 3.420371534e-05
| 3060.888881 | 1.446451569 | 2.599082079e-05
| 3060.768349 | 1.446438038 | 2.115414856e-05
| 3060.647818 | 1.446424525 | 1.881191415e-05
| 3060.527287 | 1.44641183 | 1.940541884e-05
| 3060.406756 | 1.446401373 | 2.142902408e-05
| 3060.286225 | 1.446392539 | 2.381800729e-05
| 3060.165694 | 1.446384894 | 2.613122319e-05
| 3060.045162 | 1.446378559 | 2.862723593e-05
| 3059.924631 | 1.446373251 | 2.979991288e-05
| 3059.8041 | 1.44636768 | 3.097264447e-05
| 3059.683569 | 1.446363152 | 3.1521611e-05
| 3059.563038 | 1.446358116 | 3.188796047e-05
| 3059.442507 | 1.446354677 | 3.225433731e-05
| 3059.321975 | 1.446351369 | 3.074903597e-05
| 3059.201444 | 1.446347865 | 2.880236976e-05
| 3059.080913 | 1.446344692 | 2.560768145e-05
| 3058.960382 | 1.446341105 | 2.090624031e-05
| 3058.839851 | 1.446336723 | 1.433252237e-05
| 3058.71932 | 1.44632976 | 6.06913218e-06
| 3058.598788 | 1.446320412 | -1.936215325e-06
| 3058.478257 | 1.446308543 | -1.056608034e-05
| 3058.357726 | 1.446292898 | -1.724835342e-05
| 3058.237195 | 1.446275627 | -2.143473123e-05
| 3058.116664 | 1.446256442 | -2.224224884e-05
| 3057.996133 | 1.446237821 | -1.948788716e-05
| 3057.875601 | 1.446219429 | -1.361268089e-05
| 3057.75507 | 1.44620357 | -4.357573195e-06
| 3057.634539 | 1.446189883 | 6.14658229e-06
| 3057.514008 | 1.446178646 | 1.896561195e-05
| 3057.393477 | 1.446171559 | 3.240986637e-05
| 3057.272946 | 1.446167543 | 4.478931557e-05
| 3057.152414 | 1.446166181 | 5.610404081e-05
| 3057.031883 | 1.446167166 | 6.528797774e-05
| 3056.911352 | 1.446169688 | 7.234085459e-05
| 3056.790821 | 1.446173425 | 7.645522182e-05
| 3056.67029 | 1.446177146 | 7.763072928e-05
| 3056.549759 | 1.446179669 | 7.586707193e-05
| 3056.429227 | 1.446180756 | 7.311312693e-05
| 3056.308696 | 1.446181058 | 6.78611657e-05
| 3056.188165 | 1.446178275 | 6.180150499e-05
| 3056.067634 | 1.446174315 | 5.511697151e-05
| 3055.947103 | 1.446167212 | 4.824914626e-05
| 3055.826572 | 1.446158743 | 4.200544128e-05
| 3055.706041 | 1.446146837 | 3.638592977e-05
| 3055.585509 | 1.446133473 | 3.414763792e-05
| 3055.464978 | 1.446119592 | 3.422465911e-05
| 3055.344447 | 1.446106009 | 3.724181988e-05
| 3055.223916 | 1.446093693 | 4.301652037e-05
| 3055.103385 | 1.446084539 | 5.029977268e-05
| 3054.982854 | 1.446077178 | 5.740056961e-05
| 3054.862322 | 1.446072329 | 6.450195612e-05
| 3054.741791 | 1.446068591 | 6.991263024e-05
| 3054.62126 | 1.446065863 | 7.488191961e-05
| 3054.500729 | 1.446063808 | 7.808428561e-05
| 3054.380198 | 1.446061506 | 8.058615923e-05
| 3054.259667 | 1.446059496 | 8.257037774e-05
| 3054.139135 | 1.446058118 | 8.367101219e-05
| 3054.018604 | 1.446056678 | 8.344604975e-05
| 3053.898073 | 1.446055358 | 8.197129989e-05
| 3053.777542 | 1.446053004 | 7.862172778e-05
| 3053.657011 | 1.446049133 | 7.428100407e-05
| 3053.53648 | 1.446042824 | 6.957401255e-05
| 3053.415948 | 1.446035154 | 6.619253055e-05
| 3053.295417 | 1.446026534 | 6.343581226e-05
| 3053.174886 | 1.44601729 | 6.218787255e-05
| 3053.054355 | 1.446008121 | 6.218989943e-05
| 3052.933824 | 1.446000271 | 6.325897622e-05
| 3052.813293 | 1.445993224 | 6.307799577e-05
| 3052.692761 | 1.4459852 | 6.253089091e-05
| 3052.57223 | 1.445976675 | 6.224273382e-05
| 3052.451699 | 1.445967594 | 6.203050329e-05
| 3052.331168 | 1.44595712 | 6.226035259e-05
| 3052.210637 | 1.445945519 | 6.462473789e-05
| 3052.090106 | 1.445934559 | 6.97490207e-05
| 3051.969574 | 1.445925627 | 7.656625525e-05
| 3051.849043 | 1.445918913 | 8.463446566e-05
| 3051.728512 | 1.445915847 | 9.226116698e-05
| 3051.607981 | 1.4459144 | 9.793668765e-05
| 3051.48745 | 1.445915193 | 0.0001016608066
| 3051.366919 | 1.445915644 | 0.0001012982739
| 3051.246387 | 1.445914399 | 9.916682494e-05
| 3051.125856 | 1.445910775 | 9.526624675e-05
| 3051.005325 | 1.445904399 | 9.19146833e-05
| 3050.884794 | 1.445895817 | 8.999672945e-05
| 3050.764263 | 1.445887266 | 9.102256512e-05
| 3050.643732 | 1.445879382 | 9.267389759e-05
| 3050.5232 | 1.445872349 | 9.646090991e-05
| 3050.402669 | 1.445867847 | 9.988191333e-05
| 3050.282138 | 1.445864306 | 0.0001024944981
| 3050.161607 | 1.445861234 | 0.0001032306566
| 3050.041076 | 1.445856899 | 0.0001036004683
| 3049.920545 | 1.445852212 | 0.0001039703138
| 3049.800013 | 1.445847033 | 0.0001054081729
| 3049.679482 | 1.445842659 | 0.0001072885545
| 3049.558951 | 1.445838922 | 0.0001106795567
| 3049.43842 | 1.445838816 | 0.0001137043649
| 3049.317889 | 1.445839844 | 0.000114226598
| 3049.197358 | 1.445842076 | 0.0001125052727
| 3049.076827 | 1.445843466 | 0.0001073959869
| 3048.956295 | 1.445843119 | 0.0001004091618
| 3048.835764 | 1.445840238 | 9.20944411e-05
| 3048.715233 | 1.445835233 | 8.432898282e-05
| 3048.594702 | 1.445829084 | 7.711282629e-05
| 3048.474171 | 1.445822415 | 7.081246814e-05
| 3048.35364 | 1.44581635 | 6.443565119e-05
| 3048.233108 | 1.445809948 | 5.654729175e-05
| 3048.112577 | 1.445801946 | 4.758989898e-05
| 3047.992046 | 1.445791917 | 3.782272497e-05
| 3047.871515 | 1.44577875 | 2.813097788e-05
| 3047.750984 | 1.445762379 | 2.020919654e-05
| 3047.630453 | 1.445743918 | 1.593541859e-05
| 3047.509921 | 1.445725688 | 1.512659459e-05
| 3047.38939 | 1.445708002 | 1.752374632e-05
| 3047.268859 | 1.445693253 | 2.268449728e-05
| 3047.148328 | 1.445680812 | 2.784561892e-05
| 3047.027797 | 1.445670165 | 3.381649531e-05
| 3046.907266 | 1.445661778 | 3.871894772e-05
| 3046.786734 | 1.445653457 | 4.310299409e-05
| 3046.666203 | 1.445646744 | 4.767071786e-05
| 3046.545672 | 1.445640851 | 5.091043252e-05
| 3046.425141 | 1.445635383 | 5.396699155e-05
| 3046.30461 | 1.44563112 | 5.621418242e-05
| 3046.184079 | 1.445627562 | 5.702566975e-05
| 3046.063547 | 1.445623865 | 5.603449884e-05
| 3045.943016 | 1.445619311 | 5.40501611e-05
| 3045.822485 | 1.44561406 | 5.125600987e-05
| 3045.701954 | 1.445607674 | 4.820225037e-05
| 3045.581423 | 1.44560078 | 4.551516708e-05
| 3045.460892 | 1.44559414 | 4.293532694e-05
| 3045.34036 | 1.445587661 | 3.939337906e-05
| 3045.219829 | 1.445580301 | 3.496529421e-05
| 3045.099298 | 1.445571721 | 3.009395289e-05
| 3044.978767 | 1.445561933 | 2.566526069e-05
| 3044.858236 | 1.445551395 | 2.131234142e-05
| 3044.737705 | 1.445539187 | 1.810467923e-05
| 3044.617173 | 1.445527405 | 1.685228389e-05
| 3044.496642 | 1.44551639 | 1.630236618e-05
| 3044.376111 | 1.445506731 | 1.601195708e-05
| 3044.25558 | 1.445497389 | 1.465193998e-05
| 3044.135049 | 1.44548814 | 1.329183764e-05
| 3044.014518 | 1.445479122 | 1.041894788e-05
| 3043.893986 | 1.4454679 | 6.843182985e-06
| 3043.773455 | 1.445455225 | 4.703938045e-06
| 3043.652924 | 1.445442011 | 4.184882375e-06
| 3043.532393 | 1.445429206 | 5.988928149e-06
| 3043.411862 | 1.445418546 | 9.489643819e-06
| 3043.291331 | 1.445410805 | 1.34337475e-05
| 3043.170799 | 1.445406381 | 1.575758443e-05
| 3043.050268 | 1.445403622 | 1.494779004e-05
| 3042.929737 | 1.445401679 | 1.037727205e-05
| 3042.809206 | 1.445397956 | 1.159262345e-06
| 3042.688675 | 1.445390507 | -1.082618642e-05
| 3042.568144 | 1.445378591 | -2.414194911e-05
| 3042.447612 | 1.445362074 | -3.709143629e-05
| 3042.327081 | 1.445340201 | -4.797754445e-05
| 3042.20655 | 1.445315204 | -5.31463476e-05
| 3042.086019 | 1.44529005 | -5.366751114e-05
| 3041.965488 | 1.44526599 | -4.883754365e-05
| 3041.844957 | 1.445245566 | -4.123984136e-05
| 3041.724426 | 1.445227706 | -3.087397509e-05
| 3041.603894 | 1.445216031 | -1.988035747e-05
| 3041.483363 | 1.445207091 | -1.191344214e-05
| 3041.362832 | 1.4452006 | -5.903142286e-06
| 3041.242301 | 1.445194184 | -3.990601337e-06
| 3041.12177 | 1.445186684 | -3.148399226e-06
| 3041.001239 | 1.445178797 | -4.630850505e-06
| 3040.880707 | 1.445168302 | -7.10789371e-06
| 3040.760176 | 1.445156258 | -9.0655817e-06
| 3040.639645 | 1.445143182 | -1.050388771e-05
| 3040.519114 | 1.445129015 | -1.123905819e-05
| 3040.398583 | 1.445114328 | -1.064381511e-05
| 3040.278052 | 1.445099442 | -8.977824528e-06
| 3040.15752 | 1.445084839 | -5.873472191e-06
| 3040.036989 | 1.445070765 | -1.514358133e-06
| 3039.916458 | 1.445058637 | 4.283406154e-06
| 3039.795927 | 1.445048345 | 9.638003079e-06
| 3039.675396 | 1.445040419 | 1.480918821e-05
| 3039.554865 | 1.445033866 | 1.658404049e-05
| 3039.434333 | 1.44502645 | 1.710424342e-05
| 3039.313802 | 1.44501886 | 1.485500533e-05
| 3039.193271 | 1.445008024 | 1.190213408e-05
| 3039.07274 | 1.444995842 | 8.873015686e-06
| 3038.952209 | 1.444980425 | 7.466256582e-06
| 3038.831678 | 1.444965488 | 8.753198043e-06
| 3038.711146 | 1.444950012 | 1.192283009e-05
| 3038.590615 | 1.444937249 | 1.79388231e-05
| 3038.470084 | 1.444926851 | 2.384745e-05
| 3038.349553 | 1.444919721 | 2.964863997e-05
| 3038.229022 | 1.444914484 | 3.257199963e-05
| 3038.108491 | 1.444910381 | 3.342875612e-05
| 3037.987959 | 1.444906178 | 3.088743134e-05
| 3037.867428 | 1.444901412 | 2.612700814e-05
| 3037.746897 | 1.444894594 | 1.763195274e-05
| 3037.626366 | 1.444884132 | 8.172653127e-06
| 3037.505835 | 1.444870408 | -2.250978045e-06
| 3037.385304 | 1.444852248 | -1.123579603e-05
| 3037.264772 | 1.444831192 | -1.745020661e-05
| 3037.144241 | 1.444808363 | -1.89344364e-05
| 3037.02371 | 1.444787478 | -1.631584011e-05
| 3036.903179 | 1.444768766 | -1.147753381e-05
| 3036.782648 | 1.444753478 | -4.863259745e-06
| 3036.662117 | 1.444742499 | 7.5559931e-07
| 3036.541585 | 1.444733814 | 2.60743893e-06
| 3036.421054 | 1.444724229 | 8.75801645e-07
| 3036.300523 | 1.444712589 | -2.92376626e-06
| 3036.179992 | 1.444697918 | -7.795498332e-06
| 3036.059461 | 1.444679714 | -1.115154894e-05
| 3035.93893 | 1.444660487 | -1.092383023e-05
| 3035.818398 | 1.444642691 | -8.184052135e-06
| 3035.697867 | 1.444626877 | -4.448050645e-06
| 3035.577336 | 1.444612993 | -7.87832845e-07
| 3035.456805 | 1.444600889 | 1.724446395e-06
| 3035.336274 | 1.444589246 | 1.64844804e-06
| 3035.215743 | 1.444575355 | -3.8794714e-07
| 3035.095212 | 1.444558723 | -1.35224719e-06
| 3034.97468 | 1.444541364 | 1.2015385e-08
| 3034.854149 | 1.444524505 | 3.965175849e-06
| 3034.733618 | 1.444510645 | 1.006336182e-05
| 3034.613087 | 1.444500604 | 1.55337544e-05
| 3034.492556 | 1.444493867 | 1.849148143e-05
| 3034.372025 | 1.444488757 | 1.634716392e-05
| 3034.251493 | 1.444481187 | 9.100268804e-06
| 3034.130962 | 1.444469689 | -4.762769385e-07
| 3034.010431 | 1.444453683 | -1.157020758e-05
| 3033.8899 | 1.444431639 | -2.059562703e-05
| 3033.769369 | 1.444407309 | -2.433446227e-05
| 3033.648838 | 1.444383574 | -2.367477111e-05
| 3033.528306 | 1.444362532 | -1.987289425e-05
| 3033.407775 | 1.444344656 | -1.499792456e-05
| 3033.287244 | 1.444330545 | -1.075100191e-05
| 3033.166713 | 1.444318555 | -9.83037489e-06
| 3033.046182 | 1.444306239 | -1.242061895e-05
| 3032.925651 | 1.444291361 | -1.744916525e-05
| 3032.805119 | 1.444273945 | -2.303066499e-05
| 3032.684588 | 1.44425314 | -2.835234687e-05
| 3032.564057 | 1.444230312 | -3.07156297e-05
| 3032.443526 | 1.444206956 | -3.056463793e-05
| 3032.322995 | 1.444184829 | -2.708630253e-05
| 3032.202464 | 1.444165185 | -2.287088018e-05
| 3032.081932 | 1.444147517 | -1.784221718e-05
| 3031.961401 | 1.444132778 | -1.414653681e-05
| 3031.84087 | 1.444118825 | -1.23367336e-05
| 3031.720339 | 1.444105798 | -1.259729983e-05
| 3031.599808 | 1.444091843 | -1.537294085e-05
| 3031.479277 | 1.444076544 | -1.914607745e-05
| 3031.358745 | 1.444060323 | -2.399280445e-05
| 3031.238214 | 1.444042265 | -2.965294822e-05
| 3031.117683 | 1.444022951 | -3.512915326e-05
| 3030.997152 | 1.444002119 | -4.086594026e-05
| 3030.876621 | 1.443980392 | -4.552963414e-05
| 3030.75609 | 1.443958119 | -5.108272855e-05
| 3030.635558 | 1.443933395 | -5.556268734e-05
| 3030.515027 | 1.443909204 | -5.896938167e-05
| 3030.394496 | 1.443883439 | -6.300521982e-05
| 3030.273965 | 1.443856357 | -6.507843784e-05
| 3030.153434 | 1.443829353 | -6.626250798e-05
| 3030.032903 | 1.44380176 | -6.655735563e-05
| 3029.912371 | 1.44377381 | -6.596291649e-05
| 3029.79184 | 1.443745215 | -6.38500571e-05
| 3029.671309 | 1.443717167 | -6.003426084e-05
| 3029.550778 | 1.443689729 | -5.496006138e-05
| 3029.430247 | 1.4436636 | -4.888765326e-05
| 3029.309716 | 1.443638216 | -4.226170428e-05
| 3029.189184 | 1.443614662 | -3.463727077e-05
| 3029.068653 | 1.443593097 | -2.771738932e-05
| 3028.948122 | 1.443573099 | -2.213132435e-05
| 3028.827591 | 1.44355291 | -1.869288099e-05
| 3028.70706 | 1.443532522 | -1.543861712e-05
| 3028.586529 | 1.443512435 | -1.425642922e-05
| 3028.465997 | 1.443490064 | -1.407239784e-05
| 3028.345466 | 1.443466361 | -1.318317535e-05
| 3028.224935 | 1.443441897 | -1.11438625e-05
| 3028.104404 | 1.443418115 | -7.769860057e-06
| 3027.983873 | 1.443395721 | -4.58018559e-06
| 3027.863342 | 1.443373553 | -2.019758545e-06
| 3027.742811 | 1.443352711 | 2.8047964e-07
| 3027.622279 | 1.443332304 | -2.73162465e-07
| 3027.501748 | 1.443310277 | -2.161642255e-06
| 3027.381217 | 1.443287202 | -5.64547072e-06
| 3027.260686 | 1.443261019 | -9.83488106e-06
| 3027.140155 | 1.443232728 | -1.276547302e-05
| 3027.019624 | 1.443203044 | -1.417670015e-05
| 3026.899092 | 1.443173175 | -1.362345824e-05
| 3026.778561 | 1.443144025 | -1.191975037e-05
| 3026.65803 | 1.443116177 | -9.510515375e-06
| 3026.537499 | 1.443090219 | -8.545047595e-06
| 3026.416968 | 1.44306341 | -1.00981895e-05
| 3026.296437 | 1.44303538 | -1.291077339e-05
| 3026.175905 | 1.443004715 | -1.768843492e-05
| 3026.055374 | 1.442970162 | -2.228176294e-05
| 3025.934843 | 1.442931197 | -2.49861796e-05
| 3025.814312 | 1.442890143 | -2.239230194e-05
| 3025.693781 | 1.442849413 | -1.620426593e-05
| 3025.57325 | 1.442809855 | -4.901750975e-06
| 3025.452718 | 1.44277503 | 8.73626759e-06
| 3025.332187 | 1.442743691 | 2.300513701e-05
| 3025.211656 | 1.442717002 | 3.575486699e-05
| 3025.091125 | 1.442691882 | 4.483508771e-05
| 3024.970594 | 1.44266666 | 5.095102189e-05
| 3024.850063 | 1.442639891 | 5.510179474e-05
| 3024.729531 | 1.442611489 | 5.84381189e-05
| 3024.609 | 1.442581685 | 6.248031474e-05
| 3024.488469 | 1.442552124 | 6.678319715e-05
| 3024.367938 | 1.442522321 | 7.160719664e-05
| 3024.247407 | 1.442494503 | 7.606184403e-05
| 3024.126876 | 1.44246681 | 7.799635146e-05
| 3024.006344 | 1.442438709 | 7.778020984e-05
| 3023.885813 | 1.442407994 | 7.452259568e-05
| 3023.765282 | 1.442373116 | 7.11891229e-05
| 3023.644751 | 1.442335636 | 6.930060158e-05
| 3023.52422 | 1.442295905 | 6.885717658e-05
| 3023.403689 | 1.442254409 | 7.164030017e-05
| 3023.283157 | 1.442214225 | 7.746548508e-05
| 3023.162626 | 1.442175954 | 8.418177247e-05
| 3023.042095 | 1.442139432 | 9.0083324e-05
| 3022.921564 | 1.442102479 | 9.446416316e-05
| 3022.801033 | 1.442064944 | 9.839988867e-05
| 3022.680502 | 1.442025925 | 0.0001013694813
| 3022.55997 | 1.441984635 | 0.0001053395219
| 3022.439439 | 1.44194244 | 0.0001115709411
| 3022.318908 | 1.441901302 | 0.0001201395254
| 3022.198377 | 1.441862397 | 0.0001291542408
| 3022.077846 | 1.441825117 | 0.0001373541318
| 3021.957315 | 1.441789281 | 0.0001439235097
| 3021.836783 | 1.441753962 | 0.0001473407698
| 3021.716252 | 1.441716522 | 0.0001471599722
| 3021.595721 | 1.441675066 | 0.0001457179468
| 3021.47519 | 1.441630679 | 0.0001447212921
| 3021.354659 | 1.441583052 | 0.0001441700393
| 3021.234128 | 1.441532517 | 0.0001464016264
| 3021.113596 | 1.441481471 | 0.0001514163431
| 3020.993065 | 1.441430665 | 0.0001585838025
| 3020.872534 | 1.441380973 | 0.0001663823859
| 3020.752003 | 1.44133078 | 0.0001741814049
| 3020.631472 | 1.441280735 | 0.0001826116056
| 3020.510941 | 1.441230041 | 0.0001904114816
| 3020.39041 | 1.4411781 | 0.0001989176918
| 3020.269878 | 1.441125152 | 0.0002076848416
| 3020.149347 | 1.441070513 | 0.0002184201198
| 3020.028816 | 1.44101683 | 0.0002311238495
| 3019.908285 | 1.440963589 | 0.000244198855
| 3019.787754 | 1.440910859 | 0.000257645212
| 3019.667223 | 1.44085798 | 0.0002713877077
| 3019.546691 | 1.440806438 | 0.0002852413685
| 3019.42616 | 1.440754125 | 0.0002973131154
| 3019.305629 | 1.440701159 | 0.0003100166147
| 3019.185098 | 1.440647621 | 0.0003214588163
| 3019.064567 | 1.440592777 | 0.0003336078036
| 3018.944036 | 1.440537513 | 0.0003449409834
| 3018.823504 | 1.440480785 | 0.0003569810064
| 3018.702973 | 1.440424005 | 0.000367944883
| 3018.582442 | 1.440364499 | 0.0003787238442
| 3018.461911 | 1.440303652 | 0.000389503373
| 3018.34138 | 1.440239466 | 0.0004011748304
| 3018.220849 | 1.440174043 | 0.0004146298466
| 3018.100317 | 1.440105823 | 0.0004298686697
| 3017.979786 | 1.440036999 | 0.0004490456609
| 3017.859255 | 1.439968663 | 0.0004712696622
| 3017.738724 | 1.43990299 | 0.0004962808255
| 3017.618193 | 1.439840311 | 0.0005212936665
| 3017.497662 | 1.439780154 | 0.0005449705684
| 3017.37713 | 1.439720982 | 0.0005657884694
| 3017.256599 | 1.439661592 | 0.0005835612222
| 3017.136068 | 1.439600021 | 0.0005978424635
| 3017.015537 | 1.43953444 | 0.0006099693158
| 3016.895006 | 1.439464177 | 0.0006220964363
| 3016.774475 | 1.439390184 | 0.000635301157
| 3016.653943 | 1.439312125 | 0.0006509214433
| 3016.533412 | 1.439232716 | 0.0006700351642
| 3016.412881 | 1.439152171 | 0.0006909334388
| 3016.29235 | 1.439070827 | 0.0007142481492
| 3016.171819 | 1.438989148 | 0.0007389019893
| 3016.051288 | 1.438906544 | 0.000764820544
| 3015.930756 | 1.438823195 | 0.0007926360454
| 3015.810225 | 1.438740266 | 0.0008214568032
| 3015.689694 | 1.438656168 | 0.0008508366582
| 3015.569163 | 1.438572381 | 0.0008816678066
| 3015.448632 | 1.438488115 | 0.0009116086239
| 3015.328101 | 1.438402182 | 0.0009419966341
| 3015.207569 | 1.438314897 | 0.0009726465217
| 3015.087038 | 1.438225887 | 0.001003744052
| 3014.966507 | 1.438134175 | 0.00103573498
| 3014.845976 | 1.438041344 | 0.001070775882
| 3014.725445 | 1.43794905 | 0.001106264851
| 3014.604914 | 1.437855571 | 0.001142015404
| 3014.484382 | 1.437761676 | 0.001177582179
| 3014.363851 | 1.437665793 | 0.001211886477
| 3014.24332 | 1.437566884 | 0.001245560193
| 3014.122789 | 1.437463797 | 0.001278789501
| 3014.002258 | 1.437355129 | 0.001313657017
| 3013.881727 | 1.437242464 | 0.001352319611
| 3013.761196 | 1.43712675 | 0.001394518493
| 3013.640664 | 1.437008776 | 0.001441405661
| 3013.520133 | 1.436890925 | 0.001492163538
| 3013.399602 | 1.43677299 | 0.001544448883
| 3013.279071 | 1.436653603 | 0.001598334889
| 3013.15854 | 1.436533454 | 0.001653189493
| 3013.038009 | 1.436409547 | 0.001708119492
| 3012.917477 | 1.436281947 | 0.001766548536
| 3012.796946 | 1.436151323 | 0.001827584313
| 3012.676415 | 1.436017695 | 0.001894017412
| 3012.555884 | 1.435884214 | 0.001964137262
| 3012.435353 | 1.435749468 | 0.002037757305
| 3012.314822 | 1.435615885 | 0.002113612231
| 3012.19429 | 1.435480452 | 0.002189731855
| 3012.073759 | 1.435343447 | 0.002267381288
| 3011.953228 | 1.435203061 | 0.002345035282
| 3011.832697 | 1.435058188 | 0.002424779238
| 3011.712166 | 1.43490825 | 0.002507059123
| 3011.591635 | 1.434753705 | 0.002594032828
| 3011.471103 | 1.434595122 | 0.002685141108
| 3011.350572 | 1.434432386 | 0.002781722386
| 3011.230041 | 1.434265895 | 0.002883403099
| 3011.10951 | 1.434095687 | 0.002992156438
| 3010.988979 | 1.433923885 | 0.003106646107
| 3010.868448 | 1.433748122 | 0.003227245952
| 3010.747916 | 1.433570901 | 0.0033560484
| 3010.627385 | 1.433392944 | 0.003490822774
| 3010.506854 | 1.433213835 | 0.003632203946
| 3010.386323 | 1.433034695 | 0.003778854263
| 3010.265792 | 1.432853354 | 0.003930210668
| 3010.145261 | 1.43267059 | 0.004087799849
| 3010.024729 | 1.432486105 | 0.004249535223
| 3009.904198 | 1.432297812 | 0.004416754932
| 3009.783667 | 1.432105948 | 0.004589906546
| 3009.663136 | 1.431909362 | 0.004770072007
| 3009.542605 | 1.431708075 | 0.004958075698
| 3009.422074 | 1.431501442 | 0.005155820531
| 3009.301542 | 1.431290325 | 0.005363947338
| 3009.181011 | 1.431073454 | 0.005584994635
| 3009.06048 | 1.430854007 | 0.005821386848
| 3008.939949 | 1.430633137 | 0.006073576088
| 3008.819418 | 1.430413958 | 0.006342272481
| 3008.698887 | 1.430197509 | 0.00662665759
| 3008.578355 | 1.42998658 | 0.006926108016
| 3008.457824 | 1.429780286 | 0.007238276041
| 3008.337293 | 1.429579475 | 0.007563992047
| 3008.216762 | 1.429383478 | 0.007901544974
| 3008.096231 | 1.429192369 | 0.008252591339
| 3007.9757 | 1.429006106 | 0.008616687001
| 3007.855168 | 1.428826068 | 0.008996200548
| 3007.734637 | 1.428653981 | 0.009389417936
| 3007.614106 | 1.428490565 | 0.009797240447
| 3007.493575 | 1.428337262 | 0.01021732039
| 3007.373044 | 1.428193419 | 0.01064992053
| 3007.252513 | 1.428059547 | 0.01109313459
| 3007.131981 | 1.427933672 | 0.01154805895
| 3007.01145 | 1.427816551 | 0.01201450612
| 3006.890919 | 1.427706186 | 0.01249446174
| 3006.770388 | 1.427604993 | 0.0129898506
| 3006.649857 | 1.427513116 | 0.01350157752
| 3006.529326 | 1.427433182 | 0.01403156904
| 3006.408795 | 1.427367335 | 0.01458029549
| 3006.288263 | 1.427319021 | 0.01514777503
| 3006.167732 | 1.427289954 | 0.01573249144
| 3006.047201 | 1.427281769 | 0.01633427181
| 3005.92667 | 1.427297022 | 0.01695249841
| 3005.806139 | 1.427337645 | 0.01758502046
| 3005.685608 | 1.42740458 | 0.01823121187
| 3005.565076 | 1.427499962 | 0.01888912949
| 3005.444545 | 1.427624134 | 0.01955827313
| 3005.324014 | 1.427780176 | 0.02023694046
| 3005.203483 | 1.42796786 | 0.02092374365
| 3005.082952 | 1.428190998 | 0.02161825391
| 3004.962421 | 1.428451159 | 0.02231696194
| 3004.841889 | 1.428750762 | 0.02301771501
| 3004.721358 | 1.429090767 | 0.02371680207
| 3004.600827 | 1.429473605 | 0.02441141319
| 3004.480296 | 1.429899787 | 0.0250962961
| 3004.359765 | 1.430370573 | 0.02576753768
| 3004.239234 | 1.430884686 | 0.02641832532
| 3004.118702 | 1.431440535 | 0.02704537639
| 3003.998171 | 1.432036561 | 0.02764231107
| 3003.87764 | 1.432668802 | 0.02820472428
| 3003.757109 | 1.433332323 | 0.02872776099
| 3003.636578 | 1.434021954 | 0.02921047374
| 3003.516047 | 1.434734176 | 0.02964889346
| 3003.395515 | 1.435461193 | 0.03004187831
| 3003.274984 | 1.436198704 | 0.03038957029
| 3003.154453 | 1.43694008 | 0.03069171527
| 3003.033922 | 1.437680483 | 0.03095025935
| 3002.913391 | 1.438413586 | 0.03116585647
| 3002.79286 | 1.439133071 | 0.03134373982
| 3002.672328 | 1.439836062 | 0.03148786899
| 3002.551797 | 1.440516814 | 0.03160349026
| 3002.431266 | 1.441174507 | 0.0316989559
| 3002.310735 | 1.441808364 | 0.03177909341
| 3002.190204 | 1.442418844 | 0.03185245727
| 3002.069673 | 1.443009659 | 0.03192396022
| 3001.949141 | 1.443583336 | 0.0319997344
| 3001.82861 | 1.444146155 | 0.032083607
| 3001.708079 | 1.444701841 | 0.03217824785
| 3001.587548 | 1.445256709 | 0.03228698154
| 3001.467017 | 1.445817124 | 0.03241049012
| 3001.346486 | 1.446389227 | 0.03254900863
| 3001.225954 | 1.446979991 | 0.03270251419
| 3001.105423 | 1.447597967 | 0.03286795735
| 3000.984892 | 1.448249071 | 0.03304027758
| 3000.864361 | 1.448939627 | 0.03321422299
| 3000.74383 | 1.449674751 | 0.03338208008
| 3000.623299 | 1.450458312 | 0.03353528542
| 3000.502767 | 1.451292298 | 0.03366371934
| 3000.382236 | 1.452176239 | 0.03375679364
| 3000.261705 | 1.453107515 | 0.03380518813
| 3000.141174 | 1.454084294 | 0.03379874483
| 3000.020643 | 1.455099469 | 0.03372546372
| 2999.900112 | 1.456144346 | 0.03357843695
| 2999.779581 | 1.457210982 | 0.0333489397
| 2999.659049 | 1.458286049 | 0.03302984237
| 2999.538518 | 1.459356192 | 0.03261879601
| 2999.417987 | 1.460408587 | 0.03211416779
| 2999.297456 | 1.461427924 | 0.0315167101
| 2999.176925 | 1.462400324 | 0.03083210316
| 2999.056394 | 1.46331346 | 0.03006643844
| 2998.935862 | 1.464154892 | 0.0292300613
| 2998.815331 | 1.464916908 | 0.02833485565
| 2998.6948 | 1.465592576 | 0.02739360019
| 2998.574269 | 1.466179975 | 0.02642027521
| 2998.453738 | 1.466678051 | 0.02542640955
| 2998.333207 | 1.467088405 | 0.02442528667
| 2998.212675 | 1.467415289 | 0.02342668754
| 2998.092144 | 1.467663008 | 0.02244015382
| 2997.971613 | 1.467837682 | 0.02147256385
| 2997.851082 | 1.467943786 | 0.0205306005
| 2997.730551 | 1.46798852 | 0.01962041231
| 2997.61002 | 1.46797794 | 0.01874584056
| 2997.489488 | 1.467919458 | 0.01791127192
| 2997.368957 | 1.467820404 | 0.01711763004
| 2997.248426 | 1.467686816 | 0.01636673654
| 2997.127895 | 1.467526682 | 0.01565814692
| 2997.007364 | 1.467344907 | 0.01498948606
| 2996.886833 | 1.467146196 | 0.01435939884
| 2996.766301 | 1.466934399 | 0.01376504112
| 2996.64577 | 1.466712194 | 0.01320422746
| 2996.525239 | 1.46648148 | 0.01267431077
| 2996.404708 | 1.466243209 | 0.01217464231
| 2996.284177 | 1.466000691 | 0.01170393838
| 2996.163646 | 1.465754697 | 0.01125937357
| 2996.043114 | 1.465506402 | 0.01084066925
| 2995.922583 | 1.465257364 | 0.01044537443
| 2995.802052 | 1.465007249 | 0.01007321421
| 2995.681521 | 1.464758763 | 0.009723466338
| 2995.56099 | 1.464512052 | 0.009393671414
| 2995.440459 | 1.464267522 | 0.009084091133
| 2995.319927 | 1.464027358 | 0.008793810823
| 2995.199396 | 1.463792994 | 0.008520539672
| 2995.078865 | 1.463564334 | 0.008262094501
| 2994.958334 | 1.463341525 | 0.008017567253
| 2994.837803 | 1.463125208 | 0.007784961104
| 2994.717272 | 1.462914315 | 0.007562464759
| 2994.59674 | 1.462708251 | 0.007349352193
| 2994.476209 | 1.462505587 | 0.00714471514
| 2994.355678 | 1.462305949 | 0.006950091545
| 2994.235147 | 1.462110723 | 0.006764469533
| 2994.114616 | 1.461919 | 0.006587661098
| 2993.994085 | 1.461732122 | 0.006419295448
| 2993.873553 | 1.461549294 | 0.006258280307
| 2993.753022 | 1.461371289 | 0.006104536809
| 2993.632491 | 1.461197283 | 0.005956521336
| 2993.51196 | 1.461027002 | 0.005814790667
| 2993.391429 | 1.460860322 | 0.005678437632
| 2993.270898 | 1.460696651 | 0.005547913228
| 2993.150366 | 1.460536326 | 0.005423213341
| 2993.029835 | 1.460379434 | 0.005304418223
| 2992.909304 | 1.460226662 | 0.005191527845
| 2992.788773 | 1.460078453 | 0.005083532286
| 2992.668242 | 1.459934245 | 0.004980617744
| 2992.547711 | 1.459795971 | 0.004882599578
| 2992.42718 | 1.459663421 | 0.004787031032
| 2992.306648 | 1.459535911 | 0.004693538946
| 2992.186117 | 1.459413317 | 0.004601035693
| 2992.065586 | 1.459294803 | 0.004508163875
| 2991.945055 | 1.459178252 | 0.004414737434
| 2991.824524 | 1.459063721 | 0.004321127779
| 2991.703993 | 1.458948861 | 0.004226245601
| 2991.583461 | 1.458832321 | 0.004132824356
| 2991.46293 | 1.458714457 | 0.0040417685
| 2991.342399 | 1.458595822 | 0.003954538483
| 2991.221868 | 1.458476721 | 0.003871214129
| 2991.101337 | 1.458358439 | 0.003793708719
| 2990.980806 | 1.458242895 | 0.003720376268
| 2990.860274 | 1.458129996 | 0.003651401993
| 2990.739743 | 1.458021185 | 0.003585059737
| 2990.619212 | 1.457914891 | 0.003520897019
| 2990.498681 | 1.457812223 | 0.003458914418
| 2990.37815 | 1.457712454 | 0.003397755733
| 2990.257619 | 1.457614996 | 0.003337686745
| 2990.137087 | 1.457520032 | 0.003278892372
| 2990.016556 | 1.45742815 | 0.003220549411
| 2989.896025 | 1.457338511 | 0.003161568162
| 2989.775494 | 1.457250304 | 0.003101762426
| 2989.654963 | 1.457162693 | 0.003040679935
| 2989.534432 | 1.457073787 | 0.002978400813
| 2989.4139 | 1.456982404 | 0.002917023085
| 2989.293369 | 1.456889073 | 0.002857902538
| 2989.172838 | 1.456793698 | 0.002802501163
| 2989.052307 | 1.456698143 | 0.00275299801
| 2988.931776 | 1.456605402 | 0.002709128615
| 2988.811245 | 1.456517162 | 0.002669617696
| 2988.690713 | 1.456435262 | 0.002632286936
| 2988.570182 | 1.456358767 | 0.00259386711
| 2988.449651 | 1.456286179 | 0.002553534277
| 2988.32912 | 1.456215945 | 0.002510012425
| 2988.208589 | 1.456146197 | 0.002463939395
| 2988.088058 | 1.45607594 | 0.002415500867
| 2987.967526 | 1.456003961 | 0.002366423477
| 2987.846995 | 1.455931296 | 0.002317717032
| 2987.726464 | 1.455858297 | 0.002269381541
| 2987.605933 | 1.455785386 | 0.002221150734
| 2987.485402 | 1.455712419 | 0.002172386417
| 2987.364871 | 1.455638308 | 0.002122450589
| 2987.244339 | 1.455561718 | 0.00207224565
| 2987.123808 | 1.455482008 | 0.002022675501
| 2987.003277 | 1.455398579 | 0.001975919527
| 2986.882746 | 1.455313166 | 0.00193415715
| 2986.762215 | 1.455228481 | 0.001897655483
| 2986.641684 | 1.455145869 | 0.001864873718
| 2986.521152 | 1.455066064 | 0.001835439817
| 2986.400621 | 1.454990264 | 0.001807175493
| 2986.28009 | 1.454917095 | 0.001778352994
| 2986.159559 | 1.454845275 | 0.001748334627
| 2986.039028 | 1.454773308 | 0.001717678114
| 2985.918497 | 1.454700938 | 0.001687021067
| 2985.797966 | 1.454627866 | 0.001657186935
| 2985.677434 | 1.454554482 | 0.001628361366
| 2985.556903 | 1.454480685 | 0.001601448257
| 2985.436372 | 1.454408138 | 0.001575995636
| 2985.315841 | 1.454335585 | 0.001550807671
| 2985.19531 | 1.454262411 | 0.001527160438
| 2985.074779 | 1.454189344 | 0.001505957627
| 2984.954247 | 1.45411746 | 0.001486748094
| 2984.833716 | 1.454046275 | 0.001469718052
| 2984.713185 | 1.453977711 | 0.001455239777
| 2984.592654 | 1.453912101 | 0.001441585545
| 2984.472123 | 1.453850183 | 0.001427851305
| 2984.351592 | 1.45379033 | 0.001411298777
| 2984.23106 | 1.453730818 | 0.001393203346
| 2984.110529 | 1.45367134 | 0.001372102658
| 2983.989998 | 1.453608305 | 0.001349538218
| 2983.869467 | 1.453542682 | 0.001328328333
| 2983.748936 | 1.453474926 | 0.001309111293
| 2983.628405 | 1.453405989 | 0.001292977636
| 2983.507873 | 1.453336984 | 0.001280751666
| 2983.387342 | 1.453270412 | 0.001271795933
| 2983.266811 | 1.453205878 | 0.001264568521
| 2983.14628 | 1.453144643 | 0.001259069557
| 2983.025749 | 1.453085962 | 0.001252932504
| 2982.905218 | 1.453029664 | 0.001247247647
| 2982.784686 | 1.452976243 | 0.001239382421
| 2982.664155 | 1.45292321 | 0.001229788317
| 2982.543624 | 1.452871461 | 0.00121801324
| 2982.423093 | 1.452818218 | 0.001203232047
| 2982.302562 | 1.452762924 | 0.001187625311
| 2982.182031 | 1.452705271 | 0.001171193096
| 2982.061499 | 1.452644513 | 0.001156115712
| 2981.940968 | 1.452582677 | 0.00114329801
| 2981.820437 | 1.452519952 | 0.001132474456
| 2981.699906 | 1.45245776 | 0.001124097465
| 2981.579375 | 1.45239643 | 0.0011168112
| 2981.458844 | 1.452336417 | 0.001110349879
| 2981.338312 | 1.452276737 | 0.001102718501
| 2981.217781 | 1.452215782 | 0.001095193451
| 2981.09725 | 1.4521534 | 0.001087960723
| 2980.976719 | 1.452089264 | 0.001082828656
| 2980.856188 | 1.452024339 | 0.001079797729
| 2980.735657 | 1.451959084 | 0.00108086283
| 2980.615125 | 1.451897004 | 0.001084375316
| 2980.494594 | 1.451836524 | 0.001088606032
| 2980.374063 | 1.451778682 | 0.001093368949
| 2980.253532 | 1.451722182 | 0.001096668932
| 2980.133001 | 1.45166558 | 0.001098691926
| 2980.01247 | 1.451607505 | 0.001100528595
| 2979.891938 | 1.451548709 | 0.00110319042
| 2979.771407 | 1.451488563 | 0.001107395168
| 2979.650876 | 1.451429561 | 0.001114420935
| 2979.530345 | 1.451372215 | 0.001121899276
| 2979.409814 | 1.4513165 | 0.001130096246
| 2979.289283 | 1.451262978 | 0.001136829866
| 2979.168751 | 1.451209524 | 0.001141008975
| 2979.04822 | 1.45115454 | 0.001142819616
| 2978.927689 | 1.451096455 | 0.001143086893
| 2978.807158 | 1.451034259 | 0.00114327461
| 2978.686627 | 1.450967413 | 0.001145299104
| 2978.566096 | 1.450896885 | 0.001151794906
| 2978.445565 | 1.450825166 | 0.001163028659
| 2978.325033 | 1.450752304 | 0.001179266263
| 2978.204502 | 1.450681354 | 0.001201679285
| 2978.083971 | 1.450613962 | 0.001227260069
| 2977.96344 | 1.450549724 | 0.001255449247
| 2977.842909 | 1.450490004 | 0.001284438077
| 2977.722378 | 1.450433044 | 0.001311590949
| 2977.601846 | 1.45037694 | 0.001337281468
| 2977.481315 | 1.450320972 | 0.001360791303
| 2977.360784 | 1.450262353 | 0.001383318875
| 2977.240253 | 1.450202307 | 0.001406407978
| 2977.119722 | 1.45013862 | 0.001429605666
| 2976.999191 | 1.450072164 | 0.001457091592
| 2976.878659 | 1.450004864 | 0.001487588496
| 2976.758128 | 1.449936652 | 0.001522640852
| 2976.637597 | 1.449869378 | 0.001561157563
| 2976.517066 | 1.449802676 | 0.001603857234
| 2976.396535 | 1.449738704 | 0.001649383434
| 2976.276004 | 1.449675773 | 0.001696908994
| 2976.155472 | 1.449614723 | 0.001746887814
| 2976.034941 | 1.449555382 | 0.001798493058
| 2975.91441 | 1.449497643 | 0.001851085609
| 2975.793879 | 1.44944051 | 0.001904478235
| 2975.673348 | 1.449383141 | 0.001958219019
| 2975.552817 | 1.449323542 | 0.002014413138
| 2975.432285 | 1.449263836 | 0.002074342102
| 2975.311754 | 1.449202832 | 0.00213792716
| 2975.191223 | 1.449142066 | 0.002207993669
| 2975.070692 | 1.449083915 | 0.002284090302
| 2974.950161 | 1.449029927 | 0.002365391086
| 2974.82963 | 1.448980743 | 0.002450616336
| 2974.709098 | 1.448937261 | 0.002538113679
| 2974.588567 | 1.448897661 | 0.002625962938
| 2974.468036 | 1.448861166 | 0.002714804229
| 2974.347505 | 1.448826552 | 0.002803997658
| 2974.226974 | 1.448792731 | 0.002895464022
| 2974.106443 | 1.448760243 | 0.002990483915
| 2973.985911 | 1.448730663 | 0.003090528416
| 2973.86538 | 1.448705796 | 0.003194504886
| 2973.744849 | 1.448685982 | 0.003302414718
| 2973.624318 | 1.44867317 | 0.003412713266
| 2973.503787 | 1.448665578 | 0.003523666171
| 2973.383256 | 1.448663865 | 0.003636631775
| 2973.262724 | 1.448668441 | 0.00374878575
| 2973.142193 | 1.448676626 | 0.003861219362
| 2973.021662 | 1.448690666 | 0.00397484094
| 2972.901131 | 1.448710421 | 0.004087651852
| 2972.7806 | 1.448734957 | 0.004199387239
| 2972.660069 | 1.448763804 | 0.004310420883
| 2972.539537 | 1.448797203 | 0.004420114263
| 2972.419006 | 1.448833383 | 0.004528575286
| 2972.298475 | 1.448872242 | 0.004637160995
| 2972.177944 | 1.448913725 | 0.004747419556
| 2972.057413 | 1.448960208 | 0.004860257654
| 2971.936882 | 1.449012558 | 0.004975112844
| 2971.81635 | 1.449072718 | 0.005091536006
| 2971.695819 | 1.4491411 | 0.005208056696
| 2971.575288 | 1.449218984 | 0.005323129666
| 2971.454757 | 1.449304904 | 0.005434751886
| 2971.334226 | 1.44939892 | 0.005542281662
| 2971.213695 | 1.449498295 | 0.005644809019
| 2971.093164 | 1.449604081 | 0.005744525405
| 2970.972632 | 1.449715964 | 0.005839239541
| 2970.852101 | 1.449833638 | 0.005930686886
| 2970.73157 | 1.449958197 | 0.006017585214
| 2970.611039 | 1.450089894 | 0.006099669378
| 2970.490508 | 1.450228341 | 0.006174935517
| 2970.369977 | 1.450372976 | 0.0062437567
| 2970.249445 | 1.45052333 | 0.006304394015
| 2970.128914 | 1.450678442 | 0.00635786177
| 2970.008383 | 1.450838752 | 0.006402683417
| 2969.887852 | 1.451002661 | 0.00643931097
| 2969.767321 | 1.451171001 | 0.006467741633
| 2969.64679 | 1.451343989 | 0.006487143877
| 2969.526258 | 1.451521062 | 0.00649577746
| 2969.405727 | 1.451701385 | 0.006493640525
| 2969.285196 | 1.451884897 | 0.006478538321
| 2969.164665 | 1.452068726 | 0.006449559143
| 2969.044134 | 1.45225154 | 0.006406886441
| 2968.923603 | 1.452431814 | 0.006350063894
| 2968.803071 | 1.452606982 | 0.006278818168
| 2968.68254 | 1.452774696 | 0.006194696602
| 2968.562009 | 1.452933098 | 0.006098979141
| 2968.441478 | 1.453080808 | 0.005994765245
| 2968.320947 | 1.453218624 | 0.005884246705
| 2968.200416 | 1.453347387 | 0.005768600989
| 2968.079884 | 1.453467316 | 0.005648468309
| 2967.959353 | 1.453579692 | 0.00552502727
| 2967.838822 | 1.453685102 | 0.005396915525
| 2967.718291 | 1.453782559 | 0.005264211925
| 2967.59776 | 1.45387101 | 0.005127293121
| 2967.477229 | 1.453950782 | 0.004987711244
| 2967.356697 | 1.454021014 | 0.00484455563
| 2967.236166 | 1.454080632 | 0.004701116061
| 2967.115635 | 1.454131685 | 0.00455784918
| 2966.995104 | 1.454174237 | 0.004415664189
| 2966.874573 | 1.454209575 | 0.004274375426
| 2966.754042 | 1.45423808 | 0.004134252053
| 2966.63351 | 1.454259684 | 0.003993367259
| 2966.512979 | 1.454271833 | 0.003853728811
| 2966.392448 | 1.454276312 | 0.003716169101
| 2966.271917 | 1.454271374 | 0.003581329892
| 2966.151386 | 1.454258262 | 0.003451780898
| 2966.030855 | 1.454238164 | 0.003328352149
| 2965.910323 | 1.45421269 | 0.003211684139
| 2965.789792 | 1.454183203 | 0.003102419436
| 2965.669261 | 1.454152062 | 0.002999729569
| 2965.54873 | 1.454119453 | 0.002902785653
| 2965.428199 | 1.454086767 | 0.002810947142
| 2965.307668 | 1.454053989 | 0.002723118546
| 2965.187136 | 1.454021674 | 0.002638389981
| 2965.066605 | 1.453989099 | 0.002556039576
| 2964.946074 | 1.453956603 | 0.002475344859
| 2964.825543 | 1.453922339 | 0.002395849179
| 2964.705012 | 1.453886903 | 0.002318916621
| 2964.584481 | 1.453850092 | 0.002243263437
| 2964.46395 | 1.453810887 | 0.002170333068
| 2964.343418 | 1.453770945 | 0.002100582181
| 2964.222887 | 1.453730284 | 0.002032995238
| 2964.102356 | 1.453688885 | 0.001967760834
| 2963.981825 | 1.453646678 | 0.00190434396
| 2963.861294 | 1.453603727 | 0.001843118868
| 2963.740763 | 1.453559771 | 0.001782721182
| 2963.620231 | 1.453512968 | 0.001724700582
| 2963.4997 | 1.45346501 | 0.001669699457
| 2963.379169 | 1.453414668 | 0.001617610805
| 2963.258638 | 1.453363183 | 0.001570441836
| 2963.138107 | 1.45331157 | 0.001527551359
| 2963.017576 | 1.453260703 | 0.001489769551
| 2962.897044 | 1.453212501 | 0.001455731894
| 2962.776513 | 1.453166084 | 0.001424074406
| 2962.655982 | 1.453121514 | 0.001395625767
| 2962.535451 | 1.453080231 | 0.00136974425
| 2962.41492 | 1.45304241 | 0.001344690986
| 2962.294389 | 1.453006636 | 0.001319636909
| 2962.173857 | 1.452973056 | 0.001295678504
| 2962.053326 | 1.452942702 | 0.001271077578
| 2961.932795 | 1.45291381 | 0.001245111313
| 2961.812264 | 1.452886513 | 0.001217966474
| 2961.691733 | 1.452860025 | 0.001188545712
| 2961.571202 | 1.452832937 | 0.001156848643
| 2961.45067 | 1.452804067 | 0.001123596777
| 2961.330139 | 1.452773162 | 0.001089967862
| 2961.209608 | 1.452740428 | 0.001056042599
| 2961.089077 | 1.45270427 | 0.00102254384
| 2960.968546 | 1.452665952 | 0.000992308486
| 2960.848015 | 1.452626979 | 0.0009639726555
| 2960.727483 | 1.452586548 | 0.0009390075315
| 2960.606952 | 1.452547347 | 0.0009173334588
| 2960.486421 | 1.452509024 | 0.0008982276077
| 2960.36589 | 1.452473529 | 0.0008816902481
| 2960.245359 | 1.452440962 | 0.0008652592172
| 2960.124828 | 1.452410229 | 0.0008481047918
| 2960.004296 | 1.452380536 | 0.0008302265851
| 2959.883765 | 1.452351878 | 0.0008109821728
| 2959.763234 | 1.45232246 | 0.0007899967837
| 2959.642703 | 1.45229146 | 0.0007681803499
| 2959.522172 | 1.452257831 | 0.0007470852629
| 2959.401641 | 1.452223591 | 0.00072826437
| 2959.281109 | 1.45218874 | 0.0007104331903
| 2959.160578 | 1.452153653 | 0.0006952513478
| 2959.040047 | 1.452119904 | 0.000681166644
| 2958.919516 | 1.452086133 | 0.0006680984969
| 2958.798985 | 1.452053457 | 0.000656234126
| 2958.678454 | 1.452020813 | 0.0006446632344
| 2958.557922 | 1.451988572 | 0.0006349380758
| 2958.437391 | 1.451957491 | 0.0006255867803
| 2958.31686 | 1.451926162 | 0.0006175195806
| 2958.196329 | 1.451896496 | 0.0006110045921
| 2958.075798 | 1.451867549 | 0.0006050248187
| 2957.955267 | 1.451840264 | 0.0006008656535
| 2957.834735 | 1.45181522 | 0.0005967868404
| 2957.714204 | 1.451791992 | 0.000593431136
| 2957.593673 | 1.451772096 | 0.0005894329451
| 2957.473142 | 1.451754173 | 0.0005835068247
| 2957.352611 | 1.451738297 | 0.0005751974062
| 2957.23208 | 1.451722793 | 0.0005629512479
| 2957.111549 | 1.451705776 | 0.0005472229836
| 2956.991017 | 1.451685301 | 0.0005288424892
| 2956.870486 | 1.451660736 | 0.0005101927751
| 2956.749955 | 1.451631901 | 0.0004926397814
| 2956.629424 | 1.451599657 | 0.0004792100191
| 2956.508893 | 1.45156692 | 0.0004705466525
| 2956.388362 | 1.451535732 | 0.0004664627702
| 2956.26783 | 1.451507931 | 0.0004652178712
| 2956.147299 | 1.451484139 | 0.0004655266604
| 2956.026768 | 1.451464618 | 0.0004645500029
| 2955.906237 | 1.451447238 | 0.0004616447628
| 2955.785706 | 1.451431874 | 0.0004557124367
| 2955.665175 | 1.451415413 | 0.0004470206273
| 2955.544643 | 1.451398935 | 0.0004370425353
| 2955.424112 | 1.451380791 | 0.0004246795436
| 2955.303581 | 1.451361091 | 0.0004123159861
| 2955.18305 | 1.45134021 | 0.0003987728611
| 2955.062519 | 1.451317294 | 0.0003851484215
| 2954.941988 | 1.451292362 | 0.0003709871774
| 2954.821456 | 1.451263985 | 0.0003578427609
| 2954.700925 | 1.451232851 | 0.0003470819421
| 2954.580394 | 1.45119948 | 0.0003407147482
| 2954.459863 | 1.451166936 | 0.0003391972499
| 2954.339332 | 1.451136087 | 0.000341699385
| 2954.218801 | 1.451109207 | 0.0003479535874
| 2954.098269 | 1.451087313 | 0.0003551197662
| 2953.977738 | 1.451069832 | 0.0003613755314
| 2953.857207 | 1.451055537 | 0.0003649786482
| 2953.736676 | 1.451042658 | 0.0003656606481
| 2953.616145 | 1.451030012 | 0.000363313862
| 2953.495614 | 1.451015693 | 0.0003587689681
| 2953.375082 | 1.450999818 | 0.0003543038635
| 2953.254551 | 1.450983655 | 0.0003497311807
| 2953.13402 | 1.450966384 | 0.0003452384828
| 2953.013489 | 1.450948956 | 0.0003417373599
| 2952.892958 | 1.450931568 | 0.0003386918736
| 2952.772427 | 1.450914564 | 0.000336557845
| 2952.651895 | 1.450898344 | 0.000334799284
| 2952.531364 | 1.450882889 | 0.0003334161031
| 2952.410833 | 1.450868401 | 0.000332408375
| 2952.290302 | 1.450855908 | 0.0003315080236
| 2952.169771 | 1.450844956 | 0.0003287843287
| 2952.04924 | 1.450834207 | 0.000324961047
| 2951.928708 | 1.450824648 | 0.0003195821848
| 2951.808177 | 1.450814396 | 0.0003114407513
| 2951.687646 | 1.450802368 | 0.0003024673801
| 2951.567115 | 1.45078943 | 0.0002929301444
| 2951.446584 | 1.450774769 | 0.0002832046676
| 2951.326053 | 1.45075929 | 0.0002745782331
| 2951.205521 | 1.450744032 | 0.0002665950403
| 2951.08499 | 1.450729294 | 0.0002585309768
| 2950.964459 | 1.450714631 | 0.0002500104913
| 2950.843928 | 1.450700268 | 0.0002407652886
| 2950.723397 | 1.450685329 | 0.000230231913
| 2950.602866 | 1.450669453 | 0.0002184104145
| 2950.482335 | 1.450650618 | 0.0002057564905
| 2950.361803 | 1.450630002 | 0.0001948454297
| 2950.241272 | 1.450607825 | 0.0001841215589
| 2950.120741 | 1.450583099 | 0.0001763479303
| 2950.00021 | 1.450558973 | 0.0001719808774
| 2949.879679 | 1.450536207 | 0.0001699208173
| 2949.759148 | 1.450515181 | 0.0001693362059
| 2949.638616 | 1.450496415 | 0.0001704955305
| 2949.518085 | 1.450481437 | 0.0001712792948
| 2949.397554 | 1.45046851 | 0.0001702116067
| 2949.277023 | 1.450457369 | 0.0001668361297
| 2949.156492 | 1.450446303 | 0.0001605085785
| 2949.035961 | 1.450434827 | 0.0001516046096
| 2948.915429 | 1.450421069 | 0.0001398554994
| 2948.794898 | 1.45040431 | 0.0001274616128
| 2948.674367 | 1.450384689 | 0.0001149865693
| 2948.553836 | 1.450362498 | 0.0001042551482
| 2948.433305 | 1.450338931 | 9.499923999e-05
| 2948.312774 | 1.450314065 | 8.858764752e-05
| 2948.192242 | 1.450290387 | 8.373229424e-05
| 2948.071711 | 1.4502656 | 8.016498819e-05
| 2947.95118 | 1.450242468 | 7.925471164e-05
| 2947.830649 | 1.450220004 | 7.834438961e-05
| 2947.710118 | 1.450198612 | 7.944715226e-05
| 2947.589587 | 1.450178854 | 8.036204051e-05
| 2947.469055 | 1.450159989 | 8.218962427e-05
| 2947.348524 | 1.450142855 | 8.409772311e-05
| 2947.227993 | 1.450127952 | 8.627437075e-05
| 2947.107462 | 1.450115252 | 8.606179544e-05
| 2946.986931 | 1.450102864 | 8.429211545e-05
| 2946.8664 | 1.450091224 | 7.98644648e-05
| 2946.745868 | 1.450077948 | 7.334247804e-05
| 2946.625337 | 1.450063389 | 6.563875827e-05
| 2946.504806 | 1.450046931 | 5.739761617e-05
| 2946.384275 | 1.450029217 | 4.915584106e-05
| 2946.263744 | 1.450010243 | 4.091349812e-05
| 2946.143213 | 1.449989516 | 3.293906071e-05
| 2946.022681 | 1.449968204 | 2.679004295e-05
| 2945.90215 | 1.44994722 | 1.99961038e-05
| 2945.781619 | 1.449924382 | 1.36582671e-05
| 2945.661088 | 1.449901283 | 7.6961976e-06
| 2945.540557 | 1.449876011 | 2.10986965e-06
| 2945.420026 | 1.449849394 | -1.54287605e-06
| 2945.299494 | 1.449821569 | -2.80534735e-06
| 2945.178963 | 1.449793859 | -9.5218305e-07
| 2945.058432 | 1.449767262 | 4.28541755e-06
| 2944.937901 | 1.449744116 | 1.20749353e-05
| 2944.81737 | 1.44972479 | 2.040200421e-05
| 2944.696839 | 1.449709516 | 2.725193532e-05
| 2944.576307 | 1.449696457 | 3.079812425e-05
| 2944.455776 | 1.449683879 | 3.03149357e-05
| 2944.335245 | 1.449669082 | 2.64467615e-05
| 2944.214714 | 1.449651185 | 2.04829534e-05
| 2944.094183 | 1.449628067 | 1.462648665e-05
| 2943.973652 | 1.449601716 | 1.263905075e-05
| 2943.85312 | 1.449574313 | 1.46014279e-05
| 2943.732589 | 1.4495477 | 2.115908034e-05
| 2943.612058 | 1.449524042 | 3.12911147e-05
| 2943.491527 | 1.449504866 | 4.343933727e-05
| 2943.370996 | 1.449490384 | 5.483545238e-05
| 2943.250465 | 1.44947921 | 6.410883281e-05
| 2943.129934 | 1.449470595 | 7.042595507e-05
| 2943.009402 | 1.449463029 | 7.287278982e-05
| 2942.888871 | 1.449454885 | 7.182551443e-05
| 2942.76834 | 1.449445383 | 6.79289944e-05
| 2942.647809 | 1.449433911 | 6.155956042e-05
| 2942.527278 | 1.44941949 | 5.336213173e-05
| 2942.406747 | 1.44940192 | 4.443871504e-05
| 2942.286215 | 1.449380403 | 3.543428175e-05
| 2942.165684 | 1.44935519 | 2.8821882e-05
| 2942.045153 | 1.449327649 | 2.50587545e-05
| 2941.924622 | 1.449298472 | 2.570442745e-05
| 2941.804091 | 1.449270496 | 3.094775185e-05
| 2941.68356 | 1.449245536 | 3.94984286e-05
| 2941.563028 | 1.449224242 | 4.915226176e-05
| 2941.442497 | 1.449206795 | 5.8995237e-05
| 2941.321966 | 1.449192792 | 6.55315761e-05
| 2941.201435 | 1.449178397 | 6.921784659e-05
| 2941.080904 | 1.449164036 | 7.05108803e-05
| 2940.960373 | 1.44914694 | 6.978719576e-05
| 2940.839841 | 1.449127729 | 6.952050022e-05
| 2940.71931 | 1.4491065 | 7.054484466e-05
| 2940.598779 | 1.449085655 | 7.3774621e-05
| 2940.478248 | 1.449065196 | 7.727324602e-05
| 2940.357717 | 1.449045127 | 8.195504047e-05
| 2940.237186 | 1.449026419 | 8.652877494e-05
| 2940.116654 | 1.449007698 | 9.016039451e-05
| 2939.996123 | 1.448988308 | 9.387251534e-05
| 2939.875592 | 1.448968415 | 9.785376477e-05
| 2939.755061 | 1.448948113 | 0.0001035039911
| 2939.63453 | 1.448929607 | 0.0001099088808
| 2939.513999 | 1.44891136 | 0.0001163423544
| 2939.393467 | 1.4488951 | 0.0001237189983
| 2939.272936 | 1.448881081 | 0.0001296440969
| 2939.152405 | 1.448868323 | 0.000133094461
| 2939.031874 | 1.448855041 | 0.0001336926676
| 2938.911343 | 1.448840533 | 0.0001317072123
| 2938.790812 | 1.4488226 | 0.000127972353
| 2938.67028 | 1.448802032 | 0.000124505904
| 2938.549749 | 1.448777896 | 0.0001216851584
| 2938.429218 | 1.448751984 | 0.000122174319
| 2938.308687 | 1.448725306 | 0.0001248703628
| 2938.188156 | 1.448699303 | 0.0001311457109
| 2938.067625 | 1.448675428 | 0.000138605085
| 2937.947093 | 1.448653552 | 0.0001472486559
| 2937.826562 | 1.448634423 | 0.0001546807263
| 2937.706031 | 1.448616148 | 0.0001601748708
| 2937.5855 | 1.448597907 | 0.0001630847157
| 2937.464969 | 1.448577724 | 0.000163787411
| 2937.344438 | 1.448554368 | 0.0001635751165
| 2937.223906 | 1.448528147 | 0.0001646552194
| 2937.103375 | 1.448499613 | 0.0001670278871
| 2936.982844 | 1.448468864 | 0.0001730896097
| 2936.862313 | 1.448439264 | 0.000182652135
| 2936.741782 | 1.448410753 | 0.0001941544216
| 2936.621251 | 1.448384123 | 0.0002077853329
| 2936.50072 | 1.448360279 | 0.0002216062057
| 2936.380188 | 1.44833715 | 0.0002345128749
| 2936.259657 | 1.448314916 | 0.0002480669545
| 2936.139126 | 1.448293892 | 0.00026070679
| 2936.018595 | 1.448273 | 0.0002733475142
| 2935.898064 | 1.448253142 | 0.0002855314689
| 2935.777533 | 1.448233784 | 0.000297258669
| 2935.657001 | 1.44821517 | 0.0003076935523
| 2935.53647 | 1.448196197 | 0.0003170247432
| 2935.415939 | 1.448176716 | 0.0003248742587
| 2935.295408 | 1.44815546 | 0.0003323462332
| 2935.174877 | 1.448133152 | 0.0003399783116
| 2935.054346 | 1.44811002 | 0.0003487951694
| 2934.933814 | 1.44808745 | 0.0003575035644
| 2934.813283 | 1.448064201 | 0.0003669392851
| 2934.692752 | 1.448043168 | 0.0003757290713
| 2934.572221 | 1.448021085 | 0.0003816634806
| 2934.45169 | 1.447997718 | 0.0003857670783
| 2934.331159 | 1.447970149 | 0.0003875815228
| 2934.210627 | 1.447937964 | 0.0003904208348
| 2934.090096 | 1.447901012 | 0.0003955788341
| 2933.969565 | 1.447861001 | 0.0004057233777
| 2933.849034 | 1.447819601 | 0.0004215020762
| 2933.728503 | 1.44778057 | 0.000443184619
| 2933.607972 | 1.447744524 | 0.0004677255572
| 2933.48744 | 1.447712883 | 0.0004947475046
| 2933.366909 | 1.44768487 | 0.0005200991771
| 2933.246378 | 1.447658532 | 0.0005442381552
| 2933.125847 | 1.447632471 | 0.0005654119301
| 2933.005316 | 1.447604288 | 0.0005860196425
| 2932.884785 | 1.447574542 | 0.0006064395794
| 2932.764253 | 1.44754213 | 0.0006286135991
| 2932.643722 | 1.447508855 | 0.0006536472872
| 2932.523191 | 1.447475438 | 0.0006819195405
| 2932.40266 | 1.447443218 | 0.0007134307473
| 2932.282129 | 1.447413629 | 0.0007479922301
| 2932.161598 | 1.447387617 | 0.0007833931984
| 2932.041066 | 1.447364207 | 0.000818986768
| 2931.920535 | 1.447343747 | 0.0008541253156
| 2931.800004 | 1.447326169 | 0.0008877029737
| 2931.679473 | 1.44731011 | 0.0009177767195
| 2931.558942 | 1.447293444 | 0.0009449934357
| 2931.438411 | 1.447275142 | 0.0009691630142
| 2931.317879 | 1.447253134 | 0.000992228256
| 2931.197348 | 1.447227973 | 0.001015563304
| 2931.076817 | 1.447199112 | 0.001040732768
| 2930.956286 | 1.447167873 | 0.001069221763
| 2930.835755 | 1.447135397 | 0.001102216259
| 2930.715224 | 1.447104284 | 0.001139448264
| 2930.594692 | 1.44707534 | 0.001179623231
| 2930.474161 | 1.447048993 | 0.001221177197
| 2930.35363 | 1.447024272 | 0.001263841443
| 2930.233099 | 1.447001954 | 0.001306699715
| 2930.112568 | 1.446979778 | 0.001349024334
| 2929.992037 | 1.4469578 | 0.001392379526
| 2929.871505 | 1.446935594 | 0.001436766136
| 2929.750974 | 1.446913928 | 0.001483938625
| 2929.630443 | 1.446894203 | 0.001533059551
| 2929.509912 | 1.446876368 | 0.001584398245
| 2929.389381 | 1.446862493 | 0.001637496979
| 2929.26885 | 1.446852331 | 0.001689952051
| 2929.148319 | 1.446845471 | 0.001741764204
| 2929.027787 | 1.446842018 | 0.001790528935
| 2928.907256 | 1.446838983 | 0.001836055407
| 2928.786725 | 1.446836373 | 0.001878801538
| 2928.666194 | 1.446831963 | 0.001918386874
| 2928.545663 | 1.446824791 | 0.001956567027
| 2928.425132 | 1.446813742 | 0.001995097396
| 2928.3046 | 1.446800919 | 0.002036574229
| 2928.184069 | 1.446787231 | 0.002079811873
| 2928.063538 | 1.446773322 | 0.002126488103
| 2927.943007 | 1.446761459 | 0.00217476805
| 2927.822476 | 1.446750361 | 0.002223812443
| 2927.701945 | 1.446740674 | 0.002273161838
| 2927.581413 | 1.446730672 | 0.002321597014
| 2927.460882 | 1.446718952 | 0.002370494013
| 2927.340351 | 1.446705298 | 0.002421229268
| 2927.21982 | 1.446690258 | 0.002475370895
| 2927.099289 | 1.446675297 | 0.002533758995
| 2926.978758 | 1.446661691 | 0.002596394658
| 2926.858226 | 1.446651064 | 0.002663201547
| 2926.737695 | 1.446644678 | 0.002731963884
| 2926.617164 | 1.446641138 | 0.002801763261
| 2926.496633 | 1.446641069 | 0.002872218929
| 2926.376102 | 1.446642505 | 0.00294203206
| 2926.255571 | 1.446644945 | 0.003013228054
| 2926.135039 | 1.44664868 | 0.003085618461
| 2926.014508 | 1.446654085 | 0.003160770994
| 2925.893977 | 1.446662525 | 0.003237578821
| 2925.773446 | 1.446673494 | 0.003316882644
| 2925.652915 | 1.446689485 | 0.003397765383
| 2925.532384 | 1.446709093 | 0.003478468301
| 2925.411852 | 1.446732356 | 0.003559564713
| 2925.291321 | 1.44675912 | 0.003640593423
| 2925.17079 | 1.446789826 | 0.003721364139
| 2925.050259 | 1.446823747 | 0.003801416796
| 2924.929728 | 1.446861925 | 0.003881019766
| 2924.809197 | 1.446903702 | 0.003958222549
| 2924.688665 | 1.446948453 | 0.00403348508
| 2924.568134 | 1.446995124 | 0.004105315822
| 2924.447603 | 1.447041833 | 0.004175665277
| 2924.327072 | 1.447089244 | 0.004244914461
| 2924.206541 | 1.447136273 | 0.004314631686
| 2924.08601 | 1.447184933 | 0.004386118972
| 2923.965478 | 1.447235813 | 0.00445929909
| 2923.844947 | 1.447290822 | 0.004534900341
| 2923.724416 | 1.447352377 | 0.004610895941
| 2923.603885 | 1.447419423 | 0.004684222735
| 2923.483354 | 1.447490805 | 0.004755340976
| 2923.362823 | 1.44756651 | 0.004822219147
| 2923.242291 | 1.44764349 | 0.004885776113
| 2923.12176 | 1.447722721 | 0.004946852236
| 2923.001229 | 1.447802682 | 0.005006365693
| 2922.880698 | 1.447886026 | 0.005065619014
| 2922.760167 | 1.44797266 | 0.005123310023
| 2922.639636 | 1.448064451 | 0.005179439244
| 2922.519104 | 1.448160408 | 0.005231593898
| 2922.398573 | 1.448261235 | 0.005280233959
| 2922.278042 | 1.448365666 | 0.005322025316
| 2922.157511 | 1.448471395 | 0.005358537268
| 2922.03698 | 1.448578489 | 0.005389500157
| 2921.916449 | 1.448685952 | 0.005415832048
| 2921.795918 | 1.448794238 | 0.005437725908
| 2921.675386 | 1.448903447 | 0.005455101519
| 2921.554855 | 1.449013251 | 0.005467306254
| 2921.434324 | 1.449123275 | 0.005474069833
| 2921.313793 | 1.449231845 | 0.005475119059
| 2921.193262 | 1.44933922 | 0.005471831638
| 2921.072731 | 1.449444123 | 0.005462712795
| 2920.952199 | 1.449544895 | 0.00545090398
| 2920.831668 | 1.449643383 | 0.005437136597
| 2920.711137 | 1.449739705 | 0.005421872129
| 2920.590606 | 1.449834471 | 0.005405112239
| 2920.470075 | 1.449928142 | 0.005387700119
| 2920.349544 | 1.450021943 | 0.005368715736
| 2920.229012 | 1.450115413 | 0.005347888656
| 2920.108481 | 1.450208726 | 0.005324947615
| 2919.98795 | 1.450301866 | 0.005300160447
| 2919.867419 | 1.450395002 | 0.005272875799
| 2919.746888 | 1.450487904 | 0.005244013398
| 2919.626357 | 1.450582272 | 0.005212733064
| 2919.505825 | 1.450677292 | 0.005177921509
| 2919.385294 | 1.450773497 | 0.005139389139
| 2919.264763 | 1.450870526 | 0.00509510228
| 2919.144232 | 1.450966491 | 0.005044408036
| 2919.023701 | 1.451060033 | 0.004986844922
| 2918.90317 | 1.45114819 | 0.004923523957
| 2918.782638 | 1.451231671 | 0.004856859906
| 2918.662107 | 1.451309413 | 0.00478639141
| 2918.541576 | 1.451381443 | 0.004715455452
| 2918.421045 | 1.451449606 | 0.004643783024
| 2918.300514 | 1.451514357 | 0.004572024643
| 2918.179983 | 1.451576246 | 0.004499068576
| 2918.059451 | 1.451635062 | 0.004426024696
| 2917.93892 | 1.451692036 | 0.004351591107
| 2917.818389 | 1.451745849 | 0.004275575923
| 2917.697858 | 1.451796062 | 0.004198250414
| 2917.577327 | 1.451842949 | 0.004120917627
| 2917.456796 | 1.451886827 | 0.004042736872
| 2917.336264 | 1.451928066 | 0.003965010302
| 2917.215733 | 1.451966765 | 0.003885323428
| 2917.095202 | 1.4520015 | 0.003806552077
| 2916.974671 | 1.452034887 | 0.003726092285
| 2916.85414 | 1.452062593 | 0.003645436497
| 2916.733609 | 1.452088386 | 0.003565508764
| 2916.613077 | 1.452109131 | 0.003485385887
| 2916.492546 | 1.452127523 | 0.003407674955
| 2916.372015 | 1.452142763 | 0.00333034088
| 2916.251484 | 1.45215591 | 0.003255147179
| 2916.130953 | 1.452166662 | 0.003180520137
| 2916.010422 | 1.452175651 | 0.003107762175
| 2915.88989 | 1.452182538 | 0.00303537837
| 2915.769359 | 1.452187556 | 0.002964942974
| 2915.648828 | 1.452190861 | 0.002894962947
| 2915.528297 | 1.452192264 | 0.002827473628
| 2915.407766 | 1.452194046 | 0.002760521954
| 2915.287235 | 1.452193781 | 0.002693457199
| 2915.166704 | 1.452192611 | 0.002627391688
| 2915.046172 | 1.452190074 | 0.002560101586
| 2914.925641 | 1.45218374 | 0.002492618575
| 2914.80511 | 1.452173824 | 0.002426435532
| 2914.684579 | 1.452160093 | 0.002362854905
| 2914.564048 | 1.452144421 | 0.002303180235
| 2914.443517 | 1.452127492 | 0.002246948884
| 2914.322985 | 1.452111 | 0.002195083793
| 2914.202454 | 1.452096954 | 0.002145440958
| 2914.081923 | 1.452085129 | 0.002096066409
| 2913.961392 | 1.452074399 | 0.002045005755
| 2913.840861 | 1.452062809 | 0.001992259304
| 2913.72033 | 1.452049382 | 0.00193755616
| 2913.599798 | 1.452031627 | 0.001882007895
| 2913.479267 | 1.452009645 | 0.001828220822
| 2913.358736 | 1.451984154 | 0.001777307746
| 2913.238205 | 1.451956138 | 0.001730381512
| 2913.117674 | 1.451926672 | 0.001688175031
| 2912.997143 | 1.45189808 | 0.001651150753
| 2912.876611 | 1.451871898 | 0.001617354341
| 2912.75608 | 1.451848177 | 0.001585863959
| 2912.635549 | 1.451827535 | 0.00155510566
| 2912.515018 | 1.451808643 | 0.001523695208
| 2912.394487 | 1.451791001 | 0.001491822523
| 2912.273956 | 1.451774199 | 0.001458103328
| 2912.153424 | 1.451755667 | 0.00142299756
| 2912.032893 | 1.451736213 | 0.00138807991
| 2911.912362 | 1.451714595 | 0.001352046998
| 2911.791831 | 1.451689948 | 0.001318237927
| 2911.6713 | 1.451664703 | 0.001286001632
| 2911.550769 | 1.451636904 | 0.001255990022
| 2911.430237 | 1.451609198 | 0.001230157872
| 2911.309706 | 1.451582657 | 0.001206740943
| 2911.189175 | 1.451557599 | 0.001185278027
| 2911.068644 | 1.451533427 | 0.001164845852
| 2910.948113 | 1.451510502 | 0.001146367496
| 2910.827582 | 1.451489441 | 0.001128078318
| 2910.70705 | 1.451468425 | 0.001110439457
| 2910.586519 | 1.45144885 | 0.001094102863
| 2910.465988 | 1.451430015 | 0.0010780365
| 2910.345457 | 1.451412358 | 0.001063544178
| 2910.224926 | 1.451396664 | 0.001049322386
| 2910.104395 | 1.451382552 | 0.001035832935
| 2909.983863 | 1.451371384 | 0.001021772235
| 2909.863332 | 1.451361284 | 0.001006217004
| 2909.742801 | 1.451353059 | 0.000990280793
| 2909.62227 | 1.451347027 | 0.0009714650946
| 2909.501739 | 1.451340706 | 0.0009497693642
| 2909.381208 | 1.451334738 | 0.0009255741337
| 2909.260676 | 1.451327061 | 0.000897112771
| 2909.140145 | 1.451315658 | 0.0008668025891
| 2909.019614 | 1.451300858 | 0.0008351049075
| 2908.899083 | 1.451280938 | 0.0008038666817
| 2908.778552 | 1.451257735 | 0.0007755058844
| 2908.658021 | 1.451232196 | 0.0007498327001
| 2908.537489 | 1.45120512 | 0.0007282324527
| 2908.416958 | 1.451179273 | 0.0007104344274
| 2908.296427 | 1.451155221 | 0.000694020884
| 2908.175896 | 1.451132009 | 0.0006783399622
| 2908.055365 | 1.451109297 | 0.0006629298898
| 2907.934834 | 1.451085942 | 0.0006479810382
| 2907.814303 | 1.451061888 | 0.0006346070678
| 2907.693771 | 1.45103762 | 0.0006234605034
| 2907.57324 | 1.451014271 | 0.0006151936743
| 2907.452709 | 1.450993354 | 0.0006088832347
| 2907.332178 | 1.450974748 | 0.0006036052978
| 2907.211647 | 1.450959376 | 0.000598707863
| 2907.091116 | 1.450946551 | 0.0005921527098
| 2906.970584 | 1.450935151 | 0.000583558933
| 2906.850053 | 1.450923235 | 0.0005724642274
| 2906.729522 | 1.450910187 | 0.0005613685932
| 2906.608991 | 1.450897261 | 0.0005498101165
| 2906.48846 | 1.450883538 | 0.0005385224937
| 2906.367929 | 1.450870834 | 0.0005278866942
| 2906.247397 | 1.450859418 | 0.0005161357034
| 2906.126866 | 1.450847901 | 0.0005021551048
| 2906.006335 | 1.450834678 | 0.0004867872149
| 2905.885804 | 1.45081965 | 0.0004707657336
| 2905.765273 | 1.450802059 | 0.0004547430958
| 2905.644742 | 1.450781655 | 0.0004402960204
| 2905.52421 | 1.450759698 | 0.000429273007
| 2905.403679 | 1.450738263 | 0.000421674673
| 2905.283148 | 1.450718917 | 0.0004170392585
| 2905.162617 | 1.450702889 | 0.0004131376889
| 2905.042086 | 1.450688929 | 0.0004083931118
| 2904.921555 | 1.450676108 | 0.0004025336672
| 2904.801023 | 1.450663884 | 0.0003955590901
| 2904.680492 | 1.450651184 | 0.000387007086
| 2904.559961 | 1.450636852 | 0.0003786448875
| 2904.43943 | 1.450622049 | 0.0003713971061
| 2904.318899 | 1.450607463 | 0.0003656446893
| 2904.198368 | 1.450594195 | 0.0003605446788
| 2904.077836 | 1.45058161 | 0.0003558252298
| 2903.957305 | 1.450570502 | 0.0003514863049
| 2903.836774 | 1.450560789 | 0.0003466847736
| 2903.716243 | 1.450552129 | 0.0003409582
| 2903.595712 | 1.450544062 | 0.0003345783424
| 2903.475181 | 1.450537244 | 0.0003273547934
| 2903.354649 | 1.45053158 | 0.0003181721394
| 2903.234118 | 1.450525584 | 0.0003061868574
| 2903.113587 | 1.450518639 | 0.0002927045782
| 2902.993056 | 1.450510919 | 0.000276147397
| 2902.872525 | 1.450499043 | 0.0002574399217
| 2902.751994 | 1.450483426 | 0.0002390034507
| 2902.631462 | 1.450463787 | 0.0002219531716
| 2902.510931 | 1.450441211 | 0.0002082482473
| 2902.3904 | 1.450417389 | 0.0001990045091
| 2902.269869 | 1.45039498 | 0.0001936783314
| 2902.149338 | 1.45037454 | 0.0001909640145
| 2902.028807 | 1.450357268 | 0.0001896647119
| 2901.908275 | 1.450342393 | 0.0001880117404
| 2901.787744 | 1.450329618 | 0.0001853519338
| 2901.667213 | 1.450317434 | 0.0001806509986
| 2901.546682 | 1.450304577 | 0.0001745618317
| 2901.426151 | 1.450290343 | 0.0001680910326
| 2901.30562 | 1.450275047 | 0.0001618919224
| 2901.185089 | 1.450258196 | 0.0001570801806
| 2901.064557 | 1.450241851 | 0.0001545814216
| 2900.944026 | 1.450226361 | 0.0001534705327
| 2900.823495 | 1.450212985 | 0.0001537477017
| 2900.702964 | 1.450201646 | 0.0001538343693
| 2900.582433 | 1.450192835 | 0.0001532678654
| 2900.461902 | 1.450185273 | 0.0001500065404
| 2900.34137 | 1.450178034 | 0.0001445128754
| 2900.220839 | 1.450169029 | 0.0001355889146
| 2900.100308 | 1.450156723 | 0.0001265827508
| 2899.979777 | 1.450142216 | 0.0001176849815
| 2899.859246 | 1.450124954 | 0.0001112096322
| 2899.738715 | 1.45010752 | 0.0001071570513
| 2899.618183 | 1.450089582 | 0.0001062624203
| 2899.497652 | 1.450074509 | 0.0001083355174
| 2899.377121 | 1.450062369 | 0.0001114160365
| 2899.25659 | 1.450054689 | 0.0001134619167
| 2899.136059 | 1.450047963 | 0.0001117771495
| 2899.015528 | 1.450041595 | 0.0001081315124
| 2898.894996 | 1.450033658 | 0.0001009453125
| 2898.774465 | 1.450022766 | 9.348638996e-05
| 2898.653934 | 1.450009528 | 8.583624107e-05
| 2898.533403 | 1.449993733 | 8.060960867e-05
| 2898.412872 | 1.449977951 | 7.76159968e-05
| 2898.292341 | 1.44996233 | 7.685566479e-05
| 2898.171809 | 1.449948432 | 7.740282739e-05
| 2898.051278 | 1.449935345 | 7.833156304e-05
| 2897.930747 | 1.449923137 | 8.010493861e-05
| 2897.810216 | 1.449912595 | 8.24507707e-05
| 2897.689685 | 1.44990306 | 8.406139126e-05
| 2897.569154 | 1.449894071 | 8.670756328e-05
| 2897.448622 | 1.449888013 | 8.927245675e-05
| 2897.328091 | 1.449883804 | 9.025740581e-05
| 2897.20756 | 1.449881731 | 8.900827635e-05
| 2897.087029 | 1.44988042 | 8.356286198e-05
| 2896.966498 | 1.449877014 | 7.372985925e-05
| 2896.845967 | 1.449869673 | 6.155251529e-05
| 2896.725435 | 1.449857666 | 4.842001547e-05
| 2896.604904 | 1.44984064 | 3.741183495e-05
| 2896.484373 | 1.449820434 | 3.01086907e-05
| 2896.363842 | 1.449799039 | 2.866410164e-05
| 2896.243311 | 1.449780501 | 3.149803685e-05
| 2896.12278 | 1.449765294 | 3.722114435e-05
| 2896.002248 | 1.449755778 | 4.240003076e-05
| 2895.881717 | 1.44974809 | 4.414540676e-05
| 2895.761186 | 1.44974138 | 4.245685351e-05
| 2895.640655 | 1.449731322 | 3.687060903e-05
| 2895.520124 | 1.449717135 | 3.120234705e-05
| 2895.399593 | 1.449697849 | 2.74964641e-05
| 2895.279061 | 1.449676829 | 2.976041669e-05
| 2895.15853 | 1.449655904 | 3.649541719e-05
| 2895.037999 | 1.449638206 | 4.993752316e-05
| 2894.917468 | 1.449626844 | 6.477104365e-05
| 2894.796937 | 1.449620012 | 8.05326512e-05
| 2894.676406 | 1.449619551 | 9.348669514e-05
| 2894.555874 | 1.449620333 | 0.0001022425949
| 2894.435343 | 1.449622606 | 0.000108108712
| 2894.314812 | 1.449623363 | 0.0001106211801
| 2894.194281 | 1.449623351 | 0.0001133248662
| 2894.07375 | 1.449623572 | 0.0001151017085
| 2893.953219 | 1.4496245 | 0.0001169882602
| 2893.832688 | 1.449626997 | 0.0001168296039
| 2893.712156 | 1.449629714 | 0.0001146255245
| 2893.591625 | 1.449632392 | 0.0001087938447
| 2893.471094 | 1.449631614 | 0.0001003428952
| 2893.350563 | 1.449627749 | 9.123659127e-05
| 2893.230032 | 1.44961951 | 8.313845735e-05
| 2893.109501 | 1.449609668 | 7.913118773e-05
| 2892.988969 | 1.44960018 | 7.790573207e-05
| 2892.868438 | 1.449592477 | 8.030830949e-05
| 2892.747907 | 1.449589607 | 8.36385704e-05
| 2892.627376 | 1.449590243 | 8.492314187e-05
| 2892.506845 | 1.449593882 | 8.277053121e-05
| 2892.386314 | 1.44959739 | 7.475195363e-05
| 2892.265782 | 1.449597717 | 6.329516742e-05
| 2892.145251 | 1.449594706 | 4.905476412e-05
| 2892.02472 | 1.44958613 | 3.415838205e-05
| 2891.904189 | 1.449573342 | 2.130744086e-05
| 2891.783658 | 1.449557178 | 1.162098778e-05
| 2891.663127 | 1.449539517 | 6.21821076e-06
| 2891.542595 | 1.449522237 | 5.372117835e-06
| 2891.422064 | 1.449507548 | 7.227734395e-06
| 2891.301533 | 1.449494082 | 1.113024407e-05
| 2891.181002 | 1.449484716 | 1.72710846e-05
| 2891.060471 | 1.449478382 | 2.182940984e-05
| 2890.93994 | 1.449474294 | 2.592411286e-05
| 2890.819408 | 1.449472458 | 2.685299353e-05
| 2890.698877 | 1.449469885 | 2.527082299e-05
| 2890.578346 | 1.449466611 | 2.164132595e-05
| 2890.457815 | 1.449460646 | 1.661952299e-05
| 2890.337284 | 1.449452098 | 1.29078963e-05
| 2890.216753 | 1.449442954 | 1.162594239e-05
| 2890.096221 | 1.449434635 | 1.211859145e-05
| 2889.97569 | 1.449427783 | 1.419479128e-05
| 2889.855159 | 1.449424046 | 1.673526492e-05
| 2889.734628 | 1.44942315 | 1.703694492e-05
| 2889.614097 | 1.449422872 | 1.378872374e-05
| 2889.493566 | 1.44942099 | 7.645733111e-06
| 2889.373034 | 1.449416873 | 2.861091865e-11
| 2889.252503 | 1.449409605 | -8.492998539e-06
| 2889.131972 | 1.449399161 | -1.485704923e-05
| 2889.011441 | 1.449388234 | -1.890057516e-05
| 2888.89091 | 1.449376625 | -2.0432002e-05
| 2888.770379 | 1.449367422 | -1.925974051e-05
| 2888.649847 | 1.449360437 | -1.836024538e-05
| 2888.529316 | 1.449355547 | -1.800645418e-05
| 2888.408785 | 1.449351177 | -2.02468954e-05
| 2888.288254 | 1.449345849 | -2.330627925e-05
| 2888.167723 | 1.44933958 | -2.710311963e-05
| 2888.047192 | 1.449332782 | -3.024447964e-05
| 2887.92666 | 1.449325572 | -3.423317708e-05
| 2887.806129 | 1.449317372 | -3.682908309e-05
| 2887.685598 | 1.449310245 | -3.999938814e-05
| 2887.565067 | 1.44930158 | -4.308837359e-05
| 2887.444536 | 1.44929339 | -4.590461436e-05
| 2887.324005 | 1.449283694 | -4.872102845e-05
| 2887.203474 | 1.449273763 | -5.041738225e-05
| 2887.082942 | 1.4492628 | -5.061063635e-05
| 2886.962411 | 1.449253585 | -4.883617118e-05
| 2886.84188 | 1.449244826 | -4.687010738e-05
| 2886.721349 | 1.449238065 | -4.359197338e-05
| 2886.600818 | 1.449232363 | -4.124261554e-05
| 2886.480287 | 1.449228332 | -3.842853195e-05
| 2886.359755 | 1.449225215 | -3.75823415e-05
| 2886.239224 | 1.449222505 | -3.646305646e-05
| 2886.118693 | 1.449221227 | -3.68473876e-05
| 2885.998162 | 1.449220583 | -3.827091965e-05
| 2885.877631 | 1.449220575 | -4.212754179e-05
| 2885.7571 | 1.44922026 | -4.795280895e-05
| 2885.636568 | 1.449218465 | -5.694933987e-05
| 2885.516037 | 1.449213983 | -6.660263352e-05
| 2885.395506 | 1.449207225 | -7.784206328e-05
| 2885.274975 | 1.449196522 | -8.776976074e-05
| 2885.154444 | 1.449184457 | -9.611246266e-05
| 2885.033913 | 1.449170826 | -0.0001018306457
| 2884.913381 | 1.449158562 | -0.0001062367195
| 2884.79285 | 1.449145631 | -0.0001107247314
| 2884.672319 | 1.449132074 | -0.0001148299319
| 2884.551788 | 1.449116848 | -0.0001180874956
| 2884.431257 | 1.449100059 | -0.0001198409345
| 2884.310726 | 1.449081642 | -0.0001177660597
| 2884.190194 | 1.44906456 | -0.0001120540557
| 2884.069663 | 1.449048803 | -0.0001020480844
| 2883.949132 | 1.449038719 | -8.886899186e-05
| 2883.828601 | 1.449033681 | -7.568889195e-05
| 2883.70807 | 1.449034613 | -6.483220983e-05
| 2883.587539 | 1.449037811 | -5.873384084e-05
| 2883.467007 | 1.449042637 | -5.692931491e-05
| 2883.346476 | 1.449045459 | -6.007580647e-05
| 2883.225945 | 1.449046115 | -6.519243214e-05
| 2883.105414 | 1.44904334 | -7.200612266e-05
| 2882.984883 | 1.449038771 | -7.742532019e-05
| 2882.864352 | 1.449033135 | -8.322827414e-05
| 2882.74382 | 1.449026647 | -8.771823276e-05
| 2882.623289 | 1.449020764 | -9.294684132e-05
| 2882.502758 | 1.449013295 | -9.937919218e-05
| 2882.382227 | 1.449003815 | -0.0001054284578
| 2882.261696 | 1.448993131 | -0.0001110945276
| 2882.141165 | 1.448979796 | -0.000115557297
| 2882.020633 | 1.448966169 | -0.0001170379672
| 2881.900102 | 1.448952294 | -0.0001170417878
| 2881.779571 | 1.448939232 | -0.000114254891
| 2881.65904 | 1.448927596 | -0.0001102642346
| 2881.538509 | 1.448918161 | -0.0001048779238
| 2881.417978 | 1.448910193 | -0.000100148326
| 2881.297446 | 1.448903912 | -9.429620638e-05
| 2881.176915 | 1.448900378 | -9.00311483e-05
| 2881.056384 | 1.448897982 | -8.7353314e-05
| 2880.935853 | 1.448896278 | -8.738519024e-05
| 2880.815322 | 1.448894204 | -8.927812049e-05
| 2880.694791 | 1.448890904 | -9.461991966e-05
| 2880.574259 | 1.448883653 | -0.0001007008542
| 2880.453728 | 1.448873735 | -0.0001066719259
| 2880.333197 | 1.448859729 | -0.0001102064442
| 2880.212666 | 1.448844957 | -0.0001092509146
| 2880.092135 | 1.448831258 | -0.0001039967354
| 2879.971604 | 1.448821625 | -9.595001099e-05
| 2879.851073 | 1.448815872 | -8.735572184e-05
| 2879.730541 | 1.448815279 | -8.026742008e-05
| 2879.61001 | 1.448816921 | -7.80535639e-05
| 2879.489479 | 1.44881889 | -7.986536178e-05
| 2879.368948 | 1.448818687 | -8.709956094e-05
| 2879.248417 | 1.448812971 | -9.573055698e-05
| 2879.127886 | 1.448804382 | -0.000103512821
| 2879.007354 | 1.448792264 | -0.0001104461947
| 2878.886823 | 1.448778067 | -0.0001140110629
| 2878.766292 | 1.448763756 | -0.0001148645914
| 2878.645761 | 1.448750534 | -0.0001134720497
| 2878.52523 | 1.448738406 | -0.000111805834
| 2878.404699 | 1.44872648 | -0.0001094819717
| 2878.284167 | 1.448715106 | -0.0001071579389
| 2878.163636 | 1.448703049 | -0.000104915368
| 2878.043105 | 1.448689598 | -0.0001016309821
| 2877.922574 | 1.448675869 | -9.552365329e-05
| 2877.802043 | 1.448663453 | -8.744273063e-05
| 2877.681512 | 1.448652438 | -7.738803044e-05
| 2877.56098 | 1.448644058 | -6.59353094e-05
| 2877.440449 | 1.44863866 | -5.420800507e-05
| 2877.319918 | 1.448635835 | -4.344022841e-05
| 2877.199387 | 1.448635383 | -3.390581407e-05
| 2877.078856 | 1.448636228 | -2.719430021e-05
| 2876.958325 | 1.448636938 | -2.179811955e-05
| 2876.837793 | 1.448638206 | -1.799097248e-05
| 2876.717262 | 1.448639538 | -1.519670517e-05
| 2876.596731 | 1.448641312 | -1.453925222e-05
| 2876.4762 | 1.448642259 | -1.48950337e-05
| 2876.355669 | 1.448643907 | -1.758019117e-05
| 2876.235138 | 1.448643207 | -2.270549931e-05
| 2876.114606 | 1.448641004 | -2.933948455e-05
| 2875.994075 | 1.448634869 | -3.748225771e-05
| 2875.873544 | 1.448625492 | -4.461215269e-05
| 2875.753013 | 1.448612349 | -5.03446977e-05
| 2875.632482 | 1.448596677 | -5.204717286e-05
| 2875.511951 | 1.448580252 | -4.925324548e-05
| 2875.391419 | 1.448566035 | -4.185176472e-05
| 2875.270888 | 1.448554816 | -3.2475041e-05
| 2875.150357 | 1.448547099 | -2.131506024e-05
| 2875.029826 | 1.448543673 | -1.127852145e-05
| 2874.909295 | 1.448541902 | -3.8744532e-06
| 2874.788764 | 1.448540495 | 2.021186e-06
| 2874.668232 | 1.448539439 | 6.4083253e-06
| 2874.547701 | 1.448537627 | 1.013740717e-05
| 2874.42717 | 1.448536433 | 1.405906879e-05
| 2874.306639 | 1.448536032 | 1.74333427e-05
| 2874.186108 | 1.448537157 | 1.960168772e-05
| 2874.065577 | 1.448538362 | 1.943930778e-05
| 2873.945045 | 1.448540035 | 1.721981614e-05
| 2873.824514 | 1.448539749 | 1.077506777e-05
| 2873.703983 | 1.448535103 | 3.47895204e-06
| 2873.583452 | 1.448527257 | -3.462204885e-06
| 2873.462921 | 1.448515957 | -8.5388107e-06
| 2873.34239 | 1.448502832 | -1.043343621e-05
| 2873.221858 | 1.448489486 | -8.953445135e-06
| 2873.101327 | 1.448477262 | -4.838666595e-06
| 2872.980796 | 1.448466867 | 9.78559885e-07
| 2872.860265 | 1.448458285 | 7.18100687e-06
| 2872.739734 | 1.448450771 | 1.310997607e-05
| 2872.619203 | 1.448443201 | 1.903935827e-05
| 2872.498672 | 1.448436173 | 2.609443053e-05
| 2872.37814 | 1.448430027 | 3.369798672e-05
| 2872.257609 | 1.448425374 | 4.242740414e-05
| 2872.137078 | 1.448422752 | 5.077257857e-05
| 2872.016547 | 1.448421878 | 5.911840171e-05
| 2871.896016 | 1.448423717 | 6.521404432e-05
| 2871.775485 | 1.448424942 | 6.859273929e-05
| 2871.654953 | 1.448426086 | 7.103869705e-05
| 2871.534422 | 1.44842655 | 7.150777212e-05
| 2871.413891 | 1.448425547 | 7.151033193e-05
| 2871.29336 | 1.448423737 | 7.13203565e-05
| 2871.172829 | 1.448421225 | 7.140441338e-05
| 2871.052298 | 1.448418635 | 7.148848806e-05
| 2870.931766 | 1.448415821 | 7.157257052e-05
| 2870.811235 | 1.448413112 | 7.099751568e-05
| 2870.690704 | 1.448409017 | 6.995579303e-05
| 2870.570173 | 1.44840452 | 6.97657618e-05
| 2870.449642 | 1.448399752 | 6.930160332e-05
| 2870.329111 | 1.448394215 | 6.949665188e-05
| 2870.208579 | 1.448388888 | 7.007686927e-05
| 2870.088048 | 1.44838306 | 7.084968894e-05
| 2869.967517 | 1.448377478 | 7.255601609e-05
| 2869.846986 | 1.448372437 | 7.387724853e-05
| 2869.726455 | 1.448366859 | 7.528009678e-05
| 2869.605924 | 1.448361388 | 7.676455911e-05
| 2869.485392 | 1.448355127 | 7.879747485e-05
| 2869.364861 | 1.448350006 | 8.176422682e-05
| 2869.24433 | 1.448344873 | 8.379759865e-05
| 2869.123799 | 1.448339756 | 8.668331169e-05
| 2869.003268 | 1.448335219 | 8.855399574e-05
| 2868.882737 | 1.448329147 | 9.053584992e-05
| 2868.762205 | 1.448323154 | 9.402963843e-05
| 2868.641674 | 1.448318195 | 9.790902593e-05
| 2868.521143 | 1.448313347 | 0.0001015959844
| 2868.400612 | 1.448309141 | 0.0001062171239
| 2868.280081 | 1.448306476 | 0.0001099862193
| 2868.15955 | 1.448303591 | 0.0001127104418
| 2868.039018 | 1.448300646 | 0.0001147751799
| 2867.918487 | 1.448296808 | 0.000116180323
| 2867.797956 | 1.448291923 | 0.0001177783046
| 2867.677425 | 1.448286235 | 0.0001205032258
| 2867.556894 | 1.448281136 | 0.0001243552459
| 2867.436363 | 1.448276501 | 0.0001286745911
| 2867.315831 | 1.448272987 | 0.0001334614131
| 2867.1953 | 1.448270115 | 0.0001375887102
| 2867.074769 | 1.448267641 | 0.0001417163503
| 2866.954238 | 1.448265566 | 0.0001449100209
| 2866.833707 | 1.448262799 | 0.0001482967429
| 2866.713176 | 1.448261092 | 0.0001520693348
| 2866.592644 | 1.448259741 | 0.0001549078123
| 2866.472113 | 1.448258513 | 0.0001577464686
| 2866.351582 | 1.448258327 | 0.0001599252577
| 2866.231051 | 1.448258301 | 0.0001603167287
| 2866.11052 | 1.448257249 | 0.0001593879368
| 2865.989989 | 1.44825495 | 0.0001577989161
| 2865.869458 | 1.44825141 | 0.0001560168709
| 2865.748926 | 1.44824627 | 0.0001542346949
| 2865.628395 | 1.448239831 | 0.0001542401288
| 2865.507864 | 1.448234366 | 0.0001551802651
| 2865.387333 | 1.448228682 | 0.0001559275503
| 2865.266802 | 1.448223059 | 0.0001569493547
| 2865.146271 | 1.448217022 | 0.0001577783349
| 2865.025739 | 1.448210423 | 0.0001584144832
| 2864.905208 | 1.448201757 | 0.0001597110605
| 2864.784677 | 1.44819288 | 0.0001634563859
| 2864.664146 | 1.448183901 | 0.0001687157923
| 2864.543615 | 1.448176487 | 0.0001770848671
| 2864.423084 | 1.448172297 | 0.0001858405047
| 2864.302552 | 1.448170823 | 0.0001941293799
| 2864.182021 | 1.448171588 | 0.0001995023052
| 2864.06149 | 1.448171843 | 0.0002021518492
| 2863.940959 | 1.448170945 | 0.0002025452504
| 2863.820428 | 1.448167283 | 0.0002018104283
| 2863.699897 | 1.44816103 | 0.0002017361333
| 2863.579365 | 1.448152905 | 0.0002036437213
| 2863.458834 | 1.448144393 | 0.0002078080254
| 2863.338303 | 1.448135965 | 0.0002140363149
| 2863.217772 | 1.448128464 | 0.0002225218923
| 2863.097241 | 1.448122987 | 0.000232878898
| 2862.97671 | 1.448120502 | 0.0002437044377
| 2862.856178 | 1.448119872 | 0.0002534024155
| 2862.735647 | 1.448120608 | 0.0002631012212
| 2862.615116 | 1.448124167 | 0.0002713975905
| 2862.494585 | 1.448128996 | 0.0002769694742
| 2862.374054 | 1.448134309 | 0.0002786877908
| 2862.253523 | 1.448136354 | 0.000277487637
| 2862.132991 | 1.448136727 | 0.000275626352
| 2862.01246 | 1.448132794 | 0.0002719749704
| 2861.891929 | 1.44812499 | 0.0002717098713
| 2861.771398 | 1.448115409 | 0.0002741704069
| 2861.650867 | 1.448105104 | 0.000282082752
| 2861.530336 | 1.448097748 | 0.0002938505692
| 2861.409804 | 1.448094291 | 0.0003086201804
| 2861.289273 | 1.448096095 | 0.0003230046566
| 2861.168742 | 1.44810104 | 0.0003358747934
| 2861.048211 | 1.448108919 | 0.0003464877638
| 2860.92768 | 1.448119106 | 0.0003543752669
| 2860.807149 | 1.448129877 | 0.0003576648734
| 2860.686617 | 1.448139205 | 0.000359275801
| 2860.566086 | 1.448149263 | 0.0003583532649
| 2860.445555 | 1.448157829 | 0.0003547035422
| 2860.325024 | 1.44816512 | 0.0003484079267
| 2860.204493 | 1.448169516 | 0.0003404023725
| 2860.083962 | 1.448171626 | 0.0003304937301
| 2859.96343 | 1.448168809 | 0.0003201978419
| 2859.842899 | 1.448162808 | 0.0003114992155
| 2859.722368 | 1.448153299 | 0.0003056392566
| 2859.601837 | 1.448143482 | 0.0003032797039
| 2859.481306 | 1.448132739 | 0.0003036776912
| 2859.360775 | 1.448123991 | 0.000307301638
| 2859.240243 | 1.44811596 | 0.0003115057005
| 2859.119712 | 1.448109633 | 0.0003181630197
| 2858.999181 | 1.448105452 | 0.000324159228
| 2858.87865 | 1.448101421 | 0.0003304307816
| 2858.758119 | 1.448098399 | 0.000337446047
| 2858.637588 | 1.448096908 | 0.0003450117286
| 2858.517057 | 1.448097096 | 0.0003523847251
| 2858.396525 | 1.448099234 | 0.0003591781016
| 2858.275994 | 1.448102759 | 0.0003639867911
| 2858.155463 | 1.448106506 | 0.0003670038588
| 2858.034932 | 1.448110053 | 0.0003682291817
| 2857.914401 | 1.4481127 | 0.0003680493508
| 2857.79387 | 1.448114288 | 0.0003669326344
| 2857.673338 | 1.448114691 | 0.0003650723043
| 2857.552807 | 1.448113567 | 0.0003627432426
| 2857.432276 | 1.448110526 | 0.0003604139148
| 2857.311745 | 1.44810554 | 0.0003592148125
| 2857.191214 | 1.448099141 | 0.0003594211348
| 2857.070683 | 1.448091198 | 0.000362357165
| 2856.950151 | 1.448083752 | 0.0003686852954
| 2856.82962 | 1.448077699 | 0.0003784060526
| 2856.709089 | 1.448075634 | 0.0003907761521
| 2856.588558 | 1.448077625 | 0.0004036160058
| 2856.468027 | 1.448084633 | 0.0004157133213
| 2856.347496 | 1.448095534 | 0.0004242254573
| 2856.226964 | 1.448109034 | 0.0004282148241
| 2856.106433 | 1.448122293 | 0.0004263561274
| 2855.985902 | 1.448133517 | 0.0004206355847
| 2855.865371 | 1.448142071 | 0.0004110526657
| 2855.74484 | 1.448146067 | 0.0003992067714
| 2855.624309 | 1.448145773 | 0.0003873599832
| 2855.503777 | 1.448142151 | 0.0003759809158
| 2855.383246 | 1.448134398 | 0.0003660072882
| 2855.262715 | 1.448123959 | 0.0003592329445
| 2855.142184 | 1.448111646 | 0.0003561270416
| 2855.021653 | 1.448100023 | 0.0003568837135
| 2854.901122 | 1.4480884 | 0.0003600967528
| 2854.78059 | 1.448079081 | 0.0003675603624
| 2854.660059 | 1.448072959 | 0.000375687162
| 2854.539528 | 1.448069926 | 0.0003851397727
| 2854.418997 | 1.44807028 | 0.0003921364474
| 2854.298466 | 1.448071053 | 0.0003978084404
| 2854.177935 | 1.448073181 | 0.0004010239741
| 2854.057403 | 1.448073553 | 0.0004022517964
| 2853.936872 | 1.448072494 | 0.0004030107793
| 2853.816341 | 1.44806983 | 0.0004046262463
| 2853.69581 | 1.448066963 | 0.0004069045812
| 2853.575279 | 1.448063008 | 0.0004107023832
| 2853.454748 | 1.448060298 | 0.0004164887374
| 2853.334216 | 1.448059054 | 0.0004232137361
| 2853.213685 | 1.448060097 | 0.0004299393175
| 2853.093154 | 1.448062388 | 0.0004360026099
| 2852.972623 | 1.448066705 | 0.0004411281978
| 2852.852092 | 1.448072042 | 0.0004439900567
| 2852.731561 | 1.448077627 | 0.0004443125469
| 2852.611029 | 1.448081879 | 0.0004423706163
| 2852.490498 | 1.448084913 | 0.0004386332636
| 2852.369967 | 1.448084741 | 0.0004331002201
| 2852.249436 | 1.448081166 | 0.0004285051222
| 2852.128905 | 1.448075197 | 0.0004255111949
| 2852.008374 | 1.448067217 | 0.0004252510036
| 2851.887843 | 1.448059017 | 0.0004285818345
| 2851.767311 | 1.448052088 | 0.000434647083
| 2851.64678 | 1.448047065 | 0.0004429778205
| 2851.526249 | 1.448044799 | 0.000452247821
| 2851.405718 | 1.448044937 | 0.0004616001251
| 2851.285187 | 1.448047207 | 0.0004696266532
| 2851.164656 | 1.448049762 | 0.0004769906728
| 2851.044124 | 1.448054275 | 0.0004840799407
| 2850.923593 | 1.448059713 | 0.0004890982377
| 2850.803062 | 1.448065134 | 0.0004929025953
| 2850.682531 | 1.448070716 | 0.0004957681615
| 2850.562 | 1.448076585 | 0.0004971129923
| 2850.441469 | 1.448081444 | 0.0004969369032
| 2850.320937 | 1.448085341 | 0.0004959848026
| 2850.200406 | 1.448087773 | 0.0004944507358
| 2850.079875 | 1.44808888 | 0.0004929982839
| 2849.959344 | 1.448088462 | 0.0004922095646
| 2849.838813 | 1.448087507 | 0.0004924725829
| 2849.718282 | 1.448085403 | 0.0004935117155
| 2849.59775 | 1.448082652 | 0.0004969296805
| 2849.477219 | 1.448080952 | 0.000502532734
| 2849.356688 | 1.448080449 | 0.0005092693628
| 2849.236157 | 1.448081203 | 0.0005180791371
| 2849.115626 | 1.448085449 | 0.0005278289751
| 2848.995095 | 1.448092042 | 0.0005371914416
| 2848.874563 | 1.448102431 | 0.0005461667679
| 2848.754032 | 1.448116025 | 0.0005515484157
| 2848.633501 | 1.448130252 | 0.0005528660197
| 2848.51297 | 1.448143699 | 0.0005510586871
| 2848.392439 | 1.448156157 | 0.0005463202279
| 2848.271908 | 1.448165729 | 0.0005393142791
| 2848.151376 | 1.448172736 | 0.0005320322145
| 2848.030845 | 1.44817735 | 0.0005253320414
| 2847.910314 | 1.448181152 | 0.0005200717341
| 2847.789783 | 1.448184397 | 0.0005157814859
| 2847.669252 | 1.448188357 | 0.0005126553257
| 2847.548721 | 1.44819277 | 0.0005096410914
| 2847.428189 | 1.44819872 | 0.0005070145914
| 2847.307658 | 1.448205627 | 0.0005023954451
| 2847.187127 | 1.448211837 | 0.0004967233666
| 2847.066596 | 1.448217858 | 0.0004907441643
| 2846.946065 | 1.448224672 | 0.0004837121138
| 2846.825534 | 1.448230392 | 0.0004744929339
| 2846.705002 | 1.44823495 | 0.0004652731649
| 2846.584471 | 1.448239389 | 0.0004548368732
| 2846.46394 | 1.448242207 | 0.0004431838271
| 2846.343409 | 1.448243555 | 0.0004314482102
| 2846.222878 | 1.448244221 | 0.0004192415795
| 2846.102347 | 1.448243467 | 0.0004061755972
| 2845.981815 | 1.448241153 | 0.0003920557426
| 2845.861284 | 1.448235444 | 0.0003774337989
| 2845.740753 | 1.448227239 | 0.0003636385778
| 2845.620222 | 1.448214873 | 0.0003506701663
| 2845.499691 | 1.448199515 | 0.0003418508115
| 2845.37916 | 1.448182204 | 0.0003367106988
| 2845.258628 | 1.448164258 | 0.0003377136647
| 2845.138097 | 1.448148788 | 0.0003439199738
| 2845.017566 | 1.448137519 | 0.0003544714403
| 2844.897035 | 1.448131936 | 0.0003668231276
| 2844.776504 | 1.448132437 | 0.0003785113444
| 2844.655973 | 1.448136789 | 0.0003863257384
| 2844.535442 | 1.448143026 | 0.0003911249125
| 2844.41491 | 1.448150306 | 0.0003914974292
| 2844.294379 | 1.44815607 | 0.0003881072696
| 2844.173848 | 1.448158433 | 0.0003820889159
| 2844.053317 | 1.448157354 | 0.0003771232646
| 2843.932786 | 1.448154891 | 0.0003732922468
| 2843.812255 | 1.448151268 | 0.0003715367471
| 2843.691723 | 1.448148025 | 0.0003714683841
| 2843.571192 | 1.448145552 | 0.0003732817681
| 2843.450661 | 1.448145032 | 0.0003758418269
| 2843.33013 | 1.4481463 | 0.0003786782229
| 2843.209599 | 1.448149395 | 0.000380379516
| 2843.089068 | 1.448153374 | 0.0003814160247
| 2842.968536 | 1.448158814 | 0.0003804578643
| 2842.848005 | 1.448163289 | 0.0003779753417
| 2842.727474 | 1.448168327 | 0.0003751039117
| 2842.606943 | 1.448173269 | 0.0003702374822
| 2842.486412 | 1.448177191 | 0.0003647059194
| 2842.365881 | 1.448181327 | 0.0003584274821
| 2842.245349 | 1.448184772 | 0.0003504605981
| 2842.124818 | 1.448187286 | 0.0003414700914
| 2842.004287 | 1.44818829 | 0.0003307906329
| 2841.883756 | 1.448186735 | 0.0003193633588
| 2841.763225 | 1.448181967 | 0.0003081295526
| 2841.642694 | 1.448174728 | 0.0002991666525
| 2841.522162 | 1.448165849 | 0.0002924747649
| 2841.401631 | 1.448156791 | 0.0002898554031
| 2841.2811 | 1.448150031 | 0.0002892315135
| 2841.160569 | 1.448144924 | 0.0002897436109
| 2841.040038 | 1.448141893 | 0.0002904502228
| 2840.919507 | 1.448140924 | 0.0002909623687
| 2840.798975 | 1.448141417 | 0.0002888132509
| 2840.678444 | 1.44814027 | 0.000285415061
| 2840.557913 | 1.448138607 | 0.0002820984598
| 2840.437382 | 1.448136385 | 0.0002793343521
| 2840.316851 | 1.448134716 | 0.0002768465104
| 2840.19632 | 1.448133155 | 0.0002748295017
| 2840.075788 | 1.448133287 | 0.0002728124546
| 2839.955257 | 1.448134487 | 0.0002691880426
| 2839.834726 | 1.448135595 | 0.0002630141286
| 2839.714195 | 1.448134519 | 0.0002552323551
| 2839.593664 | 1.448131249 | 0.0002468971774
| 2839.473133 | 1.448125073 | 0.0002396160461
| 2839.352601 | 1.4481176 | 0.0002345255996
| 2839.23207 | 1.44810932 | 0.0002324862391
| 2839.111539 | 1.448103448 | 0.00023358029
| 2838.991008 | 1.448100626 | 0.0002348690146
| 2838.870477 | 1.448099918 | 0.000235297542
| 2838.749946 | 1.448101306 | 0.0002342001078
| 2838.629414 | 1.448103195 | 0.0002293027725
| 2838.508883 | 1.448102678 | 0.000222684306
| 2838.388352 | 1.448100726 | 0.0002147338319
| 2838.267821 | 1.448095131 | 0.0002072539755
| 2838.14729 | 1.448088992 | 0.0002015764657
| 2838.026759 | 1.448080753 | 0.0001972302859
| 2837.906228 | 1.448073598 | 0.0001964896765
| 2837.785696 | 1.448067959 | 0.0001964149328
| 2837.665165 | 1.448064754 | 0.0001974773561
| 2837.544634 | 1.448063104 | 0.0001965420137
| 2837.424103 | 1.448061819 | 0.0001954118999
| 2837.303572 | 1.448061555 | 0.0001925603481
| 2837.183041 | 1.448060839 | 0.0001883765764
| 2837.062509 | 1.448059069 | 0.0001828604506
| 2836.941978 | 1.448056388 | 0.0001778153378
| 2836.821447 | 1.448053674 | 0.0001718271939
| 2836.700916 | 1.448049737 | 0.0001657567111
| 2836.580385 | 1.448045221 | 0.0001591324828
| 2836.459854 | 1.448039194 | 0.0001528971611
| 2836.339322 | 1.448032471 | 0.0001465794103
| 2836.218791 | 1.448023738 | 0.0001415935697
| 2836.09826 | 1.448015626 | 0.0001380217781
| 2835.977729 | 1.448006587 | 0.0001347264696
| 2835.857198 | 1.447997405 | 0.0001333169168
| 2835.736667 | 1.447988874 | 0.0001331270234
| 2835.616135 | 1.447981375 | 0.0001334086445
| 2835.495604 | 1.447973848 | 0.0001341618328
| 2835.375073 | 1.447967487 | 0.0001355814454
| 2835.254542 | 1.447960876 | 0.0001370011591
| 2835.134011 | 1.447955477 | 0.0001400305815
| 2835.01348 | 1.447951208 | 0.0001425885988
| 2834.892948 | 1.447948111 | 0.0001460900833
| 2834.772417 | 1.447946901 | 0.0001486485737
| 2834.651886 | 1.447947096 | 0.0001509304428
| 2834.531355 | 1.447949222 | 0.0001504643693
| 2834.410824 | 1.447950475 | 0.0001481114517
| 2834.290293 | 1.447952288 | 0.0001436766539
| 2834.169761 | 1.4479519 | 0.0001364930625
| 2834.04923 | 1.447949081 | 0.0001284474271
| 2833.928699 | 1.447942993 | 0.0001205961256
| 2833.808168 | 1.447935364 | 0.0001148263024
| 2833.687637 | 1.447926731 | 0.0001103895036
| 2833.567106 | 1.447917971 | 0.000108229497
| 2833.446574 | 1.447910136 | 0.0001074028379
| 2833.326043 | 1.447903849 | 0.000107242922
| 2833.205512 | 1.447898341 | 0.0001062212577
| 2833.084981 | 1.447893229 | 0.0001050045691
| 2832.96445 | 1.447888161 | 0.0001022591126
| 2832.843919 | 1.447881671 | 9.912354053e-05
| 2832.723387 | 1.447874013 | 9.579274057e-05
| 2832.602856 | 1.447864604 | 9.360056986e-05
| 2832.482325 | 1.447854737 | 9.274214372e-05
| 2832.361794 | 1.447844182 | 9.368957655e-05
| 2832.241263 | 1.447834333 | 9.644305925e-05
| 2832.120732 | 1.447825173 | 0.0001010027528
| 2832.0002 | 1.447818481 | 0.0001065068374
| 2831.879669 | 1.447812491 | 0.0001115392995
| 2831.759138 | 1.447807891 | 0.000117711287
| 2831.638607 | 1.447805388 | 0.0001229396006
| 2831.518076 | 1.44780327 | 0.0001272241374
| 2831.397545 | 1.447801949 | 0.0001312319478
| 2831.277013 | 1.44780145 | 0.0001341007668
| 2831.156482 | 1.44780071 | 0.0001360255325
| 2831.035951 | 1.447799905 | 0.0001377553289
| 2830.91542 | 1.44779953 | 0.0001392901323
| 2830.794889 | 1.447799441 | 0.0001399625881
| 2830.674358 | 1.447799247 | 0.0001407169983
| 2830.553827 | 1.447800503 | 0.000140608941
| 2830.433295 | 1.447801226 | 0.0001387757814
| 2830.312764 | 1.447802075 | 0.0001363570313
| 2830.192233 | 1.44780245 | 0.0001319358838
| 2830.071702 | 1.447801313 | 0.0001263747795
| 2829.951171 | 1.447798316 | 0.0001203411386
| 2829.83064 | 1.447794342 | 0.0001144202799
| 2829.710108 | 1.447788362 | 0.0001076675
| 2829.589577 | 1.447779941 | 0.0001023624232
| 2829.469046 | 1.447770485 | 9.850519919e-05
| 2829.348515 | 1.447759867 | 9.617804601e-05
| 2829.227984 | 1.447747931 | 9.613080973e-05
| 2829.107453 | 1.447736717 | 9.997620055e-05
| 2828.986921 | 1.44772795 | 0.0001050440541
| 2828.86639 | 1.447719968 | 0.0001117249401
| 2828.745859 | 1.447715496 | 0.0001200190316
| 2828.625328 | 1.447713922 | 0.0001269782659
| 2828.504797 | 1.447714188 | 0.0001325205205
| 2828.384266 | 1.447715415 | 0.0001357825126
| 2828.263734 | 1.447716628 | 0.000137513815
| 2828.143203 | 1.447717585 | 0.0001372416494
| 2828.022672 | 1.447716602 | 0.0001361881899
| 2827.902141 | 1.447715054 | 0.0001358845058
| 2827.78161 | 1.447713583 | 0.0001356627456
| 2827.661079 | 1.44771228 | 0.0001354409996
| 2827.540547 | 1.447711356 | 0.0001349419594
| 2827.420016 | 1.447710595 | 0.0001334975946
| 2827.299485 | 1.447709238 | 0.0001314984833
| 2827.178954 | 1.447707794 | 0.0001287491891
| 2827.058423 | 1.447704802 | 0.0001250542697
| 2826.937892 | 1.447700285 | 0.0001220272051
| 2826.81736 | 1.447694862 | 0.0001201407552
| 2826.696829 | 1.447689625 | 0.0001196724504
| 2826.576298 | 1.447684975 | 0.0001196768912
| 2826.455767 | 1.44768054 | 0.0001201541274
| 2826.335236 | 1.447677029 | 0.0001212996153
| 2826.214705 | 1.447674574 | 0.000121776937
| 2826.094173 | 1.447672326 | 0.0001219768843
| 2825.973642 | 1.447670956 | 0.0001210356864
| 2825.853111 | 1.44766867 | 0.0001189532245
| 2825.73258 | 1.447665936 | 0.0001162022656
| 2825.612049 | 1.447661663 | 0.0001132556568
| 2825.491518 | 1.44765718 | 0.0001101133995
| 2825.370986 | 1.447649796 | 0.0001067754357
| 2825.250455 | 1.447641644 | 0.000106388453
| 2825.129924 | 1.447633398 | 0.0001071428852
| 2825.009393 | 1.447625656 | 0.0001103758196
| 2824.888862 | 1.447619304 | 0.0001147505121
| 2824.768331 | 1.447614858 | 0.000120462555
| 2824.647799 | 1.447612647 | 0.0001259795389
| 2824.527268 | 1.447612774 | 0.0001306328125
| 2824.406737 | 1.447613442 | 0.0001328075039
| 2824.286206 | 1.44761398 | 0.0001343137314
| 2824.165675 | 1.447614367 | 0.0001344007412
| 2824.045144 | 1.447614224 | 0.0001342101993
| 2823.924612 | 1.447613446 | 0.0001334644667
| 2823.804081 | 1.4476128 | 0.0001335829744
| 2823.68355 | 1.447612869 | 0.000132755112
| 2823.563019 | 1.447613172 | 0.0001315359972
| 2823.442488 | 1.447613223 | 0.0001283103409
| 2823.321957 | 1.447611725 | 0.0001251665033
| 2823.201426 | 1.447609864 | 0.0001211579579
| 2823.080894 | 1.447605666 | 0.0001176224102
| 2822.960363 | 1.447601056 | 0.0001156200613
| 2822.839832 | 1.447596192 | 0.000115151063
| 2822.719301 | 1.447592593 | 0.0001162155831
| 2822.59877 | 1.447590733 | 0.0001179491474
| 2822.478239 | 1.447591264 | 0.0001192095053
| 2822.357707 | 1.447593584 | 0.0001186585099
| 2822.237176 | 1.447596787 | 0.0001154312256
| 2822.116645 | 1.447599656 | 0.0001092496471
| 2821.996114 | 1.447600733 | 9.991779406e-05
| 2821.875583 | 1.447598345 | 8.877363878e-05
| 2821.755052 | 1.447592157 | 7.743316054e-05
| 2821.63452 | 1.447582287 | 6.751224839e-05
| 2821.513989 | 1.44756956 | 6.082297643e-05
| 2821.393458 | 1.44755691 | 5.803484761e-05
| 2821.272927 | 1.447544737 | 5.705849274e-05
| 2821.152396 | 1.447533424 | 5.923259453e-05
| 2821.031865 | 1.447525176 | 6.246754637e-05
| 2820.911333 | 1.447518777 | 6.514710615e-05
| 2820.790802 | 1.447513094 | 6.64061231e-05
| 2820.670271 | 1.447506731 | 6.746948689e-05
| 2820.54974 | 1.44750028 | 6.833717112e-05
| 2820.429209 | 1.447492332 | 7.003849487e-05
| 2820.308678 | 1.447484829 | 7.430391929e-05
| 2820.188146 | 1.447479239 | 7.9990679e-05
| 2820.067615 | 1.447475664 | 8.634736515e-05
| 2819.947084 | 1.447474981 | 9.309617156e-05
| 2819.826553 | 1.447477612 | 9.767271152e-05
| 2819.706022 | 1.447481184 | 9.921132153e-05
| 2819.585491 | 1.447484983 | 9.771166251e-05
| 2819.464959 | 1.447486765 | 9.372925884e-05
| 2819.344428 | 1.447487311 | 8.927275801e-05
| 2819.223897 | 1.447486203 | 8.347660828e-05
| 2819.103366 | 1.447483442 | 7.882355853e-05
| 2818.982835 | 1.447481161 | 7.389219533e-05
| 2818.862304 | 1.44747772 | 6.8682543e-05
| 2818.741772 | 1.447474443 | 6.299861252e-05
| 2818.621241 | 1.447469131 | 5.636653157e-05
| 2818.50071 | 1.447462682 | 5.068183975e-05
| 2818.380179 | 1.447454949 | 4.527480256e-05
| 2818.259648 | 1.447446221 | 4.128923802e-05
| 2818.139117 | 1.447436982 | 3.91992217e-05
| 2818.018585 | 1.447429656 | 3.872685116e-05
| 2817.898054 | 1.447423183 | 3.758451365e-05
| 2817.777523 | 1.447418103 | 3.644208102e-05
| 2817.656992 | 1.447413159 | 3.281561849e-05
| 2817.536461 | 1.447407038 | 2.832293249e-05
| 2817.41593 | 1.447398827 | 2.248995238e-05
| 2817.295398 | 1.447388427 | 1.807871723e-05
| 2817.174867 | 1.447376732 | 1.394526064e-05
| 2817.054336 | 1.44736274 | 1.209987882e-05
| 2816.933805 | 1.447348166 | 1.301689688e-05
| 2816.813274 | 1.447334377 | 1.756274323e-05
| 2816.692743 | 1.447322907 | 2.344916167e-05
| 2816.572212 | 1.447312655 | 3.115057492e-05
| 2816.45168 | 1.447305746 | 3.991484004e-05
| 2816.331149 | 1.447301636 | 4.792743026e-05
| 2816.210618 | 1.44729956 | 5.432193671e-05
| 2816.090087 | 1.447298947 | 5.901605156e-05
| 2815.969556 | 1.447298956 | 6.075103557e-05
| 2815.849025 | 1.447297691 | 6.039302156e-05
| 2815.728493 | 1.447294791 | 5.8694233e-05
| 2815.607962 | 1.447289931 | 5.679923045e-05
| 2815.487431 | 1.447282706 | 5.537842551e-05
| 2815.3669 | 1.447274125 | 5.739190382e-05
| 2815.246369 | 1.447267862 | 6.189132791e-05
| 2815.125838 | 1.447264014 | 6.658719557e-05
| 2815.005306 | 1.447262087 | 7.100523611e-05
| 2814.884775 | 1.447263443 | 7.380424855e-05
| 2814.764244 | 1.447264921 | 7.182725867e-05
| 2814.643713 | 1.447264755 | 6.783828263e-05
| 2814.523182 | 1.447261863 | 6.049584767e-05
| 2814.402651 | 1.447254154 | 5.438019592e-05
| 2814.282119 | 1.447244684 | 4.988372424e-05
| 2814.161588 | 1.447233198 | 4.862635317e-05
| 2814.041057 | 1.447222836 | 4.985558781e-05
| 2813.920526 | 1.447213043 | 5.35717134e-05
| 2813.799995 | 1.447206861 | 5.862965425e-05
| 2813.679464 | 1.447203049 | 6.206798794e-05
| 2813.558932 | 1.447199692 | 6.321576906e-05
| 2813.438401 | 1.447195737 | 6.369276623e-05
| 2813.31787 | 1.44719159 | 6.235340248e-05
| 2813.197339 | 1.447184961 | 6.121022918e-05
| 2813.076808 | 1.447178324 | 6.073791349e-05
| 2812.956277 | 1.447170568 | 6.093653255e-05
| 2812.835745 | 1.447163243 | 6.180615871e-05
| 2812.715214 | 1.447155052 | 6.362526235e-05
| 2812.594683 | 1.447148161 | 6.659025351e-05
| 2812.474152 | 1.447141315 | 7.003020324e-05
| 2812.353621 | 1.447136427 | 7.44198963e-05
| 2812.23309 | 1.447132749 | 7.813875474e-05
| 2812.112558 | 1.447130858 | 8.090834296e-05
| 2811.992027 | 1.447128871 | 8.186098942e-05
| 2811.871496 | 1.447127746 | 8.186405553e-05
| 2811.750965 | 1.447125855 | 7.910016557e-05
| 2811.630434 | 1.447122438 | 7.538636905e-05
| 2811.509903 | 1.44711706 | 7.052621779e-05
| 2811.389371 | 1.447109606 | 6.605850702e-05
| 2811.26884 | 1.447100147 | 6.226182534e-05
| 2811.148309 | 1.447089923 | 6.047893361e-05
| 2811.027778 | 1.447079379 | 5.889240891e-05
| 2810.907247 | 1.447067225 | 5.912360472e-05
| 2810.786716 | 1.447056051 | 6.145119084e-05
| 2810.666184 | 1.447045163 | 6.386104647e-05
| 2810.545653 | 1.447033661 | 6.797458662e-05
| 2810.425122 | 1.44702343 | 7.379193011e-05
| 2810.304591 | 1.447013941 | 8.064170237e-05
| 2810.18406 | 1.447006468 | 8.919554587e-05
| 2810.063529 | 1.447001454 | 9.755337518e-05
| 2809.942997 | 1.44699852 | 0.0001057153528
| 2809.822466 | 1.446997966 | 0.0001119775888
| 2809.701935 | 1.446997618 | 0.0001163398617
| 2809.581404 | 1.446998337 | 0.0001194736266
| 2809.460873 | 1.446999063 | 0.0001200353028
| 2809.340342 | 1.446999201 | 0.0001191715171
| 2809.219811 | 1.446998407 | 0.0001162103304
| 2809.099279 | 1.446995902 | 0.0001125771333
| 2808.978748 | 1.446992325 | 0.0001077966431
| 2808.858217 | 1.446986381 | 0.0001028192283
| 2808.737686 | 1.446979187 | 9.803805887e-05
| 2808.617155 | 1.446969597 | 9.392845308e-05
| 2808.496624 | 1.446959399 | 9.183419663e-05
| 2808.376092 | 1.446948454 | 9.060833164e-05
| 2808.255561 | 1.446937528 | 9.207017213e-05
| 2808.13503 | 1.446928713 | 9.420411753e-05
| 2808.014499 | 1.446920551 | 9.633825012e-05
| 2807.893968 | 1.446914186 | 9.799718559e-05
| 2807.773437 | 1.446907496 | 9.764009921e-05
| 2807.652905 | 1.446900339 | 9.708632207e-05
| 2807.532374 | 1.446892488 | 9.499160583e-05
| 2807.411843 | 1.44688271 | 9.297877349e-05
| 2807.291312 | 1.446871677 | 9.124453542e-05
| 2807.170781 | 1.446859382 | 9.073983644e-05
| 2807.05025 | 1.446846244 | 9.098931792e-05
| 2806.929718 | 1.446832326 | 9.381300271e-05
| 2806.809187 | 1.446820015 | 9.758792653e-05
| 2806.688656 | 1.446807257 | 0.0001022321575
| 2806.568125 | 1.446796232 | 0.0001082213391
| 2806.447594 | 1.446785821 | 0.0001139321836
| 2806.327063 | 1.446776573 | 0.0001202337102
| 2806.206531 | 1.446768222 | 0.0001257813218
| 2806.086 | 1.446760525 | 0.0001308537139
| 2805.965469 | 1.446752695 | 0.0001347784071
| 2805.844938 | 1.446744689 | 0.0001387033834
| 2805.724407 | 1.44673657 | 0.0001414804906
| 2805.603876 | 1.446727116 | 0.0001442577675
| 2805.483344 | 1.446717197 | 0.0001470352726
| 2805.362813 | 1.44670577 | 0.0001504855402
| 2805.242282 | 1.446694278 | 0.0001552812509
| 2805.121751 | 1.446682302 | 0.0001614225563
| 2805.00122 | 1.446672133 | 0.0001693854076
| 2804.880689 | 1.446663102 | 0.0001766761295
| 2804.760157 | 1.446655117 | 0.0001844432809
| 2804.639626 | 1.44664831 | 0.0001908655492
| 2804.519095 | 1.446641942 | 0.0001964186155
| 2804.398564 | 1.446635252 | 0.000199477864
| 2804.278033 | 1.446626169 | 0.0002018645089
| 2804.157502 | 1.446614928 | 0.0002042512889
| 2804.03697 | 1.446601403 | 0.0002089357866
| 2803.916439 | 1.4465875 | 0.0002159182776
| 2803.795908 | 1.446573879 | 0.0002265449005
| 2803.675377 | 1.44656379 | 0.0002389942202
| 2803.554846 | 1.446555965 | 0.0002517235355
| 2803.434315 | 1.446551905 | 0.0002639778233
| 2803.313783 | 1.446550307 | 0.0002725890397
| 2803.193252 | 1.44654796 | 0.0002772776131
| 2803.072721 | 1.446543812 | 0.0002798652726
| 2802.95219 | 1.446536549 | 0.0002798756977
| 2802.831659 | 1.446524359 | 0.0002816264499
| 2802.711128 | 1.446510673 | 0.0002860698879
| 2802.590597 | 1.446495143 | 0.0002946348268
| 2802.470065 | 1.446482685 | 0.000307518912
| 2802.349534 | 1.44647326 | 0.000321832495
| 2802.229003 | 1.446468774 | 0.0003364262862
| 2802.108472 | 1.446467318 | 0.0003474573821
| 2801.987941 | 1.446467221 | 0.0003551224283
| 2801.86741 | 1.446466447 | 0.0003580743815
| 2801.746878 | 1.446462385 | 0.0003578566272
| 2801.626347 | 1.446454177 | 0.0003565710232
| 2801.505816 | 1.446442269 | 0.0003557616538
| 2801.385285 | 1.44642643 | 0.0003570545909
| 2801.264754 | 1.446409157 | 0.0003619943322
| 2801.144223 | 1.446391074 | 0.0003694314377
| 2801.023691 | 1.446373079 | 0.0003802369785
| 2800.90316 | 1.446356071 | 0.0003930641356
| 2800.782629 | 1.446339805 | 0.0004081104696
| 2800.662098 | 1.446325071 | 0.0004247025093
| 2800.541567 | 1.446310979 | 0.000442643271
| 2800.421036 | 1.446298388 | 0.0004630829089
| 2800.300504 | 1.446288594 | 0.000484872045
| 2800.179973 | 1.446281499 | 0.0005075341535
| 2800.059442 | 1.446277918 | 0.0005297217719
| 2799.938911 | 1.446276288 | 0.0005502843665
| 2799.81838 | 1.446276169 | 0.000569698182
| 2799.697849 | 1.446277497 | 0.0005877654706
| 2799.577317 | 1.446279688 | 0.0006036149411
| 2799.456786 | 1.44628105 | 0.0006186759486
| 2799.336255 | 1.446283909 | 0.00063382006
| 2799.215724 | 1.446287835 | 0.0006472225861
| 2799.095193 | 1.446293038 | 0.0006592784083
| 2798.974662 | 1.446299221 | 0.0006678831731
| 2798.85413 | 1.44630397 | 0.0006729547418
| 2798.733599 | 1.446306459 | 0.0006756430452
| 2798.613068 | 1.446305835 | 0.0006757503151
| 2798.492537 | 1.446299681 | 0.0006755779001
| 2798.372006 | 1.446289604 | 0.0006779045234
| 2798.251475 | 1.446276042 | 0.0006839632265
| 2798.130943 | 1.446262295 | 0.0006955803747
| 2798.010412 | 1.446250168 | 0.000711128653
| 2797.889881 | 1.446241981 | 0.0007299345572
| 2797.76935 | 1.446237501 | 0.0007482654638
| 2797.648819 | 1.446235964 | 0.0007661212794
| 2797.528288 | 1.44623646 | 0.0007807221559
| 2797.407756 | 1.446236277 | 0.0007932191077
| 2797.287225 | 1.446234673 | 0.0008036116113
| 2797.166694 | 1.446230282 | 0.0008148767295
| 2797.046163 | 1.446225428 | 0.0008272938819
| 2796.925632 | 1.446219345 | 0.0008418172281
| 2796.805101 | 1.446214949 | 0.0008587263547
| 2796.684569 | 1.446212062 | 0.000876672778
| 2796.564038 | 1.446211949 | 0.000894981991
| 2796.443507 | 1.44621323 | 0.000912025608
| 2796.322976 | 1.446215756 | 0.0009281990042
| 2796.202445 | 1.446218594 | 0.0009429434411
| 2796.081914 | 1.446221675 | 0.0009566535688
| 2795.961382 | 1.446223686 | 0.000969527108
| 2795.840851 | 1.446225823 | 0.0009831106364
| 2795.72032 | 1.446228162 | 0.0009963337343
| 2795.599789 | 1.446231422 | 0.00100967334
| 2795.479258 | 1.446234614 | 0.00102138401
| 2795.358727 | 1.446237363 | 0.001033572193
| 2795.238196 | 1.446240622 | 0.001044888449
| 2795.117664 | 1.446243653 | 0.00105600746
| 2794.997133 | 1.446246674 | 0.001065579246
| 2794.876602 | 1.446247682 | 0.001074953513
| 2794.756071 | 1.446247901 | 0.001084887388
| 2794.63554 | 1.446247054 | 0.001095776532
| 2794.515009 | 1.446245709 | 0.001107900763
| 2794.394477 | 1.44624443 | 0.001122610817
| 2794.273946 | 1.446245633 | 0.001138556773
| 2794.153415 | 1.446248442 | 0.001154981976
| 2794.032884 | 1.446254254 | 0.001170733603
| 2793.912353 | 1.44626104 | 0.001184658666
| 2793.791822 | 1.446269631 | 0.00119675688
| 2793.67129 | 1.446277565 | 0.00120519976
| 2793.550759 | 1.446283706 | 0.001211815369
| 2793.430228 | 1.446286726 | 0.001216999159
| 2793.309697 | 1.446287166 | 0.001223732564
| 2793.189166 | 1.446286164 | 0.001231258446
| 2793.068635 | 1.446283322 | 0.001241405066
| 2792.948103 | 1.446281345 | 0.001254172598
| 2792.827572 | 1.446280235 | 0.001268291709
| 2792.707041 | 1.446280356 | 0.001283762627
| 2792.58651 | 1.446281946 | 0.001299793393
| 2792.465979 | 1.446284572 | 0.001316186832
| 2792.345448 | 1.446288493 | 0.001333141131
| 2792.224916 | 1.446294031 | 0.001350377198
| 2792.104385 | 1.446301814 | 0.00136741717
| 2791.983854 | 1.446311472 | 0.001382827733
| 2791.863323 | 1.446322164 | 0.001396608136
| 2791.742792 | 1.44633365 | 0.001408082263
| 2791.622261 | 1.446344645 | 0.001417051286
| 2791.501729 | 1.44635393 | 0.001423795007
| 2791.381198 | 1.446360506 | 0.001429945178
| 2791.260667 | 1.446364784 | 0.001436574647
| 2791.140136 | 1.446366842 | 0.001445233304
| 2791.019605 | 1.446368751 | 0.001456796055
| 2790.899074 | 1.446371561 | 0.001470702794
| 2790.778542 | 1.446376239 | 0.001486755467
| 2790.658011 | 1.446384334 | 0.00150427774
| 2790.53748 | 1.446396313 | 0.0015203667
| 2790.416949 | 1.446410224 | 0.001534625515
| 2790.296418 | 1.44642689 | 0.001545981644
| 2790.175887 | 1.446443459 | 0.001553082047
| 2790.055355 | 1.446459316 | 0.001556883067
| 2789.934824 | 1.446472201 | 0.001557104572
| 2789.814293 | 1.446481344 | 0.001556253624
| 2789.693762 | 1.446486459 | 0.00155540308
| 2789.573231 | 1.446488005 | 0.001556581886
| 2789.4527 | 1.446486674 | 0.001561620995
| 2789.332168 | 1.446486278 | 0.001571675899
| 2789.211637 | 1.446487827 | 0.001584437393
| 2789.091106 | 1.446493148 | 0.001599987651
| 2788.970575 | 1.446502716 | 0.00161466451
| 2788.850044 | 1.446515487 | 0.001627593234
| 2788.729513 | 1.446529608 | 0.001636662127
| 2788.608982 | 1.446543317 | 0.001643504299
| 2788.48845 | 1.446555896 | 0.001647559722
| 2788.367919 | 1.446566198 | 0.001651335755
| 2788.247388 | 1.446575353 | 0.001655031088
| 2788.126857 | 1.446583745 | 0.001660196697
| 2788.006326 | 1.446593414 | 0.001665280788
| 2787.885795 | 1.446603027 | 0.001669804783
| 2787.765263 | 1.44661305 | 0.001673569731
| 2787.644732 | 1.446622806 | 0.001676179125
| 2787.524201 | 1.446631407 | 0.001677352682
| 2787.40367 | 1.446638026 | 0.001678723726
| 2787.283139 | 1.446643633 | 0.001680771021
| 2787.162608 | 1.446648564 | 0.00168397313
| 2787.042076 | 1.446653453 | 0.001688131715
| 2786.921545 | 1.446659236 | 0.001693328867
| 2786.801014 | 1.446665461 | 0.001697732507
| 2786.680483 | 1.44667179 | 0.001702977019
| 2786.559952 | 1.446678997 | 0.001706751957
| 2786.439421 | 1.446684523 | 0.001710808216
| 2786.318889 | 1.446690777 | 0.001715344571
| 2786.198358 | 1.446696536 | 0.0017200806
| 2786.077827 | 1.446703224 | 0.001725214529
| 2785.957296 | 1.446710127 | 0.001730068686
| 2785.836765 | 1.446717762 | 0.00173444446
| 2785.716234 | 1.446725093 | 0.001738143419
| 2785.595702 | 1.446732568 | 0.001741364301
| 2785.475171 | 1.44673946 | 0.001744106851
| 2785.35464 | 1.446746259 | 0.001746569753
| 2785.234109 | 1.446752556 | 0.001748951111
| 2785.113578 | 1.446759518 | 0.001750771805
| 2784.993047 | 1.446765429 | 0.0017506762
| 2784.872515 | 1.446769032 | 0.001750299256
| 2784.751984 | 1.446771119 | 0.001750598585
| 2784.631453 | 1.446771029 | 0.00175117745
| 2784.510922 | 1.446768588 | 0.00175502671
| 2784.390391 | 1.446766689 | 0.001761948667
| 2784.26986 | 1.4467656 | 0.001772621676
| 2784.149328 | 1.446769244 | 0.001785411024
| 2784.028797 | 1.446775852 | 0.001797325815
| 2783.908266 | 1.44678606 | 0.001808085497
| 2783.787735 | 1.446798038 | 0.001815177252
| 2783.667204 | 1.446810473 | 0.001818799383
| 2783.546673 | 1.446820489 | 0.001818471623
| 2783.426141 | 1.446827162 | 0.001817664177
| 2783.30561 | 1.44683156 | 0.001816856201
| 2783.185079 | 1.446833586 | 0.001817204732
| 2783.064548 | 1.446834338 | 0.001819668447
| 2782.944017 | 1.446835716 | 0.001824248153
| 2782.823486 | 1.446837985 | 0.001829109098
| 2782.702954 | 1.446840853 | 0.001834450443
| 2782.582423 | 1.446844544 | 0.001838635656
| 2782.461892 | 1.44684674 | 0.001842061752
| 2782.341361 | 1.446848262 | 0.001845885399
| 2782.22083 | 1.446848273 | 0.001849627407
| 2782.100299 | 1.446846923 | 0.00185512217
| 2781.979767 | 1.446845167 | 0.001862253449
| 2781.859236 | 1.446843741 | 0.001871699939
| 2781.738705 | 1.446843853 | 0.001882105516
| 2781.618174 | 1.446844754 | 0.001893072897
| 2781.497643 | 1.44684679 | 0.001904123644
| 2781.377112 | 1.446849177 | 0.001914976576
| 2781.256581 | 1.44685172 | 0.001925433508
| 2781.136049 | 1.446853241 | 0.001936090569
| 2781.015518 | 1.446854405 | 0.001947906466
| 2780.894987 | 1.446854885 | 0.001961080522
| 2780.774456 | 1.446855756 | 0.001977448766
| 2780.653925 | 1.446859743 | 0.001996134794
| 2780.533394 | 1.446866869 | 0.002015021741
| 2780.412862 | 1.446877343 | 0.002033711608
| 2780.292331 | 1.446891388 | 0.002049408944
| 2780.1718 | 1.446905671 | 0.002060954222
| 2780.051269 | 1.446918817 | 0.002069505593
| 2779.930738 | 1.446929014 | 0.002075459953
| 2779.810207 | 1.446935182 | 0.002081811934
| 2779.689675 | 1.44693873 | 0.002090199443
| 2779.569144 | 1.446940559 | 0.002102261155
| 2779.448613 | 1.446944054 | 0.00211779848
| 2779.328082 | 1.446948646 | 0.002135056617
| 2779.207551 | 1.446956478 | 0.002154996206
| 2779.08702 | 1.446967646 | 0.002173264533
| 2778.966488 | 1.446979649 | 0.002190739963
| 2778.845957 | 1.446992482 | 0.002206463386
| 2778.725426 | 1.447004293 | 0.002222389403
| 2778.604895 | 1.447017245 | 0.00223823703
| 2778.484364 | 1.447029151 | 0.002253923414
| 2778.363833 | 1.447041819 | 0.002271285515
| 2778.243301 | 1.447055712 | 0.002288485065
| 2778.12277 | 1.447069868 | 0.002305802039
| 2778.002239 | 1.447084647 | 0.002323517513
| 2777.881708 | 1.447099634 | 0.002341432362
| 2777.761177 | 1.447114828 | 0.002360506936
| 2777.640646 | 1.447130601 | 0.002381221552
| 2777.520114 | 1.44714888 | 0.002404537373
| 2777.399583 | 1.447170845 | 0.002427937283
| 2777.279052 | 1.447196133 | 0.002451421129
| 2777.158521 | 1.447225463 | 0.002472272234
| 2777.03799 | 1.447256059 | 0.002490209503
| 2776.917459 | 1.447287717 | 0.002504752301
| 2776.796927 | 1.447317506 | 0.002516779
| 2776.676396 | 1.447345745 | 0.002528327493
| 2776.555865 | 1.447372419 | 0.002541435833
| 2776.435334 | 1.447400972 | 0.00255658453
| 2776.314803 | 1.447431231 | 0.002571934336
| 2776.194272 | 1.447463969 | 0.002587965419
| 2776.07374 | 1.447499971 | 0.002603319454
| 2775.953209 | 1.447539188 | 0.002616356112
| 2775.832678 | 1.447579579 | 0.002626113756
| 2775.712147 | 1.44762025 | 0.002633951188
| 2775.591616 | 1.447661964 | 0.002640265993
| 2775.471085 | 1.44770441 | 0.002644177749
| 2775.350553 | 1.447747071 | 0.002646846803
| 2775.230022 | 1.447791344 | 0.002647591928
| 2775.109491 | 1.44783627 | 0.002645616507
| 2774.98896 | 1.447881418 | 0.002640639287
| 2774.868429 | 1.447925988 | 0.002633421521
| 2774.747898 | 1.447970612 | 0.002623284743
| 2774.627366 | 1.44801342 | 0.002610626843
| 2774.506835 | 1.448055154 | 0.002596127475
| 2774.386304 | 1.448094694 | 0.002580267212
| 2774.265773 | 1.448133497 | 0.002563925829
| 2774.145242 | 1.448170982 | 0.002546621816
| 2774.024711 | 1.448208239 | 0.002529035672
| 2773.90418 | 1.448244593 | 0.002510204505
| 2773.783648 | 1.448280643 | 0.002491770033
| 2773.663117 | 1.448317991 | 0.002472090024
| 2773.542586 | 1.448355183 | 0.002450085345
| 2773.422055 | 1.448392254 | 0.002426436232
| 2773.301524 | 1.448429083 | 0.002399582713
| 2773.180993 | 1.448463767 | 0.002369806875
| 2773.060461 | 1.448495285 | 0.002337507163
| 2772.93993 | 1.448522867 | 0.00230548674
| 2772.819399 | 1.448548716 | 0.002273464671
| 2772.698868 | 1.448570988 | 0.002242800707
| 2772.578337 | 1.448593772 | 0.002214855773
| 2772.457806 | 1.448616778 | 0.002187107863
| 2772.337274 | 1.448641405 | 0.002160038125
| 2772.216743 | 1.448667089 | 0.002130643463
| 2772.096212 | 1.4486926 | 0.002099405165
| 2771.975681 | 1.448717052 | 0.002065360301
| 2771.85515 | 1.448738957 | 0.002029952284
| 2771.734619 | 1.448758994 | 0.001994260116
| 2771.614087 | 1.448777842 | 0.001958083584
| 2771.493556 | 1.448794968 | 0.001921423072
| 2771.373025 | 1.448811379 | 0.001884759841
| 2771.252494 | 1.44882686 | 0.001846451186
| 2771.131963 | 1.448839716 | 0.001806977875
| 2771.011432 | 1.448850208 | 0.001767701159
| 2770.8909 | 1.448858613 | 0.001727939542
| 2770.770369 | 1.448863253 | 0.001689336424
| 2770.649838 | 1.448866978 | 0.001653733968
| 2770.529307 | 1.448870677 | 0.001619373481
| 2770.408776 | 1.448875011 | 0.001586255729
| 2770.288245 | 1.44888031 | 0.001552538924
| 2770.167713 | 1.448885626 | 0.001517542646
| 2770.047182 | 1.448890051 | 0.001480702806
| 2769.926651 | 1.448892318 | 0.001442217993
| 2769.80612 | 1.448891405 | 0.001402967525
| 2769.685589 | 1.448886894 | 0.001364311882
| 2769.565058 | 1.448879535 | 0.001328093481
| 2769.444526 | 1.448871117 | 0.001293913416
| 2769.323995 | 1.448861165 | 0.001262054742
| 2769.203464 | 1.448851937 | 0.001232517899
| 2769.082933 | 1.448842544 | 0.001203460375
| 2768.962402 | 1.448832985 | 0.001175845244
| 2768.841871 | 1.448823602 | 0.001149191675
| 2768.721339 | 1.448815016 | 0.001123017602
| 2768.600808 | 1.448805877 | 0.001096443498
| 2768.480277 | 1.44879674 | 0.001070631763
| 2768.359746 | 1.448787218 | 0.001043938816
| 2768.239215 | 1.448776314 | 0.001017526704
| 2768.118684 | 1.448764048 | 0.0009913960281
| 2767.998152 | 1.448750583 | 0.0009666252639
| 2767.877621 | 1.448736077 | 0.0009425339314
| 2767.75709 | 1.448720217 | 0.0009206826098
| 2767.636559 | 1.448704584 | 0.0009008721384
| 2767.516028 | 1.448689684 | 0.0008831028084
| 2767.395497 | 1.448676402 | 0.0008655315049
| 2767.274966 | 1.448662715 | 0.0008479588525
| 2767.154434 | 1.448649129 | 0.0008312650022
| 2767.033903 | 1.448635736 | 0.0008152507669
| 2766.913372 | 1.448622386 | 0.0007994345492
| 2766.792841 | 1.448608312 | 0.0007854605264
| 2766.67231 | 1.448596797 | 0.000773130021
| 2766.551779 | 1.448586539 | 0.0007599181442
| 2766.431247 | 1.448578082 | 0.0007465894501
| 2766.310716 | 1.448570616 | 0.0007303366396
| 2766.190185 | 1.448562065 | 0.0007121230951
| 2766.069654 | 1.448551756 | 0.000691666309
| 2765.949123 | 1.448538008 | 0.0006703283726
| 2765.828592 | 1.448520294 | 0.0006496702749
| 2765.70806 | 1.448499507 | 0.0006322171804
| 2765.587529 | 1.448477286 | 0.0006179694358
| 2765.466998 | 1.448454579 | 0.0006078076022
| 2765.346467 | 1.448433028 | 0.0006010508345
| 2765.225936 | 1.448413768 | 0.000597018316
| 2765.105405 | 1.448395944 | 0.0005938659264
| 2764.984873 | 1.448380304 | 0.000593720787
| 2764.864342 | 1.448368177 | 0.0005928944302
| 2764.743811 | 1.448357392 | 0.0005930319253
| 2764.62328 | 1.448350563 | 0.000591607632
| 2764.502749 | 1.448343884 | 0.0005886213499
| 2764.382218 | 1.448339473 | 0.0005837904932
| 2764.261686 | 1.448333775 | 0.0005763497828
| 2764.141155 | 1.448327713 | 0.0005674624323
| 2764.020624 | 1.448318343 | 0.0005575267609
| 2763.900093 | 1.448307575 | 0.0005491523719
| 2763.779562 | 1.448294372 | 0.0005428215463
| 2763.659031 | 1.448282941 | 0.0005409451526
| 2763.538499 | 1.448273942 | 0.0005401161828
| 2763.417968 | 1.448268871 | 0.0005408170118
| 2763.297437 | 1.448267835 | 0.0005388751775
| 2763.176906 | 1.448268961 | 0.0005335254858
| 2763.056375 | 1.44827002 | 0.0005233210395
| 2762.935844 | 1.448268967 | 0.0005093418719
| 2762.815312 | 1.448263117 | 0.0004924683235
| 2762.694781 | 1.448252452 | 0.0004770728207
| 2762.57425 | 1.448238603 | 0.0004639206379
| 2762.453719 | 1.448222891 | 0.0004550571072
| 2762.333188 | 1.448208124 | 0.0004501671829
| 2762.212657 | 1.448196082 | 0.0004480874445
| 2762.092125 | 1.448187456 | 0.0004467725863
| 2761.971594 | 1.448182565 | 0.000443977902
| 2761.851063 | 1.448178318 | 0.0004375742511
| 2761.730532 | 1.44817374 | 0.0004292080287
| 2761.610001 | 1.448167031 | 0.0004176314709
| 2761.48947 | 1.448156397 | 0.0004065368218
| 2761.368938 | 1.448143569 | 0.000397004989
| 2761.248407 | 1.448129364 | 0.000390599445
| 2761.127876 | 1.448116118 | 0.000386638506
| 2761.007345 | 1.448104193 | 0.0003846398638
| 2760.886814 | 1.448094876 | 0.0003832396199
| 2760.766283 | 1.448087446 | 0.0003808741014
| 2760.645751 | 1.448080924 | 0.0003764620405
| 2760.52522 | 1.448073208 | 0.0003702027835
| 2760.404689 | 1.44806387 | 0.0003635438116
| 2760.284158 | 1.448052451 | 0.0003566848145
| 2760.163627 | 1.448038045 | 0.000352354455
| 2760.043096 | 1.448024454 | 0.0003520008885
| 2759.922565 | 1.448012121 | 0.0003534944553
| 2759.802033 | 1.448002302 | 0.0003578005671
| 2759.681502 | 1.447996301 | 0.0003621904255
| 2759.560971 | 1.447993511 | 0.000365698652
| 2759.44044 | 1.447992963 | 0.0003662780542
| 2759.319909 | 1.447993111 | 0.0003648104545
| 2759.199378 | 1.447993964 | 0.0003601304782
| 2759.078846 | 1.447993244 | 0.0003529202555
| 2758.958315 | 1.447991044 | 0.000344061689
| 2758.837784 | 1.447986982 | 0.0003342370212
| 2758.717253 | 1.447981128 | 0.0003234461616
| 2758.596722 | 1.447972986 | 0.0003125711548
| 2758.476191 | 1.44796253 | 0.0003014123148
| 2758.355659 | 1.447948852 | 0.000292017105
| 2758.235128 | 1.447933928 | 0.0002845854319
| 2758.114597 | 1.447916589 | 0.0002798835123
| 2757.994066 | 1.447899436 | 0.0002795601716
| 2757.873535 | 1.447883591 | 0.0002827335102
| 2757.753004 | 1.447871219 | 0.0002890043776
| 2757.632472 | 1.44786253 | 0.0002958421158
| 2757.511941 | 1.447857732 | 0.0003025639718
| 2757.39141 | 1.447856269 | 0.0003063554601
| 2757.270879 | 1.447855261 | 0.0003069330278
| 2757.150348 | 1.447853896 | 0.0003054621654
| 2757.029817 | 1.447851841 | 0.0003021425545
| 2756.909285 | 1.447848371 | 0.0002976568056
| 2756.788754 | 1.447843547 | 0.0002926876995
| 2756.668223 | 1.447837478 | 0.0002882013215
| 2756.547692 | 1.44783172 | 0.0002837147247
| 2756.427161 | 1.447824679 | 0.0002782616369
| 2756.30663 | 1.447816769 | 0.0002732079759
| 2756.186098 | 1.447807093 | 0.0002673874333
| 2756.065567 | 1.447795121 | 0.0002636155218
| 2755.945036 | 1.447782748 | 0.0002612094066
| 2755.824505 | 1.4477686 | 0.0002611356184
| 2755.703974 | 1.447755226 | 0.0002648440959
| 2755.583443 | 1.447743805 | 0.0002709690133
| 2755.462911 | 1.44773528 | 0.0002792274876
| 2755.34238 | 1.447730792 | 0.0002874867769
| 2755.221849 | 1.447728707 | 0.0002940970096
| 2755.101318 | 1.447728921 | 0.0002992579872
| 2754.980787 | 1.447730275 | 0.0003008361154
| 2754.860256 | 1.447730284 | 0.0003002809684
| 2754.739724 | 1.447729207 | 0.0002982755961
| 2754.619193 | 1.447726275 | 0.0002960699779
| 2754.498662 | 1.447722584 | 0.0002938641735
| 2754.378131 | 1.447717104 | 0.0002926250046
| 2754.2576 | 1.447712581 | 0.0002932361665
| 2754.137069 | 1.447708656 | 0.0002933639701
| 2754.016537 | 1.447704803 | 0.0002938919407
| 2753.896006 | 1.447701086 | 0.0002943365788
| 2753.775475 | 1.447697533 | 0.0002956648477
| 2753.654944 | 1.447695163 | 0.0002969931945
| 2753.534413 | 1.447693082 | 0.0002983215984
| 2753.413882 | 1.447692489 | 0.0002997333246
| 2753.293351 | 1.447692727 | 0.0002998610555
| 2753.172819 | 1.44769371 | 0.0002991881676
| 2753.052288 | 1.447694918 | 0.0002963471785
| 2752.931757 | 1.447695227 | 0.0002924219999
| 2752.811226 | 1.447694713 | 0.0002867287737
| 2752.690695 | 1.447691708 | 0.0002808352698
| 2752.570164 | 1.447687735 | 0.000275141666
| 2752.449632 | 1.447681326 | 0.0002703318391
| 2752.329101 | 1.447674978 | 0.0002679737428
| 2752.20857 | 1.447668786 | 0.0002664161945
| 2752.088039 | 1.447663431 | 0.0002666267023
| 2751.967508 | 1.447659759 | 0.0002669540018
| 2751.846977 | 1.447657207 | 0.0002669976241
| 2751.726445 | 1.447655603 | 0.0002658734192
| 2751.605914 | 1.447653519 | 0.0002635811676
| 2751.485383 | 1.447651143 | 0.0002613720536
| 2751.364852 | 1.447649091 | 0.0002580781818
| 2751.244321 | 1.447645277 | 0.0002541833653
| 2751.12379 | 1.447640959 | 0.00025125608
| 2751.003258 | 1.447636118 | 0.000248612302
| 2750.882727 | 1.447631398 | 0.0002470531215
| 2750.762196 | 1.447626862 | 0.0002456941231
| 2750.641665 | 1.447622926 | 0.0002454198222
| 2750.521134 | 1.447620499 | 0.0002446615078
| 2750.400603 | 1.447618326 | 0.0002429351601
| 2750.280071 | 1.447616115 | 0.0002405243146
| 2750.15954 | 1.447613994 | 0.0002374289271
| 2750.039009 | 1.44761126 | 0.0002327642668
| 2749.918478 | 1.447606321 | 0.0002276152387
| 2749.797947 | 1.447599708 | 0.0002236343017
| 2749.677416 | 1.447592498 | 0.0002210219874
| 2749.556884 | 1.447584716 | 0.0002197783637
| 2749.436353 | 1.447577542 | 0.0002205881068
| 2749.315822 | 1.447571522 | 0.0002218820278
| 2749.195291 | 1.447566055 | 0.000224344756
| 2749.07476 | 1.447562729 | 0.0002270914152
| 2748.954229 | 1.447560362 | 0.0002289533018
| 2748.833697 | 1.447558512 | 0.0002296465158
| 2748.713166 | 1.447555254 | 0.0002301393594
| 2748.592635 | 1.447552787 | 0.0002320016349
| 2748.472104 | 1.447550289 | 0.0002333797762
| 2748.351573 | 1.447548324 | 0.0002370960443
| 2748.231042 | 1.447549262 | 0.0002408125626
| 2748.11051 | 1.447551994 | 0.0002443288927
| 2747.989979 | 1.447557939 | 0.0002462753742
| 2747.869448 | 1.447565648 | 0.0002449983307
| 2747.748917 | 1.447573765 | 0.0002395286456
| 2747.628386 | 1.447580224 | 0.0002308346651
| 2747.507855 | 1.447585155 | 0.0002186323317
| 2747.387323 | 1.447585152 | 0.000203605998
| 2747.266792 | 1.447580596 | 0.0001894640826
| 2747.146261 | 1.447572832 | 0.0001766911254
| 2747.02573 | 1.44756187 | 0.0001661727299
| 2746.905199 | 1.447549126 | 0.0001595630758
| 2746.784668 | 1.44753646 | 0.0001561775694
| 2746.664136 | 1.447524229 | 0.0001563004894
| 2746.543605 | 1.44751438 | 0.000159247218
| 2746.423074 | 1.447507413 | 0.0001641324132
| 2746.302543 | 1.447504177 | 0.0001688174445
| 2746.182012 | 1.447503047 | 0.0001731016844
| 2746.061481 | 1.447506033 | 0.000175531306
| 2745.94095 | 1.447509398 | 0.0001734823745
| 2745.820418 | 1.447512107 | 0.0001694946919
| 2745.699887 | 1.447514043 | 0.0001628827522
| 2745.579356 | 1.44751376 | 0.0001543315369
| 2745.458825 | 1.447510662 | 0.0001455789945
| 2745.338294 | 1.447506178 | 0.0001375946637
| 2745.217763 | 1.447500499 | 0.0001301778495
| 2745.097231 | 1.4474941 | 0.0001231280914
| 2744.9767 | 1.447486228 | 0.0001173315332
| 2744.856169 | 1.447479508 | 0.0001125042284
| 2744.735638 | 1.447471601 | 0.0001067070904
| 2744.615107 | 1.447462831 | 0.0001021970811
| 2744.494576 | 1.447452826 | 9.828869818e-05
| 2744.374044 | 1.447442834 | 9.70385946e-05
| 2744.253513 | 1.447433576 | 9.639041293e-05
| 2744.132982 | 1.44742495 | 9.779891884e-05
| 2744.012451 | 1.447418924 | 9.920754859e-05
| 2743.89192 | 1.447413416 | 9.924501392e-05
| 2743.771389 | 1.447407421 | 9.888102563e-05
| 2743.650857 | 1.447401287 | 9.860048579e-05
| 2743.530326 | 1.447394339 | 9.84034001e-05
| 2743.409795 | 1.447386815 | 9.96612789e-05
| 2743.289264 | 1.447379461 | 0.0001030600767
| 2743.168733 | 1.447374687 | 0.0001090016129
| 2743.048202 | 1.4473738 | 0.0001151443844
| 2742.92767 | 1.447377131 | 0.0001193474795
| 2742.807139 | 1.447382499 | 0.0001190678156
| 2742.686608 | 1.447388363 | 0.0001143048679
| 2742.566077 | 1.447391514 | 0.0001038870365
| 2742.445546 | 1.447389652 | 9.141053282e-05
| 2742.325015 | 1.447382807 | 7.804644624e-05
| 2742.204483 | 1.4473704 | 6.710714283e-05
| 2742.083952 | 1.447354737 | 6.045022956e-05
| 2741.963421 | 1.447338179 | 5.964908166e-05
| 2741.84289 | 1.447324498 | 6.304784522e-05
| 2741.722359 | 1.447313589 | 6.801996117e-05
| 2741.601828 | 1.447305286 | 7.387944314e-05
| 2741.481296 | 1.447299598 | 7.91706926e-05
| 2741.360765 | 1.447294904 | 8.30064911e-05
| 2741.240234 | 1.447290276 | 8.587198042e-05
| 2741.119703 | 1.447284614 | 8.873769623e-05
| 2740.999172 | 1.447279446 | 9.326062069e-05
| 2740.878641 | 1.447275616 | 9.806827667e-05
| 2740.758109 | 1.447273035 | 0.0001031607726
| 2740.637578 | 1.447271883 | 0.000108052693
| 2740.517047 | 1.447272735 | 0.0001120576067
| 2740.396516 | 1.447273917 | 0.0001140035558
| 2740.275985 | 1.447275727 | 0.0001152632053
| 2740.155454 | 1.447277612 | 0.0001139780805
| 2740.034922 | 1.447278288 | 0.0001115208921
| 2739.914391 | 1.447277324 | 0.0001078915155
| 2739.79386 | 1.447275095 | 0.0001051494554
| 2739.673329 | 1.447272315 | 0.0001019216621
| 2739.552798 | 1.447268335 | 9.978231126e-05
| 2739.432267 | 1.44726444 | 9.784384526e-05
| 2739.311736 | 1.447259938 | 9.679292381e-05
| 2739.191204 | 1.447255682 | 9.594297672e-05
| 2739.070673 | 1.447251015 | 9.606421749e-05
| 2738.950142 | 1.447247075 | 9.647003224e-05
| 2738.829611 | 1.447242823 | 9.736154705e-05
| 2738.70908 | 1.447238917 | 9.902336529e-05
| 2738.588549 | 1.44723557 | 0.0001018578587
| 2738.468017 | 1.44723362 | 0.0001053794175
| 2738.347486 | 1.447233736 | 0.0001095881428
| 2738.226955 | 1.447236283 | 0.0001123399255
| 2738.106424 | 1.447240245 | 0.0001137180361
| 2737.985893 | 1.447245395 | 0.0001118626397
| 2737.865362 | 1.447249441 | 0.0001077449894
| 2737.74483 | 1.447252332 | 0.0001008790551
| 2737.624299 | 1.447251719 | 9.361030567e-05
| 2737.503768 | 1.447250108 | 8.68269863e-05
| 2737.383237 | 1.447246272 | 8.064679997e-05
| 2737.262706 | 1.447242122 | 7.644392979e-05
| 2737.142175 | 1.447238484 | 7.344792982e-05
| 2737.021643 | 1.447236197 | 7.056933622e-05
| 2736.901112 | 1.447234527 | 6.712107115e-05
| 2736.780581 | 1.447233144 | 6.201344482e-05
| 2736.66005 | 1.447230235 | 5.6503021e-05
| 2736.539519 | 1.447227254 | 5.018722176e-05
| 2736.418988 | 1.447221403 | 4.375328208e-05
| 2736.298456 | 1.447215117 | 3.926295798e-05
| 2736.177925 | 1.447208027 | 3.602917001e-05
| 2736.057394 | 1.44720274 | 3.49406706e-05
| 2735.936863 | 1.447198796 | 3.296339059e-05
| 2735.816332 | 1.447196021 | 3.078463792e-05
| 2735.695801 | 1.447193555 | 2.605737143e-05
| 2735.575269 | 1.447189136 | 2.064230039e-05
| 2735.454738 | 1.447183837 | 1.522685359e-05
| 2735.334207 | 1.447177016 | 1.001235966e-05
| 2735.213676 | 1.447169359 | 6.17252642e-06
| 2735.093145 | 1.447161603 | 3.22129173e-06
| 2734.972614 | 1.447153838 | 1.644976675e-06
| 2734.852082 | 1.44714731 | 5.54762215e-07
| 2734.731551 | 1.447140925 | -5.355357655e-07
| 2734.61102 | 1.447135558 | -1.625919202e-06
| 2734.490489 | 1.447129659 | -3.890344438e-06
| 2734.369958 | 1.447122782 | -5.265870279e-06
| 2734.249427 | 1.447116306 | -5.752394412e-06
| 2734.128895 | 1.447110453 | -5.836162267e-06
| 2734.008364 | 1.44710523 | -5.919922502e-06
| 2733.887833 | 1.447100465 | -6.003676e-06
| 2733.767302 | 1.447096804 | -6.490282044e-06
| 2733.646771 | 1.447092892 | -8.755504631e-06
| 2733.52624 | 1.447087871 | -1.073589218e-05
| 2733.405708 | 1.447082942 | -1.340434557e-05
| 2733.285177 | 1.447076009 | -1.56700958e-05
| 2733.164646 | 1.447069418 | -1.635865863e-05
| 2733.044115 | 1.447062825 | -1.644286012e-05
| 2732.923584 | 1.447057371 | -1.523459412e-05
| 2732.803053 | 1.447053631 | -1.402620083e-05
| 2732.682521 | 1.447051728 | -1.419379398e-05
| 2732.56199 | 1.447049526 | -1.642565248e-05
| 2732.441459 | 1.44704728 | -1.954731224e-05
| 2732.320928 | 1.447044299 | -2.493516216e-05
| 2732.200397 | 1.447038784 | -3.121310992e-05
| 2732.079866 | 1.44703163 | -3.700481352e-05
| 2731.959335 | 1.447022572 | -4.299853385e-05
| 2731.838803 | 1.447010947 | -4.664286657e-05
| 2731.718272 | 1.44699989 | -4.813913303e-05
| 2731.597741 | 1.446988167 | -4.846052838e-05
| 2731.47721 | 1.446976964 | -4.643187774e-05
| 2731.356679 | 1.446967253 | -4.253970509e-05
| 2731.236148 | 1.446960375 | -3.893237769e-05
| 2731.115616 | 1.446953054 | -3.62983453e-05
| 2730.995085 | 1.446947146 | -3.277407621e-05
| 2730.874554 | 1.446941803 | -3.091162031e-05
| 2730.754023 | 1.446936102 | -2.953586406e-05
| 2730.633492 | 1.446929003 | -2.844521674e-05
| 2730.512961 | 1.446921811 | -2.549052299e-05
| 2730.392429 | 1.446915326 | -2.213222564e-05
| 2730.271898 | 1.446909686 | -1.808502635e-05
| 2730.151367 | 1.44690459 | -1.38357626e-05
| 2730.030836 | 1.44690163 | -9.099161435e-06
| 2729.910305 | 1.446899311 | -6.629943745e-06
| 2729.789774 | 1.446896949 | -4.077031745e-06
| 2729.669242 | 1.446895036 | -3.304886515e-06
| 2729.548711 | 1.446891887 | -2.936205235e-06
| 2729.42818 | 1.446887916 | -2.769267485e-06
| 2729.307649 | 1.446883419 | -1.224680766e-06
| 2729.187118 | 1.44687966 | 5.217959645e-07
| 2729.066587 | 1.446876302 | 3.360818349e-06
| 2728.946055 | 1.446875164 | 5.712975545e-06
| 2728.825524 | 1.446874371 | 6.889258347e-06
| 2728.704993 | 1.446874673 | 7.376671345e-06
| 2728.584462 | 1.44687588 | 5.797173328e-06
| 2728.463931 | 1.446876726 | 1.663354872e-06
| 2728.3434 | 1.446876468 | -4.823163012e-06
| 2728.222868 | 1.446873529 | -1.394811618e-05
| 2728.102337 | 1.446866606 | -2.356097044e-05
| 2727.981806 | 1.446855868 | -3.248541993e-05
| 2727.861275 | 1.44684162 | -3.836861047e-05
| 2727.740744 | 1.446826061 | -4.072292764e-05
| 2727.620213 | 1.446809908 | -3.906071234e-05
| 2727.499681 | 1.446795562 | -3.338150012e-05
| 2727.37915 | 1.446784452 | -2.534870014e-05
| 2727.258619 | 1.446776707 | -1.711335034e-05
| 2727.138088 | 1.446771331 | -9.364711286e-06
| 2727.017557 | 1.446768518 | -3.279564117e-06
| 2726.897026 | 1.44676594 | -3.48991425e-08
| 2726.776494 | 1.446762334 | 2.033243136e-06
| 2726.655963 | 1.446757963 | 3.412136e-06
| 2726.535432 | 1.446752276 | 4.589165961e-06
| 2726.414901 | 1.446745445 | 6.943234573e-06
| 2726.29437 | 1.446739401 | 1.096199029e-05
| 2726.173839 | 1.446734448 | 1.469550929e-05
| 2726.053307 | 1.446729885 | 1.911890521e-05
| 2725.932776 | 1.446727547 | 2.256754765e-05
| 2725.812245 | 1.446724524 | 2.435170098e-05
| 2725.691714 | 1.446722262 | 2.544635847e-05
| 2725.571183 | 1.446718359 | 2.398449497e-05
| 2725.450652 | 1.446712677 | 2.301016438e-05
| 2725.330121 | 1.446705328 | 2.134604072e-05
| 2725.209589 | 1.446695736 | 2.134686222e-05
| 2725.089058 | 1.446685128 | 2.272724027e-05
| 2724.968527 | 1.446673549 | 2.68669488e-05
| 2724.847996 | 1.446662906 | 3.356423404e-05
| 2724.727465 | 1.446654099 | 4.212948198e-05
| 2724.606934 | 1.446646925 | 5.138542032e-05
| 2724.486402 | 1.446642592 | 6.161767174e-05
| 2724.365871 | 1.44664023 | 6.909090683e-05
| 2724.24534 | 1.446637193 | 7.616034924e-05
| 2724.124809 | 1.446634933 | 8.164809496e-05
| 2724.004278 | 1.446630182 | 8.693401683e-05
| 2723.883747 | 1.446625341 | 9.388620348e-05
| 2723.763215 | 1.446619929 | 0.0001024213971
| 2723.642684 | 1.446616632 | 0.0001140034918
| 2723.522153 | 1.446616821 | 0.0001257888057
| 2723.401622 | 1.446619628 | 0.0001370871246
| 2723.281091 | 1.446626222 | 0.0001470058844
| 2723.16056 | 1.446635229 | 0.0001520101365
| 2723.040028 | 1.446642785 | 0.0001530754024
| 2722.919497 | 1.446649217 | 0.0001512960986
| 2722.798966 | 1.44665209 | 0.0001466718741
| 2722.678435 | 1.446651108 | 0.0001429399831
| 2722.557904 | 1.446648638 | 0.0001407908995
| 2722.437373 | 1.44664508 | 0.0001402247811
| 2722.316841 | 1.446642136 | 0.0001415275769
| 2722.19631 | 1.446640185 | 0.0001428304515
| 2722.075779 | 1.446638731 | 0.0001442168195
| 2721.955248 | 1.446637842 | 0.0001445080272
| 2721.834717 | 1.446636096 | 0.0001441921204
| 2721.714186 | 1.446633867 | 0.0001432691074
| 2721.593654 | 1.446629832 | 0.0001426319243
| 2721.473123 | 1.446625983 | 0.0001431736704
| 2721.352592 | 1.446621568 | 0.0001434297029
| 2721.232061 | 1.446616931 | 0.0001449837052
| 2721.11153 | 1.446612611 | 0.0001461684599
| 2720.990999 | 1.446607344 | 0.0001481629182
| 2720.870467 | 1.446602545 | 0.0001507647657
| 2720.749936 | 1.446597386 | 0.0001542600262
| 2720.629405 | 1.446593713 | 0.0001584463506
| 2720.508874 | 1.446590259 | 0.000162025582
| 2720.388343 | 1.446587441 | 0.0001654860238
| 2720.267812 | 1.446584153 | 0.0001679342604
| 2720.14728 | 1.446580239 | 0.0001699777432
| 2720.026749 | 1.446573706 | 0.0001721048561
| 2719.906218 | 1.446566474 | 0.000177282163
| 2719.785687 | 1.446558803 | 0.000184044493
| 2719.665156 | 1.446552251 | 0.0001954422263
| 2719.544625 | 1.446549929 | 0.0002084255227
| 2719.424093 | 1.446551772 | 0.0002223037146
| 2719.303562 | 1.446558619 | 0.0002333350387
| 2719.183031 | 1.44656759 | 0.0002406253559
| 2719.0625 | 1.446577481 | 0.0002425057044
| 2718.941969 | 1.446584496 | 0.0002404413619
| 2718.821438 | 1.446588488 | 0.0002355284224
| 2718.700906 | 1.446587078 | 0.000230412397
| 2718.580375 | 1.446582983 | 0.0002276559962
| 2718.459844 | 1.446576405 | 0.0002272594551
| 2718.339313 | 1.446569348 | 0.0002310945401
| 2718.218782 | 1.446564422 | 0.0002379816236
| 2718.098251 | 1.446562106 | 0.0002455606787
| 2717.97772 | 1.446561056 | 0.0002533430908
| 2717.857188 | 1.446561996 | 0.0002613288205
| 2717.736657 | 1.44656396 | 0.0002681348278
| 2717.616126 | 1.446566012 | 0.0002754302017
| 2717.495595 | 1.446570612 | 0.0002830123305
| 2717.375064 | 1.446576317 | 0.0002885202954
| 2717.254533 | 1.446582749 | 0.0002938261264
| 2717.134001 | 1.446590975 | 0.0002969741555
| 2717.01347 | 1.446598894 | 0.0002976777402
| 2716.892939 | 1.446605634 | 0.0002964255482
| 2716.772408 | 1.446611115 | 0.0002948034878
| 2716.651877 | 1.446615431 | 0.0002919169469
| 2716.531346 | 1.446617562 | 0.0002906163775
| 2716.410814 | 1.446621305 | 0.0002904964733
| 2716.290283 | 1.446625631 | 0.0002899708763
| 2716.169752 | 1.446631607 | 0.0002888367748
| 2716.049221 | 1.446638316 | 0.000285424001
| 2715.92869 | 1.446645022 | 0.0002790403832
| 2715.808159 | 1.446648983 | 0.0002693994709
| 2715.687627 | 1.446649309 | 0.0002590658307
| 2715.567096 | 1.446646288 | 0.0002485286494
| 2715.446565 | 1.446638516 | 0.0002398639958
| 2715.326034 | 1.446629033 | 0.0002361265735
| 2715.205503 | 1.446619543 | 0.0002354435502
| 2715.084972 | 1.44661118 | 0.0002396886742
| 2714.96444 | 1.446607303 | 0.0002453184281
| 2714.843909 | 1.446605371 | 0.0002514378972
| 2714.723378 | 1.446607561 | 0.0002570685646
| 2714.602847 | 1.446610984 | 0.0002599307304
| 2714.482316 | 1.446615481 | 0.0002614086385
| 2714.361785 | 1.446620173 | 0.0002601175628
| 2714.241253 | 1.446623648 | 0.000257441903
| 2714.120722 | 1.446626959 | 0.0002537873584
| 2714.000191 | 1.446628807 | 0.0002479720716
| 2713.87966 | 1.446628476 | 0.0002425622876
| 2713.759129 | 1.446627622 | 0.0002365791888
| 2713.638598 | 1.446624372 | 0.0002307150489
| 2713.518066 | 1.446619931 | 0.0002255428148
| 2713.397535 | 1.446613333 | 0.0002219581074
| 2713.277004 | 1.446606693 | 0.0002207371113
| 2713.156473 | 1.446600088 | 0.0002216771077
| 2713.035942 | 1.446595536 | 0.0002243722532
| 2712.915411 | 1.446592626 | 0.0002274375306
| 2712.794879 | 1.446591844 | 0.000229690842
| 2712.674348 | 1.446590969 | 0.0002306425476
| 2712.553817 | 1.446590613 | 0.0002306987045
| 2712.433286 | 1.446588457 | 0.0002295727128
| 2712.312755 | 1.446585223 | 0.0002297487475
| 2712.192224 | 1.446581328 | 0.000231226835
| 2712.071692 | 1.446578424 | 0.0002349030094
| 2711.951161 | 1.44657712 | 0.0002393918068
| 2711.83063 | 1.446578129 | 0.0002445737529
| 2711.710099 | 1.446581661 | 0.0002485734081
| 2711.589568 | 1.446586552 | 0.0002505780356
| 2711.469037 | 1.44659202 | 0.0002505874729
| 2711.348505 | 1.446597158 | 0.0002481117634
| 2711.227974 | 1.446600859 | 0.000244739814
| 2711.107443 | 1.446604027 | 0.0002401848928
| 2710.986912 | 1.446605555 | 0.0002360360742
| 2710.866381 | 1.446608443 | 0.0002311104028
| 2710.74585 | 1.44660907 | 0.0002247147374
| 2710.625319 | 1.446610034 | 0.0002185216963
| 2710.504787 | 1.446608642 | 0.000210451997
| 2710.384256 | 1.44660629 | 0.0002035647882
| 2710.263725 | 1.446601602 | 0.0001954939391
| 2710.143194 | 1.446595006 | 0.0001904820631
| 2710.022663 | 1.44658841 | 0.0001863662954
| 2709.902132 | 1.446581532 | 0.0001846166647
| 2709.7816 | 1.446575822 | 0.0001838469553
| 2709.661069 | 1.446571725 | 0.0001840572543
| 2709.540538 | 1.446568537 | 0.0001824743486
| 2709.420007 | 1.44656474 | 0.0001811781667
| 2709.299476 | 1.446561092 | 0.0001784951732
| 2709.178945 | 1.446555141 | 0.0001763021647
| 2709.058413 | 1.446548546 | 0.0001754123943
| 2708.937882 | 1.446541563 | 0.000177009554
| 2708.817351 | 1.44653627 | 0.0001797069762
| 2708.69682 | 1.446531418 | 0.0001841983165
| 2708.576289 | 1.446530303 | 0.0001893835393
| 2708.455758 | 1.446530304 | 0.0001931819631
| 2708.335226 | 1.446532754 | 0.0001965739435
| 2708.214695 | 1.446535757 | 0.00019698821
| 2708.094164 | 1.446539087 | 0.0001969957225
| 2707.973633 | 1.446543241 | 0.0001937381461
| 2707.853102 | 1.446544892 | 0.0001890929226
| 2707.732571 | 1.446546399 | 0.000183957119
| 2707.612039 | 1.446545936 | 0.0001773498683
| 2707.491508 | 1.446544283 | 0.0001716393613
| 2707.370977 | 1.446542196 | 0.0001651510806
| 2707.250446 | 1.446538261 | 0.0001588657514
| 2707.129915 | 1.446533694 | 0.0001532738245
| 2707.009384 | 1.446528213 | 0.0001481719601
| 2706.888852 | 1.446522475 | 0.0001438471105
| 2706.768321 | 1.446516175 | 0.0001398089475
| 2706.64779 | 1.446509624 | 0.0001365479687
| 2706.527259 | 1.446502355 | 0.0001333702862
| 2706.406728 | 1.446494217 | 0.0001320709818
| 2706.286197 | 1.446487039 | 0.0001319561802
| 2706.165665 | 1.446479903 | 0.0001327389871
| 2706.045134 | 1.446473849 | 0.0001351135982
| 2705.924603 | 1.446469917 | 0.0001383860616
| 2705.804072 | 1.446468414 | 0.0001406775327
| 2705.683541 | 1.446467734 | 0.0001419878948
| 2705.56301 | 1.44646942 | 0.0001419098756
| 2705.442478 | 1.446471385 | 0.0001380735131
| 2705.321947 | 1.446472133 | 0.0001316633378
| 2705.201416 | 1.446470451 | 0.0001226791116
| 2705.080885 | 1.446465572 | 0.0001129999438
| 2704.960354 | 1.446457431 | 0.0001031165227
| 2704.839823 | 1.446445496 | 9.511199551e-05
| 2704.719291 | 1.44643167 | 9.066231749e-05
| 2704.59876 | 1.446417636 | 8.948078299e-05
| 2704.478229 | 1.446404082 | 9.185491937e-05
| 2704.357698 | 1.446393843 | 9.749795586e-05
| 2704.237167 | 1.446387782 | 0.0001031414
| 2704.116636 | 1.446384845 | 0.0001069052984
| 2703.996105 | 1.446383186 | 0.000107604058
| 2703.875573 | 1.446381825 | 0.0001055244872
| 2703.755042 | 1.44637913 | 9.968447507e-05
| 2703.634511 | 1.446372917 | 9.17601529e-05
| 2703.51398 | 1.446362617 | 8.334436402e-05
| 2703.393449 | 1.446348562 | 7.701211137e-05
| 2703.272918 | 1.446332755 | 7.296720359e-05
| 2703.152386 | 1.446314956 | 7.141371436e-05
| 2703.031855 | 1.446296455 | 7.333400572e-05
| 2702.911324 | 1.446278407 | 7.82375209e-05
| 2702.790793 | 1.446261255 | 8.571713119e-05
| 2702.670262 | 1.446245643 | 9.556928798e-05
| 2702.549731 | 1.446231916 | 0.0001068956863
| 2702.429199 | 1.446220032 | 0.0001197797672
| 2702.308668 | 1.446211062 | 0.0001332393645
| 2702.188137 | 1.446203892 | 0.0001461716999
| 2702.067606 | 1.446198771 | 0.0001589844548
| 2701.947075 | 1.446195457 | 0.0001700002081
| 2701.826544 | 1.446192204 | 0.0001794226781
| 2701.706012 | 1.44618867 | 0.0001878636226
| 2701.585481 | 1.446184532 | 0.0001960179889
| 2701.46495 | 1.446180025 | 0.0002040896441
| 2701.344419 | 1.446174758 | 0.0002130610874
| 2701.223888 | 1.446170812 | 0.0002234237075
| 2701.103357 | 1.446168201 | 0.0002330917843
| 2700.982825 | 1.446165998 | 0.0002425567724
| 2700.862294 | 1.446165009 | 0.0002513272499
| 2700.741763 | 1.446164079 | 0.0002584203992
| 2700.621232 | 1.446162496 | 0.0002645313934
| 2700.500701 | 1.446159929 | 0.0002693726826
| 2700.38017 | 1.446154941 | 0.0002736394339
| 2700.259638 | 1.446147239 | 0.0002790099865
| 2700.139107 | 1.446137574 | 0.0002869588782
| 2700.018576 | 1.446126688 | 0.0002979779657
| 2699.898045 | 1.446115645 | 0.0003140337079
| 2699.777514 | 1.446108071 | 0.0003344312703
| 2699.656983 | 1.446104116 | 0.0003574922926
| 2699.536451 | 1.446105911 | 0.0003827260094
| 2699.41592 | 1.446113957 | 0.0004065706083
| 2699.295389 | 1.446127008 | 0.0004268552938
| 2699.174858 | 1.446142684 | 0.0004416962106
| 2699.054327 | 1.44615836 | 0.000451092724
| 2698.933796 | 1.44617105 | 0.0004559439905
| 2698.813264 | 1.446179382 | 0.0004596081172
| 2698.692733 | 1.446183997 | 0.0004646643436
| 2698.572202 | 1.446186749 | 0.0004734882513
| 2698.451671 | 1.446190688 | 0.0004867762794
| 2698.33114 | 1.446198842 | 0.0005031370845
| 2698.210609 | 1.446212211 | 0.0005201952264
| 2698.090077 | 1.446231826 | 0.0005353711135
| 2697.969546 | 1.446255591 | 0.0005453046544
| 2697.849015 | 1.446281546 | 0.0005492989497
| 2697.728484 | 1.446306035 | 0.0005463693884
| 2697.607953 | 1.446327429 | 0.0005400793474
| 2697.487422 | 1.446345868 | 0.0005302242406
| 2697.36689 | 1.446359837 | 0.0005196719034
| 2697.246359 | 1.446371642 | 0.0005094062908
| 2697.125828 | 1.446381494 | 0.0004997153468
| 2697.005297 | 1.446390597 | 0.0004903115481
| 2696.884766 | 1.446398785 | 0.0004813992909
| 2696.764235 | 1.446407377 | 0.0004721988217
| 2696.643704 | 1.446415121 | 0.0004620135359
| 2696.523172 | 1.446422218 | 0.0004512518909
| 2696.402641 | 1.446428286 | 0.0004399971449
| 2696.28211 | 1.446434157 | 0.0004280450239
| 2696.161579 | 1.446438762 | 0.0004144946881
| 2696.041048 | 1.446441513 | 0.0003998383981
| 2695.920517 | 1.446441505 | 0.0003845680983
| 2695.799985 | 1.446438818 | 0.0003697891865
| 2695.679454 | 1.446433403 | 0.0003566067753
| 2695.558923 | 1.44642718 | 0.000345717514
| 2695.438392 | 1.446420198 | 0.0003361370414
| 2695.317861 | 1.446413405 | 0.0003283577275
| 2695.19733 | 1.446406634 | 0.0003207819923
| 2695.076798 | 1.446399784 | 0.000314394583
| 2694.956267 | 1.446393465 | 0.0003073099403
| 2694.835736 | 1.446385394 | 0.0002998159867
| 2694.715205 | 1.446375625 | 0.0002928138482
| 2694.594674 | 1.446363413 | 0.0002874926803
| 2694.474143 | 1.446350321 | 0.0002850418311
| 2694.353611 | 1.44633656 | 0.0002852571267
| 2694.23308 | 1.446323502 | 0.0002893281661
| 2694.112549 | 1.446312822 | 0.0002958616138
| 2693.992018 | 1.446304239 | 0.0003041609411
| 2693.871487 | 1.446298704 | 0.0003141428764
| 2693.750956 | 1.446297066 | 0.0003239211326
| 2693.630424 | 1.446297815 | 0.0003320184523
| 2693.509893 | 1.446300573 | 0.0003388434474
| 2693.389362 | 1.446304829 | 0.0003430018142
| 2693.268831 | 1.446309155 | 0.0003451902653
| 2693.1483 | 1.446313511 | 0.0003447114376
| 2693.027769 | 1.446315444 | 0.0003429592505
| 2692.907237 | 1.446317245 | 0.0003414113679
| 2692.786706 | 1.446317729 | 0.0003383854049
| 2692.666175 | 1.446316867 | 0.0003362608672
| 2692.545644 | 1.446315758 | 0.0003341360643
| 2692.425113 | 1.446314028 | 0.0003322991116
| 2692.304582 | 1.446311352 | 0.0003305455184
| 2692.18405 | 1.446308276 | 0.0003305580783
| 2692.063519 | 1.446306033 | 0.0003306542518
| 2691.942988 | 1.446303298 | 0.0003317360612
| 2691.822457 | 1.44630211 | 0.0003335155107
| 2691.701926 | 1.446301513 | 0.0003352116078
| 2691.581395 | 1.446302763 | 0.0003366196186
| 2691.460863 | 1.44630445 | 0.0003358516479
| 2691.340332 | 1.4463056 | 0.0003336884623
| 2691.219801 | 1.446305109 | 0.0003299252801
| 2691.09927 | 1.44630219 | 0.0003267382615
| 2690.978739 | 1.446298346 | 0.0003248252019
| 2690.858208 | 1.446293578 | 0.0003241027732
| 2690.737676 | 1.446288413 | 0.0003256780733
| 2690.617145 | 1.446284942 | 0.000329756029
| 2690.496614 | 1.44628449 | 0.0003339554448
| 2690.376083 | 1.4462853 | 0.0003368808229
| 2690.255552 | 1.446287148 | 0.0003390249437
| 2690.135021 | 1.446289561 | 0.0003395687354
| 2690.01449 | 1.446291791 | 0.0003385121201
| 2689.893958 | 1.446292108 | 0.0003363480014
| 2689.773427 | 1.44629169 | 0.0003356630859
| 2689.652896 | 1.446291529 | 0.0003347733874
| 2689.532365 | 1.446291418 | 0.0003350747933
| 2689.411834 | 1.446292862 | 0.0003343899647
| 2689.291303 | 1.446293553 | 0.0003334167226
| 2689.170771 | 1.446295576 | 0.0003319501795
| 2689.05024 | 1.446296907 | 0.0003287990476
| 2688.929709 | 1.446297389 | 0.0003251544222
| 2688.809178 | 1.446296999 | 0.0003217143679
| 2688.688647 | 1.446296937 | 0.0003177807668
| 2688.568116 | 1.446295465 | 0.0003133535567
| 2688.447584 | 1.446293841 | 0.0003091308231
| 2688.327053 | 1.446290993 | 0.0003047028541
| 2688.206522 | 1.446288223 | 0.0003007678727
| 2688.085991 | 1.446284289 | 0.0002959294191
| 2687.96546 | 1.446278724 | 0.0002920774179
| 2687.844929 | 1.446272585 | 0.0002899102245
| 2687.724397 | 1.446267404 | 0.000288441229
| 2687.603866 | 1.446261379 | 0.0002869721316
| 2687.483335 | 1.446255701 | 0.0002868997213
| 2687.362804 | 1.446250223 | 0.0002868272417
| 2687.242273 | 1.446244909 | 0.0002870432141
| 2687.121742 | 1.446238534 | 0.0002875476614
| 2687.00121 | 1.446232553 | 0.0002898211426
| 2686.880679 | 1.446226473 | 0.000292671848
| 2686.760148 | 1.446221735 | 0.0002979905561
| 2686.639617 | 1.446219347 | 0.0003031047386
| 2686.519086 | 1.446218811 | 0.000308014375
| 2686.398555 | 1.446219532 | 0.0003110336539
| 2686.278023 | 1.446220925 | 0.0003130661158
| 2686.157492 | 1.446222359 | 0.0003124255877
| 2686.036961 | 1.446222388 | 0.0003107977552
| 2685.91643 | 1.446221054 | 0.0003076888464
| 2685.795899 | 1.446217582 | 0.0003049898282
| 2685.675368 | 1.446212769 | 0.0003020020293
| 2685.554836 | 1.446205339 | 0.000300327969
| 2685.434305 | 1.446196476 | 0.0003004615912
| 2685.313774 | 1.446186364 | 0.0003038008233
| 2685.193243 | 1.446176407 | 0.0003099359483
| 2685.072712 | 1.446167068 | 0.0003209642174
| 2684.952181 | 1.446162525 | 0.0003350779264
| 2684.831649 | 1.44616172 | 0.0003508797655
| 2684.711118 | 1.446167711 | 0.0003669716303
| 2684.590587 | 1.446178665 | 0.000379364132
| 2684.470056 | 1.446193656 | 0.0003870688958
| 2684.349525 | 1.446209447 | 0.0003876990315
| 2684.228994 | 1.446222856 | 0.0003827357698
| 2684.108462 | 1.446231642 | 0.0003739874328
| 2683.987931 | 1.446235676 | 0.000364828017
| 2683.8674 | 1.446235919 | 0.0003566561093
| 2683.746869 | 1.44623367 | 0.0003513643149
| 2683.626338 | 1.446231453 | 0.0003489529663
| 2683.505807 | 1.446230497 | 0.0003482289381
| 2683.385275 | 1.446231294 | 0.0003479990487
| 2683.264744 | 1.446233712 | 0.0003467810205
| 2683.144213 | 1.446236315 | 0.0003438752956
| 2683.023682 | 1.446238553 | 0.0003397758474
| 2682.903151 | 1.446239824 | 0.0003341936677
| 2682.78262 | 1.446239048 | 0.000328116904
| 2682.662089 | 1.446236761 | 0.0003227391853
| 2682.541557 | 1.446233477 | 0.0003182658282
| 2682.421026 | 1.446229944 | 0.0003149859091
| 2682.300495 | 1.446226394 | 0.0003119109998
| 2682.179964 | 1.446221877 | 0.0003098243653
| 2682.059433 | 1.446218062 | 0.000309425773
| 2681.938902 | 1.44621527 | 0.0003093161419
| 2681.81837 | 1.44621339 | 0.0003097009017
| 2681.697839 | 1.446213226 | 0.0003093860713
| 2681.577308 | 1.44621316 | 0.0003073828586
| 2681.456777 | 1.446212976 | 0.0003045961268
| 2681.336246 | 1.446212261 | 0.0002998315595
| 2681.215715 | 1.446208946 | 0.000294283054
| 2681.095183 | 1.446203738 | 0.0002896392084
| 2680.974652 | 1.446197171 | 0.000286189259
| 2680.854121 | 1.446189604 | 0.0002844277878
| 2680.73359 | 1.446181962 | 0.0002849332853
| 2680.613059 | 1.44617527 | 0.0002871278788
| 2680.492528 | 1.446170143 | 0.0002908062697
| 2680.371996 | 1.446167136 | 0.0002939905643
| 2680.251465 | 1.446164094 | 0.0002968860194
| 2680.130934 | 1.446162841 | 0.0003001926741
| 2680.010403 | 1.446162286 | 0.0003015210862
| 2679.889872 | 1.44616116 | 0.0003025603833
| 2679.769341 | 1.446160608 | 0.0003028995338
| 2679.648809 | 1.446159247 | 0.0003020438842
| 2679.528278 | 1.446156995 | 0.0003011880723
| 2679.407747 | 1.446153923 | 0.0002999211646
| 2679.287216 | 1.446149279 | 0.00029935443
| 2679.166685 | 1.44614406 | 0.0002997771251
| 2679.046154 | 1.44613756 | 0.0003018897009
| 2678.925622 | 1.446131892 | 0.000306887501
| 2678.805091 | 1.446127942 | 0.0003135757169
| 2678.68456 | 1.446126999 | 0.0003214597418
| 2678.564029 | 1.446128666 | 0.0003281491508
| 2678.443498 | 1.446132061 | 0.0003338494199
| 2678.322967 | 1.446137124 | 0.00033736493
| 2678.202435 | 1.446142287 | 0.0003384898557
| 2678.081904 | 1.446146668 | 0.0003377187384
| 2677.961373 | 1.446149837 | 0.0003360413033
| 2677.840842 | 1.446152231 | 0.0003341580262
| 2677.720311 | 1.446154455 | 0.0003316576572
| 2677.59978 | 1.446155323 | 0.0003286622637
| 2677.479248 | 1.446156457 | 0.0003263673772
| 2677.358717 | 1.446157456 | 0.000322092264
| 2677.238186 | 1.446156231 | 0.000317527451
| 2677.117655 | 1.446153442 | 0.0003133736337
| 2676.997124 | 1.446149374 | 0.0003109103583
| 2676.876593 | 1.446144923 | 0.0003094370367
| 2676.756061 | 1.446139744 | 0.0003109342507
| 2676.63553 | 1.44613776 | 0.0003146179267
| 2676.514999 | 1.446138033 | 0.0003178904152
| 2676.394468 | 1.446140935 | 0.0003206681391
| 2676.273937 | 1.446146303 | 0.0003207643273
| 2676.153406 | 1.446151936 | 0.0003167767528
| 2676.032875 | 1.446155798 | 0.0003099010812
| 2675.912343 | 1.446157402 | 0.0002999312592
| 2675.791812 | 1.446153723 | 0.0002890538106
| 2675.671281 | 1.446146896 | 0.0002801567863
| 2675.55075 | 1.446137191 | 0.0002734461897
| 2675.430219 | 1.446126862 | 0.0002701187954
| 2675.309688 | 1.446116042 | 0.0002688946614
| 2675.189156 | 1.446106271 | 0.0002709705829
| 2675.068625 | 1.446098638 | 0.0002736642004
| 2674.948094 | 1.446091698 | 0.0002762742741
| 2674.827563 | 1.44608435 | 0.0002792961844
| 2674.707032 | 1.44607768 | 0.0002837208489
| 2674.586501 | 1.44607104 | 0.000288351711
| 2674.465969 | 1.446064779 | 0.0002951706712
| 2674.345438 | 1.446059817 | 0.0003029811938
| 2674.224907 | 1.44605676 | 0.0003129803058
| 2674.104376 | 1.446056908 | 0.0003225684151
| 2673.983845 | 1.446059058 | 0.0003324469019
| 2673.863314 | 1.446064957 | 0.0003402218362
| 2673.742782 | 1.44607121 | 0.0003456032756
| 2673.622251 | 1.446079276 | 0.000349002828
| 2673.50172 | 1.446086791 | 0.0003494288656
| 2673.381189 | 1.446094696 | 0.0003480782491
| 2673.260658 | 1.446100997 | 0.0003432576696
| 2673.140127 | 1.446105247 | 0.0003376511591
| 2673.019595 | 1.446107545 | 0.0003301448599
| 2672.899064 | 1.446106581 | 0.0003229275808
| 2672.778533 | 1.446103786 | 0.0003162891066
| 2672.658002 | 1.446098478 | 0.0003112210875
| 2672.537471 | 1.446092607 | 0.000308425567
| 2672.41694 | 1.446086015 | 0.0003074070505
| 2672.296408 | 1.446080311 | 0.0003092797635
| 2672.175877 | 1.446076799 | 0.0003116485203
| 2672.055346 | 1.446073833 | 0.0003140176073
| 2671.934815 | 1.446072119 | 0.000316799131
| 2671.814284 | 1.446071221 | 0.0003185891275
| 2671.693753 | 1.446069911 | 0.0003200894594
| 2671.573221 | 1.446068543 | 0.0003217960407
| 2671.45269 | 1.446066943 | 0.0003244109181
| 2671.332159 | 1.446066984 | 0.0003282240422
| 2671.211628 | 1.446068578 | 0.0003315414565
| 2671.091097 | 1.446072221 | 0.0003346529284
| 2670.970566 | 1.446077737 | 0.000334666052
| 2670.850034 | 1.446082395 | 0.0003322826459
| 2670.729503 | 1.446086455 | 0.0003275024493
| 2670.608972 | 1.44608802 | 0.000321027431
| 2670.488441 | 1.446087375 | 0.0003133535172
| 2670.36791 | 1.446082454 | 0.0003063813613
| 2670.247379 | 1.446076372 | 0.0003020118652
| 2670.126847 | 1.446068204 | 0.0002993366293
| 2670.006316 | 1.446060595 | 0.0003007531063
| 2669.885785 | 1.446054046 | 0.0003033683357
| 2669.765254 | 1.446049366 | 0.0003090836037
| 2669.644723 | 1.44604816 | 0.0003143030466
| 2669.524192 | 1.446048747 | 0.0003193165656
| 2669.40366 | 1.446051845 | 0.0003219328551
| 2669.283129 | 1.446054801 | 0.0003224415245
| 2669.162598 | 1.446057831 | 0.0003201397858
| 2669.042067 | 1.446057732 | 0.00031622632
| 2668.921536 | 1.446055974 | 0.000312602678
| 2668.801005 | 1.446051501 | 0.0003094752417
| 2668.680474 | 1.446045672 | 0.0003092421804
| 2668.559942 | 1.446040268 | 0.0003116138328
| 2668.439411 | 1.446036457 | 0.000316094002
| 2668.31888 | 1.446035259 | 0.0003219801723
| 2668.198349 | 1.446037598 | 0.0003268739087
| 2668.077818 | 1.446041307 | 0.0003293694232
| 2667.957287 | 1.446046 | 0.0003291763301
| 2667.836755 | 1.446048892 | 0.00032559133
| 2667.716224 | 1.446048831 | 0.0003212193202
| 2667.595693 | 1.446045865 | 0.0003172597334
| 2667.475162 | 1.446040678 | 0.0003158215094
| 2667.354631 | 1.446035342 | 0.0003174852947
| 2667.2341 | 1.446031398 | 0.0003217549581
| 2667.113568 | 1.44602988 | 0.0003277212323
| 2666.993037 | 1.446031548 | 0.0003339781287
| 2666.872506 | 1.446036049 | 0.0003389128367
| 2666.751975 | 1.44604244 | 0.0003413254571
| 2666.631444 | 1.446049176 | 0.0003409254173
| 2666.510913 | 1.446055151 | 0.0003380027632
| 2666.390381 | 1.44605964 | 0.0003336735192
| 2666.26985 | 1.446062728 | 0.0003279375574
| 2666.149319 | 1.446063221 | 0.0003224078582
| 2666.028788 | 1.446063548 | 0.0003177876729
| 2665.908257 | 1.446062673 | 0.0003128768831
| 2665.787726 | 1.446061504 | 0.0003093725027
| 2665.667194 | 1.446060722 | 0.0003055775161
| 2665.546663 | 1.446059482 | 0.0003019887192
| 2665.426132 | 1.446058864 | 0.0002983996403
| 2665.305601 | 1.446058114 | 0.0002931129632
| 2665.18507 | 1.446055192 | 0.0002873289366
| 2665.064539 | 1.446051322 | 0.0002817510696
| 2664.944007 | 1.446044634 | 0.0002763792727
| 2664.823476 | 1.446036705 | 0.0002741117246
| 2664.702945 | 1.446028487 | 0.0002735416209
| 2664.582414 | 1.446020468 | 0.0002765734461
| 2664.461883 | 1.446015554 | 0.0002815936712
| 2664.341352 | 1.446013031 | 0.0002869047179
| 2664.22082 | 1.446013174 | 0.0002920096231
| 2664.100289 | 1.446015717 | 0.0002952103985
| 2663.979758 | 1.446018969 | 0.0002957192099
| 2663.859227 | 1.4460216 | 0.0002935356463
| 2663.738696 | 1.446021609 | 0.0002898603907
| 2663.618165 | 1.44601956 | 0.0002868886337
| 2663.497633 | 1.446015981 | 0.0002854081688
| 2663.377102 | 1.446012799 | 0.0002861231253
| 2663.256571 | 1.446010342 | 0.0002881231272
| 2663.13604 | 1.446010592 | 0.0002916151111
| 2663.015509 | 1.446013329 | 0.000293202191
| 2662.894978 | 1.446017332 | 0.00029329756
| 2662.774446 | 1.44602205 | 0.0002897888704
| 2662.653915 | 1.446024672 | 0.0002837932325
| 2662.533384 | 1.446025142 | 0.0002758914809
| 2662.412853 | 1.446021563 | 0.0002674917613
| 2662.292322 | 1.446014923 | 0.0002612877044
| 2662.171791 | 1.446006885 | 0.0002574864579
| 2662.051259 | 1.445997557 | 0.000256792374
| 2661.930728 | 1.445989952 | 0.0002599101543
| 2661.810197 | 1.445984306 | 0.0002639392848
| 2661.689666 | 1.445980694 | 0.0002700816361
| 2661.569135 | 1.445980701 | 0.0002755200705
| 2661.448604 | 1.445981867 | 0.0002795501418
| 2661.328073 | 1.445984077 | 0.0002826692627
| 2661.207541 | 1.445987521 | 0.0002848773401
| 2661.08701 | 1.445991405 | 0.0002849722236
| 2660.966479 | 1.445995111 | 0.0002848603083
| 2660.845948 | 1.446000405 | 0.0002830486953
| 2660.725417 | 1.446005474 | 0.0002788326735
| 2660.604886 | 1.446009576 | 0.0002717142772
| 2660.484354 | 1.446010811 | 0.0002635999833
| 2660.363823 | 1.446011023 | 0.0002542827887
| 2660.243292 | 1.446006696 | 0.0002439694799
| 2660.122761 | 1.445999664 | 0.0002367648092
| 2660.00223 | 1.445991416 | 0.0002316736626
| 2659.881699 | 1.44598305 | 0.0002301894151
| 2659.761167 | 1.445976862 | 0.00023040536
| 2659.640636 | 1.4459722 | 0.000231616887
| 2659.520105 | 1.445970659 | 0.0002324145706
| 2659.399574 | 1.445969858 | 0.0002303930785
| 2659.279043 | 1.445968829 | 0.0002264639778
| 2659.158512 | 1.445965302 | 0.000219631354
| 2659.03798 | 1.445958003 | 0.0002139171021
| 2658.917449 | 1.445948901 | 0.0002093213297
| 2658.796918 | 1.44593706 | 0.0002077519899
| 2658.676387 | 1.445925719 | 0.0002102053132
| 2658.555856 | 1.4459161 | 0.0002155627437
| 2658.435325 | 1.445909136 | 0.0002224145128
| 2658.314793 | 1.445904738 | 0.0002302629143
| 2658.194262 | 1.445903491 | 0.0002369926825
| 2658.073731 | 1.445903168 | 0.0002425198968
| 2657.9532 | 1.445904567 | 0.0002463462319
| 2657.832669 | 1.445905041 | 0.0002484715482
| 2657.712138 | 1.445906045 | 0.0002503059772
| 2657.591606 | 1.445906377 | 0.0002507300185
| 2657.471075 | 1.445906849 | 0.0002511540182
| 2657.350544 | 1.445906541 | 0.0002497530438
| 2657.230013 | 1.445904698 | 0.0002491411659
| 2657.109482 | 1.445903144 | 0.0002481149355
| 2656.988951 | 1.445899333 | 0.0002468815388
| 2656.868419 | 1.445894699 | 0.0002480554458
| 2656.747888 | 1.445890517 | 0.0002506404341
| 2656.627357 | 1.445887475 | 0.0002553421571
| 2656.506826 | 1.445887101 | 0.0002599604257
| 2656.386295 | 1.445887411 | 0.0002642879861
| 2656.265764 | 1.445890269 | 0.0002685319857
| 2656.145232 | 1.445894666 | 0.0002700772826
| 2656.024701 | 1.445898725 | 0.0002694218317
| 2655.90417 | 1.445902357 | 0.000267354879
| 2655.783639 | 1.445905224 | 0.0002629633442
| 2655.663108 | 1.445905322 | 0.0002579496143
| 2655.542577 | 1.445905004 | 0.0002530194499
| 2655.422045 | 1.445902284 | 0.0002469686512
| 2655.301514 | 1.445897815 | 0.0002423291241
| 2655.180983 | 1.445891841 | 0.0002381039349
| 2655.060452 | 1.445884511 | 0.000235704765
| 2654.939921 | 1.445875722 | 0.000234633203
| 2654.81939 | 1.445866226 | 0.0002375894874
| 2654.698859 | 1.445858856 | 0.0002429549614
| 2654.578327 | 1.445852882 | 0.0002503151985
| 2654.457796 | 1.445849835 | 0.0002594630999
| 2654.337265 | 1.445850625 | 0.0002691942501
| 2654.216734 | 1.445855384 | 0.0002766007227
| 2654.096203 | 1.44586148 | 0.0002810996964
| 2653.975672 | 1.445868836 | 0.0002821921591
| 2653.85514 | 1.445874121 | 0.0002795863037
| 2653.734609 | 1.445877235 | 0.0002761901088
| 2653.614078 | 1.445878184 | 0.0002717960586
| 2653.493547 | 1.445876541 | 0.0002686065387
| 2653.373016 | 1.445874371 | 0.0002674118794
| 2653.252485 | 1.445872741 | 0.0002675060614
| 2653.131953 | 1.445871883 | 0.0002683904951
| 2653.011422 | 1.445872664 | 0.0002695664323
| 2652.890891 | 1.445874675 | 0.000269329895
| 2652.77036 | 1.445876818 | 0.0002673892802
| 2652.649829 | 1.445877513 | 0.0002637444364
| 2652.529298 | 1.445876746 | 0.0002605143099
| 2652.408766 | 1.445875213 | 0.0002567850246
| 2652.288235 | 1.445871729 | 0.0002541769459
| 2652.167704 | 1.445868737 | 0.0002529816318
| 2652.047173 | 1.445865834 | 0.0002519937273
| 2651.926642 | 1.445863278 | 0.0002510057072
| 2651.806111 | 1.445859798 | 0.0002495185708
| 2651.685579 | 1.44585517 | 0.000248737883
| 2651.565048 | 1.445849276 | 0.0002491628476
| 2651.444517 | 1.445842814 | 0.0002519994496
| 2651.323986 | 1.445836494 | 0.0002576631681
| 2651.203455 | 1.445832592 | 0.0002671526036
| 2651.082924 | 1.445833093 | 0.0002778486936
| 2650.962392 | 1.445837768 | 0.0002890449349
| 2650.841861 | 1.445848494 | 0.0002976223174
| 2650.72133 | 1.445861344 | 0.0003007529292
| 2650.600799 | 1.445875532 | 0.0002991430951
| 2650.480268 | 1.445887362 | 0.0002908791854
| 2650.359737 | 1.445894814 | 0.000280494074
| 2650.239205 | 1.445898602 | 0.0002676957412
| 2650.118674 | 1.445896767 | 0.0002558112645
| 2649.998143 | 1.445892275 | 0.0002462546847
| 2649.877612 | 1.445885231 | 0.0002397332262
| 2649.757081 | 1.445878382 | 0.0002367465475
| 2649.63655 | 1.44587243 | 0.0002358808827
| 2649.516018 | 1.445867557 | 0.0002364293246
| 2649.395487 | 1.445863989 | 0.0002386837554
| 2649.274956 | 1.445862715 | 0.0002410223094
| 2649.154425 | 1.445862381 | 0.0002436527601
| 2649.033894 | 1.445864691 | 0.0002456601189
| 2648.913363 | 1.445867366 | 0.0002460453999
| 2648.792831 | 1.445871398 | 0.0002455157248
| 2648.6723 | 1.445875157 | 0.0002425724415
| 2648.551769 | 1.445878384 | 0.0002388376427
| 2648.431238 | 1.445880927 | 0.0002336038591
| 2648.310707 | 1.445882188 | 0.0002277860177
| 2648.190176 | 1.44588242 | 0.0002216758932
| 2648.069644 | 1.445881621 | 0.0002152733279
| 2647.949113 | 1.445879348 | 0.0002093698491
| 2647.828582 | 1.445876923 | 0.0002039655664
| 2647.708051 | 1.445872947 | 0.0001988526813
| 2647.58752 | 1.445869321 | 0.000195738302
| 2647.466989 | 1.445866142 | 0.0001919161575
| 2647.346458 | 1.445861805 | 0.0001890932206
| 2647.225926 | 1.445858457 | 0.0001876854323
| 2647.105395 | 1.445856506 | 0.000185985631
| 2646.984864 | 1.44585466 | 0.0001832860781
| 2646.864333 | 1.445852611 | 0.0001802943487
| 2646.743802 | 1.445850209 | 0.0001768025159
| 2646.623271 | 1.445847497 | 0.0001731024123
| 2646.502739 | 1.445843551 | 0.0001684862702
| 2646.382208 | 1.445837512 | 0.0001653694397
| 2646.261677 | 1.445831891 | 0.0001640441129
| 2646.141146 | 1.445826212 | 0.0001635106731
| 2646.020615 | 1.44582119 | 0.0001646850915
| 2645.900084 | 1.445817564 | 0.0001663596828
| 2645.779552 | 1.445814899 | 0.0001684504921
| 2645.659021 | 1.445813696 | 0.000170665439
| 2645.53849 | 1.44581412 | 0.0001722964863
| 2645.417959 | 1.445815227 | 0.0001721353695
| 2645.297428 | 1.445815967 | 0.0001716821207
| 2645.176897 | 1.445818094 | 0.0001702285866
| 2645.056365 | 1.44581951 | 0.0001666504334
| 2644.935834 | 1.44581991 | 0.0001623637912
| 2644.815303 | 1.445819128 | 0.0001576606802
| 2644.694772 | 1.445817792 | 0.0001527491588
| 2644.574241 | 1.44581448 | 0.0001476291833
| 2644.45371 | 1.445810717 | 0.0001447177595
| 2644.333178 | 1.445807906 | 0.0001415979901
| 2644.212647 | 1.445804161 | 0.0001387701313
| 2644.092116 | 1.445801123 | 0.0001369426029
| 2643.971585 | 1.445798547 | 0.0001344065845
| 2643.851054 | 1.445795289 | 0.0001320785435
| 2643.730523 | 1.445792497 | 0.0001301666355
| 2643.609991 | 1.445789485 | 0.0001281705013
| 2643.48946 | 1.445786784 | 0.0001270908569
| 2643.368929 | 1.445785312 | 0.0001264274373
| 2643.248398 | 1.445786017 | 0.0001250553501
| 2643.127867 | 1.445787544 | 0.0001208487355
| 2643.007336 | 1.44578848 | 0.0001143077791
| 2642.886804 | 1.445787709 | 0.0001049317156
| 2642.766273 | 1.445783673 | 9.392943685e-05
| 2642.645742 | 1.445775024 | 8.221772131e-05
| 2642.525211 | 1.445761392 | 7.384053547e-05
| 2642.40468 | 1.445746068 | 6.979925124e-05
| 2642.284149 | 1.445729793 | 7.08030954e-05
| 2642.163617 | 1.445716163 | 7.685266102e-05
| 2642.043086 | 1.445706134 | 8.58221202e-05
| 2641.922555 | 1.445701323 | 9.600180465e-05
| 2641.802024 | 1.445700433 | 0.0001044722162
| 2641.681493 | 1.445702908 | 0.0001105241812
| 2641.560962 | 1.445705925 | 0.000112238816
| 2641.44043 | 1.445708167 | 0.0001122432699
| 2641.319899 | 1.445709533 | 0.000109619955
| 2641.199368 | 1.445708684 | 0.0001067881163
| 2641.078837 | 1.44570728 | 0.0001034553355
| 2640.958306 | 1.445704266 | 0.0001006230566
| 2640.837775 | 1.445701839 | 9.799896354e-05
| 2640.717244 | 1.445698396 | 9.458142833e-05
| 2640.596712 | 1.445694327 | 9.137198257e-05
| 2640.476181 | 1.445689234 | 8.786983154e-05
| 2640.35565 | 1.445682714 | 8.486822678e-05
| 2640.235119 | 1.445675258 | 8.336897696e-05
| 2640.114588 | 1.445668014 | 8.266295405e-05
| 2639.994057 | 1.445659753 | 8.275025797e-05
| 2639.873525 | 1.445651522 | 8.475720089e-05
| 2639.752994 | 1.445643905 | 8.797463712e-05
| 2639.632463 | 1.445636781 | 9.211022319e-05
| 2639.511932 | 1.44563003 | 9.78735015e-05
| 2639.391401 | 1.445625118 | 0.000105056149
| 2639.27087 | 1.445621879 | 0.0001129489492
| 2639.150338 | 1.445621002 | 0.000121134931
| 2639.029807 | 1.445622025 | 0.0001291130899
| 2638.909276 | 1.445626152 | 0.0001363823209
| 2638.788745 | 1.445632384 | 0.000140729598
| 2638.668214 | 1.445639212 | 0.0001421545345
| 2638.547683 | 1.445645738 | 0.0001408653644
| 2638.427151 | 1.445651449 | 0.00013665313
| 2638.30662 | 1.445654076 | 0.0001300186871
| 2638.186089 | 1.445653489 | 0.0001236763036
| 2638.065558 | 1.445650944 | 0.0001186284901
| 2637.945027 | 1.445647523 | 0.0001150839945
| 2637.824496 | 1.445643857 | 0.0001130430139
| 2637.703964 | 1.445640854 | 0.0001122130369
| 2637.583433 | 1.445639308 | 0.0001120929364
| 2637.462902 | 1.445639453 | 0.0001102603024
| 2637.342371 | 1.44563841 | 0.0001067149372
| 2637.22184 | 1.445636508 | 0.000102375264
| 2637.101309 | 1.445632286 | 9.774256787e-05
| 2636.980777 | 1.445626868 | 9.402818387e-05
| 2636.860246 | 1.445619132 | 9.164959906e-05
| 2636.739715 | 1.445611625 | 9.282136882e-05
| 2636.619184 | 1.445605531 | 9.562227021e-05
| 2636.498653 | 1.445601807 | 9.963508759e-05
| 2636.378122 | 1.445599554 | 0.0001029380513
| 2636.25759 | 1.445599221 | 0.0001061165519
| 2636.137059 | 1.445599431 | 0.000106538198
| 2636.016528 | 1.445598463 | 0.0001066262835
| 2635.895997 | 1.445596899 | 0.0001058792619
| 2635.775466 | 1.445593687 | 0.0001064281279
| 2635.654935 | 1.445591375 | 0.0001084818452
| 2635.534403 | 1.445589894 | 0.0001114550138
| 2635.413872 | 1.445590671 | 0.0001151389217
| 2635.293341 | 1.445593957 | 0.0001175270759
| 2635.17281 | 1.445598471 | 0.0001174071101
| 2635.052279 | 1.445602967 | 0.0001147786896
| 2634.931748 | 1.445606711 | 0.0001096415389
| 2634.811216 | 1.44560816 | 0.0001019952772
| 2634.690685 | 1.44560592 | 9.426430859e-05
| 2634.570154 | 1.445602125 | 8.774510501e-05
| 2634.449623 | 1.445596116 | 8.172719822e-05
| 2634.329092 | 1.445588501 | 7.8217838e-05
| 2634.208561 | 1.445580228 | 7.700842922e-05
| 2634.088029 | 1.445572603 | 7.90188088e-05
| 2633.967498 | 1.445566786 | 8.303678087e-05
| 2633.846967 | 1.445564039 | 8.897855453e-05
| 2633.726436 | 1.445564644 | 9.391704823e-05
| 2633.605905 | 1.445567792 | 9.826999927e-05
| 2633.485374 | 1.445574258 | 9.890077879e-05
| 2633.364843 | 1.445579864 | 9.560000474e-05
| 2633.244311 | 1.445585118 | 8.937112813e-05
| 2633.12378 | 1.445587224 | 7.929391562e-05
| 2633.003249 | 1.445585026 | 6.879799385e-05
| 2632.882718 | 1.445579416 | 5.86784077e-05
| 2632.762187 | 1.445569826 | 5.106838942e-05
| 2632.641656 | 1.445559595 | 4.768320316e-05
| 2632.521124 | 1.445549522 | 4.630611312e-05
| 2632.400593 | 1.445539751 | 4.87775846e-05
| 2632.280062 | 1.445533801 | 5.317368922e-05
| 2632.159531 | 1.445529644 | 5.698396023e-05
| 2632.039 | 1.445527143 | 6.142162531e-05
| 2631.918469 | 1.445527297 | 6.527342042e-05
| 2631.797937 | 1.445529159 | 6.711670551e-05
| 2631.677406 | 1.445531776 | 6.72443741e-05
| 2631.556875 | 1.44553541 | 6.473583393e-05
| 2631.436344 | 1.445537763 | 5.887943013e-05
| 2631.315813 | 1.44553782 | 5.088853315e-05
| 2631.195282 | 1.445534203 | 4.147418926e-05
| 2631.07475 | 1.445526521 | 3.306377634e-05
| 2630.954219 | 1.44551545 | 2.749851195e-05
| 2630.833688 | 1.445503233 | 2.649489329e-05
| 2630.713157 | 1.44549188 | 2.955111539e-05
| 2630.592626 | 1.445483653 | 3.64585494e-05
| 2630.472095 | 1.445479984 | 4.40780928e-05
| 2630.351563 | 1.445480165 | 5.098673669e-05
| 2630.231032 | 1.445483839 | 5.433774818e-05
| 2630.110501 | 1.445487001 | 5.362821164e-05
| 2629.98997 | 1.445489097 | 5.078352393e-05
| 2629.869439 | 1.445489004 | 4.55942563e-05
| 2629.748908 | 1.445485524 | 4.09071847e-05
| 2629.628376 | 1.445481409 | 3.793657648e-05
| 2629.507845 | 1.445476468 | 3.546832735e-05
| 2629.387314 | 1.445471884 | 3.492612602e-05
| 2629.266783 | 1.44546824 | 3.337870137e-05
| 2629.146252 | 1.445463214 | 3.224965427e-05
| 2629.025721 | 1.445458493 | 3.132978385e-05
| 2628.905189 | 1.445451935 | 3.082835482e-05
| 2628.784658 | 1.445444683 | 3.296543877e-05
| 2628.664127 | 1.445438442 | 3.845339032e-05
| 2628.543596 | 1.445435963 | 4.586860445e-05
| 2628.423065 | 1.445437028 | 5.328446411e-05
| 2628.302534 | 1.445442155 | 5.877395877e-05
| 2628.182002 | 1.44544913 | 6.112202777e-05
| 2628.061471 | 1.445458164 | 5.961604616e-05
| 2627.94094 | 1.445465995 | 5.28312168e-05
| 2627.820409 | 1.445471008 | 4.219137783e-05
| 2627.699878 | 1.445470373 | 2.962345552e-05
| 2627.579347 | 1.445466347 | 1.898207529e-05
| 2627.458815 | 1.445459349 | 9.052086621e-06
| 2627.338284 | 1.445450031 | 2.68282784e-06
| 2627.217753 | 1.445440773 | -1.046997545e-06
| 2627.097222 | 1.445432406 | -2.137075459e-06
| 2626.976691 | 1.445425758 | -2.724245306e-06
| 2626.85616 | 1.445419415 | -2.514913986e-06
| 2626.735629 | 1.445414894 | -1.509007824e-06
| 2626.615097 | 1.445411673 | -1.424948592e-06
| 2626.494566 | 1.445408867 | -1.759813197e-06
| 2626.374035 | 1.44540712 | -3.100823066e-06
| 2626.253504 | 1.445404777 | -5.951180634e-06
| 2626.132973 | 1.445402052 | -9.095352252e-06
| 2626.012442 | 1.445398761 | -1.324602395e-05
| 2625.89191 | 1.445394375 | -1.760651542e-05
| 2625.771379 | 1.445389207 | -2.188319959e-05
| 2625.650848 | 1.445383578 | -2.628557658e-05
| 2625.530317 | 1.445376558 | -3.081364427e-05
| 2625.409786 | 1.445368852 | -3.454509646e-05
| 2625.289255 | 1.445359934 | -3.827683034e-05
| 2625.168723 | 1.445349771 | -4.037375291e-05
| 2625.048192 | 1.445339099 | -4.133896494e-05
| 2624.927661 | 1.445327659 | -4.004046352e-05
| 2624.80713 | 1.445317063 | -3.639370777e-05
| 2624.686599 | 1.44530791 | -3.039842157e-05
| 2624.566068 | 1.445302373 | -2.327043513e-05
| 2624.445536 | 1.445299076 | -1.765189816e-05
| 2624.325005 | 1.445297835 | -1.232661687e-05
| 2624.204474 | 1.445299317 | -1.115359254e-05
| 2624.083943 | 1.445297763 | -1.362997346e-05
| 2623.963412 | 1.445294602 | -1.681961225e-05
| 2623.842881 | 1.445287486 | -2.164534309e-05
| 2623.722349 | 1.445276766 | -2.324087189e-05
| 2623.601818 | 1.445264952 | -2.210927966e-05
| 2623.481287 | 1.445252449 | -1.682380913e-05
| 2623.360756 | 1.445242018 | -7.677743067e-06
| 2623.240225 | 1.445234906 | 4.322331729e-06
| 2623.119694 | 1.445232558 | 1.724647928e-05
| 2622.999162 | 1.445234487 | 2.845133551e-05
| 2622.878631 | 1.445238439 | 3.680354294e-05
| 2622.7581 | 1.445243601 | 4.330996266e-05
| 2622.637569 | 1.445250141 | 4.725685325e-05
| 2622.517038 | 1.445256518 | 4.822429785e-05
| 2622.396507 | 1.44526207 | 4.755502144e-05
| 2622.275975 | 1.445267554 | 4.474516012e-05
| 2622.155444 | 1.445270938 | 3.992021851e-05
| 2622.034913 | 1.445273342 | 3.450707925e-05
| 2621.914382 | 1.445273615 | 2.728822477e-05
| 2621.793851 | 1.445271648 | 2.069829163e-05
| 2621.67332 | 1.445268277 | 1.381390153e-05
| 2621.552788 | 1.445262593 | 7.8524447e-06
| 2621.432257 | 1.44525583 | 3.317969605e-06
| 2621.311726 | 1.445248361 | 7.909e-10
| 2621.191195 | 1.445240036 | -2.098942235e-06
| 2621.070664 | 1.445231549 | -2.477165628e-06
| 2620.950133 | 1.445222655 | -1.637619515e-06
| 2620.829601 | 1.445214085 | 1.721759931e-06
| 2620.70907 | 1.445206594 | 6.593326686e-06
| 2620.588539 | 1.445200956 | 1.398521682e-05
| 2620.468008 | 1.445198834 | 2.146179082e-05
| 2620.347477 | 1.445198846 | 2.872901382e-05
| 2620.226946 | 1.445202614 | 3.427469766e-05
| 2620.106414 | 1.44520701 | 3.58724557e-05
| 2619.985883 | 1.445211168 | 3.566396769e-05
| 2619.865352 | 1.445215018 | 3.192665101e-05
| 2619.744821 | 1.445214946 | 2.638247001e-05
| 2619.62429 | 1.445212912 | 2.197206358e-05
| 2619.503759 | 1.445209053 | 1.798144609e-05
| 2619.383228 | 1.445204426 | 1.642739435e-05
| 2619.262696 | 1.445200748 | 1.567165542e-05
| 2619.142165 | 1.445197452 | 1.550419654e-05
| 2619.021634 | 1.445195141 | 1.542080008e-05
| 2618.901103 | 1.445193624 | 1.449697508e-05
| 2618.780572 | 1.445191201 | 1.222837014e-05
| 2618.660041 | 1.445187821 | 1.075803997e-05
| 2618.539509 | 1.445184505 | 9.077487872e-06
| 2618.418978 | 1.445180023 | 7.9011565e-06
| 2618.298447 | 1.445175395 | 8.153726309e-06
| 2618.177916 | 1.445172008 | 9.835362421e-06
| 2618.057385 | 1.445170131 | 1.071849496e-05
| 2617.936854 | 1.445167942 | 1.181185965e-05
| 2617.816322 | 1.44516774 | 1.332564293e-05
| 2617.695791 | 1.44516879 | 1.311601279e-05
| 2617.57526 | 1.445170203 | 1.139292706e-05
| 2617.454729 | 1.445171532 | 7.94600929e-06
| 2617.334198 | 1.445172476 | 2.77511269e-06
| 2617.213667 | 1.445172103 | -4.834775135e-06
| 2617.093135 | 1.445168391 | -1.387479177e-05
| 2616.972604 | 1.445161304 | -2.220072574e-05
| 2616.852073 | 1.44515139 | -2.859308021e-05
| 2616.731542 | 1.44513987 | -3.183216609e-05
| 2616.611011 | 1.445127976 | -3.141298068e-05
| 2616.49048 | 1.445118526 | -2.712485493e-05
| 2616.369948 | 1.445112506 | -2.233164425e-05
| 2616.249417 | 1.445108956 | -1.724362572e-05
| 2616.128886 | 1.445108479 | -1.430019565e-05
| 2616.008355 | 1.445107722 | -1.350163817e-05
| 2615.887824 | 1.445107843 | -1.41331478e-05
| 2615.767293 | 1.44510609 | -1.72043818e-05
| 2615.646761 | 1.445102886 | -1.905599707e-05
| 2615.52623 | 1.445099982 | -2.069741351e-05
| 2615.405699 | 1.445097894 | -2.18341365e-05
| 2615.285168 | 1.445097065 | -2.490617475e-05
| 2615.164637 | 1.445095566 | -2.940890108e-05
| 2615.044106 | 1.44509418 | -3.656251981e-05
| 2614.923574 | 1.445088884 | -4.68723439e-05
| 2614.803043 | 1.445078604 | -5.64677065e-05
| 2614.682512 | 1.445064831 | -6.320258166e-05
| 2614.561981 | 1.445048996 | -6.657168399e-05
| 2614.44145 | 1.44503196 | -6.493344823e-05
| 2614.320919 | 1.445017831 | -5.849762323e-05
| 2614.200387 | 1.445007296 | -5.041978695e-05
| 2614.079856 | 1.445000234 | -4.213068373e-05
| 2613.959325 | 1.444995315 | -3.50613421e-05
| 2613.838794 | 1.444992001 | -2.921194477e-05
| 2613.718263 | 1.44498875 | -2.529826271e-05
| 2613.597732 | 1.44498458 | -2.138422181e-05
| 2613.4772 | 1.444980833 | -1.6459508e-05
| 2613.356669 | 1.444978781 | -1.123973509e-05
| 2613.236138 | 1.444978502 | -6.651196667e-06
| 2613.115607 | 1.444980266 | -4.209561848e-06
| 2612.995076 | 1.444981652 | -5.136087021e-06
| 2612.874545 | 1.444981463 | -8.210093582e-06
| 2612.754013 | 1.444978593 | -1.301067674e-05
| 2612.633482 | 1.444971986 | -1.760103754e-05
| 2612.512951 | 1.444962471 | -1.903353331e-05
| 2612.39242 | 1.444953469 | -1.709715496e-05
| 2612.271889 | 1.444945219 | -1.271806134e-05
| 2612.151358 | 1.444940234 | -6.106665208e-06
| 2612.030827 | 1.444938393 | -2.106859165e-07
| 2611.910295 | 1.444939653 | 3.748303245e-06
| 2611.789764 | 1.444941124 | 3.537785713e-06
| 2611.669233 | 1.444941431 | 1.094878424e-06
| 2611.548702 | 1.444938816 | -4.086110288e-06
| 2611.428171 | 1.444932574 | -7.835144882e-06
| 2611.30764 | 1.444925353 | -1.036282903e-05
| 2611.187108 | 1.444916478 | -1.137421637e-05
| 2611.066577 | 1.444907052 | -9.647386705e-06
| 2610.946046 | 1.444899711 | -5.39277537e-06
| 2610.825515 | 1.444894228 | -2.06490381e-06
| 2610.704984 | 1.444888624 | 1.768764192e-06
| 2610.584453 | 1.444884887 | 5.307963729e-06
| 2610.463921 | 1.444880432 | 7.330616178e-06
| 2610.34339 | 1.444875194 | 1.049144401e-05
| 2610.222859 | 1.44487083 | 1.407415553e-05
| 2610.102328 | 1.444866469 | 1.786799839e-05
| 2609.981797 | 1.444862781 | 2.216785746e-05
| 2609.861266 | 1.444859526 | 2.726861103e-05
| 2609.740734 | 1.444859051 | 3.266469233e-05
| 2609.620203 | 1.444859453 | 3.570049276e-05
| 2609.499672 | 1.444860277 | 3.801989008e-05
| 2609.379141 | 1.444861127 | 3.840034707e-05
| 2609.25861 | 1.444861964 | 3.79801125e-05
| 2609.138079 | 1.444861853 | 3.481981415e-05
| 2609.017547 | 1.444859018 | 3.178610127e-05
| 2608.897016 | 1.444855283 | 2.917397836e-05
| 2608.776485 | 1.444850531 | 2.727848456e-05
| 2608.655954 | 1.444844948 | 2.609972335e-05
| 2608.535423 | 1.444839788 | 2.694459633e-05
| 2608.414892 | 1.44483606 | 2.715663383e-05
| 2608.29436 | 1.444832424 | 2.766366811e-05
| 2608.173829 | 1.444830415 | 2.652580601e-05
| 2608.053298 | 1.444826809 | 2.344785166e-05
| 2607.932767 | 1.444822044 | 1.965263358e-05
| 2607.812236 | 1.444815139 | 1.50560582e-05
| 2607.691705 | 1.44480552 | 1.045915768e-05
| 2607.571173 | 1.444792583 | 7.802138e-06
| 2607.450642 | 1.444777718 | 8.097456355e-06
| 2607.330111 | 1.444761208 | 1.307485306e-05
| 2607.20958 | 1.444746747 | 2.324105173e-05
| 2607.089049 | 1.444735195 | 3.707828228e-05
| 2606.968518 | 1.444728878 | 5.408074514e-05
| 2606.847986 | 1.444728619 | 7.129599529e-05
| 2606.727455 | 1.444734932 | 8.648793028e-05
| 2606.606924 | 1.444745987 | 9.577422061e-05
| 2606.486393 | 1.444758684 | 9.843663003e-05
| 2606.365862 | 1.444770145 | 9.32505533e-05
| 2606.245331 | 1.444775536 | 8.224042777e-05
| 2606.124799 | 1.444773768 | 6.979439863e-05
| 2606.004268 | 1.444765422 | 5.886643236e-05
| 2605.883737 | 1.444751819 | 5.241085246e-05
| 2605.763206 | 1.444736344 | 5.258085066e-05
| 2605.642675 | 1.444722765 | 5.83644267e-05
| 2605.522144 | 1.444712648 | 6.782056201e-05
| 2605.401613 | 1.444707273 | 7.892416429e-05
| 2605.281081 | 1.444706451 | 8.872062131e-05
| 2605.16055 | 1.444707709 | 9.526778276e-05
| 2605.040019 | 1.444709033 | 9.978945013e-05
| 2604.919488 | 1.444710451 | 0.000102074073
| 2604.798957 | 1.44470956 | 0.0001034297234
| 2604.678426 | 1.44470872 | 0.0001063051598
| 2604.557894 | 1.444708935 | 0.0001085469216
| 2604.437363 | 1.444709186 | 0.0001101549656
| 2604.316832 | 1.44470997 | 0.0001115518781
| 2604.196301 | 1.444711867 | 0.0001110063905
| 2604.07577 | 1.444711848 | 0.0001082229554
| 2603.955239 | 1.444710365 | 0.0001053552713
| 2603.834707 | 1.444706685 | 0.0001021919612
| 2603.714176 | 1.444701849 | 0.0001011826063
| 2603.593645 | 1.444697097 | 0.0001011026145
| 2603.473114 | 1.444692841 | 0.0001027542727
| 2603.352583 | 1.444690205 | 0.0001044060746
| 2603.232052 | 1.444688166 | 0.000106058027
| 2603.11152 | 1.444687733 | 0.0001072033039
| 2602.990989 | 1.444687767 | 0.000106405286
| 2602.870458 | 1.444687038 | 0.0001048889034
| 2602.749927 | 1.444687114 | 0.0001026540607
| 2602.629396 | 1.44468655 | 9.826398455e-05
| 2602.508865 | 1.444685153 | 9.294378727e-05
| 2602.388333 | 1.444682502 | 8.567943024e-05
| 2602.267802 | 1.444677498 | 7.718912709e-05
| 2602.147271 | 1.444669043 | 6.819119708e-05
| 2602.02674 | 1.444657572 | 6.062950056e-05
| 2601.906209 | 1.444643022 | 5.501122618e-05
| 2601.785678 | 1.444627198 | 5.328067965e-05
| 2601.665146 | 1.444610614 | 5.429672121e-05
| 2601.544615 | 1.44459516 | 6.02155199e-05
| 2601.424084 | 1.44458275 | 6.736059139e-05
| 2601.303553 | 1.444571964 | 7.666230472e-05
| 2601.183022 | 1.444565201 | 8.588089807e-05
| 2601.062491 | 1.444559544 | 9.400196088e-05
| 2600.941959 | 1.444555892 | 0.0001018282443
| 2600.821428 | 1.444553814 | 0.0001079220287
| 2600.700897 | 1.444552224 | 0.0001118597673
| 2600.580366 | 1.444549925 | 0.0001142323132
| 2600.459835 | 1.444546952 | 0.0001157584004
| 2600.339304 | 1.444543539 | 0.0001164379109
| 2600.218772 | 1.444538757 | 0.0001157635892
| 2600.098241 | 1.444531882 | 0.0001153009812
| 2599.97771 | 1.444523418 | 0.0001155574183
| 2599.857179 | 1.44451374 | 0.0001176753984
| 2599.736648 | 1.444504009 | 0.0001214434166
| 2599.616117 | 1.444494685 | 0.0001270733535
| 2599.495585 | 1.444486548 | 0.0001336346652
| 2599.375054 | 1.444479342 | 0.000141127475
| 2599.254523 | 1.4444736 | 0.0001488326964
| 2599.133992 | 1.44446884 | 0.0001567503885
| 2599.013461 | 1.444465764 | 0.0001643730678
| 2598.89293 | 1.444463792 | 0.0001707695004
| 2598.772398 | 1.444462007 | 0.0001757278065
| 2598.651867 | 1.44446011 | 0.0001797552684
| 2598.531336 | 1.444457471 | 0.0001821323407
| 2598.410805 | 1.444452369 | 0.0001845934248
| 2598.290274 | 1.444446429 | 0.0001890851264
| 2598.169743 | 1.444441047 | 0.0001951000044
| 2598.049212 | 1.444436581 | 0.0002026383788
| 2597.92868 | 1.444434728 | 0.0002114046598
| 2597.808149 | 1.4444361 | 0.0002194521005
| 2597.687618 | 1.444440728 | 0.0002248336731
| 2597.567087 | 1.444446187 | 0.0002253062388
| 2597.446556 | 1.444450175 | 0.0002215888714
| 2597.326025 | 1.444450874 | 0.0002141888476
| 2597.205493 | 1.444447028 | 0.0002047570992
| 2597.084962 | 1.44443689 | 0.0001955365088
| 2596.964431 | 1.444422841 | 0.0001904218779
| 2596.8439 | 1.444406313 | 0.0001884818982
| 2596.723369 | 1.444389005 | 0.0001921723622
| 2596.602838 | 1.444373473 | 0.0001988265478
| 2596.482306 | 1.444359405 | 0.0002091647548
| 2596.361775 | 1.444349449 | 0.0002205197643
| 2596.241244 | 1.444340738 | 0.0002313678752
| 2596.120713 | 1.444333347 | 0.0002429369507
| 2596.000182 | 1.444328044 | 0.0002547190549
| 2595.879651 | 1.44432409 | 0.0002654862314
| 2595.759119 | 1.444321184 | 0.0002762543168
| 2595.638588 | 1.444319613 | 0.0002857951135
| 2595.518057 | 1.444318808 | 0.0002948286324
| 2595.397526 | 1.444318788 | 0.0003019142762
| 2595.276995 | 1.444318464 | 0.0003087883451
| 2595.156464 | 1.444319573 | 0.0003137141637
| 2595.035932 | 1.444319313 | 0.0003169875737
| 2594.915401 | 1.444319297 | 0.0003188205287
| 2594.79487 | 1.444316796 | 0.0003182802766
| 2594.674339 | 1.444312093 | 0.0003180360917
| 2594.553808 | 1.444305566 | 0.0003168593814
| 2594.433277 | 1.444294656 | 0.0003164032215
| 2594.312745 | 1.444281746 | 0.0003200578208
| 2594.192214 | 1.444268463 | 0.0003260866211
| 2594.071683 | 1.444254792 | 0.0003364392617
| 2593.951152 | 1.444244486 | 0.0003498875152
| 2593.830621 | 1.444237087 | 0.0003639736837
| 2593.71009 | 1.444232143 | 0.0003775525401
| 2593.589558 | 1.444228602 | 0.0003901157993
| 2593.469027 | 1.444225258 | 0.0004012384738
| 2593.348496 | 1.444221364 | 0.0004126580703
| 2593.227965 | 1.444217523 | 0.000424162255
| 2593.107434 | 1.444213547 | 0.000437488914
| 2592.986903 | 1.444211762 | 0.0004519173903
| 2592.866371 | 1.444212299 | 0.0004671520622
| 2592.74584 | 1.444216797 | 0.0004807339139
| 2592.625309 | 1.444222803 | 0.0004909247628
| 2592.504778 | 1.444228924 | 0.0004969193698
| 2592.384247 | 1.444232082 | 0.0005001591972
| 2592.263716 | 1.444232657 | 0.0005020858613
| 2592.143184 | 1.444229259 | 0.0005044375391
| 2592.022653 | 1.444223855 | 0.000509165172
| 2591.902122 | 1.444217473 | 0.0005167777382
| 2591.781591 | 1.444212207 | 0.0005265543678
| 2591.66106 | 1.44420773 | 0.000538070407
| 2591.540529 | 1.444205508 | 0.0005500960313
| 2591.419998 | 1.444203564 | 0.0005624189514
| 2591.299466 | 1.444203992 | 0.0005750392116
| 2591.178935 | 1.444204297 | 0.0005865141338
| 2591.058404 | 1.444205828 | 0.0005990079755
| 2590.937873 | 1.444208413 | 0.0006105690857
| 2590.817342 | 1.444212831 | 0.0006221315558
| 2590.696811 | 1.444218385 | 0.0006302167154
| 2590.576279 | 1.444221801 | 0.0006369885394
| 2590.455748 | 1.444224912 | 0.0006431681442
| 2590.335217 | 1.444225712 | 0.0006480338172
| 2590.214686 | 1.444223911 | 0.0006547680795
| 2590.094155 | 1.444221586 | 0.0006641766095
| 2589.973624 | 1.444220484 | 0.0006767690189
| 2589.853092 | 1.444222836 | 0.0006903805124
| 2589.732561 | 1.444227619 | 0.0007035676778
| 2589.61203 | 1.444235675 | 0.0007150996673
| 2589.491499 | 1.444244615 | 0.0007225141341
| 2589.370968 | 1.444251828 | 0.0007270417707
| 2589.250437 | 1.444256809 | 0.0007303388131
| 2589.129905 | 1.444259332 | 0.0007329141644
| 2589.009374 | 1.444258559 | 0.0007372302113
| 2588.888843 | 1.444257807 | 0.0007447313661
| 2588.768312 | 1.444257751 | 0.0007536772114
| 2588.647781 | 1.444259155 | 0.0007643645095
| 2588.52725 | 1.444262684 | 0.0007750527118
| 2588.406718 | 1.444267535 | 0.0007850198505
| 2588.286187 | 1.444273 | 0.0007937563714
| 2588.165656 | 1.444277898 | 0.0008017714926
| 2588.045125 | 1.444282446 | 0.0008105096982
| 2587.924594 | 1.444288186 | 0.0008199709922
| 2587.804063 | 1.444295398 | 0.0008289237094
| 2587.683531 | 1.44430356 | 0.000836858298
| 2587.563 | 1.444312639 | 0.0008435616174
| 2587.442469 | 1.444321895 | 0.0008478015944
| 2587.321938 | 1.444329209 | 0.0008505969721
| 2587.201407 | 1.444335643 | 0.0008533928305
| 2587.080876 | 1.444340653 | 0.0008551697653
| 2586.960344 | 1.444343233 | 0.0008583919427
| 2586.839813 | 1.444346389 | 0.0008637820693
| 2586.719282 | 1.444350119 | 0.000869598496
| 2586.598751 | 1.444354743 | 0.0008763505204
| 2586.47822 | 1.444360502 | 0.0008828898217
| 2586.357689 | 1.44436753 | 0.0008892162957
| 2586.237157 | 1.444375099 | 0.0008936717542
| 2586.116626 | 1.444382078 | 0.0008977016112
| 2585.996095 | 1.444389075 | 0.0009005831809
| 2585.875564 | 1.444394819 | 0.000903252377
| 2585.755033 | 1.444400262 | 0.0009059221783
| 2585.634502 | 1.444405193 | 0.0009088055268
| 2585.51397 | 1.444409575 | 0.0009113924533
| 2585.393439 | 1.44441316 | 0.0009154253545
| 2585.272908 | 1.444417674 | 0.0009194587521
| 2585.152377 | 1.444421305 | 0.0009244285193
| 2585.031846 | 1.444426685 | 0.0009299087047
| 2584.911315 | 1.444431488 | 0.000935092658
| 2584.790783 | 1.44443743 | 0.0009412131808
| 2584.670252 | 1.444443568 | 0.0009470372323
| 2584.549721 | 1.444450897 | 0.0009535846271
| 2584.42919 | 1.444458876 | 0.0009596224757
| 2584.308659 | 1.44446806 | 0.0009663835834
| 2584.188128 | 1.444479308 | 0.0009727188039
| 2584.067597 | 1.444493019 | 0.0009778211056
| 2583.947065 | 1.444508459 | 0.0009800303769
| 2583.826534 | 1.444524659 | 0.0009790495164
| 2583.706003 | 1.444540746 | 0.0009741544604
| 2583.585472 | 1.444554677 | 0.0009646215125
| 2583.464941 | 1.444563904 | 0.0009529175866
| 2583.34441 | 1.444569962 | 0.0009402761257
| 2583.223878 | 1.444570584 | 0.0009272074921
| 2583.103347 | 1.444567325 | 0.0009171162179
| 2582.982816 | 1.444561054 | 0.0009102157255
| 2582.862285 | 1.444554733 | 0.0009079535354
| 2582.741754 | 1.444548923 | 0.0009073518333
| 2582.621223 | 1.444543577 | 0.0009098578913
| 2582.500691 | 1.444540092 | 0.0009135142193
| 2582.38016 | 1.444537828 | 0.0009183208717
| 2582.259629 | 1.444536811 | 0.0009226170921
| 2582.139098 | 1.444535325 | 0.0009276373435
| 2582.018567 | 1.444534523 | 0.0009333813792
| 2581.898036 | 1.444533731 | 0.0009408706498
| 2581.777504 | 1.444535648 | 0.0009495946972
| 2581.656973 | 1.444538625 | 0.000958106048
| 2581.536442 | 1.444544358 | 0.0009676389661
| 2581.415911 | 1.44455288 | 0.0009747875863
| 2581.29538 | 1.444562242 | 0.0009799782328
| 2581.174849 | 1.444572393 | 0.0009822733623
| 2581.054317 | 1.444581221 | 0.0009820995214
| 2580.933786 | 1.444588847 | 0.0009799669558
| 2580.813255 | 1.444593289 | 0.0009760887939
| 2580.692724 | 1.444594392 | 0.0009734451283
| 2580.572193 | 1.444594321 | 0.0009727602102
| 2580.451662 | 1.444593412 | 0.0009730967134
| 2580.33113 | 1.444591426 | 0.0009753925385
| 2580.210599 | 1.444589898 | 0.0009794343392
| 2580.090068 | 1.444588106 | 0.0009847117594
| 2579.969537 | 1.444587043 | 0.0009919491565
| 2579.849006 | 1.444586337 | 0.0009999116
| 2579.728475 | 1.444585817 | 0.001010558649
| 2579.607943 | 1.444587924 | 0.001023166235
| 2579.487412 | 1.44459205 | 0.001036796729
| 2579.366881 | 1.444599678 | 0.001051663924
| 2579.24635 | 1.444611267 | 0.001065083442
| 2579.125819 | 1.44462507 | 0.001076033253
| 2579.005288 | 1.444640341 | 0.00108451271
| 2578.884756 | 1.444656417 | 0.001089797063
| 2578.764225 | 1.444671136 | 0.001091885844
| 2578.643694 | 1.444683803 | 0.001092739056
| 2578.523163 | 1.444694553 | 0.001092867683
| 2578.402632 | 1.444703218 | 0.001093721182
| 2578.282101 | 1.444711075 | 0.001095810597
| 2578.161569 | 1.444718267 | 0.001099136312
| 2578.041038 | 1.444725495 | 0.001104423256
| 2577.920507 | 1.444734058 | 0.001111160487
| 2577.799976 | 1.444743475 | 0.001118622991
| 2577.679445 | 1.444754372 | 0.001127833645
| 2577.558914 | 1.444768084 | 0.001137769999
| 2577.438383 | 1.444784912 | 0.001147493689
| 2577.317851 | 1.444804519 | 0.001155470914
| 2577.19732 | 1.444826229 | 0.001161701072
| 2577.076789 | 1.44485 | 0.001164947654
| 2576.956258 | 1.444874207 | 0.00116469856
| 2576.835727 | 1.444897141 | 0.001161464699
| 2576.715196 | 1.444919083 | 0.001157504971
| 2576.594664 | 1.44494086 | 0.001151369374
| 2576.474133 | 1.44496061 | 0.001144508136
| 2576.353602 | 1.444980287 | 0.001137646603
| 2576.233071 | 1.444999935 | 0.001130272982
| 2576.11254 | 1.445019766 | 0.001121662222
| 2575.992009 | 1.445039067 | 0.001112752733
| 2575.871477 | 1.445059545 | 0.001102391749
| 2575.750946 | 1.445078627 | 0.001090281385
| 2575.630415 | 1.445097822 | 0.00107795613
| 2575.509884 | 1.445116919 | 0.001064179375
| 2575.389353 | 1.445136377 | 0.00104916484
| 2575.268822 | 1.445155688 | 0.001031675082
| 2575.14829 | 1.44517413 | 0.00101141208
| 2575.027759 | 1.445190005 | 0.0009885888222
| 2574.907228 | 1.445203427 | 0.0009642284255
| 2574.786697 | 1.445212996 | 0.0009383304763
| 2574.666166 | 1.445218528 | 0.0009134538757
| 2574.545635 | 1.44522132 | 0.0008905385557
| 2574.425103 | 1.445222549 | 0.0008700959488
| 2574.304572 | 1.445223331 | 0.000852126704
| 2574.184041 | 1.445225015 | 0.0008361191746
| 2574.06351 | 1.445228366 | 0.0008208359532
| 2573.942979 | 1.445233163 | 0.0008043137674
| 2573.822448 | 1.44523776 | 0.0007863386359
| 2573.701916 | 1.445241862 | 0.0007662689337
| 2573.581385 | 1.445242848 | 0.0007450445417
| 2573.460854 | 1.445242051 | 0.0007244150717
| 2573.340323 | 1.445238526 | 0.0007040827974
| 2573.219792 | 1.445233179 | 0.000686225076
| 2573.099261 | 1.44522709 | 0.0006705441222
| 2572.978729 | 1.445221365 | 0.0006572534477
| 2572.858198 | 1.445216378 | 0.000645841281
| 2572.737667 | 1.445214029 | 0.0006360936707
| 2572.617136 | 1.445214187 | 0.0006251072304
| 2572.496605 | 1.44521562 | 0.0006123697077
| 2572.376074 | 1.445217311 | 0.0005971551588
| 2572.255542 | 1.445218324 | 0.0005791647424
| 2572.135011 | 1.445216047 | 0.0005586964445
| 2572.01448 | 1.445210663 | 0.0005384404323
| 2571.893949 | 1.445202021 | 0.0005181826669
| 2571.773418 | 1.445190163 | 0.0005001859289
| 2571.652887 | 1.445175856 | 0.000484748808
| 2571.532355 | 1.445160655 | 0.0004741343665
| 2571.411824 | 1.445147464 | 0.0004660804033
| 2571.291293 | 1.445134896 | 0.0004598611735
| 2571.170762 | 1.445124434 | 0.0004556064985
| 2571.050231 | 1.445116021 | 0.0004513516846
| 2570.9297 | 1.445108202 | 0.0004467983917
| 2570.809168 | 1.44510106 | 0.0004429710676
| 2570.688637 | 1.445095182 | 0.0004388451677
| 2570.568106 | 1.445089203 | 0.000434718893
| 2570.447575 | 1.445084497 | 0.0004313188387
| 2570.327044 | 1.445080827 | 0.000426893731
| 2570.206513 | 1.445077421 | 0.0004221700093
| 2570.085982 | 1.445074512 | 0.0004161225017
| 2569.96545 | 1.445070241 | 0.0004097759606
| 2569.844919 | 1.445066289 | 0.000403642873
| 2569.724388 | 1.445060822 | 0.0003972107526
| 2569.603857 | 1.445055299 | 0.0003932561497
| 2569.483326 | 1.445051431 | 0.0003901122359
| 2569.362795 | 1.445049802 | 0.0003874805526
| 2569.242263 | 1.445050515 | 0.0003824544232
| 2569.121732 | 1.445050753 | 0.0003752477503
| 2569.001201 | 1.445051307 | 0.0003663729089
| 2568.88067 | 1.445050135 | 0.0003540777649
| 2568.760139 | 1.445044794 | 0.0003415677628
| 2568.639608 | 1.445037413 | 0.0003302963782
| 2568.519076 | 1.445027135 | 0.0003212047781
| 2568.398545 | 1.445017638 | 0.0003162596304
| 2568.278014 | 1.445009543 | 0.0003124693867
| 2568.157483 | 1.44500394 | 0.0003110738174
| 2568.036952 | 1.445002351 | 0.0003076270306
| 2567.916421 | 1.445001218 | 0.0003011874679
| 2567.795889 | 1.44499952 | 0.0002915406009
| 2567.675358 | 1.444994504 | 0.0002797117097
| 2567.554827 | 1.4449857 | 0.0002679662542
| 2567.434296 | 1.444973404 | 0.0002584856245
| 2567.313765 | 1.444958829 | 0.0002525100361
| 2567.193234 | 1.44494379 | 0.0002525200101
| 2567.072702 | 1.444933542 | 0.0002569775137
| 2566.952171 | 1.444927279 | 0.0002619482884
| 2566.83164 | 1.444925715 | 0.0002679453617
| 2566.711109 | 1.44492992 | 0.0002700077802
| 2566.590578 | 1.444934303 | 0.0002666804328
| 2566.470047 | 1.444938263 | 0.0002604435313
| 2566.349515 | 1.444940498 | 0.0002505693929
| 2566.228984 | 1.444940041 | 0.0002392399279
| 2566.108453 | 1.444936653 | 0.0002266693296
| 2565.987922 | 1.444930229 | 0.0002155528245
| 2565.867391 | 1.444923108 | 0.0002055917781
| 2565.74686 | 1.444915063 | 0.0001964874806
| 2565.626328 | 1.444906345 | 0.0001875122776
| 2565.505797 | 1.444895684 | 0.0001799069085
| 2565.385266 | 1.444885237 | 0.0001739703673
| 2565.264735 | 1.444873494 | 0.0001689752769
| 2565.144204 | 1.444861901 | 0.0001674878483
| 2565.023673 | 1.444852567 | 0.0001678388025
| 2564.903141 | 1.444845788 | 0.0001693006335
| 2564.78261 | 1.444841908 | 0.000169904802
| 2564.662079 | 1.444839903 | 0.0001693523779
| 2564.541548 | 1.444840223 | 0.0001656744191
| 2564.421017 | 1.444839045 | 0.0001580584384
| 2564.300486 | 1.444835891 | 0.000148687562
| 2564.179954 | 1.444829354 | 0.0001377758417
| 2564.059423 | 1.444819821 | 0.0001283190445
| 2563.938892 | 1.444808444 | 0.0001200184024
| 2563.818361 | 1.444795526 | 0.0001141153052
| 2563.69783 | 1.444782192 | 0.00011018107
| 2563.577299 | 1.444768884 | 0.0001089439471
| 2563.456767 | 1.444757141 | 0.0001091627526
| 2563.336236 | 1.444745802 | 0.0001101096211
| 2563.215705 | 1.444734989 | 0.0001128117393
| 2563.095174 | 1.444726022 | 0.0001169703886
| 2562.974643 | 1.444718427 | 0.0001218575755
| 2562.854112 | 1.444713449 | 0.0001282016118
| 2562.733581 | 1.444711647 | 0.0001339482858
| 2562.613049 | 1.444713303 | 0.0001386682266
| 2562.492518 | 1.444717544 | 0.000139363712
| 2562.371987 | 1.444722475 | 0.0001368468694
| 2562.251456 | 1.444727456 | 0.0001291469074
| 2562.130925 | 1.444729176 | 0.0001178044484
| 2562.010394 | 1.444727341 | 0.0001033327265
| 2561.889862 | 1.444719823 | 8.84305366e-05
| 2561.769331 | 1.444708061 | 7.434008263e-05
| 2561.6488 | 1.444691119 | 6.376066049e-05
| 2561.528269 | 1.444672901 | 5.763587334e-05
| 2561.407738 | 1.444652661 | 5.596618582e-05
| 2561.287207 | 1.444634183 | 6.050833408e-05
| 2561.166675 | 1.44461934 | 6.87782738e-05
| 2561.046144 | 1.444609479 | 7.880534677e-05
| 2560.925613 | 1.444603231 | 8.861853312e-05
| 2560.805082 | 1.444601697 | 9.770391438e-05
| 2560.684551 | 1.444603112 | 0.0001025480993
| 2560.56402 | 1.444604497 | 0.0001036645637
| 2560.443488 | 1.444604282 | 0.0001022955566
| 2560.322957 | 1.444602388 | 9.989842719e-05
| 2560.202426 | 1.444598227 | 9.771590282e-05
| 2560.081895 | 1.444593664 | 9.750501917e-05
| 2559.961364 | 1.444589829 | 9.875199125e-05
| 2559.840833 | 1.44458906 | 0.000101157779
| 2559.720301 | 1.444591257 | 0.0001009932748
| 2559.59977 | 1.444594654 | 9.804320898e-05
| 2559.479239 | 1.4445986 | 9.033499743e-05
| 2559.358708 | 1.444598795 | 7.816730778e-05
| 2559.238177 | 1.444594873 | 6.483970204e-05
| 2559.117646 | 1.444586302 | 5.013730187e-05
| 2558.997114 | 1.444571357 | 3.851893648e-05
| 2558.876583 | 1.44455509 | 3.195766776e-05
| 2558.756052 | 1.44453789 | 2.891130617e-05
| 2558.635521 | 1.444522263 | 3.032446465e-05
| 2558.51499 | 1.444508843 | 3.341126913e-05
| 2558.394459 | 1.444498113 | 3.817189753e-05
| 2558.273927 | 1.444489496 | 4.160499771e-05
| 2558.153396 | 1.444480801 | 4.525338754e-05
| 2558.032865 | 1.444473306 | 4.91171417e-05
| 2557.912334 | 1.44446625 | 5.319627491e-05
| 2557.791803 | 1.44446029 | 5.779018845e-05
| 2557.671272 | 1.444455921 | 6.28988997e-05
| 2557.55074 | 1.444454217 | 6.706347215e-05
| 2557.430209 | 1.444453608 | 6.882459022e-05
| 2557.309678 | 1.444453127 | 6.839704564e-05
| 2557.189147 | 1.444451603 | 6.607997398e-05
| 2557.068616 | 1.444449199 | 6.281798247e-05
| 2556.948085 | 1.444445182 | 5.809645176e-05
| 2556.827553 | 1.444438905 | 5.410425291e-05
| 2556.707022 | 1.444432511 | 5.105663316e-05
| 2556.586491 | 1.444425762 | 4.792446869e-05
| 2556.46596 | 1.444418468 | 4.492283329e-05
| 2556.345429 | 1.444410756 | 4.213609172e-05
| 2556.224898 | 1.444402708 | 3.904962369e-05
| 2556.104367 | 1.444393242 | 3.574766454e-05
| 2555.983835 | 1.444382271 | 3.34748414e-05
| 2555.863304 | 1.444370918 | 3.2746029e-05
| 2555.742773 | 1.444359405 | 3.253191898e-05
| 2555.622242 | 1.444347038 | 3.35625596e-05
| 2555.501711 | 1.444334613 | 3.583810211e-05
| 2555.38118 | 1.444321761 | 3.978925427e-05
| 2555.260648 | 1.444309459 | 4.541623643e-05
| 2555.140117 | 1.444297235 | 5.301886485e-05
| 2555.019586 | 1.444286334 | 6.332760517e-05
| 2554.899055 | 1.444278296 | 7.6642423e-05
| 2554.778524 | 1.444275505 | 9.025792288e-05
| 2554.657993 | 1.444275768 | 0.0001027137454
| 2554.537461 | 1.444281075 | 0.0001134946421
| 2554.41693 | 1.444289294 | 0.0001186490115
| 2554.296399 | 1.444297719 | 0.0001180919171
| 2554.175868 | 1.444303083 | 0.0001123376743
| 2554.055337 | 1.444304734 | 0.000103792492
| 2553.934806 | 1.444300813 | 9.370133653e-05
| 2553.814274 | 1.444292744 | 8.580078772e-05
| 2553.693743 | 1.444281427 | 8.009109273e-05
| 2553.573212 | 1.444269317 | 7.884843802e-05
| 2553.452681 | 1.444258256 | 7.915112018e-05
| 2553.33215 | 1.444247826 | 8.121477485e-05
| 2553.211619 | 1.444238474 | 8.306315095e-05
| 2553.091087 | 1.444228593 | 8.491170798e-05
| 2552.970556 | 1.444217209 | 8.676041801e-05
| 2552.850025 | 1.444204158 | 9.153222326e-05
| 2552.729494 | 1.44419154 | 9.849677603e-05
| 2552.608963 | 1.444178519 | 0.0001091160228
| 2552.488432 | 1.444168767 | 0.0001239057233
| 2552.3679 | 1.444163473 | 0.0001408896889
| 2552.247369 | 1.444164221 | 0.0001580909035
| 2552.126838 | 1.444170161 | 0.0001720700716
| 2552.006307 | 1.444178877 | 0.0001813646043
| 2551.885776 | 1.444188542 | 0.0001859738318
| 2551.765245 | 1.444197418 | 0.0001851660451
| 2551.644713 | 1.444202208 | 0.0001807026481
| 2551.524182 | 1.444203386 | 0.0001752921215
| 2551.403651 | 1.444200456 | 0.0001698812101
| 2551.28312 | 1.444195032 | 0.0001671789618
| 2551.162589 | 1.4441885 | 0.0001659389539
| 2551.042058 | 1.444181012 | 0.0001681393686
| 2550.921526 | 1.444175914 | 0.000171802536
| 2550.800995 | 1.444170585 | 0.0001759815502
| 2550.680464 | 1.444167213 | 0.0001817077579
| 2550.559933 | 1.4441646 | 0.0001870029397
| 2550.439402 | 1.444163763 | 0.000193114176
| 2550.318871 | 1.444163795 | 0.0001977630639
| 2550.198339 | 1.444164752 | 0.0002031439433
| 2550.077808 | 1.44416759 | 0.0002067623674
| 2549.957277 | 1.444170764 | 0.0002093496424
| 2549.836746 | 1.44417491 | 0.0002096582154
| 2549.716215 | 1.444177914 | 0.0002079877781
| 2549.595684 | 1.444180072 | 0.000204853954
| 2549.475152 | 1.444180218 | 0.0002002566113
| 2549.354621 | 1.444177542 | 0.0001958747328
| 2549.23409 | 1.444173595 | 0.0001934718337
| 2549.113559 | 1.444169458 | 0.0001922321991
| 2548.993028 | 1.444165918 | 0.0001926718304
| 2548.872497 | 1.444163923 | 0.0001928113852
| 2548.751966 | 1.444162232 | 0.0001924349088
| 2548.631434 | 1.444161036 | 0.0001911105287
| 2548.510903 | 1.444159613 | 0.0001884064137
| 2548.390372 | 1.444156261 | 0.00018402232
| 2548.269841 | 1.444150544 | 0.0001809701046
| 2548.14931 | 1.444144461 | 0.0001784338516
| 2548.028779 | 1.444136489 | 0.0001773614499
| 2547.908247 | 1.444129158 | 0.0001784851366
| 2547.787716 | 1.444122406 | 0.0001805570148
| 2547.667185 | 1.444116839 | 0.0001832769501
| 2547.546654 | 1.444111612 | 0.0001859970949
| 2547.426123 | 1.444107213 | 0.0001891494601
| 2547.305592 | 1.444103212 | 0.0001917858671
| 2547.18506 | 1.444099132 | 0.0001946385477
| 2547.064529 | 1.444095363 | 0.0001977074426
| 2546.943998 | 1.44409187 | 0.0002012928966
| 2546.823467 | 1.444089842 | 0.0002050947176
| 2546.702936 | 1.444088392 | 0.0002074320498
| 2546.582405 | 1.444086501 | 0.000209553535
| 2546.461873 | 1.444085014 | 0.0002111588739
| 2546.341342 | 1.444083081 | 0.0002120318127
| 2546.220811 | 1.444080178 | 0.0002126887042
| 2546.10028 | 1.444077064 | 0.0002145945934
| 2545.979749 | 1.444075059 | 0.000215768034
| 2545.859218 | 1.444071635 | 0.0002165091626
| 2545.738686 | 1.444068324 | 0.0002180671533
| 2545.618155 | 1.444064559 | 0.0002194090773
| 2545.497624 | 1.444060378 | 0.0002215679998
| 2545.377093 | 1.444055883 | 0.0002244598992
| 2545.256562 | 1.444051492 | 0.0002291179806
| 2545.136031 | 1.444048914 | 0.0002354582964
| 2545.015499 | 1.444049007 | 0.0002417992148
| 2544.894968 | 1.444051287 | 0.0002471075145
| 2544.774437 | 1.444055563 | 0.0002499171757
| 2544.653906 | 1.444059684 | 0.0002494950254
| 2544.533375 | 1.444062398 | 0.0002460569267
| 2544.412844 | 1.444061073 | 0.0002410684988
| 2544.292312 | 1.44405665 | 0.0002377618921
| 2544.171781 | 1.444050052 | 0.000236870407
| 2544.05125 | 1.444043581 | 0.0002401609095
| 2543.930719 | 1.444039619 | 0.0002459514262
| 2543.810188 | 1.444039141 | 0.0002532927799
| 2543.689657 | 1.444043257 | 0.0002594687549
| 2543.569125 | 1.444050545 | 0.0002617628124
| 2543.448594 | 1.444058004 | 0.0002589244275
| 2543.328063 | 1.444063626 | 0.0002521191192
| 2543.207532 | 1.444065435 | 0.0002415628051
| 2543.087001 | 1.444061816 | 0.0002307052452
| 2542.96647 | 1.444053925 | 0.0002210130368
| 2542.845938 | 1.444041968 | 0.0002152873225
| 2542.725407 | 1.444029759 | 0.000213745126
| 2542.604876 | 1.444016889 | 0.0002159540614
| 2542.484345 | 1.444006787 | 0.0002226481992
| 2542.363814 | 1.443999452 | 0.0002305934638
| 2542.243283 | 1.443995407 | 0.0002410406022
| 2542.122752 | 1.443996895 | 0.0002507551606
| 2542.00222 | 1.44400173 | 0.0002572355657
| 2541.881689 | 1.444008343 | 0.0002599641001
| 2541.761158 | 1.44401551 | 0.0002585073321
| 2541.640627 | 1.444021194 | 0.0002520469098
| 2541.520096 | 1.444022148 | 0.0002421339569
| 2541.399565 | 1.444017856 | 0.0002324367011
| 2541.279033 | 1.444010081 | 0.0002245069002
| 2541.158502 | 1.443998891 | 0.0002192951503
| 2541.037971 | 1.443986759 | 0.0002190873874
| 2540.91744 | 1.443976605 | 0.0002221158406
| 2540.796909 | 1.443968752 | 0.0002269130283
| 2540.676378 | 1.443963582 | 0.0002317106975
| 2540.555846 | 1.443959694 | 0.0002350408029
| 2540.435315 | 1.443955069 | 0.00023690323
| 2540.314784 | 1.443948701 | 0.000239499864
| 2540.194253 | 1.443942093 | 0.0002440822915
| 2540.073722 | 1.443936364 | 0.0002506507271
| 2539.953191 | 1.443932477 | 0.0002586880776
| 2539.832659 | 1.443931347 | 0.0002679777888
| 2539.712128 | 1.443934502 | 0.0002760167065
| 2539.591597 | 1.443939333 | 0.0002805177491
| 2539.471066 | 1.443944726 | 0.0002819979344
| 2539.350535 | 1.443948405 | 0.0002797225871
| 2539.230004 | 1.443949052 | 0.000276929367
| 2539.109472 | 1.443947967 | 0.0002739190753
| 2538.988941 | 1.443944354 | 0.0002726782007
| 2538.86841 | 1.443942023 | 0.0002739413558
| 2538.747879 | 1.443941109 | 0.0002749878887
| 2538.627348 | 1.443941684 | 0.0002755168499
| 2538.506817 | 1.443942727 | 0.0002735414186
| 2538.386285 | 1.443942632 | 0.0002697957623
| 2538.265754 | 1.443940383 | 0.0002640628296
| 2538.145223 | 1.443934481 | 0.0002588471275
| 2538.024692 | 1.443926741 | 0.0002551843574
| 2537.904161 | 1.443916531 | 0.0002538093987
| 2537.78363 | 1.443906715 | 0.0002564929184
| 2537.663098 | 1.443898402 | 0.000260429408
| 2537.542567 | 1.443890522 | 0.0002663537221
| 2537.422036 | 1.443884904 | 0.0002739651773
| 2537.301505 | 1.443881465 | 0.0002820111278
| 2537.180974 | 1.44387998 | 0.0002897568406
| 2537.060443 | 1.443880109 | 0.0002974190167
| 2536.939911 | 1.443882589 | 0.0003038290049
| 2536.81938 | 1.443885963 | 0.0003086855356
| 2536.698849 | 1.443891146 | 0.0003112533212
| 2536.578318 | 1.443895019 | 0.0003102789586
| 2536.457787 | 1.443897281 | 0.0003082681978
| 2536.337256 | 1.443897318 | 0.0003047869214
| 2536.216724 | 1.443895069 | 0.0003021244026
| 2536.096193 | 1.44389092 | 0.0003000637824
| 2535.975662 | 1.443885629 | 0.0003011118802
| 2535.855131 | 1.443881907 | 0.000303280534
| 2535.7346 | 1.443878046 | 0.0003062689124
| 2535.614069 | 1.443875464 | 0.0003099930046
| 2535.493537 | 1.443872512 | 0.0003139347081
| 2535.373006 | 1.443870469 | 0.0003197817627
| 2535.252475 | 1.443869776 | 0.00032628064
| 2535.131944 | 1.443871073 | 0.0003344679371
| 2535.011413 | 1.443876235 | 0.000342655892
| 2534.890882 | 1.443885235 | 0.0003490722423
| 2534.770351 | 1.443897192 | 0.0003512930873
| 2534.649819 | 1.443910128 | 0.0003487995992
| 2534.529288 | 1.443922114 | 0.0003398187217
| 2534.408757 | 1.443928505 | 0.0003266407225
| 2534.288226 | 1.443929895 | 0.0003122076996
| 2534.167695 | 1.443924708 | 0.000298810622
| 2534.047164 | 1.44391636 | 0.0002904291384
| 2533.926632 | 1.443907386 | 0.000286026884
| 2533.806101 | 1.443900206 | 0.0002856043741
| 2533.68557 | 1.443895965 | 0.0002863520946
| 2533.565039 | 1.443895121 | 0.0002867985188
| 2533.444508 | 1.443895701 | 0.0002831803646
| 2533.323977 | 1.443893621 | 0.0002772700249
| 2533.203445 | 1.443889079 | 0.0002711418045
| 2533.082914 | 1.443881949 | 0.0002660502913
| 2532.962383 | 1.443873131 | 0.0002635516394
| 2532.841852 | 1.443864493 | 0.0002643822746
| 2532.721321 | 1.443858065 | 0.0002680238724
| 2532.60079 | 1.443855637 | 0.0002721847325
| 2532.480258 | 1.443855696 | 0.0002740537049
| 2532.359727 | 1.443856826 | 0.0002734131791
| 2532.239196 | 1.443857184 | 0.0002694425155
| 2532.118665 | 1.443854902 | 0.0002636976823
| 2531.998134 | 1.443849336 | 0.0002576508707
| 2531.877603 | 1.443840718 | 0.0002535948336
| 2531.757071 | 1.44383072 | 0.0002530023253
| 2531.63654 | 1.443821836 | 0.0002558738209
| 2531.516009 | 1.443814899 | 0.0002609545711
| 2531.395478 | 1.443811326 | 0.0002675084612
| 2531.274947 | 1.443810836 | 0.0002733264743
| 2531.154416 | 1.443813442 | 0.0002776720404
| 2531.033884 | 1.443817271 | 0.0002785530479
| 2530.913353 | 1.443821516 | 0.0002775260872
| 2530.792822 | 1.443826083 | 0.0002728163966
| 2530.672291 | 1.443828572 | 0.0002649426763
| 2530.55176 | 1.443827922 | 0.0002550762237
| 2530.431229 | 1.443824519 | 0.0002447741328
| 2530.310697 | 1.443817333 | 0.0002337347384
| 2530.190166 | 1.443806635 | 0.0002254236122
| 2530.069635 | 1.443794362 | 0.0002191044593
| 2529.949104 | 1.443780569 | 0.0002164683597
| 2529.828573 | 1.443768026 | 0.0002167790563
| 2529.708042 | 1.443757302 | 0.0002189984097
| 2529.58751 | 1.443748428 | 0.0002209163056
| 2529.466979 | 1.443740275 | 0.0002227502379
| 2529.346448 | 1.443732135 | 0.0002228088173
| 2529.225917 | 1.443721669 | 0.0002236042593
| 2529.105386 | 1.443710604 | 0.0002254383477
| 2528.984855 | 1.443697949 | 0.0002300869183
| 2528.864323 | 1.443687066 | 0.000237768057
| 2528.743792 | 1.443677853 | 0.0002477451214
| 2528.623261 | 1.443672703 | 0.0002589795911
| 2528.50273 | 1.443670559 | 0.0002692602129
| 2528.382199 | 1.443671297 | 0.0002775479774
| 2528.261668 | 1.443672958 | 0.0002831053259
| 2528.141137 | 1.443674971 | 0.0002854125382
| 2528.020605 | 1.443673978 | 0.0002855081102
| 2527.900074 | 1.443671289 | 0.0002861233114
| 2527.779543 | 1.443666658 | 0.0002874759101
| 2527.659012 | 1.443662339 | 0.0002913425476
| 2527.538481 | 1.443659363 | 0.0002954273394
| 2527.41795 | 1.443657004 | 0.0002997303373
| 2527.297418 | 1.443655786 | 0.000304251531
| 2527.176887 | 1.443656444 | 0.0003077337625
| 2527.056356 | 1.443657137 | 0.0003087018089
| 2526.935825 | 1.443656285 | 0.0003084125935
| 2526.815294 | 1.44365417 | 0.0003084251237
| 2526.694763 | 1.443651876 | 0.0003082197996
| 2526.574231 | 1.443648041 | 0.0003083163046
| 2526.4537 | 1.443644757 | 0.0003094525211
| 2526.333169 | 1.443640805 | 0.0003100691031
| 2526.212638 | 1.443636966 | 0.0003121613313
| 2526.092107 | 1.443633804 | 0.0003134319461
| 2525.971576 | 1.44362958 | 0.0003149205898
| 2525.851044 | 1.443625104 | 0.0003173650219
| 2525.730513 | 1.44362135 | 0.0003213692848
| 2525.609982 | 1.443619531 | 0.0003251559044
| 2525.489451 | 1.443618142 | 0.0003285068359
| 2525.36892 | 1.443618774 | 0.0003314221492
| 2525.248389 | 1.443620078 | 0.0003310839685
| 2525.127857 | 1.443619791 | 0.0003286658174
| 2525.007326 | 1.443617235 | 0.000324167336
| 2524.886795 | 1.443610388 | 0.0003203225011
| 2524.766264 | 1.443601995 | 0.0003186915865
| 2524.645733 | 1.443590906 | 0.0003192749118
| 2524.525202 | 1.443580159 | 0.0003254114085
| 2524.40467 | 1.443572752 | 0.0003341491656
| 2524.284139 | 1.443568963 | 0.0003444481605
| 2524.163608 | 1.443569237 | 0.0003535735647
| 2524.043077 | 1.4435722 | 0.0003607029734
| 2523.922546 | 1.443577163 | 0.0003638390786
| 2523.802015 | 1.443581 | 0.0003631996278
| 2523.681483 | 1.443583011 | 0.0003595223993
| 2523.560952 | 1.443580894 | 0.0003541497888
| 2523.440421 | 1.443575521 | 0.000350035655
| 2523.31989 | 1.443568157 | 0.0003471800829
| 2523.199359 | 1.443558539 | 0.000346321828
| 2523.078828 | 1.443548414 | 0.0003489382205
| 2522.958296 | 1.443539423 | 0.0003532503361
| 2522.837765 | 1.443530329 | 0.0003592583047
| 2522.717234 | 1.443522617 | 0.000367482786
| 2522.596703 | 1.443516385 | 0.0003769671058
| 2522.476172 | 1.443512121 | 0.000387711557
| 2522.355641 | 1.443510148 | 0.0003991956257
| 2522.235109 | 1.443511235 | 0.0004104625115
| 2522.114578 | 1.44351444 | 0.0004204710796
| 2521.994047 | 1.443520364 | 0.0004289188046
| 2521.873516 | 1.443527435 | 0.0004335884981
| 2521.752985 | 1.443533705 | 0.0004357393246
| 2521.632454 | 1.443539126 | 0.0004358914277
| 2521.511922 | 1.443543414 | 0.0004341286053
| 2521.391391 | 1.443544863 | 0.0004306690982
| 2521.27086 | 1.443543806 | 0.0004285530631
| 2521.150329 | 1.443542131 | 0.0004267393354
| 2521.029798 | 1.443538129 | 0.0004259671697
| 2520.909267 | 1.44353406 | 0.0004279334725
| 2520.788736 | 1.443530761 | 0.0004308577462
| 2520.668204 | 1.443527673 | 0.0004354792416
| 2520.547673 | 1.443527051 | 0.0004415797383
| 2520.427142 | 1.44352827 | 0.0004468575431
| 2520.306611 | 1.44353099 | 0.0004523541607
| 2520.18608 | 1.443536449 | 0.0004560699791
| 2520.065549 | 1.44354225 | 0.0004572653538
| 2519.945017 | 1.443548927 | 0.0004564608886
| 2519.824486 | 1.443554785 | 0.0004516564328
| 2519.703955 | 1.443557268 | 0.0004453725242
| 2519.583424 | 1.443558447 | 0.0004388695742
| 2519.462893 | 1.44355694 | 0.0004308870817
| 2519.342362 | 1.44355245 | 0.0004246856421
| 2519.22183 | 1.443547568 | 0.0004192234037
| 2519.101299 | 1.443540096 | 0.0004145003952
| 2518.980768 | 1.443532118 | 0.000412517093
| 2518.860237 | 1.443523792 | 0.0004110547041
| 2518.739706 | 1.443513892 | 0.0004121139507
| 2518.619175 | 1.443505052 | 0.000416216315
| 2518.498643 | 1.44349741 | 0.0004221012999
| 2518.378112 | 1.443491717 | 0.0004305090488
| 2518.257581 | 1.443489724 | 0.0004398762258
| 2518.13705 | 1.443490812 | 0.0004489417266
| 2518.016519 | 1.443496114 | 0.0004566628609
| 2517.895988 | 1.443503816 | 0.0004600793425
| 2517.775456 | 1.443512441 | 0.0004599307505
| 2517.654925 | 1.443520411 | 0.0004539962667
| 2517.534394 | 1.443524048 | 0.0004453196211
| 2517.413863 | 1.443525213 | 0.0004346405457
| 2517.293332 | 1.443520771 | 0.0004230017029
| 2517.172801 | 1.443513144 | 0.0004136663787
| 2517.052269 | 1.443502378 | 0.0004058945245
| 2516.931738 | 1.443489871 | 0.0004016882818
| 2516.811207 | 1.443476552 | 0.0004003078225
| 2516.690676 | 1.443464054 | 0.0004022750342
| 2516.570145 | 1.443452418 | 0.0004058070979
| 2516.449614 | 1.44344249 | 0.0004116445291
| 2516.329082 | 1.443434075 | 0.0004174827717
| 2516.208551 | 1.443426802 | 0.0004248025194
| 2516.08802 | 1.443421642 | 0.0004318203811
| 2515.967489 | 1.443417965 | 0.0004387550205
| 2515.846958 | 1.44341551 | 0.000443603744
| 2515.726427 | 1.443412416 | 0.0004478471907
| 2515.605895 | 1.44340926 | 0.0004505258425
| 2515.485364 | 1.443403718 | 0.0004536424177
| 2515.364833 | 1.44339831 | 0.0004577186273
| 2515.244302 | 1.443391496 | 0.0004630574927
| 2515.123771 | 1.443386247 | 0.0004709217132
| 2515.00324 | 1.443382534 | 0.0004790892619
| 2514.882708 | 1.443380847 | 0.0004875603618
| 2514.762177 | 1.443380272 | 0.0004948532937
| 2514.641646 | 1.443380834 | 0.0005017089526
| 2514.521115 | 1.443381931 | 0.0005065615832
| 2514.400584 | 1.443382287 | 0.0005106737156
| 2514.280053 | 1.443382131 | 0.0005140452603
| 2514.159521 | 1.443380985 | 0.000518158153
| 2514.03899 | 1.443381103 | 0.0005227932668
| 2513.918459 | 1.443381529 | 0.0005264686654
| 2513.797928 | 1.443382509 | 0.0005299253897
| 2513.677397 | 1.443383868 | 0.0005313782706
| 2513.556866 | 1.443383538 | 0.0005315681733
| 2513.436335 | 1.443381941 | 0.0005312361956
| 2513.315803 | 1.443377605 | 0.000530601235
| 2513.195272 | 1.443370897 | 0.0005327120755
| 2513.074741 | 1.443364434 | 0.000537569051
| 2512.95421 | 1.443358531 | 0.0005449533526
| 2512.833679 | 1.443355439 | 0.0005546461577
| 2512.713148 | 1.443355383 | 0.0005641209492
| 2512.592616 | 1.443358016 | 0.0005725522978
| 2512.472085 | 1.44336209 | 0.0005779347931
| 2512.351554 | 1.443365506 | 0.0005812287449
| 2512.231023 | 1.443368109 | 0.0005824336403
| 2512.110492 | 1.443367895 | 0.0005828131547
| 2511.989961 | 1.443366149 | 0.0005843724509
| 2511.869429 | 1.443363115 | 0.0005869763457
| 2511.748898 | 1.443359938 | 0.0005921085264
| 2511.628367 | 1.443358247 | 0.0005982857565
| 2511.507836 | 1.443357296 | 0.000605289092
| 2511.387305 | 1.443358325 | 0.0006128154782
| 2511.266774 | 1.443360552 | 0.0006196006974
| 2511.146242 | 1.443364025 | 0.0006261670987
| 2511.025711 | 1.443368906 | 0.0006312502208
| 2510.90518 | 1.443373772 | 0.0006346305856
| 2510.784649 | 1.443378323 | 0.0006372694057
| 2510.664118 | 1.443383203 | 0.0006389470789
| 2510.543587 | 1.443387465 | 0.0006391411809
| 2510.423055 | 1.443390801 | 0.000638812846
| 2510.302524 | 1.44339355 | 0.0006379619777
| 2510.181993 | 1.443395351 | 0.0006365884225
| 2510.061462 | 1.443396282 | 0.0006354342754
| 2509.940931 | 1.443396979 | 0.0006337571616
| 2509.8204 | 1.443395877 | 0.0006318605538
| 2509.699868 | 1.443393979 | 0.0006307060944
| 2509.579337 | 1.443390455 | 0.0006302938581
| 2509.458806 | 1.443387139 | 0.0006318889921
| 2509.338275 | 1.443383403 | 0.0006337039431
| 2509.217744 | 1.443379723 | 0.0006379654802
| 2509.097213 | 1.443377364 | 0.0006429696997
| 2508.976681 | 1.443376377 | 0.0006491556985
| 2508.85615 | 1.443376789 | 0.0006545994821
| 2508.735619 | 1.443378092 | 0.0006607860631
| 2508.615088 | 1.443381135 | 0.0006652681382
| 2508.494557 | 1.44338343 | 0.00066983443
| 2508.374026 | 1.443387835 | 0.0006739617645
| 2508.253494 | 1.443392183 | 0.0006766882489
| 2508.132963 | 1.443397608 | 0.0006784530911
| 2508.012432 | 1.44340274 | 0.0006782100606
| 2507.891901 | 1.443407642 | 0.0006761785059
| 2507.77137 | 1.443410366 | 0.0006720546769
| 2507.650839 | 1.443410752 | 0.0006673234741
| 2507.530307 | 1.44340737 | 0.0006628113332
| 2507.409776 | 1.44340177 | 0.0006617931764
| 2507.289245 | 1.443396047 | 0.0006633068771
| 2507.168714 | 1.443390418 | 0.0006678761742
| 2507.048183 | 1.443386817 | 0.0006755015427
| 2506.927652 | 1.44338711 | 0.0006849172741
| 2506.807121 | 1.443391596 | 0.000692764386
| 2506.686589 | 1.443397539 | 0.0006979956191
| 2506.566058 | 1.443404622 | 0.0007011339191
| 2506.445527 | 1.443411602 | 0.0007011320249
| 2506.324996 | 1.443416627 | 0.000699339737
| 2506.204465 | 1.443420442 | 0.0006975469326
| 2506.083934 | 1.44342422 | 0.0006945707511
| 2505.963402 | 1.443425416 | 0.0006904114416
| 2505.842871 | 1.443425633 | 0.0006876022489
| 2505.72234 | 1.443424907 | 0.0006836101717
| 2505.601809 | 1.44342142 | 0.0006808847382
| 2505.481278 | 1.443416953 | 0.0006797298443
| 2505.360747 | 1.443411071 | 0.0006813288432
| 2505.240215 | 1.443406286 | 0.0006862054027
| 2505.119684 | 1.443403762 | 0.0006936166219
| 2504.999153 | 1.44340481 | 0.0007017721538
| 2504.878622 | 1.443408882 | 0.0007096247825
| 2504.758091 | 1.443416516 | 0.0007151634435
| 2504.63756 | 1.443424938 | 0.0007171207303
| 2504.517028 | 1.443433149 | 0.0007162395775
| 2504.396497 | 1.443440039 | 0.0007130432955
| 2504.275966 | 1.443445126 | 0.0007080551734
| 2504.155435 | 1.443447952 | 0.0007033700868
| 2504.034904 | 1.443451105 | 0.00069824448
| 2503.914373 | 1.443452133 | 0.0006919345552
| 2503.793841 | 1.443452689 | 0.0006857079238
| 2503.67331 | 1.443450655 | 0.0006775532868
| 2503.552779 | 1.443445445 | 0.0006709699266
| 2503.432248 | 1.443438353 | 0.0006654341265
| 2503.311717 | 1.443428373 | 0.0006624339006
| 2503.191186 | 1.443417418 | 0.0006639812495
| 2503.070654 | 1.443408364 | 0.0006695528858
| 2502.950123 | 1.443401999 | 0.0006775773178
| 2502.829592 | 1.443399668 | 0.0006865665697
| 2502.709061 | 1.443399743 | 0.0006939846764
| 2502.58853 | 1.443401587 | 0.0007005752558
| 2502.467999 | 1.443404355 | 0.0007046298131
| 2502.347467 | 1.443406152 | 0.0007076364325
| 2502.226936 | 1.443407537 | 0.0007104230095
| 2502.106405 | 1.443409059 | 0.0007132098642
| 2501.985874 | 1.443410059 | 0.0007152525822
| 2501.865343 | 1.443410579 | 0.0007185640619
| 2501.744812 | 1.44341247 | 0.0007218757896
| 2501.62428 | 1.443414523 | 0.0007246636915
| 2501.503749 | 1.443416894 | 0.0007269275136
| 2501.383218 | 1.44341892 | 0.0007286672348
| 2501.262687 | 1.443420245 | 0.0007304069444
| 2501.142156 | 1.443421762 | 0.0007334156517
| 2501.021625 | 1.443424766 | 0.0007359000952
| 2500.901093 | 1.44342771 | 0.0007376399785
| 2500.780562 | 1.443430891 | 0.0007384148769
| 2500.660031 | 1.443432951 | 0.0007387493462
| 2500.5395 | 1.443435086 | 0.0007388635101
| 2500.418969 | 1.44343549 | 0.0007383169115
| 2500.298438 | 1.443434948 | 0.0007393440659
| 2500.177906 | 1.443434192 | 0.0007408962368
| 2500.057375 | 1.443432475 | 0.0007439386874
| 2499.936844 | 1.443431374 | 0.0007494365713
| 2499.816313 | 1.443432031 | 0.0007561206122
| 2499.695782 | 1.443433823 | 0.0007639908658
| 2499.575251 | 1.44343844 | 0.000773047289
| 2499.45472 | 1.443445672 | 0.0007818000572
| 2499.334188 | 1.443456643 | 0.0007900287141
| 2499.213657 | 1.443470496 | 0.0007944485874
| 2499.093126 | 1.443485198 | 0.0007961086411
| 2498.972595 | 1.443501626 | 0.0007932139585
| 2498.852064 | 1.443515538 | 0.0007847985328
| 2498.731533 | 1.443525574 | 0.0007736221919
| 2498.611001 | 1.443530883 | 0.0007609545452
| 2498.49047 | 1.443531599 | 0.0007493356988
| 2498.369939 | 1.443528429 | 0.0007402562808
| 2498.249408 | 1.44352359 | 0.000735732026
| 2498.128877 | 1.443519248 | 0.000734713731
| 2498.008346 | 1.443516758 | 0.0007374221156
| 2497.887814 | 1.443518146 | 0.0007410963785
| 2497.767283 | 1.443521808 | 0.0007442458216
| 2497.646752 | 1.443527493 | 0.0007461247962
| 2497.526221 | 1.443533939 | 0.0007470375959
| 2497.40569 | 1.443542135 | 0.000746238759
| 2497.285159 | 1.443549563 | 0.0007432031496
| 2497.164627 | 1.44355709 | 0.0007397262162
| 2497.044096 | 1.443564851 | 0.0007342328883
| 2496.923565 | 1.443571431 | 0.0007265022161
| 2496.803034 | 1.443575494 | 0.0007180255488
| 2496.682503 | 1.443578717 | 0.0007093276194
| 2496.561972 | 1.443578841 | 0.0006996631961
| 2496.44144 | 1.443576789 | 0.0006925399635
| 2496.320909 | 1.443573945 | 0.0006866876923
| 2496.200378 | 1.443570413 | 0.0006835138072
| 2496.079847 | 1.443567845 | 0.0006820521157
| 2495.959316 | 1.443566287 | 0.0006822186248
| 2495.838785 | 1.443566119 | 0.0006828261219
| 2495.718253 | 1.443566833 | 0.0006846205432
| 2495.597722 | 1.443569668 | 0.0006867192322
| 2495.477191 | 1.443573954 | 0.0006891226522
| 2495.35666 | 1.443580935 | 0.0006910847151
| 2495.236129 | 1.443589853 | 0.0006920802697
| 2495.115598 | 1.44360234 | 0.0006908376533
| 2494.995066 | 1.443615629 | 0.0006845091111
| 2494.874535 | 1.443628081 | 0.0006745859376
| 2494.754004 | 1.443638433 | 0.0006601009917
| 2494.633473 | 1.443644185 | 0.0006432922978
| 2494.512942 | 1.443645524 | 0.0006257361017
| 2494.392411 | 1.443641805 | 0.0006101967837
| 2494.271879 | 1.443636637 | 0.0005984716168
| 2494.151348 | 1.443631085 | 0.0005889845927
| 2494.030817 | 1.443626485 | 0.0005817357792
| 2493.910286 | 1.443622597 | 0.0005741815472
| 2493.789755 | 1.443618164 | 0.0005675936759
| 2493.669224 | 1.443614461 | 0.0005607843052
| 2493.548692 | 1.443608726 | 0.0005539742975
| 2493.428161 | 1.443602478 | 0.0005494869736
| 2493.30763 | 1.443596019 | 0.0005463554995
| 2493.187099 | 1.443590082 | 0.0005462940747
| 2493.066568 | 1.443586934 | 0.0005480306854
| 2492.946037 | 1.443586832 | 0.00055029309
| 2492.825506 | 1.443589813 | 0.0005510623547
| 2492.704974 | 1.443594127 | 0.0005498124451
| 2492.584443 | 1.443599617 | 0.0005463222405
| 2492.463912 | 1.443604732 | 0.0005400657188
| 2492.343381 | 1.443608402 | 0.0005323153204
| 2492.22285 | 1.443611387 | 0.0005240386055
| 2492.102319 | 1.443613624 | 0.0005142676434
| 2491.981787 | 1.443614288 | 0.0005041911045
| 2491.861256 | 1.443614382 | 0.0004933668517
| 2491.740725 | 1.443612562 | 0.0004820159438
| 2491.620194 | 1.443609174 | 0.0004706641231
| 2491.499663 | 1.443603636 | 0.0004605845421
| 2491.379132 | 1.443597975 | 0.0004517771163
| 2491.2586 | 1.443590959 | 0.0004444631628
| 2491.138069 | 1.443585856 | 0.0004393897425
| 2491.017538 | 1.44358176 | 0.0004332637331
| 2490.897007 | 1.443578282 | 0.0004271371428
| 2490.776476 | 1.443575049 | 0.0004192107805
| 2490.655945 | 1.443570545 | 0.0004100103275
| 2490.535413 | 1.443563336 | 0.0004000619835
| 2490.414882 | 1.443553626 | 0.000392133501
| 2490.294351 | 1.443542999 | 0.0003864462007
| 2490.17382 | 1.44353227 | 0.0003835264376
| 2490.053289 | 1.443523056 | 0.0003833746383
| 2489.932758 | 1.443517413 | 0.0003839699785
| 2489.812226 | 1.443513214 | 0.0003828493671
| 2489.691695 | 1.44351051 | 0.0003807599932
| 2489.571164 | 1.443507201 | 0.0003749331897
| 2489.450633 | 1.443500425 | 0.0003688848012
| 2489.330102 | 1.443491737 | 0.0003636676048
| 2489.209571 | 1.443480425 | 0.0003606928328
| 2489.089039 | 1.443468435 | 0.0003622872934
| 2488.968508 | 1.443459472 | 0.0003681464781
| 2488.847977 | 1.443454268 | 0.0003755013934
| 2488.727446 | 1.443454181 | 0.0003841310895
| 2488.606915 | 1.443459738 | 0.0003889388522
| 2488.486384 | 1.443466793 | 0.0003891765083
| 2488.365852 | 1.443474687 | 0.0003843169665
| 2488.245321 | 1.443479603 | 0.0003743596872
| 2488.12479 | 1.443480296 | 0.0003622954077
| 2488.004259 | 1.443476749 | 0.0003497035651
| 2487.883728 | 1.443468924 | 0.0003388279064
| 2487.763197 | 1.443459417 | 0.000331469637
| 2487.642665 | 1.443449444 | 0.0003264385149
| 2487.522134 | 1.443440277 | 0.0003247042408
| 2487.401603 | 1.443433637 | 0.0003232749681
| 2487.281072 | 1.443427208 | 0.000321929431
| 2487.160541 | 1.443422304 | 0.0003206676338
| 2487.04001 | 1.443417452 | 0.0003182147756
| 2486.919478 | 1.443412179 | 0.0003156241985
| 2486.798947 | 1.443406448 | 0.0003128960885
| 2486.678416 | 1.443399905 | 0.000310473402
| 2486.557885 | 1.443392543 | 0.0003093258684
| 2486.437354 | 1.443385845 | 0.0003104233306
| 2486.316823 | 1.443381597 | 0.0003121853777
| 2486.196291 | 1.443378453 | 0.0003133367958
| 2486.07576 | 1.443377297 | 0.0003146257898
| 2485.955229 | 1.443378063 | 0.000313280112
| 2485.834698 | 1.443378672 | 0.0003096049204
| 2485.714167 | 1.443378862 | 0.0003028514226
| 2485.593636 | 1.443375701 | 0.0002933249188
| 2485.473105 | 1.443368071 | 0.0002837975371
| 2485.352573 | 1.443356972 | 0.0002765990115
| 2485.232042 | 1.443343437 | 0.0002726997902
| 2485.111511 | 1.443329589 | 0.0002739029523
| 2484.99098 | 1.443318155 | 0.0002787118836
| 2484.870449 | 1.443310009 | 0.0002865998685
| 2484.749918 | 1.443307482 | 0.0002947940687
| 2484.629386 | 1.443308715 | 0.0002999939784
| 2484.508855 | 1.443311353 | 0.0003013664692
| 2484.388324 | 1.44331351 | 0.0002994382387
| 2484.267793 | 1.443313683 | 0.0002944305463
| 2484.147262 | 1.44331025 | 0.0002888953072
| 2484.026731 | 1.443304389 | 0.0002843301691
| 2483.906199 | 1.443296389 | 0.0002825387459
| 2483.785668 | 1.443289459 | 0.0002840486864
| 2483.665137 | 1.443284875 | 0.0002873624231
| 2483.544606 | 1.443283544 | 0.000290149079
| 2483.424075 | 1.443283162 | 0.0002914377525
| 2483.303544 | 1.443284627 | 0.0002914500714
| 2483.183012 | 1.443285858 | 0.000288160102
| 2483.062481 | 1.443285445 | 0.0002835932685
| 2482.94195 | 1.443283293 | 0.0002782768587
| 2482.821419 | 1.443280078 | 0.0002737093179
| 2482.700888 | 1.44327638 | 0.0002686139596
| 2482.580357 | 1.443271301 | 0.0002644892355
| 2482.459825 | 1.443267448 | 0.0002603641076
| 2482.339294 | 1.44326176 | 0.00025443419
| 2482.218763 | 1.443254374 | 0.0002497806761
| 2482.098232 | 1.443245545 | 0.0002449049945
| 2481.977701 | 1.443233991 | 0.0002425830864
| 2481.85717 | 1.443222053 | 0.0002433429794
| 2481.736638 | 1.443210809 | 0.0002483783373
| 2481.616107 | 1.443203185 | 0.0002551352438
| 2481.495576 | 1.443196943 | 0.000263835834
| 2481.375045 | 1.443196789 | 0.0002737306592
| 2481.254514 | 1.443199672 | 0.0002800158462
| 2481.133983 | 1.443205045 | 0.0002840521431
| 2481.013451 | 1.443210609 | 0.0002833680563
| 2480.89292 | 1.443215374 | 0.0002808240341
| 2480.772389 | 1.443218814 | 0.000274392605
| 2480.651858 | 1.443218407 | 0.0002672949595
| 2480.531327 | 1.443216064 | 0.0002602809303
| 2480.410796 | 1.443211245 | 0.0002542387606
| 2480.290264 | 1.443205148 | 0.0002498341938
| 2480.169733 | 1.443198587 | 0.0002475953242
| 2480.049202 | 1.443192511 | 0.0002464663499
| 2479.928671 | 1.443186384 | 0.0002470592545
| 2479.80814 | 1.443181923 | 0.0002491522099
| 2479.687609 | 1.443179054 | 0.0002515511339
| 2479.567077 | 1.443177232 | 0.0002540340743
| 2479.446546 | 1.443177375 | 0.0002573512228
| 2479.326015 | 1.443180252 | 0.0002589461033
| 2479.205484 | 1.443183735 | 0.0002588186118
| 2479.084953 | 1.443188288 | 0.0002568846932
| 2478.964422 | 1.443193193 | 0.0002531440786
| 2478.843891 | 1.443198774 | 0.0002460958803
| 2478.723359 | 1.44320162 | 0.0002359619447
| 2478.602828 | 1.44320251 | 0.0002247708003
| 2478.482297 | 1.443200266 | 0.0002117719484
| 2478.361766 | 1.443194116 | 0.0001997447067
| 2478.241235 | 1.443186007 | 0.00018943966
| 2478.120704 | 1.443175387 | 0.0001806346194
| 2478.000172 | 1.443163567 | 0.0001758875206
| 2477.879641 | 1.443152837 | 0.0001729471892
| 2477.75911 | 1.4431414 | 0.0001728705985
| 2477.638579 | 1.443132875 | 0.0001756580713
| 2477.518048 | 1.443126026 | 0.0001792802736
| 2477.397517 | 1.443122129 | 0.0001844880608
| 2477.276985 | 1.443121378 | 0.0001896963758
| 2477.156454 | 1.443124726 | 0.0001938482206
| 2477.035923 | 1.443130631 | 0.0001949134349
| 2476.915392 | 1.44313896 | 0.000192585353
| 2476.794861 | 1.443147498 | 0.0001851395955
| 2476.67433 | 1.4431549 | 0.000173326342
| 2476.553798 | 1.443158802 | 0.0001572290585
| 2476.433267 | 1.443158622 | 0.0001388778224
| 2476.312736 | 1.443152343 | 0.0001195519788
| 2476.192205 | 1.443142113 | 0.0001033125558
| 2476.071674 | 1.443128841 | 8.857403086e-05
| 2475.951143 | 1.443113112 | 7.864663027e-05
| 2475.830611 | 1.443098393 | 7.172265414e-05
| 2475.71008 | 1.443084057 | 6.727375687e-05
| 2475.589549 | 1.443071102 | 6.45491563e-05
| 2475.469018 | 1.443059635 | 6.354910632e-05
| 2475.348487 | 1.443050273 | 6.224271073e-05
| 2475.227956 | 1.443040867 | 6.168751998e-05
| 2475.107424 | 1.443034808 | 6.188361718e-05
| 2474.986893 | 1.443029805 | 5.929705523e-05
| 2474.866362 | 1.443025263 | 5.6794127e-05
| 2474.745831 | 1.443022787 | 5.106295748e-05
| 2474.6253 | 1.443017796 | 4.24095483e-05
| 2474.504769 | 1.443011454 | 3.255906178e-05
| 2474.384237 | 1.443001526 | 2.128869234e-05
| 2474.263706 | 1.442989059 | 1.129788836e-05
| 2474.143175 | 1.442973327 | 2.05782052e-06
| 2474.022644 | 1.442955662 | -2.896372682e-06
| 2473.902113 | 1.442938332 | -5.373725213e-06
| 2473.781582 | 1.442921333 | -4.09332277e-06
| 2473.66105 | 1.442907791 | -7.805068625e-07
| 2473.540519 | 1.442896386 | 2.532610584e-06
| 2473.419988 | 1.442887369 | 5.623379329e-06
| 2473.299457 | 1.442879802 | 6.681830547e-06
| 2473.178926 | 1.442871928 | 6.236813635e-06
| 2473.058395 | 1.442863404 | 4.510825683e-06
| 2472.937863 | 1.442852863 | 2.784670373e-06
| 2472.817332 | 1.442841787 | 2.339403252e-06
| 2472.696801 | 1.442829967 | 3.175191307e-06
| 2472.57627 | 1.442819533 | 6.35064338e-06
| 2472.455739 | 1.442811022 | 9.52636201e-06
| 2472.335208 | 1.442804131 | 1.270232125e-05
| 2472.214676 | 1.442798935 | 1.459725981e-05
| 2472.094145 | 1.442794469 | 1.437511148e-05
| 2471.973614 | 1.442788895 | 1.256492769e-05
| 2471.853083 | 1.442783316 | 9.695876747e-06
| 2471.732552 | 1.442774614 | 5.015662668e-06
| 2471.612021 | 1.442764427 | 3.427663937e-06
| 2471.49149 | 1.442754746 | 1.61670794e-06
| 2471.370958 | 1.442743851 | 2.146167045e-06
| 2471.250427 | 1.442735701 | 3.957443862e-06
| 2471.129896 | 1.442728915 | 5.23940371e-06
| 2471.009365 | 1.442724277 | 5.462472645e-06
| 2470.888834 | 1.442720066 | 2.592214091e-06
| 2470.768303 | 1.442714274 | -2.089817604e-06
| 2470.647771 | 1.442707327 | -8.054265262e-06
| 2470.52724 | 1.442697376 | -1.477169932e-05
| 2470.406709 | 1.442686172 | -1.967794768e-05
| 2470.286178 | 1.442673889 | -2.458459148e-05
| 2470.165647 | 1.442660892 | -2.692714204e-05
| 2470.045116 | 1.442649395 | -2.926990114e-05
| 2469.924584 | 1.442637479 | -3.138985774e-05
| 2469.804053 | 1.442626307 | -3.373296248e-05
| 2469.683522 | 1.442614884 | -3.629926528e-05
| 2469.562991 | 1.442604136 | -3.984156265e-05
| 2469.44246 | 1.44259208 | -4.511273987e-05
| 2469.321929 | 1.44257814 | -5.060746173e-05
| 2469.201397 | 1.442563435 | -5.610267e-05
| 2469.080866 | 1.442546655 | -6.341088149e-05
| 2468.960335 | 1.442525667 | -6.996683589e-05
| 2468.839804 | 1.44250151 | -7.471071475e-05
| 2468.719273 | 1.442473796 | -7.560649938e-05
| 2468.598742 | 1.442445005 | -7.159391499e-05
| 2468.47821 | 1.44241597 | -6.214238011e-05
| 2468.357679 | 1.442389628 | -4.680480865e-05
| 2468.237148 | 1.44236869 | -2.739330873e-05
| 2468.116617 | 1.442353875 | -8.063522925e-06
| 2467.996086 | 1.442342582 | 9.901308905e-06
| 2467.875555 | 1.442334884 | 2.544078684e-05
| 2467.755023 | 1.442327566 | 3.73550448e-05
| 2467.634492 | 1.442319224 | 4.768016176e-05
| 2467.513961 | 1.442309396 | 5.778300797e-05
| 2467.39343 | 1.442299053 | 6.917041877e-05
| 2467.272899 | 1.442288973 | 8.237274738e-05
| 2467.152368 | 1.442281648 | 9.761346215e-05
| 2467.031836 | 1.442277582 | 0.0001121022216
| 2466.911305 | 1.442276449 | 0.0001255319044
| 2466.790774 | 1.442277805 | 0.0001348877189
| 2466.670243 | 1.442277958 | 0.0001414530644
| 2466.549712 | 1.442278909 | 0.000145757795
| 2466.429181 | 1.442277434 | 0.0001465176132
| 2466.308649 | 1.442274208 | 0.0001470540705
| 2466.188118 | 1.442269234 | 0.0001455526472
| 2466.067587 | 1.442261624 | 0.0001442745806
| 2465.947056 | 1.4422525 | 0.0001424660076
| 2465.826525 | 1.442240547 | 0.0001406572652
| 2465.705994 | 1.442225433 | 0.0001399092468
| 2465.585462 | 1.442208166 | 0.0001420369398
| 2465.464931 | 1.442189232 | 0.0001462867304
| 2465.3444 | 1.442168821 | 0.0001552279915
| 2465.223869 | 1.442150226 | 0.000168330871
| 2465.103338 | 1.442134253 | 0.0001845349013
| 2464.982807 | 1.442121582 | 0.0002017181169
| 2464.862275 | 1.442111018 | 0.0002198809237
| 2464.741744 | 1.442103713 | 0.0002379621193
| 2464.621213 | 1.442097727 | 0.0002552072947
| 2464.500682 | 1.442093483 | 0.0002726777238
| 2464.380151 | 1.442091135 | 0.0002896189738
| 2464.25962 | 1.442090612 | 0.0003063379124
| 2464.139089 | 1.442092978 | 0.0003220802643
| 2464.018557 | 1.442097413 | 0.0003353368976
| 2463.898026 | 1.442103412 | 0.0003458003735
| 2463.777495 | 1.4421093 | 0.0003527158674
| 2463.656964 | 1.442114933 | 0.0003572849652
| 2463.536433 | 1.442118945 | 0.0003579980788
| 2463.415902 | 1.442119938 | 0.0003578733974
| 2463.29537 | 1.442119363 | 0.0003563796971
| 2463.174839 | 1.442115732 | 0.0003545786233
| 2463.054308 | 1.442110078 | 0.0003530011335
| 2462.933777 | 1.442102072 | 0.0003521782369
| 2462.813246 | 1.442091718 | 0.0003521101454
| 2462.692715 | 1.442078665 | 0.0003550614557
| 2462.572183 | 1.442065148 | 0.0003613398105
| 2462.451652 | 1.442052041 | 0.0003717006503
| 2462.331121 | 1.442041743 | 0.00038463453
| 2462.21059 | 1.442033961 | 0.0003999179126
| 2462.090059 | 1.442031379 | 0.0004155096868
| 2461.969528 | 1.442031898 | 0.0004286136029
| 2461.848996 | 1.442034512 | 0.0004384742185
| 2461.728465 | 1.44203647 | 0.0004450078743
| 2461.607934 | 1.44203762 | 0.0004495006114
| 2461.487403 | 1.44203649 | 0.0004518688951
| 2461.366872 | 1.44203201 | 0.0004546854319
| 2461.246341 | 1.442026629 | 0.000460523331
| 2461.125809 | 1.442022633 | 0.0004668929089
| 2461.005278 | 1.442018266 | 0.0004745496468
| 2460.884747 | 1.442017009 | 0.0004828213571
| 2460.764216 | 1.442016382 | 0.0004891347945
| 2460.643685 | 1.442016966 | 0.0004944692494
| 2460.523154 | 1.442016504 | 0.00049700637
| 2460.402622 | 1.442014913 | 0.000499767972
| 2460.282091 | 1.442012417 | 0.0005012428292
| 2460.16156 | 1.442008652 | 0.0005042291201
| 2460.041029 | 1.442006357 | 0.0005064599624
| 2459.920498 | 1.442002321 | 0.0005079353915
| 2459.799967 | 1.44199909 | 0.0005099426648
| 2459.679435 | 1.441995199 | 0.0005095997881
| 2459.558904 | 1.441989132 | 0.0005089495839
| 2459.438373 | 1.441980758 | 0.0005084402983
| 2459.317842 | 1.441970866 | 0.0005104225259
| 2459.197311 | 1.441961107 | 0.00051338485
| 2459.07678 | 1.441950475 | 0.0005189223295
| 2458.956248 | 1.441943081 | 0.000526587018
| 2458.835717 | 1.441937981 | 0.000532823337
| 2458.715186 | 1.441934445 | 0.0005374072419
| 2458.594655 | 1.441931071 | 0.0005384357323
| 2458.474124 | 1.441925379 | 0.0005366645881
| 2458.353593 | 1.441916009 | 0.0005327663791
| 2458.233061 | 1.441900844 | 0.0005295409323
| 2458.11253 | 1.441881727 | 0.0005303205496
| 2457.991999 | 1.441860265 | 0.0005361695837
| 2457.871468 | 1.441839752 | 0.0005483769507
| 2457.750937 | 1.441822432 | 0.0005646746656
| 2457.630406 | 1.441809633 | 0.0005845311875
| 2457.509875 | 1.441803101 | 0.0006043895752
| 2457.389343 | 1.441800989 | 0.0006216726438
| 2457.268812 | 1.441801585 | 0.0006348668045
| 2457.148281 | 1.441802458 | 0.0006437469809
| 2457.02775 | 1.441801395 | 0.0006488447914
| 2456.907219 | 1.441797311 | 0.0006527371499
| 2456.786688 | 1.44179089 | 0.0006562639221
| 2456.666156 | 1.441782171 | 0.0006606310564
| 2456.545625 | 1.441771501 | 0.0006663707507
| 2456.425094 | 1.441760601 | 0.0006757537194
| 2456.304563 | 1.441752367 | 0.0006856699835
| 2456.184032 | 1.441744195 | 0.0006955874959
| 2456.063501 | 1.441737748 | 0.0007057308602
| 2455.942969 | 1.441732022 | 0.0007148109153
| 2455.822438 | 1.441727201 | 0.0007225197186
| 2455.701907 | 1.441721793 | 0.000728324542
| 2455.581376 | 1.441715756 | 0.0007322249506
| 2455.460845 | 1.441706503 | 0.0007342205658
| 2455.340314 | 1.441694331 | 0.0007374223863
| 2455.219782 | 1.441680621 | 0.0007413811239
| 2455.099251 | 1.441664437 | 0.0007464047969
| 2454.97872 | 1.441646452 | 0.0007543157765
| 2454.858189 | 1.441628519 | 0.0007648898266
| 2454.737658 | 1.441610953 | 0.0007775948384
| 2454.617127 | 1.441594467 | 0.0007918987227
| 2454.496595 | 1.441578932 | 0.0008070442532
| 2454.376064 | 1.441563853 | 0.000822499219
| 2454.255533 | 1.441548776 | 0.0008392457129
| 2454.135002 | 1.441535181 | 0.0008568343188
| 2454.014471 | 1.441522105 | 0.0008744249216
| 2453.89394 | 1.441510131 | 0.0008925499089
| 2453.773408 | 1.44149943 | 0.0009096117577
| 2453.652877 | 1.441488526 | 0.0009250770358
| 2453.532346 | 1.441476688 | 0.0009389455713
| 2453.411815 | 1.441461712 | 0.0009512168522
| 2453.291284 | 1.441442681 | 0.0009650047035
| 2453.170753 | 1.441420756 | 0.0009813747305
| 2453.050221 | 1.441396512 | 0.001002151599
| 2452.92969 | 1.441372116 | 0.001027560738
| 2452.809159 | 1.441348797 | 0.001058136052
| 2452.688628 | 1.441329314 | 0.001092279338
| 2452.568097 | 1.441313291 | 0.001127716877
| 2452.447566 | 1.441300012 | 0.001163157506
| 2452.327034 | 1.441288594 | 0.001198376522
| 2452.206503 | 1.441277717 | 0.001231857336
| 2452.085972 | 1.441264642 | 0.001266182616
| 2451.965441 | 1.441251057 | 0.001302644075
| 2451.84491 | 1.441236675 | 0.001342759266
| 2451.724379 | 1.441224253 | 0.001386220205
| 2451.603847 | 1.441212417 | 0.00143356164
| 2451.483316 | 1.441205347 | 0.00148523423
| 2451.362785 | 1.441201719 | 0.001538204065
| 2451.242254 | 1.441202546 | 0.001593763744
| 2451.121723 | 1.441207658 | 0.001649862724
| 2451.001192 | 1.441217629 | 0.001707034483
| 2450.88066 | 1.441231863 | 0.001763454494
| 2450.760129 | 1.441250915 | 0.00182041485
| 2450.639598 | 1.441275522 | 0.00187502261
| 2450.519067 | 1.441303643 | 0.001927277077
| 2450.398536 | 1.441335541 | 0.001977177174
| 2450.278005 | 1.441371104 | 0.002024271273
| 2450.157474 | 1.44140975 | 0.002067492636
| 2450.036942 | 1.441450454 | 0.002107148284
| 2449.916411 | 1.44149321 | 0.002142930285
| 2449.79588 | 1.441537234 | 0.002174837331
| 2449.675349 | 1.44158277 | 0.002202335964
| 2449.554818 | 1.441627723 | 0.00222458242
| 2449.434287 | 1.441671756 | 0.002243403034
| 2449.313755 | 1.441714292 | 0.002256969312
| 2449.193224 | 1.441752177 | 0.002268400937
| 2449.072693 | 1.441788602 | 0.002278990012
| 2448.952162 | 1.441821818 | 0.002288285538
| 2448.831631 | 1.441854202 | 0.00229833992
| 2448.7111 | 1.441885491 | 0.002306649134
| 2448.590568 | 1.441915293 | 0.002314506859
| 2448.470037 | 1.441943371 | 0.002320702744
| 2448.349506 | 1.441968753 | 0.002326223403
| 2448.228975 | 1.441990223 | 0.002331068553
| 2448.108444 | 1.442007303 | 0.002338586868
| 2447.987913 | 1.442021664 | 0.002349229987
| 2447.867381 | 1.442033502 | 0.002365277772
| 2447.74685 | 1.442046209 | 0.002386955691
| 2447.626319 | 1.442060151 | 0.002414264708
| 2447.505788 | 1.442079092 | 0.00244743065
| 2447.385257 | 1.442103912 | 0.002483105504
| 2447.264726 | 1.442135084 | 0.002520755313
| 2447.144194 | 1.442173023 | 0.002557565359
| 2447.023663 | 1.442216746 | 0.002593000533
| 2446.903132 | 1.442266565 | 0.00262477951
| 2446.782601 | 1.442319792 | 0.002652141176
| 2446.66207 | 1.442376295 | 0.002675167725
| 2446.541539 | 1.442434219 | 0.002693099134
| 2446.421007 | 1.442492483 | 0.002707004601
| 2446.300476 | 1.442550683 | 0.002717645263
| 2446.179945 | 1.442608618 | 0.002725246761
| 2446.059414 | 1.44266546 | 0.002731330246
| 2445.938883 | 1.442723195 | 0.002736881616
| 2445.818352 | 1.442782424 | 0.002741056565
| 2445.69782 | 1.442843521 | 0.002743092732
| 2445.577289 | 1.44290572 | 0.002743299543
| 2445.456758 | 1.442970919 | 0.002741367369
| 2445.336227 | 1.44303793 | 0.002735774166
| 2445.215696 | 1.443107651 | 0.002727055043
| 2445.095165 | 1.443179948 | 0.002713069932
| 2444.974633 | 1.443254096 | 0.002692830398
| 2444.854102 | 1.443328174 | 0.002665576616
| 2444.733571 | 1.443402146 | 0.002630997481
| 2444.61304 | 1.443472311 | 0.002587880401
| 2444.492509 | 1.443538182 | 0.002539351835
| 2444.371978 | 1.44359829 | 0.002484117232
| 2444.251446 | 1.443651037 | 0.002426287911
| 2444.130915 | 1.443697981 | 0.002366399896
| 2444.010384 | 1.443739319 | 0.00230642532
| 2443.889853 | 1.443776617 | 0.002245602302
| 2443.769322 | 1.443809368 | 0.00218522645
| 2443.648791 | 1.443839774 | 0.002124537134
| 2443.52826 | 1.443866551 | 0.002062772696
| 2443.407728 | 1.443889882 | 0.002000468798
| 2443.287197 | 1.443909977 | 0.001937625509
| 2443.166666 | 1.443926401 | 0.001872947157
| 2443.046135 | 1.443936821 | 0.001807954728
| 2442.925604 | 1.443942748 | 0.001744253704
| 2442.805073 | 1.4439437 | 0.001681392192
| 2442.684541 | 1.443939499 | 0.001621512288
| 2442.56401 | 1.44393239 | 0.001565375395
| 2442.443479 | 1.443922689 | 0.001511995782
| 2442.322948 | 1.44391096 | 0.001462896336
| 2442.202417 | 1.443899978 | 0.001416923065
| 2442.081886 | 1.443889441 | 0.001371933911
| 2441.961354 | 1.443878989 | 0.001326858374
| 2441.840823 | 1.443867023 | 0.001280090043
| 2441.720292 | 1.44385038 | 0.001232698593
| 2441.599761 | 1.443829452 | 0.001187586016
| 2441.47923 | 1.443803985 | 0.001144527208
| 2441.358699 | 1.443773527 | 0.001107720228
| 2441.238167 | 1.443742926 | 0.001077927043
| 2441.117636 | 1.443712927 | 0.001053852099
| 2440.997105 | 1.443686251 | 0.001035721417
| 2440.876574 | 1.443664827 | 0.001019956093
| 2440.756043 | 1.443647026 | 0.00100396399
| 2440.635512 | 1.443631941 | 0.0009869835406
| 2440.51498 | 1.443617172 | 0.0009674930687
| 2440.394449 | 1.443600899 | 0.0009483110787
| 2440.273918 | 1.443584361 | 0.000929437856
| 2440.153387 | 1.443566529 | 0.0009126213216
| 2440.032856 | 1.443550728 | 0.0008978615941
| 2439.912325 | 1.443536106 | 0.0008835522948
| 2439.791793 | 1.443524184 | 0.0008694672314
| 2439.671262 | 1.443513577 | 0.000852787164
| 2439.550731 | 1.443502511 | 0.0008338218662
| 2439.4302 | 1.443489361 | 0.0008127970269
| 2439.309669 | 1.44347333 | 0.0007910093995
| 2439.189138 | 1.443453196 | 0.0007699818132
| 2439.068606 | 1.443430605 | 0.0007523079321
| 2438.948075 | 1.443406539 | 0.00073745251
| 2438.827544 | 1.44338198 | 0.0007270227871
| 2438.707013 | 1.443359274 | 0.0007197221424
| 2438.586482 | 1.443337911 | 0.000714563667
| 2438.465951 | 1.443318398 | 0.0007117737245
| 2438.345419 | 1.443301594 | 0.0007108167822
| 2438.224888 | 1.443288041 | 0.0007106217286
| 2438.104357 | 1.443277627 | 0.0007103429074
| 2437.983826 | 1.443271209 | 0.0007089082975
| 2437.863295 | 1.443267462 | 0.0007032706218
| 2437.742764 | 1.443263845 | 0.0006939652548
| 2437.622232 | 1.443259564 | 0.0006797779354
| 2437.501701 | 1.443250423 | 0.0006625420344
| 2437.38117 | 1.443237821 | 0.0006446268538
| 2437.260639 | 1.443219172 | 0.000626794525
| 2437.140108 | 1.443197124 | 0.0006139264254
| 2437.019577 | 1.443173792 | 0.0006041891743
| 2436.899045 | 1.443150285 | 0.0005994169086
| 2436.778514 | 1.44312908 | 0.0005967042903
| 2436.657983 | 1.443108353 | 0.0005955994935
| 2436.537452 | 1.443088616 | 0.0005957929078
| 2436.416921 | 1.443068822 | 0.0005978206837
| 2436.29639 | 1.443049819 | 0.0006021352971
| 2436.175859 | 1.443031629 | 0.0006100350946
| 2436.055327 | 1.44301784 | 0.0006215206944
| 2435.934796 | 1.443008985 | 0.0006339955878
| 2435.814265 | 1.443006449 | 0.0006459353295
| 2435.693734 | 1.443008725 | 0.000653217919
| 2435.573203 | 1.443013405 | 0.0006553905924
| 2435.452672 | 1.443017418 | 0.0006506181853
| 2435.33214 | 1.443017071 | 0.00064248584
| 2435.211609 | 1.443012929 | 0.0006322919698
| 2435.091078 | 1.443002888 | 0.0006238488495
| 2434.970547 | 1.442992156 | 0.0006199802841
| 2434.850016 | 1.442981985 | 0.0006188515463
| 2434.729485 | 1.442975428 | 0.0006204627771
| 2434.608953 | 1.442973025 | 0.0006201545735
| 2434.488422 | 1.44297271 | 0.0006161749153
| 2434.367891 | 1.442971516 | 0.0006069980717
| 2434.24736 | 1.442966295 | 0.000594459043
| 2434.126829 | 1.442955796 | 0.0005809297611
| 2434.006298 | 1.442939832 | 0.0005690924396
| 2433.885766 | 1.442919138 | 0.0005625355072
| 2433.765235 | 1.44289913 | 0.0005630952878
| 2433.644704 | 1.442881781 | 0.0005676375564
| 2433.524173 | 1.442868942 | 0.000575852492
| 2433.403642 | 1.442861585 | 0.0005833054015
| 2433.283111 | 1.442857604 | 0.0005883862714
| 2433.162579 | 1.442854991 | 0.0005895686973
| 2433.042048 | 1.442851834 | 0.000587841582
| 2432.921517 | 1.442846169 | 0.0005829780546
| 2432.800986 | 1.442837009 | 0.0005788772393
| 2432.680455 | 1.442825981 | 0.0005753128351
| 2432.559924 | 1.442812786 | 0.0005751113842
| 2432.439392 | 1.442801339 | 0.0005764363917
| 2432.318861 | 1.442788436 | 0.0005790615918
| 2432.19833 | 1.442777343 | 0.0005845138773
| 2432.077799 | 1.442766839 | 0.0005907299051
| 2431.957268 | 1.44275863 | 0.000599547032
| 2431.836737 | 1.442753113 | 0.000608364788
| 2431.716205 | 1.44275072 | 0.0006177204132
| 2431.595674 | 1.442751438 | 0.0006247025927
| 2431.475143 | 1.442754036 | 0.0006298478986
| 2431.354612 | 1.442758485 | 0.000630554839
| 2431.234081 | 1.442760845 | 0.0006273599778
| 2431.11355 | 1.442760845 | 0.0006217900353
| 2430.993018 | 1.442756944 | 0.0006152291376
| 2430.872487 | 1.442749935 | 0.0006099685816
| 2430.751956 | 1.44274095 | 0.000607309193
| 2430.631425 | 1.442732293 | 0.0006072513152
| 2430.510894 | 1.442724656 | 0.0006090312994
| 2430.390363 | 1.44271952 | 0.0006111217092
| 2430.269831 | 1.442714943 | 0.0006116843806
| 2430.1493 | 1.442710533 | 0.0006115666802
| 2430.028769 | 1.442705383 | 0.0006100049401
| 2429.908238 | 1.442698635 | 0.0006079899837
| 2429.787707 | 1.442689207 | 0.0006065126697
| 2429.667176 | 1.442678764 | 0.0006086293151
| 2429.546645 | 1.442670139 | 0.0006124177446
| 2429.426113 | 1.442662118 | 0.0006171137322
| 2429.305582 | 1.442656155 | 0.0006229440776
| 2429.185051 | 1.442651724 | 0.0006273889855
| 2429.06452 | 1.442647033 | 0.0006316069018
| 2428.943989 | 1.44264323 | 0.0006351439914
| 2428.823458 | 1.442637927 | 0.0006383111781
| 2428.702926 | 1.442633304 | 0.0006431745792
| 2428.582395 | 1.442629511 | 0.0006476686281
| 2428.461864 | 1.442626764 | 0.0006524741669
| 2428.341333 | 1.442624907 | 0.000655751907
| 2428.220802 | 1.44262286 | 0.0006576447625
| 2428.100271 | 1.442618738 | 0.000657925413
| 2427.979739 | 1.442612549 | 0.0006596518137
| 2427.859208 | 1.442604901 | 0.0006620592415
| 2427.738677 | 1.442595664 | 0.0006685171123
| 2427.618146 | 1.442589147 | 0.0006779503021
| 2427.497615 | 1.442584604 | 0.000689140339
| 2427.377084 | 1.442584526 | 0.0007013229435
| 2427.256552 | 1.442587699 | 0.0007109010097
| 2427.136021 | 1.442592156 | 0.0007179578829
| 2427.01549 | 1.442596889 | 0.0007217284667
| 2426.894959 | 1.44259899 | 0.0007232882434
| 2426.774428 | 1.442599025 | 0.0007256970124
| 2426.653897 | 1.442597987 | 0.0007291819266
| 2426.533365 | 1.442597048 | 0.0007352732181
| 2426.412834 | 1.442598585 | 0.0007428951475
| 2426.292303 | 1.442603636 | 0.000750517606
| 2426.171772 | 1.442611695 | 0.0007547692606
| 2426.051241 | 1.44261998 | 0.0007554225665
| 2425.93071 | 1.442627242 | 0.000751712127
| 2425.810178 | 1.442629916 | 0.0007457061145
| 2425.689647 | 1.442629402 | 0.0007402380461
| 2425.569116 | 1.442625694 | 0.0007355353057
| 2425.448585 | 1.442619339 | 0.0007333555138
| 2425.328054 | 1.442611785 | 0.0007347749998
| 2425.207523 | 1.44260547 | 0.0007392559307
| 2425.086991 | 1.442600085 | 0.0007450405605
| 2424.96646 | 1.442595378 | 0.0007526674734
| 2424.845929 | 1.442591651 | 0.0007621369392
| 2424.725398 | 1.442589676 | 0.0007742148197
| 2424.604867 | 1.44259129 | 0.0007881357972
| 2424.484336 | 1.442596753 | 0.0008025963227
| 2424.363804 | 1.44260756 | 0.0008170582684
| 2424.243273 | 1.442624655 | 0.0008268438186
| 2424.122742 | 1.442643059 | 0.0008293441883
| 2424.002211 | 1.442660759 | 0.0008258627475
| 2423.88168 | 1.442674375 | 0.0008153219692
| 2423.761149 | 1.442679951 | 0.000802399678
| 2423.640617 | 1.442678852 | 0.0007906969096
| 2423.520086 | 1.442671039 | 0.0007833607128
| 2423.399555 | 1.442660731 | 0.0007840773941
| 2423.279024 | 1.442651923 | 0.0007920820344
| 2423.158493 | 1.44264815 | 0.0008063822622
| 2423.037962 | 1.442651605 | 0.0008228377187
| 2422.91743 | 1.442661664 | 0.0008386125083
| 2422.796899 | 1.442677136 | 0.0008507861036
| 2422.676368 | 1.44269528 | 0.000858819364
| 2422.555837 | 1.442715161 | 0.0008624007835
| 2422.435306 | 1.442734462 | 0.000861984468
| 2422.314775 | 1.442753291 | 0.0008588746082
| 2422.194244 | 1.442770854 | 0.0008530706616
| 2422.073712 | 1.442787604 | 0.0008458772066
| 2421.953181 | 1.442803755 | 0.0008359888233
| 2421.83265 | 1.442817494 | 0.0008239437227
| 2421.712119 | 1.442829024 | 0.0008111306673
| 2421.591588 | 1.442838629 | 0.000797549824
| 2421.471057 | 1.442845475 | 0.0007840509846
| 2421.350525 | 1.442851135 | 0.0007722512602
| 2421.229994 | 1.442856448 | 0.0007606182097
| 2421.109463 | 1.442860927 | 0.0007501464331
| 2420.988932 | 1.442866358 | 0.0007397582781
| 2420.868401 | 1.442870903 | 0.0007288313124
| 2420.74787 | 1.442875519 | 0.0007183590196
| 2420.627338 | 1.442879584 | 0.0007072634512
| 2420.506807 | 1.442883227 | 0.0006970772716
| 2420.386276 | 1.442887803 | 0.0006868061847
| 2420.265745 | 1.442892838 | 0.0006756833074
| 2420.145214 | 1.44289809 | 0.000662714315
| 2420.024683 | 1.442901412 | 0.0006476712004
| 2419.904151 | 1.442902367 | 0.0006323991042
| 2419.78362 | 1.442900921 | 0.0006168980006
| 2419.663089 | 1.442896125 | 0.0006030131842
| 2419.542558 | 1.442889302 | 0.0005925902003
| 2419.422027 | 1.442882643 | 0.0005871634197
| 2419.301496 | 1.442879803 | 0.0005851993353
| 2419.180964 | 1.442881094 | 0.0005843140874
| 2419.060433 | 1.442887562 | 0.0005823503853
| 2418.939902 | 1.442897351 | 0.0005761562066
| 2418.819371 | 1.442908024 | 0.0005648796435
| 2418.69884 | 1.442916479 | 0.0005488317635
| 2418.578309 | 1.442921224 | 0.0005303132193
| 2418.457777 | 1.442921966 | 0.0005115649913
| 2418.337246 | 1.442920144 | 0.0004941217448
| 2418.216715 | 1.442916596 | 0.000478834706
| 2418.096184 | 1.442914264 | 0.000465704357
| 2417.975653 | 1.442913634 | 0.0004518058543
| 2417.855122 | 1.442913452 | 0.0004355206518
| 2417.73459 | 1.442911135 | 0.0004168482454
| 2417.614059 | 1.4429064 | 0.0003967834524
| 2417.493528 | 1.442896503 | 0.0003759495686
| 2417.372997 | 1.4428824 | 0.0003590348326
| 2417.252466 | 1.442866423 | 0.000345895697
| 2417.131935 | 1.442849798 | 0.0003386073009
| 2417.011403 | 1.442837043 | 0.0003361748087
| 2416.890872 | 1.442829133 | 0.0003351334514
| 2416.770341 | 1.442825821 | 0.0003333246467
| 2416.64981 | 1.442825906 | 0.0003281338146
| 2416.529279 | 1.442826688 | 0.0003192487356
| 2416.408748 | 1.442827417 | 0.0003063571548
| 2416.288216 | 1.442824803 | 0.0002899979964
| 2416.167685 | 1.442819255 | 0.0002727858594
| 2416.047154 | 1.442809911 | 0.0002547205806
| 2415.926623 | 1.442797441 | 0.0002384171758
| 2415.806092 | 1.442782666 | 0.0002231080723
| 2415.685561 | 1.442765075 | 0.000210101172
| 2415.565029 | 1.442745436 | 0.0002004762752
| 2415.444498 | 1.442725718 | 0.0001953137935
| 2415.323967 | 1.442707335 | 0.0001933065023
| 2415.203436 | 1.442690809 | 0.0001944548078
| 2415.082905 | 1.442677738 | 0.0001979911492
| 2414.962374 | 1.442669326 | 0.0002015278556
| 2414.841843 | 1.442663714 | 0.000202448795
| 2414.721311 | 1.442659253 | 0.0002007535465
| 2414.60078 | 1.442654573 | 0.0001962136417
| 2414.480249 | 1.442648206 | 0.0001888287415
| 2414.359718 | 1.442637365 | 0.0001809869485
| 2414.239187 | 1.442624566 | 0.0001755331145
| 2414.118656 | 1.442609259 | 0.000172239242
| 2413.998124 | 1.442594507 | 0.0001741789958
| 2413.877593 | 1.44258216 | 0.0001784240029
| 2413.757062 | 1.442573513 | 0.0001855148207
| 2413.636531 | 1.442569544 | 0.0001912138707
| 2413.516 | 1.442568055 | 0.0001950644559
| 2413.395469 | 1.44256836 | 0.0001957576139
| 2413.274937 | 1.442568916 | 0.0001936049328
| 2413.154406 | 1.442568156 | 0.0001882940053
| 2413.033875 | 1.442565492 | 0.0001819857184
| 2412.913344 | 1.442560565 | 0.0001743679643
| 2412.792813 | 1.442553372 | 0.0001680586466
| 2412.672282 | 1.44254517 | 0.0001625174352
| 2412.55175 | 1.442536545 | 0.0001588252542
| 2412.431219 | 1.442527806 | 0.0001556731827
| 2412.310688 | 1.442519972 | 0.0001549109301
| 2412.190157 | 1.442514134 | 0.0001529230477
| 2412.069626 | 1.442508378 | 0.0001512471739
| 2411.949095 | 1.442504325 | 0.0001474928958
| 2411.828563 | 1.442498527 | 0.0001422005031
| 2411.708032 | 1.442491689 | 0.0001358266125
| 2411.587501 | 1.442482105 | 0.0001296805844
| 2411.46697 | 1.442471221 | 0.0001245314711
| 2411.346439 | 1.44245854 | 0.0001211484124
| 2411.225908 | 1.44244527 | 0.000120072287
| 2411.105376 | 1.44243265 | 0.0001223847434
| 2410.984845 | 1.442422566 | 0.0001254666084
| 2410.864314 | 1.4424134 | 0.0001298586829
| 2410.743783 | 1.442407313 | 0.0001337104507
| 2410.623252 | 1.442401112 | 0.0001367932842
| 2410.502721 | 1.442396727 | 0.0001393356222
| 2410.382189 | 1.442391307 | 0.0001405680273
| 2410.261658 | 1.442386308 | 0.0001423413566
| 2410.141127 | 1.44238052 | 0.0001438862384
| 2410.020596 | 1.442375855 | 0.0001470538715
| 2409.900065 | 1.442372166 | 0.0001492236978
| 2409.779534 | 1.44236872 | 0.0001519346579
| 2409.659002 | 1.442366467 | 0.000154645903
| 2409.538471 | 1.442366187 | 0.0001573574522
| 2409.41794 | 1.442367692 | 0.0001571356985
| 2409.297409 | 1.44236792 | 0.0001552908759
| 2409.176878 | 1.442369353 | 0.0001523637863
| 2409.056347 | 1.442369499 | 0.0001455040901
| 2408.935815 | 1.442366547 | 0.0001378739435
| 2408.815284 | 1.442361395 | 0.0001292446487
| 2408.694753 | 1.442352181 | 0.0001211557453
| 2408.574222 | 1.442339968 | 0.0001156881781
| 2408.453691 | 1.442325926 | 0.0001146108183
| 2408.33316 | 1.442313319 | 0.0001179242238
| 2408.212629 | 1.442302814 | 0.0001243178951
| 2408.092097 | 1.442296537 | 0.0001335634837
| 2407.971566 | 1.442295576 | 0.000142039878
| 2407.851035 | 1.442298033 | 0.0001479778542
| 2407.730504 | 1.44230326 | 0.0001498367992
| 2407.609973 | 1.442307259 | 0.0001465336221
| 2407.489442 | 1.442308944 | 0.0001414609783
| 2407.36891 | 1.442308279 | 0.0001337648209
| 2407.248379 | 1.44230268 | 0.0001268383282
| 2407.127848 | 1.44229591 | 0.0001232213296
| 2407.007317 | 1.442289188 | 0.0001216024273
| 2406.886786 | 1.442283629 | 0.0001222944531
| 2406.766255 | 1.442280819 | 0.0001239858732
| 2406.645723 | 1.44228117 | 0.000124594449
| 2406.525192 | 1.442283547 | 0.0001218085968
| 2406.404661 | 1.442285144 | 0.0001148573767
| 2406.28413 | 1.442284116 | 0.0001050523874
| 2406.163599 | 1.44227933 | 9.316397388e-05
| 2406.043068 | 1.442269019 | 8.158708794e-05
| 2405.922536 | 1.442254663 | 7.371699494e-05
| 2405.802005 | 1.442238203 | 6.978315988e-05
| 2405.681474 | 1.442220445 | 7.186914223e-05
| 2405.560943 | 1.442206352 | 7.997576933e-05
| 2405.440412 | 1.442197107 | 9.070805153e-05
| 2405.319881 | 1.4421936 | 0.0001022122124
| 2405.199349 | 1.442194562 | 0.0001119465552
| 2405.078818 | 1.442200355 | 0.0001191399107
| 2404.958287 | 1.442208513 | 0.0001201664433
| 2404.837756 | 1.442215901 | 0.0001163383126
| 2404.717225 | 1.442220793 | 0.0001081133344
| 2404.596694 | 1.442222596 | 9.780414407e-05
| 2404.476162 | 1.442220432 | 8.532661766e-05
| 2404.355631 | 1.442214173 | 7.39937075e-05
| 2404.2351 | 1.442205088 | 6.326345566e-05
| 2404.114569 | 1.442192756 | 5.530380125e-05
| 2403.994038 | 1.442179274 | 5.011517811e-05
| 2403.873507 | 1.442165152 | 4.809453483e-05
| 2403.752975 | 1.442151192 | 4.847105989e-05
| 2403.632444 | 1.442137924 | 5.209998029e-05
| 2403.511913 | 1.442126105 | 5.766837044e-05
| 2403.391382 | 1.442116248 | 6.640630162e-05
| 2403.270851 | 1.442109637 | 7.622937129e-05
| 2403.15032 | 1.442106756 | 8.836761026e-05
| 2403.029788 | 1.442110045 | 9.810919514e-05
| 2402.909257 | 1.442114952 | 0.000104911398
| 2402.788726 | 1.442123233 | 0.0001087737831
| 2402.668195 | 1.442132194 | 0.0001073811731
| 2402.547664 | 1.442139797 | 0.0001015044831
| 2402.427133 | 1.442144428 | 9.245714354e-05
| 2402.306601 | 1.442145151 | 8.13232778e-05
| 2402.18607 | 1.442141762 | 7.150246922e-05
| 2402.065539 | 1.442136865 | 6.276554285e-05
| 2401.945008 | 1.442129643 | 5.642676362e-05
| 2401.824477 | 1.442123739 | 5.225706013e-05
| 2401.703946 | 1.442117782 | 4.84000553e-05
| 2401.583414 | 1.442112841 | 4.585701541e-05
| 2401.462883 | 1.442109208 | 4.277132564e-05
| 2401.342352 | 1.442105693 | 3.882984197e-05
| 2401.221821 | 1.442102407 | 3.480441406e-05
| 2401.10129 | 1.442099627 | 2.938051423e-05
| 2400.980759 | 1.442096062 | 2.31005876e-05
| 2400.860228 | 1.442092213 | 1.542190356e-05
| 2400.739696 | 1.442086499 | 6.65744564e-06
| 2400.619165 | 1.442078904 | -2.8798007e-06
| 2400.498634 | 1.442068358 | -1.1875111e-05
| 2400.378103 | 1.442055645 | -1.978575692e-05
| 2400.257572 | 1.442040114 | -2.475399659e-05
| 2400.137041 | 1.442024623 | -2.5923864e-05
| 2400.016509 | 1.442009753 | -2.36079504e-05
| 2399.895978 | 1.441998052 | -1.803549246e-05
| 2399.775447 | 1.441990684 | -1.160672948e-05
| 2399.654916 | 1.441987237 | -7.18165091e-06
| 2399.534385 | 1.441985871 | -5.616410215e-06
| 2399.413854 | 1.441985245 | -8.99910852e-06
| 2399.293322 | 1.441980943 | -1.578534853e-05
| 2399.172791 | 1.441973475 | -2.388757064e-05
| 2399.05226 | 1.441960893 | -3.199051518e-05
| 2398.931729 | 1.441944164 | -3.669056364e-05
| 2398.811198 | 1.44192578 | -3.589908779e-05
| 2398.690667 | 1.441909321 | -3.147389685e-05
| 2398.570135 | 1.441893059 | -2.395746036e-05
| 2398.449604 | 1.441880519 | -1.257646347e-05
| 2398.329073 | 1.441871144 | -9.645314e-07
| 2398.208542 | 1.441864447 | 1.188099119e-05
| 2398.088011 | 1.441861314 | 2.441445772e-05
| 2397.96748 | 1.44186047 | 3.586308209e-05
| 2397.846948 | 1.441862066 | 4.731285931e-05
| 2397.726417 | 1.441868084 | 5.690445467e-05
| 2397.605886 | 1.441876424 | 6.231835441e-05
| 2397.485355 | 1.441886059 | 6.355395477e-05
| 2397.364824 | 1.441895517 | 5.952419372e-05
| 2397.244293 | 1.441902067 | 4.99985976e-05
| 2397.123761 | 1.441902828 | 3.783917716e-05
| 2397.00323 | 1.441898831 | 2.567870692e-05
| 2396.882699 | 1.441889722 | 1.483374995e-05
| 2396.762168 | 1.441877039 | 7.93770774e-06
| 2396.641637 | 1.441863034 | 5.53445595e-06
| 2396.521106 | 1.441849546 | 7.62455859e-06
| 2396.400574 | 1.441839051 | 1.366526796e-05
| 2396.280043 | 1.44183274 | 2.025002246e-05
| 2396.159512 | 1.441828996 | 2.629196104e-05
| 2396.038981 | 1.441827641 | 3.047401777e-05
| 2395.91845 | 1.441826876 | 3.279591164e-05
| 2395.797919 | 1.441826215 | 3.248382033e-05
| 2395.677387 | 1.441823271 | 3.162814395e-05
| 2395.556856 | 1.44182072 | 3.054230459e-05
| 2395.436325 | 1.441816017 | 2.845257107e-05
| 2395.315794 | 1.44181011 | 2.776335518e-05
| 2395.195263 | 1.441803512 | 2.870497495e-05
| 2395.074732 | 1.441798394 | 3.096411073e-05
| 2394.9542 | 1.441793227 | 3.322346529e-05
| 2394.833669 | 1.441789276 | 3.703074132e-05
| 2394.713138 | 1.441787088 | 4.052480885e-05
| 2394.592607 | 1.441786303 | 4.324527277e-05
| 2394.472076 | 1.441786356 | 4.487843032e-05
| 2394.351545 | 1.441787538 | 4.441994404e-05
| 2394.231014 | 1.441787246 | 4.186953724e-05
| 2394.110482 | 1.441786807 | 3.823119809e-05
| 2393.989951 | 1.441783647 | 3.195658424e-05
| 2393.86942 | 1.441777398 | 2.637206728e-05
| 2393.748889 | 1.441768088 | 2.101726782e-05
| 2393.628358 | 1.441754919 | 1.907244138e-05
| 2393.507827 | 1.441740732 | 2.240019284e-05
| 2393.387295 | 1.441728091 | 3.077104357e-05
| 2393.266764 | 1.441718509 | 4.372508419e-05
| 2393.146233 | 1.441715328 | 6.017494566e-05
| 2393.025702 | 1.441719356 | 7.56217079e-05
| 2392.905171 | 1.441729038 | 8.765842134e-05
| 2392.78464 | 1.441742744 | 9.442211452e-05
| 2392.664108 | 1.441758334 | 9.42794778e-05
| 2392.543577 | 1.441771671 | 8.69991485e-05
| 2392.423046 | 1.441780181 | 7.544809556e-05
| 2392.302515 | 1.441783331 | 6.2807574e-05
| 2392.181984 | 1.441782778 | 5.094066415e-05
| 2392.061453 | 1.441778794 | 4.116614063e-05
| 2391.940921 | 1.441774988 | 3.480338563e-05
| 2391.82039 | 1.441772685 | 2.867053955e-05
| 2391.699859 | 1.44177118 | 2.176242924e-05
| 2391.579328 | 1.441769652 | 1.275982591e-05
| 2391.458797 | 1.441766246 | 1.11818455e-06
| 2391.338266 | 1.441758328 | -1.152990381e-05
| 2391.217734 | 1.441746614 | -2.262939597e-05
| 2391.097203 | 1.44173057 | -3.086077775e-05
| 2390.976672 | 1.441713192 | -3.280990004e-05
| 2390.856141 | 1.441697467 | -3.057023171e-05
| 2390.73561 | 1.441683918 | -2.414121596e-05
| 2390.615079 | 1.441675312 | -1.507222947e-05
| 2390.494547 | 1.441671389 | -7.007943355e-06
| 2390.374016 | 1.441669741 | -4.9316439e-07
| 2390.253485 | 1.441671046 | 4.241249445e-06
| 2390.132954 | 1.441672965 | 5.33057564e-06
| 2390.012423 | 1.441674406 | 4.86946153e-06
| 2389.891892 | 1.441675668 | 2.313095785e-06
| 2389.77136 | 1.441675376 | -1.794171585e-06
| 2389.650829 | 1.441673546 | -5.90182047e-06
| 2389.530298 | 1.441671639 | -1.000982692e-05
| 2389.409767 | 1.441668787 | -1.466295108e-05
| 2389.289236 | 1.441665754 | -1.908580765e-05
| 2389.168705 | 1.44166205 | -2.382312227e-05
| 2389.048173 | 1.441659073 | -2.833017714e-05
| 2388.927642 | 1.441655684 | -3.501695188e-05
| 2388.807111 | 1.441650894 | -4.224916913e-05
| 2388.68658 | 1.441644283 | -5.080251293e-05
| 2388.566049 | 1.441635156 | -5.881170985e-05
| 2388.445518 | 1.441623577 | -6.650742146e-05
| 2388.324986 | 1.441609147 | -7.156262806e-05
| 2388.204455 | 1.441593288 | -7.320111711e-05
| 2388.083924 | 1.441578417 | -6.987077161e-05
| 2387.963393 | 1.441566772 | -6.475746443e-05
| 2387.842862 | 1.441557653 | -5.786090596e-05
| 2387.722331 | 1.44155276 | -5.205363325e-05
| 2387.601799 | 1.441549069 | -4.857354604e-05
| 2387.481268 | 1.441545821 | -4.796617934e-05
| 2387.360737 | 1.441539717 | -4.859665921e-05
| 2387.240206 | 1.441532685 | -4.836787686e-05
| 2387.119675 | 1.441523587 | -4.727974948e-05
| 2386.999144 | 1.441514652 | -4.245857682e-05
| 2386.878613 | 1.441508106 | -3.577035087e-05
| 2386.758081 | 1.441504813 | -2.776004371e-05
| 2386.63755 | 1.441505728 | -2.130150909e-05
| 2386.517019 | 1.441508892 | -1.803081088e-05
| 2386.396488 | 1.441513417 | -1.895575632e-05
| 2386.275957 | 1.441516042 | -2.516749419e-05
| 2386.155426 | 1.441514074 | -3.379226954e-05
| 2386.034894 | 1.441508091 | -4.264888938e-05
| 2385.914363 | 1.441497674 | -5.072989104e-05
| 2385.793832 | 1.441483138 | -5.484598129e-05
| 2385.673301 | 1.441468369 | -5.367464082e-05
| 2385.55277 | 1.441454874 | -4.908264473e-05
| 2385.432239 | 1.441443794 | -4.106942255e-05
| 2385.311707 | 1.441436273 | -3.204761032e-05
| 2385.191176 | 1.441431288 | -2.256260127e-05
| 2385.070645 | 1.441429655 | -1.370539831e-05
| 2384.950114 | 1.441429752 | -6.715220675e-06
| 2384.829583 | 1.441431242 | -8.15596895e-07
| 2384.709052 | 1.441434437 | 2.98536665e-06
| 2384.58852 | 1.441437672 | 4.22481182e-06
| 2384.467989 | 1.441441005 | 3.91052905e-06
| 2384.347458 | 1.441444059 | 8.0286147e-07
| 2384.226927 | 1.441445432 | -4.321562755e-06
| 2384.106396 | 1.441444517 | -1.123164512e-05
| 2383.985865 | 1.441441033 | -1.805913543e-05
| 2383.865333 | 1.441435512 | -2.566427074e-05
| 2383.744802 | 1.44142631 | -3.171595559e-05
| 2383.624271 | 1.441416109 | -3.598270674e-05
| 2383.50374 | 1.441403157 | -3.777049562e-05
| 2383.383209 | 1.441391119 | -3.552441983e-05
| 2383.262678 | 1.441379633 | -3.157550829e-05
| 2383.142146 | 1.441369885 | -2.483138766e-05
| 2383.021615 | 1.441361704 | -1.707758027e-05
| 2382.901084 | 1.441356171 | -7.13880002e-06
| 2382.780553 | 1.441353691 | 2.106844215e-06
| 2382.660022 | 1.441353206 | 1.143658136e-05
| 2382.539491 | 1.4413554 | 1.952672797e-05
| 2382.418959 | 1.441359586 | 2.652559363e-05
| 2382.298428 | 1.441365998 | 3.07946724e-05
| 2382.177897 | 1.4413729 | 3.287970318e-05
| 2382.057366 | 1.441381465 | 3.177119115e-05
| 2381.936835 | 1.441388425 | 2.645945609e-05
| 2381.816304 | 1.441393646 | 1.944335634e-05
| 2381.695772 | 1.441397062 | 9.713253777e-06
| 2381.575241 | 1.441397105 | -1.175470077e-06
| 2381.45471 | 1.441394654 | -1.244505566e-05
| 2381.334179 | 1.441388959 | -2.340076591e-05
| 2381.213648 | 1.441381509 | -3.280157366e-05
| 2381.093117 | 1.441372337 | -4.173991311e-05
| 2380.972585 | 1.441361164 | -4.889169216e-05
| 2380.852054 | 1.441349217 | -5.448820708e-05
| 2380.731523 | 1.441335995 | -5.876088939e-05
| 2380.610992 | 1.441321533 | -6.093157934e-05
| 2380.490461 | 1.441306634 | -6.045355631e-05
| 2380.36993 | 1.441291901 | -5.764133528e-05
| 2380.249399 | 1.441277477 | -5.203122402e-05
| 2380.128867 | 1.441264902 | -4.362270582e-05
| 2380.008336 | 1.441254263 | -3.373999103e-05
| 2379.887805 | 1.441245677 | -2.152136343e-05
| 2379.767274 | 1.441241145 | -8.523026715e-06
| 2379.646743 | 1.441238722 | 4.013097125e-06
| 2379.526212 | 1.441239917 | 1.741209299e-05
| 2379.40568 | 1.441245204 | 2.824532226e-05
| 2379.285149 | 1.441252361 | 3.674413112e-05
| 2379.164618 | 1.441262562 | 4.212968483e-05
| 2379.044087 | 1.44127346 | 4.19828263e-05
| 2378.923556 | 1.441282242 | 3.762819989e-05
| 2378.803025 | 1.441288392 | 3.039062015e-05
| 2378.682493 | 1.441290901 | 2.128018845e-05
| 2378.561962 | 1.441289616 | 1.216894803e-05
| 2378.441431 | 1.44128515 | 4.61425685e-06
| 2378.3209 | 1.441279139 | -3.7311905e-07
| 2378.200369 | 1.441272943 | -3.0246655e-06
| 2378.079838 | 1.441267675 | -4.11888075e-06
| 2377.959306 | 1.441263037 | -4.43434175e-06
| 2377.838775 | 1.441259979 | -3.970922485e-06
| 2377.718244 | 1.441258025 | -5.065229405e-06
| 2377.597713 | 1.441254712 | -6.706664595e-06
| 2377.477182 | 1.441251471 | -7.02222813e-06
| 2377.356651 | 1.441249249 | -7.88484653e-06
| 2377.236119 | 1.441246017 | -8.74754862e-06
| 2377.115588 | 1.441243677 | -8.28411867e-06
| 2376.995057 | 1.441242519 | -8.05260806e-06
| 2376.874526 | 1.44124286 | -8.285072545e-06
| 2376.753995 | 1.441243673 | -1.030793529e-05
| 2376.633464 | 1.441244849 | -1.31102083e-05
| 2376.512932 | 1.441246205 | -1.833362592e-05
| 2376.392401 | 1.441245903 | -2.519926608e-05
| 2376.27187 | 1.441243865 | -3.292801927e-05
| 2376.151339 | 1.441239857 | -4.074063021e-05
| 2376.030808 | 1.441234115 | -4.754243143e-05
| 2375.910277 | 1.441228474 | -5.325006045e-05
| 2375.789745 | 1.441221985 | -5.919030365e-05
| 2375.669214 | 1.441215319 | -6.372105599e-05
| 2375.548683 | 1.441208942 | -6.871646415e-05
| 2375.428152 | 1.441202426 | -7.339706192e-05
| 2375.307621 | 1.441195549 | -7.963727578e-05
| 2375.18709 | 1.441186414 | -8.533062241e-05
| 2375.066558 | 1.441176846 | -9.079239139e-05
| 2374.946027 | 1.441164859 | -9.570723906e-05
| 2374.825496 | 1.441151678 | -9.828347642e-05
| 2374.704965 | 1.441138228 | -9.852071164e-05
| 2374.584434 | 1.441125565 | -9.696617597e-05
| 2374.463903 | 1.441113152 | -9.393493237e-05
| 2374.343371 | 1.441102163 | -8.887896223e-05
| 2374.22284 | 1.441092986 | -8.367304875e-05
| 2374.102309 | 1.441084129 | -7.800171597e-05
| 2373.981778 | 1.441076846 | -7.154945328e-05
| 2373.861247 | 1.441070001 | -6.556100244e-05
| 2373.740716 | 1.441063284 | -5.816105704e-05
| 2373.620184 | 1.441058147 | -4.903407337e-05
| 2373.499653 | 1.441056295 | -3.896018809e-05
| 2373.379122 | 1.441057141 | -2.981516985e-05
| 2373.258591 | 1.441061372 | -2.136670178e-05
| 2373.13806 | 1.441068477 | -1.658652809e-05
| 2373.017529 | 1.441076822 | -1.52426445e-05
| 2372.896998 | 1.441085143 | -1.874668002e-05
| 2372.776466 | 1.441091583 | -2.577102084e-05
| 2372.655935 | 1.441094876 | -3.654860852e-05
| 2372.535404 | 1.44109387 | -4.819061166e-05
| 2372.414873 | 1.441088665 | -6.061410307e-05
| 2372.294342 | 1.441079044 | -6.983358232e-05
| 2372.173811 | 1.441068591 | -7.686181227e-05
| 2372.053279 | 1.441055866 | -8.091795546e-05
| 2371.932748 | 1.44104393 | -8.153653338e-05
| 2371.812217 | 1.441032971 | -7.981329838e-05
| 2371.691686 | 1.44102388 | -7.661158697e-05
| 2371.571155 | 1.441016405 | -7.193115277e-05
| 2371.450624 | 1.44101176 | -6.73331137e-05
| 2371.330092 | 1.441008351 | -6.305010505e-05
| 2371.209561 | 1.441007422 | -5.954736106e-05
| 2371.08903 | 1.441007828 | -5.807124177e-05
| 2370.968499 | 1.441008618 | -5.917038453e-05
| 2370.847968 | 1.441008837 | -6.151590285e-05
| 2370.727437 | 1.441009175 | -6.675293377e-05
| 2370.606905 | 1.441006267 | -7.331987676e-05
| 2370.486374 | 1.441002845 | -8.020311243e-05
| 2370.365843 | 1.440996473 | -8.873216832e-05
| 2370.245312 | 1.440987147 | -9.624820512e-05
| 2370.124781 | 1.440975424 | -0.0001019698363
| 2370.00425 | 1.440962617 | -0.0001055811389
| 2369.883718 | 1.440948442 | -0.000106533323
| 2369.763187 | 1.44093503 | -0.0001045931761
| 2369.642656 | 1.440922004 | -9.9993064e-05
| 2369.522125 | 1.440912348 | -9.273255965e-05
| 2369.401594 | 1.440905217 | -8.593692804e-05
| 2369.281063 | 1.440900258 | -7.882494951e-05
| 2369.160531 | 1.440898211 | -7.295943094e-05
| 2369.04 | 1.44089769 | -7.045234463e-05
| 2368.919469 | 1.44089554 | -7.028973256e-05
| 2368.798938 | 1.440892751 | -7.114164042e-05
| 2368.678407 | 1.440887477 | -7.309108824e-05
| 2368.557876 | 1.440880798 | -7.371037813e-05
| 2368.437344 | 1.440872729 | -7.331519266e-05
| 2368.316813 | 1.44086515 | -7.002604716e-05
| 2368.196282 | 1.440859456 | -6.618778157e-05
| 2368.075751 | 1.440855434 | -6.211618541e-05
| 2367.95522 | 1.440853023 | -5.937487458e-05
| 2367.834689 | 1.440851527 | -5.85129267e-05
| 2367.714157 | 1.440848757 | -6.086140934e-05
| 2367.593626 | 1.440842713 | -6.352610084e-05
| 2367.473095 | 1.44083451 | -6.540909634e-05
| 2367.352564 | 1.440824037 | -6.517930866e-05
| 2367.232033 | 1.440812753 | -6.173841863e-05
| 2367.111502 | 1.44080248 | -5.430393768e-05
| 2366.99097 | 1.440795767 | -4.44393725e-05
| 2366.870439 | 1.440792784 | -3.402473391e-05
| 2366.749908 | 1.440793564 | -2.517345926e-05
| 2366.629377 | 1.440796034 | -1.866808846e-05
| 2366.508846 | 1.440800273 | -1.482495843e-05
| 2366.388315 | 1.440803625 | -1.442678919e-05
| 2366.267783 | 1.44080591 | -1.51269933e-05
| 2366.147252 | 1.440807023 | -1.747495351e-05
| 2366.026721 | 1.440807012 | -1.990606168e-05
| 2365.90619 | 1.440806348 | -2.351881748e-05
| 2365.785659 | 1.440804326 | -2.744796348e-05
| 2365.665128 | 1.440800703 | -3.247599936e-05
| 2365.544597 | 1.440794295 | -3.617257458e-05
| 2365.424065 | 1.440787089 | -3.845459926e-05
| 2365.303534 | 1.440778518 | -3.798994071e-05
| 2365.183003 | 1.440772022 | -3.477822184e-05
| 2365.062472 | 1.44076752 | -3.046736025e-05
| 2364.941941 | 1.440766794 | -2.615610231e-05
| 2364.82141 | 1.440768235 | -2.505838145e-05
| 2364.700878 | 1.440769797 | -2.694137266e-05
| 2364.580347 | 1.440770498 | -3.203881675e-05
| 2364.459816 | 1.44076765 | -4.035115396e-05
| 2364.339285 | 1.440759609 | -4.756514465e-05
| 2364.218754 | 1.440749567 | -5.234804701e-05
| 2364.098223 | 1.440737252 | -5.391665852e-05
| 2363.977691 | 1.440726634 | -5.172082034e-05
| 2363.85716 | 1.440717195 | -4.874169534e-05
| 2363.736629 | 1.44070945 | -4.442948571e-05
| 2363.616098 | 1.440702519 | -4.090002355e-05
| 2363.495567 | 1.440695491 | -3.682056453e-05
| 2363.375036 | 1.440687891 | -3.219097543e-05
| 2363.254504 | 1.440680661 | -2.457862321e-05
| 2363.133973 | 1.440675735 | -1.539892772e-05
| 2363.013442 | 1.440673594 | -3.868277165e-06
| 2362.892911 | 1.440677522 | 7.347269125e-06
| 2362.77238 | 1.440685536 | 1.448118514e-05
| 2362.651849 | 1.440695338 | 1.651595632e-05
| 2362.531317 | 1.440704319 | 1.345073645e-05
| 2362.410786 | 1.440710515 | 6.151160785e-06
| 2362.290255 | 1.440711999 | -2.71623973e-06
| 2362.169724 | 1.440710336 | -1.071804652e-05
| 2362.049193 | 1.440705986 | -1.683690903e-05
| 2361.928662 | 1.440702369 | -1.973883297e-05
| 2361.80813 | 1.440700905 | -2.295743357e-05
| 2361.687599 | 1.440700476 | -2.751010831e-05
| 2361.567068 | 1.440699899 | -3.47309267e-05
| 2361.446537 | 1.440697916 | -4.407010836e-05
| 2361.326006 | 1.440692547 | -5.631177169e-05
| 2361.205475 | 1.440681709 | -6.745414472e-05
| 2361.084943 | 1.440667649 | -7.59295062e-05
| 2360.964412 | 1.440651005 | -7.961936363e-05
| 2360.843881 | 1.440636039 | -7.883948042e-05
| 2360.72335 | 1.44062275 | -7.570744477e-05
| 2360.602819 | 1.44061231 | -7.077315416e-05
| 2360.482288 | 1.44060432 | -6.615481648e-05
| 2360.361756 | 1.440597755 | -6.232000137e-05
| 2360.241225 | 1.440591963 | -5.950274017e-05
| 2360.120694 | 1.44058563 | -5.770322786e-05
| 2360.000163 | 1.440578985 | -5.472004897e-05
| 2359.879632 | 1.440573691 | -5.22043311e-05
| 2359.759101 | 1.44056787 | -4.960574017e-05
| 2359.638569 | 1.440563591 | -4.724079239e-05
| 2359.518038 | 1.440558439 | -4.621056366e-05
| 2359.397507 | 1.440552975 | -4.471251257e-05
| 2359.276976 | 1.440547022 | -4.30631867e-05
| 2359.156445 | 1.440541683 | -4.071193844e-05
| 2359.035914 | 1.440536241 | -3.875982798e-05
| 2358.915383 | 1.440531217 | -3.578887065e-05
| 2358.794851 | 1.440527695 | -3.336812894e-05
| 2358.67432 | 1.44052463 | -3.275036766e-05
| 2358.553789 | 1.440519843 | -3.38532807e-05
| 2358.433258 | 1.440513013 | -3.455698112e-05
| 2358.312727 | 1.440504267 | -3.462740606e-05
| 2358.192196 | 1.440493357 | -3.171009421e-05
| 2358.071664 | 1.440483277 | -2.478567881e-05
| 2357.951133 | 1.440475235 | -1.472108824e-05
| 2357.830602 | 1.440471691 | -1.51577775e-06
| 2357.710071 | 1.440474491 | 1.105739182e-05
| 2357.58954 | 1.440482348 | 2.040910267e-05
| 2357.469009 | 1.44049389 | 2.410121014e-05
| 2357.348477 | 1.440506414 | 2.087942147e-05
| 2357.227946 | 1.440516225 | 9.640859795e-06
| 2357.107415 | 1.440519412 | -5.84127475e-06
| 2356.986884 | 1.44051651 | -2.399713424e-05
| 2356.866353 | 1.440504279 | -4.13693373e-05
| 2356.745822 | 1.440486557 | -5.339822053e-05
| 2356.62529 | 1.440464252 | -6.008294622e-05
| 2356.504759 | 1.440440763 | -5.796470424e-05
| 2356.384228 | 1.44042028 | -4.948075681e-05
| 2356.263697 | 1.440403639 | -3.5649718e-05
| 2356.143166 | 1.440393968 | -1.835861434e-05
| 2356.022635 | 1.440391124 | -2.402140965e-06
| 2355.902103 | 1.440392621 | 1.088250463e-05
| 2355.781572 | 1.440397507 | 1.992371798e-05
| 2355.661041 | 1.440402815 | 2.448646732e-05
| 2355.54051 | 1.440407109 | 2.48044554e-05
| 2355.419979 | 1.44040756 | 2.355107829e-05
| 2355.299448 | 1.440406978 | 2.284890765e-05
| 2355.178916 | 1.440404208 | 2.214664173e-05
| 2355.058385 | 1.440401818 | 2.411864434e-05
| 2354.937854 | 1.440401038 | 2.553944177e-05
| 2354.817323 | 1.440401086 | 2.696037795e-05
| 2354.696792 | 1.440402853 | 2.649265188e-05
| 2354.576261 | 1.440404087 | 2.358450957e-05
| 2354.455729 | 1.440404644 | 1.878709861e-05
| 2354.335198 | 1.440402907 | 1.13141812e-05
| 2354.214667 | 1.440397187 | 4.0749798e-06
| 2354.094136 | 1.440389918 | -1.82724625e-06
| 2353.973605 | 1.440380433 | -6.86129635e-06
| 2353.853074 | 1.440369752 | -9.45480995e-06
| 2353.732542 | 1.440358841 | -1.015914885e-05
| 2353.612011 | 1.440348244 | -9.208537e-06
| 2353.49148 | 1.440337928 | -6.68540475e-06
| 2353.370949 | 1.440329286 | -3.14120505e-06
| 2353.250418 | 1.440320616 | -1.484331e-07
| 2353.129887 | 1.440311626 | 4.41725305e-06
| 2353.009355 | 1.440303554 | 1.0087023e-05
| 2352.888824 | 1.44029615 | 1.686098695e-05
| 2352.768293 | 1.440290193 | 2.5291173e-05
| 2352.647762 | 1.440287146 | 3.427411365e-05
| 2352.527231 | 1.44028632 | 4.27060712e-05
| 2352.4067 | 1.440288516 | 4.995236995e-05
| 2352.286168 | 1.44029221 | 5.412238182e-05
| 2352.165637 | 1.440296585 | 5.576757442e-05
| 2352.045106 | 1.44030063 | 5.410089702e-05
| 2351.924575 | 1.440303175 | 4.975653925e-05
| 2351.804044 | 1.440303018 | 4.36035023e-05
| 2351.683513 | 1.440301109 | 3.698050515e-05
| 2351.562982 | 1.440296575 | 2.886573121e-05
| 2351.44245 | 1.440288999 | 2.138489183e-05
| 2351.321919 | 1.440278715 | 1.422071727e-05
| 2351.201388 | 1.440265254 | 9.2644672e-06
| 2351.080857 | 1.440249845 | 6.75124105e-06
| 2350.960326 | 1.440232292 | 8.02053185e-06
| 2350.839795 | 1.440214794 | 1.417733695e-05
| 2350.719263 | 1.440199301 | 2.490502705e-05
| 2350.598732 | 1.440187582 | 3.886494355e-05
| 2350.478201 | 1.440180343 | 5.44007257e-05
| 2350.35767 | 1.44017788 | 6.953816292e-05
| 2350.237139 | 1.440179335 | 8.215018065e-05
| 2350.116608 | 1.440182163 | 9.089682503e-05
| 2349.996076 | 1.440184305 | 9.743460736e-05
| 2349.875545 | 1.440185973 | 0.0001023156379
| 2349.755014 | 1.440185511 | 0.0001067271414
| 2349.634483 | 1.440184955 | 0.0001133490113
| 2349.513952 | 1.440186168 | 0.0001206065269
| 2349.393421 | 1.440189659 | 0.0001284173871
| 2349.272889 | 1.440196504 | 0.0001341013295
| 2349.152358 | 1.440204237 | 0.0001367878258
| 2349.031827 | 1.440212894 | 0.0001362414044
| 2348.911296 | 1.440220173 | 0.0001315913385
| 2348.790765 | 1.440224235 | 0.0001242600374
| 2348.670234 | 1.440224588 | 0.0001171630595
| 2348.549702 | 1.440223836 | 0.0001106181271
| 2348.429171 | 1.440220662 | 0.0001046253308
| 2348.30864 | 1.440217849 | 0.0001005253854
| 2348.188109 | 1.440214961 | 9.56371734e-05
| 2348.067578 | 1.440212035 | 9.106616137e-05
| 2347.947047 | 1.44020896 | 8.468369984e-05
| 2347.826515 | 1.440203708 | 7.704227975e-05
| 2347.705984 | 1.440195363 | 6.948270001e-05
| 2347.585453 | 1.440185267 | 6.358113213e-05
| 2347.464922 | 1.440172963 | 5.823194669e-05
| 2347.344391 | 1.440158303 | 5.611731705e-05
| 2347.22386 | 1.440143379 | 5.715512745e-05
| 2347.103328 | 1.440129176 | 6.134582645e-05
| 2346.982797 | 1.440115896 | 6.7348663e-05
| 2346.862266 | 1.440103956 | 7.67404909e-05
| 2346.741735 | 1.440095644 | 8.715695847e-05
| 2346.621204 | 1.440088905 | 9.80450793e-05
| 2346.500673 | 1.440085342 | 0.0001097227028
| 2346.380141 | 1.440084772 | 0.0001202953738
| 2346.25961 | 1.440086712 | 0.0001287389179
| 2346.139079 | 1.440089137 | 0.0001342644263
| 2346.018548 | 1.440091523 | 0.0001384486171
| 2345.898017 | 1.440094064 | 0.0001402672651
| 2345.777486 | 1.440094611 | 0.0001410619665
| 2345.656954 | 1.440095745 | 0.000142174617
| 2345.536423 | 1.440096801 | 0.0001409211757
| 2345.415892 | 1.440096771 | 0.0001386434067
| 2345.295361 | 1.440095363 | 0.000133999072
| 2345.17483 | 1.440090468 | 0.0001288009269
| 2345.054299 | 1.440082607 | 0.0001236023409
| 2344.933768 | 1.440070205 | 0.0001207698631
| 2344.813236 | 1.44005615 | 0.0001224352455
| 2344.692705 | 1.440041225 | 0.0001288346651
| 2344.572174 | 1.440028881 | 0.0001410759799
| 2344.451643 | 1.440021234 | 0.0001564749614
| 2344.331112 | 1.440019711 | 0.0001732181309
| 2344.210581 | 1.440023706 | 0.0001870420728
| 2344.090049 | 1.440030408 | 0.0001971568258
| 2343.969518 | 1.440038137 | 0.0002025369547
| 2343.848987 | 1.440043746 | 0.0002047603973
| 2343.728456 | 1.44004777 | 0.0002059590607
| 2343.607925 | 1.440050255 | 0.0002066865794
| 2343.487394 | 1.440051773 | 0.0002079679671
| 2343.366862 | 1.440053615 | 0.0002103570818
| 2343.246331 | 1.440057292 | 0.0002121927439
| 2343.1258 | 1.440061189 | 0.0002124496489
| 2343.005269 | 1.440065924 | 0.0002113633722
| 2342.884738 | 1.44006985 | 0.0002070363868
| 2342.764207 | 1.44007128 | 0.0002016012622
| 2342.643675 | 1.440071112 | 0.0001952934726
| 2342.523144 | 1.440068173 | 0.000188431143
| 2342.402613 | 1.440062526 | 0.0001822752649
| 2342.282082 | 1.440054212 | 0.0001779338822
| 2342.161551 | 1.44004478 | 0.0001761971131
| 2342.04102 | 1.44003387 | 0.0001765112366
| 2341.920488 | 1.440022251 | 0.0001813287288
| 2341.799957 | 1.440012465 | 0.0001900963102
| 2341.679426 | 1.440006013 | 0.0002028970644
| 2341.558895 | 1.44000507 | 0.0002168075296
| 2341.438364 | 1.440008605 | 0.0002310374883
| 2341.317833 | 1.440018949 | 0.0002427451137
| 2341.197301 | 1.440032168 | 0.0002489229152
| 2341.07677 | 1.440047925 | 0.0002498884338
| 2340.956239 | 1.440062511 | 0.0002431883266
| 2340.835708 | 1.440073302 | 0.0002319825787
| 2340.715177 | 1.440079737 | 0.0002170609967
| 2340.594646 | 1.440080838 | 0.0002002396708
| 2340.474114 | 1.440075689 | 0.0001830985048
| 2340.353583 | 1.440065255 | 0.000168798608
| 2340.233052 | 1.44005103 | 0.0001575761605
| 2340.112521 | 1.44003376 | 0.0001510122284
| 2339.99199 | 1.440015188 | 0.0001491901452
| 2339.871459 | 1.439996237 | 0.0001531371299
| 2339.750927 | 1.43997986 | 0.0001627007412
| 2339.630396 | 1.439967399 | 0.0001763008174
| 2339.509865 | 1.439960458 | 0.0001926751089
| 2339.389334 | 1.439959415 | 0.000208661304
| 2339.268803 | 1.439962897 | 0.0002231500255
| 2339.148272 | 1.439971005 | 0.0002342409476
| 2339.02774 | 1.439980816 | 0.0002405883666
| 2338.907209 | 1.43999142 | 0.0002426638913
| 2338.786678 | 1.440000586 | 0.0002399122108
| 2338.666147 | 1.440006645 | 0.0002339144576
| 2338.545616 | 1.440008299 | 0.0002265705253
| 2338.425085 | 1.440006434 | 0.0002200169937
| 2338.304553 | 1.440000765 | 0.0002155995082
| 2338.184022 | 1.439994233 | 0.0002160101768
| 2338.063491 | 1.439989147 | 0.0002195851373
| 2337.94296 | 1.439986858 | 0.0002263248699
| 2337.822429 | 1.439989619 | 0.0002340926482
| 2337.701898 | 1.439998018 | 0.0002391690377
| 2337.581367 | 1.440008441 | 0.0002383063547
| 2337.460835 | 1.44001851 | 0.0002323774247
| 2337.340304 | 1.440025266 | 0.0002205078582
| 2337.219773 | 1.440025639 | 0.0002064995706
| 2337.099242 | 1.440020001 | 0.0001931989174
| 2336.978711 | 1.440009363 | 0.0001838539074
| 2336.85818 | 1.439996496 | 0.0001798115293
| 2336.737648 | 1.439984234 | 0.0001818641689
| 2336.617117 | 1.439975727 | 0.0001881934502
| 2336.496586 | 1.439972197 | 0.0001964253284
| 2336.376055 | 1.439973704 | 0.0002033935791
| 2336.255524 | 1.439978092 | 0.0002069594548
| 2336.134993 | 1.43998258 | 0.0002073589495
| 2336.014461 | 1.439987373 | 0.0002062572865
| 2335.89393 | 1.439992189 | 0.0002019885932
| 2335.773399 | 1.439994597 | 0.0001958994702
| 2335.652868 | 1.439995961 | 0.0001898922054
| 2335.532337 | 1.439997221 | 0.0001820644132
| 2335.411806 | 1.439995317 | 0.000172415838
| 2335.291274 | 1.439990798 | 0.0001635584617
| 2335.170743 | 1.439983716 | 0.0001554923551
| 2335.050212 | 1.439974991 | 0.0001497190643
| 2334.929681 | 1.439964629 | 0.0001462387751
| 2334.80915 | 1.439955225 | 0.0001469548072
| 2334.688619 | 1.439947967 | 0.0001486995393
| 2334.568087 | 1.439942955 | 0.0001520286496
| 2334.447556 | 1.439940426 | 0.0001535371453
| 2334.327025 | 1.439937741 | 0.0001543358751
| 2334.206494 | 1.439935409 | 0.0001541881514
| 2334.085963 | 1.439932851 | 0.0001541228104
| 2333.965432 | 1.439930042 | 0.0001527919652
| 2333.8449 | 1.439925611 | 0.0001533647623
| 2333.724369 | 1.439923659 | 0.0001547301374
| 2333.603838 | 1.439921862 | 0.0001552209704
| 2333.483307 | 1.439920771 | 0.0001556295105
| 2333.362776 | 1.43991981 | 0.000155636627
| 2333.242245 | 1.439919252 | 0.0001552422132
| 2333.121713 | 1.439918565 | 0.0001550020725
| 2333.001182 | 1.439918821 | 0.0001546795298
| 2332.880651 | 1.439919707 | 0.0001545937357
| 2332.76012 | 1.439923004 | 0.0001534784877
| 2332.639589 | 1.439926965 | 0.0001503041286
| 2332.519058 | 1.439932646 | 0.0001442776684
| 2332.398526 | 1.439936571 | 0.000133257214
| 2332.277995 | 1.439937023 | 0.0001198574105
| 2332.157464 | 1.439933361 | 0.0001046340133
| 2332.036933 | 1.439924562 | 8.964613897e-05
| 2331.916402 | 1.43991099 | 7.735478276e-05
| 2331.795871 | 1.439894929 | 6.934618066e-05
| 2331.675339 | 1.439877596 | 6.538387554e-05
| 2331.554808 | 1.43986037 | 6.62615395e-05
| 2331.434277 | 1.43984538 | 7.142379489e-05
| 2331.313746 | 1.439833965 | 7.920283459e-05
| 2331.193215 | 1.439825938 | 8.82497568e-05
| 2331.072684 | 1.439822118 | 9.777153266e-05
| 2330.952153 | 1.439822015 | 0.0001053887129
| 2330.831621 | 1.43982437 | 0.000110626846
| 2330.71109 | 1.439828306 | 0.0001122182336
| 2330.590559 | 1.439831606 | 0.0001103993845
| 2330.470028 | 1.439833339 | 0.0001057262167
| 2330.349497 | 1.439831969 | 0.000100022301
| 2330.228966 | 1.439829246 | 9.45549329e-05
| 2330.108434 | 1.439823958 | 8.900474899e-05
| 2329.987903 | 1.439817882 | 8.630865233e-05
| 2329.867372 | 1.439813133 | 8.376710284e-05
| 2329.746841 | 1.439808245 | 8.090591891e-05
| 2329.62631 | 1.439802928 | 7.725089931e-05
| 2329.505779 | 1.439796135 | 7.359552282e-05
| 2329.385247 | 1.439787727 | 7.017696252e-05
| 2329.264716 | 1.439777142 | 6.890214099e-05
| 2329.144185 | 1.439766169 | 7.080239594e-05
| 2329.023654 | 1.43975649 | 7.643486636e-05
| 2328.903123 | 1.439750448 | 8.397509604e-05
| 2328.782592 | 1.439747484 | 9.159829859e-05
| 2328.66206 | 1.43974732 | 9.859251336e-05
| 2328.541529 | 1.43975013 | 0.0001041636396
| 2328.420998 | 1.439754339 | 0.0001061668319
| 2328.300467 | 1.439758091 | 0.0001066645035
| 2328.179936 | 1.439762431 | 0.0001047803363
| 2328.059405 | 1.439765134 | 0.0001020199209
| 2327.938873 | 1.439769581 | 9.862037034e-05
| 2327.818342 | 1.439773636 | 9.155978079e-05
| 2327.697811 | 1.439775854 | 8.27454824e-05
| 2327.57728 | 1.43977682 | 7.217722695e-05
| 2327.456749 | 1.439775132 | 5.882328905e-05
| 2327.336218 | 1.439768168 | 4.51482646e-05
| 2327.215686 | 1.439757538 | 3.38549267e-05
| 2327.095155 | 1.439744226 | 2.605769435e-05
| 2326.974624 | 1.439730955 | 2.23141725e-05
| 2326.854093 | 1.439718662 | 2.13556882e-05
| 2326.733562 | 1.439708287 | 2.26255119e-05
| 2326.613031 | 1.439700264 | 2.532936315e-05
| 2326.492499 | 1.439695542 | 2.779612435e-05
| 2326.371968 | 1.439692399 | 2.867394065e-05
| 2326.251437 | 1.439690763 | 2.820005805e-05
| 2326.130906 | 1.439690203 | 2.549737505e-05
| 2326.010375 | 1.439689758 | 1.92958795e-05
| 2325.889844 | 1.439686903 | 1.09471232e-05
| 2325.769312 | 1.439683493 | 2.13265e-07
| 2325.648781 | 1.439674685 | -1.3938394e-05
| 2325.52825 | 1.439661012 | -2.641950915e-05
| 2325.407719 | 1.439642098 | -3.778728085e-05
| 2325.287188 | 1.4396189 | -4.27148739e-05
| 2325.166657 | 1.439595483 | -4.25536188e-05
| 2325.046125 | 1.43957206 | -3.603262915e-05
| 2324.925594 | 1.439552954 | -2.41831708e-05
| 2324.805063 | 1.439538827 | -9.9469843e-06
| 2324.684532 | 1.439529175 | 4.2909161e-06
| 2324.564001 | 1.439522971 | 1.85304392e-05
| 2324.44347 | 1.439520718 | 3.062349075e-05
| 2324.322938 | 1.439519317 | 4.056980415e-05
| 2324.202407 | 1.439519895 | 4.916425985e-05
| 2324.081876 | 1.43952092 | 5.529137115e-05
| 2323.961345 | 1.439522688 | 6.00660569e-05
| 2323.840814 | 1.439524326 | 6.189723405e-05
| 2323.720283 | 1.439524282 | 6.23753782e-05
| 2323.599752 | 1.439523009 | 6.182024505e-05
| 2323.47922 | 1.439519099 | 6.10271927e-05
| 2323.358689 | 1.439513529 | 6.294070945e-05
| 2323.238158 | 1.439509653 | 6.70034963e-05
| 2323.117627 | 1.4395073 | 7.130455829e-05
| 2322.997096 | 1.439507159 | 7.560605669e-05
| 2322.876565 | 1.439508818 | 7.74387172e-05
| 2322.756033 | 1.439509985 | 7.632630506e-05
| 2322.635502 | 1.439508613 | 7.330209883e-05
| 2322.514971 | 1.43950468 | 7.051547978e-05
| 2322.39444 | 1.439497767 | 6.876239419e-05
| 2322.273909 | 1.439489271 | 7.154678508e-05
| 2322.153378 | 1.439482982 | 7.807348003e-05
| 2322.032846 | 1.439480384 | 8.730904026e-05
| 2321.912315 | 1.439483244 | 9.606954947e-05
| 2321.791784 | 1.43949004 | 0.0001019664822
| 2321.671253 | 1.439499205 | 0.0001026109667
| 2321.550722 | 1.439506783 | 9.879860149e-05
| 2321.430191 | 1.439512818 | 9.15631685e-05
| 2321.309659 | 1.439514307 | 8.193854453e-05
| 2321.189128 | 1.439512722 | 7.366764467e-05
| 2321.068597 | 1.43950935 | 6.643042835e-05
| 2320.948066 | 1.439505504 | 6.10232844e-05
| 2320.827535 | 1.43950191 | 5.609184e-05
| 2320.707004 | 1.439498884 | 5.163605065e-05
| 2320.586472 | 1.439496359 | 4.606320325e-05
| 2320.465941 | 1.439493411 | 3.96111811e-05
| 2320.34541 | 1.439489686 | 3.148337685e-05
| 2320.224879 | 1.439483679 | 2.24760298e-05
| 2320.104348 | 1.439475342 | 1.314755845e-05
| 2319.983817 | 1.439464024 | 4.61466825e-06
| 2319.863285 | 1.439450047 | -2.56395525e-06
| 2319.742754 | 1.439432769 | -6.4744971e-06
| 2319.622223 | 1.439414501 | -5.7611946e-06
| 2319.501692 | 1.439395944 | 3.73416e-07
| 2319.381161 | 1.439381237 | 1.248888e-05
| 2319.26063 | 1.439371684 | 2.755482715e-05
| 2319.140098 | 1.439369311 | 4.421653575e-05
| 2319.019567 | 1.439373249 | 5.729002595e-05
| 2318.899036 | 1.439380712 | 6.653627426e-05
| 2318.778505 | 1.439390372 | 7.00402037e-05
| 2318.657974 | 1.439398565 | 6.867996686e-05
| 2318.537443 | 1.439404121 | 6.460791462e-05
| 2318.416911 | 1.439407781 | 6.005866089e-05
| 2318.29638 | 1.439409846 | 5.479377237e-05
| 2318.175849 | 1.439411723 | 5.152520352e-05
| 2318.055318 | 1.439416797 | 4.6505441e-05
| 2317.934787 | 1.439421781 | 3.805772208e-05
| 2317.814256 | 1.439426314 | 2.562295065e-05
| 2317.693724 | 1.439427006 | 9.4388781e-06
| 2317.573193 | 1.439423405 | -8.6617657e-06
| 2317.452662 | 1.439413707 | -2.68461776e-05
| 2317.332131 | 1.439399494 | -4.18427407e-05
| 2317.2116 | 1.439382791 | -5.293569075e-05
| 2317.091069 | 1.439365758 | -6.06012436e-05
| 2316.970537 | 1.439348427 | -6.595705965e-05
| 2316.850006 | 1.439331225 | -6.892050205e-05
| 2316.729475 | 1.439314453 | -7.028879385e-05
| 2316.608944 | 1.439296855 | -7.030025086e-05
| 2316.488413 | 1.439278746 | -6.647960414e-05
| 2316.367882 | 1.439262272 | -5.906495449e-05
| 2316.247351 | 1.439249318 | -4.725789822e-05
| 2316.126819 | 1.43924284 | -3.536752999e-05
| 2316.006288 | 1.439239984 | -2.451247145e-05
| 2315.885757 | 1.439243292 | -1.740718475e-05
| 2315.765226 | 1.439246246 | -1.788541155e-05
| 2315.644695 | 1.439246243 | -2.187629755e-05
| 2315.524164 | 1.439242125 | -2.802304575e-05
| 2315.403632 | 1.439233972 | -3.361112065e-05
| 2315.283101 | 1.439221905 | -3.592553825e-05
| 2315.16257 | 1.439211069 | -3.304878135e-05
| 2315.042039 | 1.439202885 | -2.849342925e-05
| 2314.921508 | 1.439198713 | -2.305745695e-05
| 2314.800977 | 1.439197379 | -2.089575825e-05
| 2314.680445 | 1.439196687 | -2.144941185e-05
| 2314.559914 | 1.439195101 | -2.615870485e-05
| 2314.439383 | 1.439189739 | -3.262927715e-05
| 2314.318852 | 1.439181293 | -3.89438015e-05
| 2314.198321 | 1.439169989 | -4.406484535e-05
| 2314.07779 | 1.439156357 | -4.655212125e-05
| 2313.957258 | 1.43914302 | -4.56064189e-05
| 2313.836727 | 1.439130593 | -4.35409048e-05
| 2313.716196 | 1.439118606 | -3.979583705e-05
| 2313.595665 | 1.439107639 | -3.564760418e-05
| 2313.475134 | 1.43909598 | -3.02977101e-05
| 2313.354603 | 1.439085292 | -2.238744805e-05
| 2313.234071 | 1.43907661 | -1.247628815e-05
| 2313.11354 | 1.439071628 | -1.20549395e-06
| 2312.993009 | 1.439070413 | 8.7077664e-06
| 2312.872478 | 1.439071905 | 1.646435085e-05
| 2312.751947 | 1.439074904 | 2.038424295e-05
| 2312.631416 | 1.439077296 | 2.134763905e-05
| 2312.510884 | 1.439078468 | 1.879420895e-05
| 2312.390353 | 1.439075503 | 1.52023185e-05
| 2312.269822 | 1.439070706 | 1.240911035e-05
| 2312.149291 | 1.439063123 | 1.12137585e-05
| 2312.02876 | 1.439056411 | 1.32148827e-05
| 2311.908229 | 1.439050585 | 1.593352025e-05
| 2311.787697 | 1.439047195 | 1.99300103e-05
| 2311.667166 | 1.439045617 | 2.16864799e-05
| 2311.546635 | 1.439044207 | 2.208369545e-05
| 2311.426104 | 1.439042286 | 2.032208515e-05
| 2311.305573 | 1.439038889 | 1.77609037e-05
| 2311.185042 | 1.4390338 | 1.440006275e-05
| 2311.06451 | 1.439026782 | 1.15990934e-05
| 2310.943979 | 1.439017695 | 9.83658525e-06
| 2310.823448 | 1.439008253 | 1.103290525e-05
| 2310.702917 | 1.438999063 | 1.278973025e-05
| 2310.582386 | 1.438989301 | 1.78270535e-05
| 2310.461855 | 1.438982772 | 2.45459955e-05
| 2310.341323 | 1.438977383 | 3.190775791e-05
| 2310.220792 | 1.438975716 | 4.039111858e-05
| 2310.100261 | 1.438976962 | 4.671530251e-05
| 2309.97973 | 1.438980468 | 5.111935939e-05
| 2309.859199 | 1.438985156 | 5.136101585e-05
| 2309.738668 | 1.438988795 | 4.856072341e-05
| 2309.618137 | 1.438990858 | 4.215750069e-05
| 2309.497605 | 1.438988507 | 3.415365126e-05
| 2309.377074 | 1.438982887 | 2.67096334e-05
| 2309.256543 | 1.438973977 | 2.126786919e-05
| 2309.136012 | 1.438964053 | 1.862873915e-05
| 2309.015481 | 1.438953262 | 1.93532319e-05
| 2308.89495 | 1.438945552 | 2.312070385e-05
| 2308.774418 | 1.438939375 | 2.664907475e-05
| 2308.653887 | 1.438935739 | 3.153880725e-05
| 2308.533356 | 1.438934661 | 3.394653035e-05
| 2308.412825 | 1.438933497 | 3.46721152e-05
| 2308.292294 | 1.438932064 | 3.39548515e-05
| 2308.171763 | 1.438929947 | 3.25948954e-05
| 2308.051231 | 1.43892685 | 3.09134748e-05
| 2307.9307 | 1.438923825 | 3.00323683e-05
| 2307.810169 | 1.438920909 | 2.89116152e-05
| 2307.689638 | 1.438919398 | 2.867307815e-05
| 2307.569107 | 1.43891976 | 2.579328875e-05
| 2307.448576 | 1.438919584 | 2.05931896e-05
| 2307.328044 | 1.438918113 | 1.2429722e-05
| 2307.207513 | 1.438913905 | 2.9037698e-06
| 2307.086982 | 1.438906097 | -8.5459759e-06
| 2306.966451 | 1.438892873 | -1.735521475e-05
| 2306.84592 | 1.43887841 | -2.296229425e-05
| 2306.725389 | 1.438861932 | -2.45661156e-05
| 2306.604857 | 1.438847845 | -2.208395775e-05
| 2306.484326 | 1.438835111 | -1.767824095e-05
| 2306.363795 | 1.438826698 | -1.1108843e-05
| 2306.243264 | 1.438820928 | -7.26309495e-06
| 2306.122733 | 1.43881566 | -3.9782565e-06
| 2306.002202 | 1.438811739 | -2.6166439e-06
| 2305.88167 | 1.438807112 | -2.93888935e-06
| 2305.761139 | 1.438801565 | -4.62365575e-06
| 2305.640608 | 1.438793801 | -6.3086729e-06
| 2305.520077 | 1.438785755 | -6.6312548e-06
| 2305.399546 | 1.438777713 | -7.5152747e-06
| 2305.279015 | 1.438767821 | -8.15959195e-06
| 2305.158483 | 1.438757025 | -6.9614535e-06
| 2305.037952 | 1.438746156 | -3.9204611e-06
| 2304.917421 | 1.438736187 | 9.6377965e-07
| 2304.79689 | 1.438727238 | 7.21173365e-06
| 2304.676359 | 1.438720684 | 1.514519795e-05
| 2304.555828 | 1.438717018 | 2.23595941e-05
| 2304.435296 | 1.438715256 | 2.861480645e-05
| 2304.314765 | 1.438715358 | 3.254731855e-05
| 2304.194234 | 1.438715575 | 3.383513405e-05
| 2304.073703 | 1.43871442 | 3.247787975e-05
| 2303.953172 | 1.438710712 | 3.112043765e-05
| 2303.832641 | 1.438706315 | 3.02429361e-05
| 2303.712109 | 1.438701002 | 3.06472008e-05
| 2303.591578 | 1.438697243 | 3.177173495e-05
| 2303.471047 | 1.438693864 | 3.249299425e-05
| 2303.350516 | 1.438692283 | 3.25709391e-05
| 2303.229985 | 1.438690405 | 2.98396375e-05
| 2303.109454 | 1.4386873 | 2.59844217e-05
| 2302.988922 | 1.438682496 | 2.05247794e-05
| 2302.868391 | 1.438674546 | 1.51462272e-05
| 2302.74786 | 1.438664884 | 1.209654535e-05
| 2302.627329 | 1.438655402 | 1.00119058e-05
| 2302.506798 | 1.438644489 | 9.45435e-06
| 2302.386267 | 1.438635367 | 1.11448484e-05
| 2302.265736 | 1.438627111 | 1.179304465e-05
| 2302.145204 | 1.43861839 | 1.26815024e-05
| 2302.024673 | 1.438609634 | 1.405049755e-05
| 2301.904142 | 1.438601184 | 1.533797155e-05
| 2301.783611 | 1.438591401 | 1.710599475e-05
| 2301.66308 | 1.438582474 | 2.039745805e-05
| 2301.542549 | 1.438573032 | 2.360762825e-05
| 2301.422017 | 1.438564125 | 2.890390555e-05
| 2301.301486 | 1.438555796 | 3.46815109e-05
| 2301.180955 | 1.438549355 | 4.23055536e-05
| 2301.060424 | 1.438543984 | 4.856553705e-05
| 2300.939893 | 1.438538894 | 5.731594055e-05
| 2300.819362 | 1.438537711 | 6.614895895e-05
| 2300.69883 | 1.438538821 | 7.42615632e-05
| 2300.578299 | 1.438543269 | 8.028834751e-05
| 2300.457768 | 1.438549715 | 8.310409547e-05
| 2300.337237 | 1.438557083 | 8.11024835e-05
| 2300.216706 | 1.438562845 | 7.50043857e-05
| 2300.096175 | 1.438565722 | 6.480914355e-05
| 2299.975643 | 1.438563942 | 5.38098584e-05
| 2299.855112 | 1.43855944 | 4.224697635e-05
| 2299.734581 | 1.438550735 | 3.228908795e-05
| 2299.61405 | 1.438542036 | 2.41770445e-05
| 2299.493519 | 1.438531536 | 1.598264195e-05
| 2299.372988 | 1.438520458 | 8.7495528e-06
| 2299.252456 | 1.438507459 | 8.71558e-07
| 2299.131925 | 1.438492041 | -6.52595485e-06
| 2299.011394 | 1.438472167 | -1.25580636e-05
| 2298.890863 | 1.438449735 | -1.36074316e-05
| 2298.770332 | 1.438425554 | -1.015474855e-05
| 2298.649801 | 1.438402141 | 1.095863e-06
| 2298.529269 | 1.438383549 | 1.765375015e-05
| 2298.408738 | 1.438371475 | 3.815337595e-05
| 2298.288207 | 1.43836696 | 5.78517366e-05
| 2298.167676 | 1.438368119 | 7.562284765e-05
| 2298.047145 | 1.43837465 | 8.76072703e-05
| 2297.926614 | 1.438381165 | 9.38038975e-05
| 2297.806082 | 1.438387346 | 9.549722805e-05
| 2297.685551 | 1.438390586 | 9.3571691e-05
| 2297.56502 | 1.438391246 | 8.9875259e-05
| 2297.444489 | 1.438388367 | 8.58561016e-05
| 2297.323958 | 1.438384143 | 8.28813141e-05
| 2297.203427 | 1.43837842 | 8.046938725e-05
| 2297.082895 | 1.438372513 | 7.89426621e-05
| 2296.962364 | 1.438365544 | 7.781945995e-05
| 2296.841833 | 1.438359169 | 7.79039399e-05
| 2296.721302 | 1.438352744 | 7.72657188e-05
| 2296.600771 | 1.438345808 | 7.694976795e-05
| 2296.48024 | 1.438338591 | 7.68747157e-05
| 2296.359708 | 1.438331755 | 7.647731345e-05
| 2296.239177 | 1.438323142 | 7.519411525e-05
| 2296.118646 | 1.438313394 | 7.519694805e-05
| 2295.998115 | 1.43830228 | 7.54407073e-05
| 2295.877584 | 1.438289222 | 7.809759295e-05
| 2295.757053 | 1.438275805 | 8.42948224e-05
| 2295.636522 | 1.438264208 | 9.40331364e-05
| 2295.51599 | 1.438255041 | 0.0001064272243
| 2295.395459 | 1.438250627 | 0.0001209954208
| 2295.274928 | 1.43825083 | 0.0001347606266
| 2295.154397 | 1.438256117 | 0.0001469179245
| 2295.033866 | 1.438265053 | 0.0001540069013
| 2294.913335 | 1.438275568 | 0.0001557858298
| 2294.792803 | 1.43828453 | 0.0001511267458
| 2294.672272 | 1.438290476 | 0.000143006985
| 2294.551741 | 1.438292237 | 0.0001305400018
| 2294.43121 | 1.438287564 | 0.000117990516
| 2294.310679 | 1.438278695 | 0.0001067271249
| 2294.190148 | 1.438265594 | 9.860068045e-05
| 2294.069616 | 1.438250827 | 9.449816665e-05
| 2293.949085 | 1.438235617 | 9.442025135e-05
| 2293.828554 | 1.438221493 | 9.78851964e-05
| 2293.708023 | 1.438209815 | 0.00010432977
| 2293.587492 | 1.438201117 | 0.0001115802274
| 2293.466961 | 1.438194891 | 0.0001190729063
| 2293.346429 | 1.438190406 | 0.0001254385807
| 2293.225898 | 1.438187053 | 0.0001318049671
| 2293.105367 | 1.438185042 | 0.0001368027331
| 2292.984836 | 1.438183372 | 0.0001421236328
| 2292.864305 | 1.438184005 | 0.000146398244
| 2292.743774 | 1.438185026 | 0.0001499490835
| 2292.623242 | 1.438189286 | 0.0001524534343
| 2292.502711 | 1.438194914 | 0.0001506077544
| 2292.38218 | 1.438200036 | 0.0001449755547
| 2292.261649 | 1.438203599 | 0.0001355563662
| 2292.141118 | 1.438204299 | 0.0001223498438
| 2292.020587 | 1.43819974 | 0.0001067251111
| 2291.900055 | 1.438190045 | 9.11802858e-05
| 2291.779524 | 1.438174806 | 7.67624759e-05
| 2291.658993 | 1.438154482 | 6.669460505e-05
| 2291.538462 | 1.438132021 | 6.22659559e-05
| 2291.417931 | 1.438109155 | 6.347740675e-05
| 2291.2974 | 1.438088344 | 7.024858785e-05
| 2291.176868 | 1.438070994 | 8.064613665e-05
| 2291.056337 | 1.438057932 | 9.418783205e-05
| 2290.935806 | 1.438051106 | 0.0001081335449
| 2290.815275 | 1.438048704 | 0.0001195818438
| 2290.694744 | 1.438049768 | 0.0001277260424
| 2290.574213 | 1.438051885 | 0.0001304696766
| 2290.453681 | 1.438051809 | 0.0001295053512
| 2290.33315 | 1.438049185 | 0.000126284219
| 2290.212619 | 1.438042643 | 0.0001224996198
| 2290.092088 | 1.438033126 | 0.0001208122868
| 2289.971557 | 1.438022599 | 0.0001225935583
| 2289.851026 | 1.438013906 | 0.0001271983152
| 2289.730494 | 1.438007455 | 0.0001331748879
| 2289.609963 | 1.438005076 | 0.0001393129611
| 2289.489432 | 1.43800562 | 0.0001417405308
| 2289.368901 | 1.438005964 | 0.0001398921262
| 2289.24837 | 1.43800355 | 0.0001346547632
| 2289.127839 | 1.437997108 | 0.0001279642533
| 2289.007307 | 1.437985108 | 0.0001228861736
| 2288.886776 | 1.437971267 | 0.000123616707
| 2288.766245 | 1.437958722 | 0.0001285433074
| 2288.645714 | 1.43794985 | 0.0001379085423
| 2288.525183 | 1.437947417 | 0.0001475978614
| 2288.404652 | 1.437950183 | 0.0001543026911
| 2288.284121 | 1.437955869 | 0.0001549558213
| 2288.163589 | 1.437960427 | 0.0001493143292
| 2288.043058 | 1.437960669 | 0.0001386681119
| 2287.922527 | 1.437954573 | 0.0001266487098
| 2287.801996 | 1.437942605 | 0.000117049151
| 2287.681465 | 1.437928459 | 0.000112695363
| 2287.560934 | 1.437914586 | 0.0001124578052
| 2287.440402 | 1.437904373 | 0.000116660373
| 2287.319871 | 1.437899377 | 0.000119249147
| 2287.19934 | 1.437896273 | 0.0001194165431
| 2287.078809 | 1.437894417 | 0.0001146592833
| 2286.958278 | 1.437888444 | 0.0001060259388
| 2286.837747 | 1.437877728 | 9.674510285e-05
| 2286.717215 | 1.437862224 | 9.069266395e-05
| 2286.596684 | 1.437846163 | 8.891878715e-05
| 2286.476153 | 1.437830298 | 9.150533475e-05
| 2286.355622 | 1.437819426 | 9.76456671e-05
| 2286.235091 | 1.437813276 | 0.0001021716795
| 2286.11456 | 1.437810172 | 0.0001034679332
| 2285.994028 | 1.437807438 | 9.959528035e-05
| 2285.873497 | 1.437801491 | 9.136055375e-05
| 2285.752966 | 1.437790072 | 8.20749819e-05
| 2285.632435 | 1.437774496 | 7.472718555e-05
| 2285.511904 | 1.437755376 | 7.10140593e-05
| 2285.391373 | 1.437736159 | 7.335955405e-05
| 2285.270841 | 1.437720526 | 7.958347815e-05
| 2285.15031 | 1.437709152 | 8.71816954e-05
| 2285.029779 | 1.437702366 | 9.421519785e-05
| 2284.909248 | 1.437699599 | 9.76131939e-05
| 2284.788717 | 1.437697085 | 9.6001279e-05
| 2284.668186 | 1.437693303 | 9.156051945e-05
| 2284.547654 | 1.437688652 | 8.404820355e-05
| 2284.427123 | 1.437681127 | 7.32215032e-05
| 2284.306592 | 1.437669833 | 6.101971695e-05
| 2284.186061 | 1.43765502 | 4.800850495e-05
| 2284.06553 | 1.437636314 | 3.499598465e-05
| 2283.944999 | 1.437613223 | 2.198223865e-05
| 2283.824467 | 1.437584086 | 1.171535585e-05
| 2283.703936 | 1.437551566 | 6.1360969e-06
| 2283.583405 | 1.437514962 | 5.81100605e-06
| 2283.462874 | 1.437477874 | 1.46216813e-05
| 2283.342343 | 1.437444039 | 2.95781866e-05
| 2283.221812 | 1.437413822 | 5.092384915e-05
| 2283.10128 | 1.43739148 | 7.61536039e-05
| 2282.980749 | 1.437375384 | 0.0001008203127
| 2282.860218 | 1.437364414 | 0.0001248429918
| 2282.739687 | 1.437358428 | 0.0001462805219
| 2282.619156 | 1.437355507 | 0.0001643235459
| 2282.498625 | 1.437355103 | 0.000178728661
| 2282.378093 | 1.437355545 | 0.0001884438063
| 2282.257562 | 1.437355149 | 0.0001946005173
| 2282.137031 | 1.437353842 | 0.0001971982291
| 2282.0165 | 1.437349346 | 0.0001965598983
| 2281.895969 | 1.437341317 | 0.000195112374
| 2281.775438 | 1.437329933 | 0.0001936646611
| 2281.654907 | 1.43731574 | 0.0001941586307
| 2281.534375 | 1.437300327 | 0.0001965946261
| 2281.413844 | 1.437284116 | 0.0002017822095
| 2281.293313 | 1.437269738 | 0.0002089125269
| 2281.172782 | 1.437256166 | 0.0002160436415
| 2281.052251 | 1.437243845 | 0.0002236612791
| 2280.93172 | 1.437232064 | 0.0002299038027
| 2280.811188 | 1.437219977 | 0.0002358233832
| 2280.690657 | 1.437207057 | 0.0002403673776
| 2280.570126 | 1.437192013 | 0.0002460449101
| 2280.449595 | 1.437177056 | 0.0002526130901
| 2280.329064 | 1.437161024 | 0.0002603955902
| 2280.208533 | 1.437145803 | 0.0002696358218
| 2280.088001 | 1.43713064 | 0.0002797672618
| 2279.96747 | 1.437116943 | 0.0002907900924
| 2279.846939 | 1.437103248 | 0.000301571023
| 2279.726408 | 1.437090107 | 0.000313729764
| 2279.605877 | 1.437078297 | 0.0003264565125
| 2279.485346 | 1.437068159 | 0.0003391848308
| 2279.364814 | 1.437058931 | 0.0003515908724
| 2279.244283 | 1.43705185 | 0.0003636745826
| 2279.123752 | 1.437045925 | 0.0003737351362
| 2279.003221 | 1.43704113 | 0.0003820152121
| 2278.88269 | 1.437035948 | 0.0003872178034
| 2278.762159 | 1.437030151 | 0.0003907198597
| 2278.641627 | 1.437022858 | 0.000390900354
| 2278.521096 | 1.437012471 | 0.0003897839139
| 2278.400565 | 1.436999688 | 0.0003870466006
| 2278.280034 | 1.436982256 | 0.0003830120647
| 2278.159503 | 1.436959397 | 0.0003805981176
| 2278.038972 | 1.4369331 | 0.0003811824325
| 2277.91844 | 1.436902389 | 0.0003850089097
| 2277.797909 | 1.436869377 | 0.0003956440849
| 2277.677378 | 1.436836188 | 0.0004117916953
| 2277.556847 | 1.436804842 | 0.0004357217785
| 2277.436316 | 1.436779465 | 0.0004630581177
| 2277.315785 | 1.436756885 | 0.0004927468832
| 2277.195253 | 1.436740387 | 0.0005247087671
| 2277.074722 | 1.436727747 | 0.0005548091785
| 2276.954191 | 1.436717961 | 0.0005854004633
| 2276.83366 | 1.436712426 | 0.0006137254615
| 2276.713129 | 1.436707257 | 0.0006400274314
| 2276.592598 | 1.436704699 | 0.0006662515888
| 2276.472066 | 1.436703963 | 0.0006893973356
| 2276.351535 | 1.436703588 | 0.0007111665292
| 2276.231004 | 1.436704054 | 0.0007309916349
| 2276.110473 | 1.436704887 | 0.0007496834052
| 2275.989942 | 1.43670658 | 0.0007658627663
| 2275.869411 | 1.436706823 | 0.0007803404131
| 2275.748879 | 1.436707182 | 0.0007944955805
| 2275.628348 | 1.436708059 | 0.0008069482936
| 2275.507817 | 1.436708742 | 0.0008169669186
| 2275.387286 | 1.436707983 | 0.0008243072463
| 2275.266755 | 1.436704732 | 0.0008292931687
| 2275.146224 | 1.436697354 | 0.0008324922917
| 2275.025692 | 1.43668432 | 0.0008364204822
| 2274.905161 | 1.436666697 | 0.0008445689224
| 2274.78463 | 1.436647593 | 0.0008583179255
| 2274.664099 | 1.436629027 | 0.000877344384
| 2274.543568 | 1.436613594 | 0.0009018930749
| 2274.423037 | 1.436604437 | 0.000928880367
| 2274.302506 | 1.436601164 | 0.0009547349205
| 2274.181974 | 1.436602445 | 0.0009761279906
| 2274.061443 | 1.436604082 | 0.0009919225256
| 2273.940912 | 1.436603905 | 0.001002685454
| 2273.820381 | 1.436597864 | 0.001010364918
| 2273.69985 | 1.436586376 | 0.001019345389
| 2273.579319 | 1.436569634 | 0.001032144471
| 2273.458787 | 1.43655206 | 0.0010520117
| 2273.338256 | 1.436536036 | 0.001077079393
| 2273.217725 | 1.436525305 | 0.001107592575
| 2273.097194 | 1.43652057 | 0.00113778421
| 2272.976663 | 1.436521096 | 0.001168222269
| 2272.856132 | 1.436527604 | 0.001192894368
| 2272.7356 | 1.436533351 | 0.00121236824
| 2272.615069 | 1.436539849 | 0.001227779747
| 2272.494538 | 1.43654304 | 0.001237503537
| 2272.374007 | 1.436541436 | 0.001245358828
| 2272.253476 | 1.436534731 | 0.001251913865
| 2272.132945 | 1.436521488 | 0.001260745023
| 2272.012413 | 1.436504753 | 0.001274291031
| 2271.891882 | 1.436485033 | 0.0012931214
| 2271.771351 | 1.436465977 | 0.001319676002
| 2271.65082 | 1.436450253 | 0.001351192284
| 2271.530289 | 1.436439208 | 0.001387915337
| 2271.409758 | 1.436435998 | 0.001425944482
| 2271.289226 | 1.436438605 | 0.001461702026
| 2271.168695 | 1.436445418 | 0.001493805252
| 2271.048164 | 1.436454588 | 0.001520870753
| 2270.927633 | 1.436462709 | 0.001542408454
| 2270.807102 | 1.436467632 | 0.001560693442
| 2270.686571 | 1.436467695 | 0.001577432938
| 2270.566039 | 1.436463412 | 0.001597099245
| 2270.445508 | 1.436457964 | 0.001620262851
| 2270.324977 | 1.436452854 | 0.001646845051
| 2270.204446 | 1.436448763 | 0.001675708442
| 2270.083915 | 1.436446958 | 0.001707587746
| 2269.963384 | 1.436448453 | 0.001739067098
| 2269.842852 | 1.436450751 | 0.001770391253
| 2269.722321 | 1.436454112 | 0.001801233943
| 2269.60179 | 1.436457026 | 0.001833057644
| 2269.481259 | 1.436461596 | 0.001866431629
| 2269.360728 | 1.43646777 | 0.001900865795
| 2269.240197 | 1.436476734 | 0.001936195645
| 2269.119665 | 1.436489 | 0.001971038765
| 2268.999134 | 1.436503544 | 0.002003766309
| 2268.878603 | 1.436519835 | 0.002034948355
| 2268.758072 | 1.436536998 | 0.002062061822
| 2268.637541 | 1.436551349 | 0.002087630284
| 2268.51701 | 1.436564828 | 0.002112957729
| 2268.396478 | 1.436575877 | 0.002138613596
| 2268.275947 | 1.436585973 | 0.00216655262
| 2268.155416 | 1.436595826 | 0.002197265028
| 2268.034885 | 1.436607613 | 0.002230995881
| 2267.914354 | 1.436622118 | 0.002266605716
| 2267.793823 | 1.436639992 | 0.00230295458
| 2267.673291 | 1.436660516 | 0.002339472513
| 2267.55276 | 1.436684268 | 0.002376158761
| 2267.432229 | 1.436711826 | 0.002412197105
| 2267.311698 | 1.436742733 | 0.002445712649
| 2267.191167 | 1.436775905 | 0.002477274637
| 2267.070636 | 1.436811864 | 0.002505007908
| 2266.950105 | 1.436847626 | 0.002529157728
| 2266.829573 | 1.43688351 | 0.002549803455
| 2266.709042 | 1.436916269 | 0.002568006681
| 2266.588511 | 1.4369477 | 0.002586536644
| 2266.46798 | 1.436977424 | 0.002605149388
| 2266.347449 | 1.437006877 | 0.002626045782
| 2266.226918 | 1.437037995 | 0.002648656781
| 2266.106386 | 1.437072073 | 0.00267127111
| 2265.985855 | 1.437107305 | 0.002693073887
| 2265.865324 | 1.437145067 | 0.002714555521
| 2265.744793 | 1.43718343 | 0.002734003842
| 2265.624262 | 1.437222482 | 0.002754189804
| 2265.503731 | 1.437263273 | 0.002774542299
| 2265.383199 | 1.437306838 | 0.002796201351
| 2265.262668 | 1.437355038 | 0.002818351148
| 2265.142137 | 1.437411049 | 0.002839604464
| 2265.021606 | 1.437474384 | 0.00285359921
| 2264.901075 | 1.437541496 | 0.002859518774
| 2264.780544 | 1.437610552 | 0.002854343621
| 2264.660012 | 1.437675748 | 0.00283897001
| 2264.539481 | 1.437735023 | 0.002815109969
| 2264.41895 | 1.437784127 | 0.002787005903
| 2264.298419 | 1.437826167 | 0.002760451113
| 2264.177888 | 1.437863622 | 0.002735691981
| 2264.057357 | 1.437898905 | 0.002714280553
| 2263.936825 | 1.437935319 | 0.00269442245
| 2263.816294 | 1.437973077 | 0.002673261759
| 2263.695763 | 1.438010956 | 0.002649083382
| 2263.575232 | 1.438046815 | 0.002621069104
| 2263.454701 | 1.43807864 | 0.002590685242
| 2263.33417 | 1.438105993 | 0.002559153635
| 2263.213638 | 1.438127958 | 0.00252908528
| 2263.093107 | 1.43814742 | 0.002503010915
| 2262.972576 | 1.438167254 | 0.002480360241
| 2262.852045 | 1.438189162 | 0.002458605005
| 2262.731514 | 1.438211617 | 0.002436848263
| 2262.610983 | 1.438236962 | 0.002414518092
| 2262.490451 | 1.438262421 | 0.002387206401
| 2262.36992 | 1.43828467 | 0.002358014843
| 2262.249389 | 1.438305163 | 0.002327513985
| 2262.128858 | 1.438322367 | 0.002295786447
| 2262.008327 | 1.438336538 | 0.002264956472
| 2261.887796 | 1.438349 | 0.002235269371
| 2261.767264 | 1.438360747 | 0.002206889094
| 2261.646733 | 1.438372441 | 0.002177529229
| 2261.526202 | 1.438381167 | 0.002148005209
| 2261.405671 | 1.438389212 | 0.002119212815
| 2261.28514 | 1.438394072 | 0.002090091127
| 2261.164609 | 1.438397273 | 0.002063741393
| 2261.044077 | 1.438398795 | 0.002038857694
| 2260.923546 | 1.438400451 | 0.002017890534
| 2260.803015 | 1.438403354 | 0.001998064357
| 2260.682484 | 1.438408081 | 0.001980441284
| 2260.561953 | 1.438415051 | 0.00196167332
| 2260.441422 | 1.438423061 | 0.001943148391
| 2260.320891 | 1.43843314 | 0.001922415368
| 2260.200359 | 1.438443195 | 0.001899801097
| 2260.079828 | 1.43845295 | 0.001874489037
| 2259.959297 | 1.438461603 | 0.00184786797
| 2259.838766 | 1.438468867 | 0.001817978189
| 2259.718235 | 1.438472575 | 0.00178784241
| 2259.597704 | 1.438474932 | 0.001756316289
| 2259.477172 | 1.438473015 | 0.001724788741
| 2259.356641 | 1.438468968 | 0.001694075987
| 2259.23611 | 1.438461609 | 0.001665321487
| 2259.115579 | 1.43845411 | 0.001638525074
| 2258.995048 | 1.438444867 | 0.00161287078
| 2258.874517 | 1.438436162 | 0.001588848629
| 2258.753985 | 1.438426585 | 0.001564253004
| 2258.633454 | 1.438415742 | 0.001539900814
| 2258.512923 | 1.438402218 | 0.001515546737
| 2258.392392 | 1.438385911 | 0.001493396839
| 2258.271861 | 1.43836789 | 0.001473777821
| 2258.15133 | 1.438347762 | 0.001456935536
| 2258.030798 | 1.438326449 | 0.001445648346
| 2257.910267 | 1.438307953 | 0.001438773356
| 2257.789736 | 1.438291589 | 0.001434594989
| 2257.669205 | 1.438278883 | 0.001432867674
| 2257.548674 | 1.438269455 | 0.00143195708
| 2257.428143 | 1.438264349 | 0.001431291101
| 2257.307611 | 1.438262604 | 0.00142817164
| 2257.18708 | 1.438262467 | 0.001422599374
| 2257.066549 | 1.438263449 | 0.001414819327
| 2256.946018 | 1.438265649 | 0.001404013981
| 2256.825487 | 1.438267039 | 0.001389284714
| 2256.704956 | 1.438266355 | 0.001371448129
| 2256.584424 | 1.438261943 | 0.00135107611
| 2256.463893 | 1.438253052 | 0.001330375759
| 2256.343362 | 1.438239806 | 0.001310817742
| 2256.222831 | 1.438222871 | 0.001294610681
| 2256.1023 | 1.438204745 | 0.001282572231
| 2255.981769 | 1.438186473 | 0.001273885511
| 2255.861237 | 1.438169156 | 0.001269041784
| 2255.740706 | 1.438155127 | 0.001266405399
| 2255.620175 | 1.43814376 | 0.001262623551
| 2255.499644 | 1.438131466 | 0.001257204592
| 2255.379113 | 1.438117793 | 0.001252683699
| 2255.258582 | 1.43810228 | 0.001248815421
| 2255.13805 | 1.438084275 | 0.001248953715
| 2255.017519 | 1.438066059 | 0.001254490191
| 2254.896988 | 1.438050616 | 0.001268126545
| 2254.776457 | 1.438043972 | 0.001286755054
| 2254.655926 | 1.438046611 | 0.00130702235
| 2254.535395 | 1.438061139 | 0.001324428363
| 2254.414863 | 1.438084755 | 0.001333162941
| 2254.294332 | 1.438113283 | 0.001329297347
| 2254.173801 | 1.438139785 | 0.001313156815
| 2254.05327 | 1.438161533 | 0.001286131589
| 2253.932739 | 1.438172689 | 0.001251575953
| 2253.812208 | 1.438174091 | 0.001215054615
| 2253.691676 | 1.43816499 | 0.001179921919
| 2253.571145 | 1.438150511 | 0.001150352083
| 2253.450614 | 1.438132431 | 0.001124135414
| 2253.330083 | 1.438112803 | 0.001102091082
| 2253.209552 | 1.43809147 | 0.001081436313
| 2253.089021 | 1.43806815 | 0.001063563268
| 2252.96849 | 1.438042596 | 0.001047326104
| 2252.847958 | 1.438014562 | 0.001034689697
| 2252.727427 | 1.437984413 | 0.001025654234
| 2252.606896 | 1.437953789 | 0.001022511644
| 2252.486365 | 1.437924413 | 0.00102305201
| 2252.365834 | 1.43789664 | 0.001028667893
| 2252.245303 | 1.437873081 | 0.001035756887
| 2252.124771 | 1.437849552 | 0.001043747073
| 2252.00424 | 1.437827512 | 0.001054768986
| 2251.883709 | 1.437806453 | 0.001068003897
| 2251.763178 | 1.437787347 | 0.001086156104
| 2251.642647 | 1.437774091 | 0.001108406161
| 2251.522116 | 1.437768286 | 0.001131969847
| 2251.401584 | 1.437770605 | 0.001153568685
| 2251.281053 | 1.437779667 | 0.001169678286
| 2251.160522 | 1.437792785 | 0.001177266322
| 2251.039991 | 1.437804636 | 0.001175266637
| 2250.91946 | 1.437811241 | 0.001165891584
| 2250.798929 | 1.437808979 | 0.001152746526
| 2250.678397 | 1.437798604 | 0.001141568996
| 2250.557866 | 1.437781549 | 0.001134490604
| 2250.437335 | 1.437760852 | 0.001136183339
| 2250.316804 | 1.437742581 | 0.001145173468
| 2250.196273 | 1.437727689 | 0.001159575357
| 2250.075742 | 1.437719125 | 0.001177750084
| 2249.95521 | 1.437716882 | 0.001195598118
| 2249.834679 | 1.437719018 | 0.001211806695
| 2249.714148 | 1.437725573 | 0.001225882512
| 2249.593617 | 1.437735308 | 0.001235365829
| 2249.473086 | 1.437745733 | 0.00124074954
| 2249.352555 | 1.437756564 | 0.00124203331
| 2249.232023 | 1.437766326 | 0.00123888976
| 2249.111492 | 1.437772831 | 0.001231318322
| 2248.990961 | 1.437774089 | 0.001222353219
| 2248.87043 | 1.43777104 | 0.001213387734
| 2248.749899 | 1.437762364 | 0.001206963922
| 2248.629368 | 1.437751573 | 0.001206363254
| 2248.508836 | 1.437741684 | 0.001210765721
| 2248.388305 | 1.437734765 | 0.001219024585
| 2248.267774 | 1.437732071 | 0.001229418293
| 2248.147243 | 1.437734424 | 0.001238911265
| 2248.026712 | 1.437739058 | 0.001245288283
| 2247.906181 | 1.437744257 | 0.001248876108
| 2247.785649 | 1.437748208 | 0.00125082267
| 2247.665118 | 1.43775187 | 0.001252275921
| 2247.544587 | 1.437753879 | 0.001253483149
| 2247.424056 | 1.437756388 | 0.001256906381
| 2247.303525 | 1.437760604 | 0.00126057672
| 2247.182994 | 1.437767776 | 0.001264493818
| 2247.062462 | 1.437777353 | 0.001264472674
| 2246.941931 | 1.437786241 | 0.001261907566
| 2246.8214 | 1.437794972 | 0.001255483567
| 2246.700869 | 1.437798927 | 0.001246596323
| 2246.580338 | 1.437800366 | 0.001238856974
| 2246.459807 | 1.437798529 | 0.00123087076
| 2246.339276 | 1.437793504 | 0.001227317205
| 2246.218744 | 1.437790115 | 0.001227128358
| 2246.098213 | 1.437787169 | 0.00122915642
| 2245.977682 | 1.437787499 | 0.001233975219
| 2245.857151 | 1.437790913 | 0.001238300497
| 2245.73662 | 1.437797241 | 0.001242379259
| 2245.616089 | 1.437806053 | 0.001243420095
| 2245.495557 | 1.437814705 | 0.001242244199
| 2245.375026 | 1.4378235 | 0.00123909848
| 2245.254495 | 1.437830762 | 0.001234476114
| 2245.133964 | 1.437837279 | 0.001230100273
| 2245.013433 | 1.437843104 | 0.001225396422
| 2244.892902 | 1.437848215 | 0.001222909665
| 2244.77237 | 1.437856919 | 0.001221818555
| 2244.651839 | 1.437867959 | 0.001219083979
| 2244.531308 | 1.437882277 | 0.00121520004
| 2244.410777 | 1.437899371 | 0.001206223647
| 2244.290246 | 1.437916248 | 0.0011919075
| 2244.169715 | 1.437930596 | 0.001171923038
| 2244.049183 | 1.437940194 | 0.001148815386
| 2243.928652 | 1.437944831 | 0.001124061815
| 2243.808121 | 1.43794423 | 0.001100455805
| 2243.68759 | 1.437940587 | 0.001079721963
| 2243.567059 | 1.437936403 | 0.001061861166
| 2243.446528 | 1.437932254 | 0.001045148858
| 2243.325996 | 1.437929097 | 0.001029832352
| 2243.205465 | 1.437927044 | 0.001012542792
| 2243.084934 | 1.437923277 | 0.000994102108
| 2242.964403 | 1.437918274 | 0.0009745099951
| 2242.843872 | 1.437910207 | 0.0009545887646
| 2242.723341 | 1.437899838 | 0.000935734931
| 2242.602809 | 1.437887471 | 0.0009185240748
| 2242.482278 | 1.437873885 | 0.0009034505439
| 2242.361747 | 1.437860756 | 0.0008908422055
| 2242.241216 | 1.437848455 | 0.0008779044567
| 2242.120685 | 1.437834918 | 0.0008655402673
| 2242.000154 | 1.437821034 | 0.0008535023062
| 2241.879622 | 1.437805347 | 0.0008426937679
| 2241.759091 | 1.437789245 | 0.0008336903586
| 2241.63856 | 1.437772422 | 0.0008273148935
| 2241.518029 | 1.437757518 | 0.0008235679619
| 2241.397498 | 1.437744672 | 0.000820971581
| 2241.276967 | 1.437734549 | 0.0008181279084
| 2241.156435 | 1.437725754 | 0.000814133859
| 2241.035904 | 1.437718215 | 0.0008078381716
| 2240.915373 | 1.4377086 | 0.0007995685635
| 2240.794842 | 1.437697829 | 0.000791545762
| 2240.674311 | 1.437685391 | 0.0007837697551
| 2240.55378 | 1.437672663 | 0.000777638796
| 2240.433248 | 1.437660051 | 0.0007723301402
| 2240.312717 | 1.437648661 | 0.0007680912804
| 2240.192186 | 1.43763904 | 0.0007630287926
| 2240.071655 | 1.437629847 | 0.000755416227
| 2239.951124 | 1.437618796 | 0.0007464040554
| 2239.830593 | 1.437607033 | 0.000735744931
| 2239.710061 | 1.43759058 | 0.0007236860511
| 2239.58953 | 1.437571481 | 0.0007141761306
| 2239.468999 | 1.437549408 | 0.0007058166481
| 2239.348468 | 1.437525599 | 0.000701981373
| 2239.227937 | 1.437501706 | 0.0007006962163
| 2239.107406 | 1.437478079 | 0.0007033606624
| 2238.986875 | 1.437455763 | 0.000708000455
| 2238.866343 | 1.437434443 | 0.0007162629558
| 2238.745812 | 1.43741635 | 0.0007264211332
| 2238.625281 | 1.43740074 | 0.0007384752863
| 2238.50475 | 1.437389277 | 0.0007512737605
| 2238.384219 | 1.437382239 | 0.000763744876
| 2238.263688 | 1.437379496 | 0.0007720179651
| 2238.143156 | 1.437377041 | 0.0007764205765
| 2238.022625 | 1.437375432 | 0.0007761284622
| 2237.902094 | 1.437369572 | 0.0007711413716
| 2237.781563 | 1.437359518 | 0.0007650824597
| 2237.661032 | 1.437343627 | 0.000759023686
| 2237.540501 | 1.437323405 | 0.0007576603718
| 2237.419969 | 1.437301941 | 0.0007613212425
| 2237.299438 | 1.437281889 | 0.0007702549078
| 2237.178907 | 1.437264854 | 0.0007819896065
| 2237.058376 | 1.437251122 | 0.0007962779602
| 2236.937845 | 1.437242788 | 0.0008103194175
| 2236.817314 | 1.437236888 | 0.00082073709
| 2236.696782 | 1.437230807 | 0.0008286829764
| 2236.576251 | 1.43722349 | 0.0008346531109
| 2236.45572 | 1.437213793 | 0.0008408719238
| 2236.335189 | 1.437203229 | 0.000848492091
| 2236.214658 | 1.437191991 | 0.0008580900383
| 2236.094127 | 1.437182106 | 0.000870242678
| 2235.973595 | 1.437174643 | 0.0008835492871
| 2235.853064 | 1.437169875 | 0.0008966091735
| 2235.732533 | 1.43716711 | 0.0009082692934
| 2235.612002 | 1.437164963 | 0.0009171283041
| 2235.491471 | 1.437160582 | 0.0009254118318
| 2235.37094 | 1.437157006 | 0.0009345211864
| 2235.250408 | 1.437152484 | 0.0009424782545
| 2235.129877 | 1.437147335 | 0.0009524144177
| 2235.009346 | 1.437143483 | 0.0009634249526
| 2234.888815 | 1.437141815 | 0.0009746846885
| 2234.768284 | 1.437140934 | 0.000984215456
| 2234.647753 | 1.437140668 | 0.0009936666585
| 2234.527221 | 1.437140832 | 0.001000562752
| 2234.40669 | 1.437138566 | 0.001007210625
| 2234.286159 | 1.437135887 | 0.001014763945
| 2234.165628 | 1.437132529 | 0.001023551308
| 2234.045097 | 1.437130727 | 0.001033901905
| 2233.924566 | 1.437130074 | 0.001043508665
| 2233.804034 | 1.437129891 | 0.00105377432
| 2233.683503 | 1.437132135 | 0.001062639728
| 2233.562972 | 1.437132635 | 0.00106919891
| 2233.442441 | 1.437132752 | 0.001076504633
| 2233.32191 | 1.437131289 | 0.001082328448
| 2233.201379 | 1.437127849 | 0.00109087814
| 2233.080847 | 1.437124849 | 0.001100502396
| 2232.960316 | 1.437121095 | 0.001112933292
| 2232.839785 | 1.437119512 | 0.001127593792
| 2232.719254 | 1.437119216 | 0.001144235942
| 2232.598723 | 1.437122506 | 0.001162859973
| 2232.478192 | 1.437129371 | 0.001181485986
| 2232.357661 | 1.437139639 | 0.001199785118
| 2232.237129 | 1.437154194 | 0.001216682671
| 2232.116598 | 1.437171525 | 0.001229868847
| 2231.996067 | 1.437190815 | 0.00124049772
| 2231.875536 | 1.43721187 | 0.001246010339
| 2231.755005 | 1.437231423 | 0.001247560832
| 2231.634474 | 1.437249444 | 0.001245726101
| 2231.513942 | 1.437264954 | 0.001242238331
| 2231.393411 | 1.437278185 | 0.001236271178
| 2231.27288 | 1.437286902 | 0.001231787801
| 2231.152349 | 1.43729646 | 0.001229036915
| 2231.031818 | 1.437304929 | 0.001226615179
| 2230.911287 | 1.437315244 | 0.001225019802
| 2230.790755 | 1.437325338 | 0.001222020376
| 2230.670224 | 1.437336603 | 0.001218691658
| 2230.549693 | 1.43734686 | 0.001213131618
| 2230.429162 | 1.437357415 | 0.001207571063
| 2230.308631 | 1.437366687 | 0.001198952295
| 2230.1881 | 1.437373886 | 0.001191239849
| 2230.067568 | 1.437381063 | 0.00118245178
| 2229.947037 | 1.437386613 | 0.001173085866
| 2229.826506 | 1.43739029 | 0.001162563873
| 2229.705975 | 1.437391056 | 0.001153365893
| 2229.585444 | 1.437390914 | 0.001144664569
| 2229.464913 | 1.437387152 | 0.001137616097
| 2229.344381 | 1.437382764 | 0.001135029984
| 2229.22385 | 1.437379041 | 0.001135582103
| 2229.103319 | 1.437377502 | 0.001139851366
| 2228.982788 | 1.437379571 | 0.001145855206
| 2228.862257 | 1.4373857 | 0.001153016107
| 2228.741726 | 1.437396945 | 0.001158443395
| 2228.621194 | 1.437410966 | 0.001160482501
| 2228.500663 | 1.437427184 | 0.00115822561
| 2228.380132 | 1.437442138 | 0.001150844554
| 2228.259601 | 1.437454871 | 0.001140900689
| 2228.13907 | 1.437464617 | 0.001128144958
| 2228.018539 | 1.437469797 | 0.001115637212
| 2227.898007 | 1.437472958 | 0.001105112147
| 2227.777476 | 1.437474141 | 0.001095992076
| 2227.656945 | 1.437474165 | 0.001091088569
| 2227.536414 | 1.437477532 | 0.001089245193
| 2227.415883 | 1.437483267 | 0.001087401145
| 2227.295352 | 1.43749171 | 0.001086384285
| 2227.17482 | 1.437504172 | 0.001083960387
| 2227.054289 | 1.43751943 | 0.001077646946
| 2226.933758 | 1.43753473 | 0.001067114226
| 2226.813227 | 1.437550029 | 0.001052691091
| 2226.692696 | 1.437561898 | 0.001033220654
| 2226.572165 | 1.437569149 | 0.001013170498
| 2226.451633 | 1.437573192 | 0.0009928695415
| 2226.331102 | 1.437574142 | 0.0009742229014
| 2226.210571 | 1.43757352 | 0.0009569808806
| 2226.09004 | 1.43757184 | 0.0009423012127
| 2225.969509 | 1.437571069 | 0.0009287773281
| 2225.848978 | 1.437570502 | 0.0009161604108
| 2225.728446 | 1.437571303 | 0.000903622507
| 2225.607915 | 1.437572667 | 0.0008900066244
| 2225.487384 | 1.437573265 | 0.0008747339728
| 2225.366853 | 1.437572341 | 0.0008597099773
| 2225.246322 | 1.437570981 | 0.0008443553335
| 2225.125791 | 1.437568343 | 0.0008294983749
| 2225.00526 | 1.437565378 | 0.0008145595368
| 2224.884728 | 1.437561198 | 0.0008006966967
| 2224.764197 | 1.437557911 | 0.0007868320875
| 2224.643666 | 1.437553218 | 0.0007727168097
| 2224.523135 | 1.437548527 | 0.0007589295016
| 2224.402604 | 1.437542363 | 0.0007449722062
| 2224.282073 | 1.437535195 | 0.0007315928468
| 2224.161541 | 1.437525814 | 0.0007199496678
| 2224.04101 | 1.437517101 | 0.0007111207718
| 2223.920479 | 1.437508344 | 0.0007039482388
| 2223.799948 | 1.437501516 | 0.0006998396582
| 2223.679417 | 1.437497431 | 0.0006971383479
| 2223.558886 | 1.437497979 | 0.0006952652418
| 2223.438354 | 1.437502853 | 0.000690576218
| 2223.317823 | 1.437510593 | 0.0006819125491
| 2223.197292 | 1.437519205 | 0.0006678656531
| 2223.076761 | 1.437526886 | 0.0006481855015
| 2222.95623 | 1.437530259 | 0.0006231213422
| 2222.835699 | 1.437527831 | 0.0005954882065
| 2222.715167 | 1.437518663 | 0.0005678529161
| 2222.594636 | 1.437504778 | 0.0005427019452
| 2222.474105 | 1.437485988 | 0.0005206148348
| 2222.353574 | 1.437465283 | 0.0005044085645
| 2222.233043 | 1.437444493 | 0.0004918465619
| 2222.112512 | 1.43742428 | 0.0004835085297
| 2221.99198 | 1.43740538 | 0.0004777370217
| 2221.871449 | 1.437387934 | 0.0004756914322
| 2221.750918 | 1.437374489 | 0.0004759636143
| 2221.630387 | 1.437364527 | 0.0004763161258
| 2221.509856 | 1.437357598 | 0.0004766688795
| 2221.389325 | 1.437354748 | 0.0004750333659
| 2221.268793 | 1.437353144 | 0.0004699202313
| 2221.148262 | 1.437353184 | 0.0004613286866
| 2221.027731 | 1.437350422 | 0.0004470199108
| 2220.9072 | 1.43734318 | 0.0004323797352
| 2220.786669 | 1.437333069 | 0.0004174883851
| 2220.666138 | 1.437319506 | 0.0004043349059
| 2220.545606 | 1.437303916 | 0.000394078906
| 2220.425075 | 1.437288909 | 0.000387800251
| 2220.304544 | 1.437276069 | 0.0003824308514
| 2220.184013 | 1.437264562 | 0.0003775608726
| 2220.063482 | 1.437254397 | 0.0003709508718
| 2219.942951 | 1.437242156 | 0.00036260081
| 2219.822419 | 1.43722667 | 0.0003553296011
| 2219.701888 | 1.437209731 | 0.000351457048
| 2219.581357 | 1.437192449 | 0.000350733637
| 2219.460826 | 1.437176281 | 0.0003548995989
| 2219.340295 | 1.437164754 | 0.0003628756078
| 2219.219764 | 1.437159649 | 0.0003712621543
| 2219.099232 | 1.437158736 | 0.0003766593568
| 2218.978701 | 1.437160987 | 0.0003793170103
| 2218.85817 | 1.437164343 | 0.0003769144937
| 2218.737639 | 1.437166509 | 0.0003719417004
| 2218.617108 | 1.43716741 | 0.0003643180547
| 2218.496577 | 1.437166296 | 0.0003568639172
| 2218.376045 | 1.437165548 | 0.0003492488934
| 2218.255514 | 1.437165347 | 0.0003418029956
| 2218.134983 | 1.437167641 | 0.0003320352186
| 2218.014452 | 1.437169311 | 0.000318284421
| 2217.893921 | 1.437169396 | 0.0003014606565
| 2217.77339 | 1.437166801 | 0.000281563796
| 2217.652859 | 1.437159675 | 0.0002591735462
| 2217.532327 | 1.437146883 | 0.0002373617853
| 2217.411796 | 1.437130159 | 0.0002180398637
| 2217.291265 | 1.437110877 | 0.0002017884599
| 2217.170734 | 1.437089696 | 0.0001886080025
| 2217.050203 | 1.437068239 | 0.0001796598686
| 2216.929672 | 1.437048182 | 0.0001727025488
| 2216.80914 | 1.437028406 | 0.0001674860682
| 2216.688609 | 1.437009587 | 0.000163760373
| 2216.568078 | 1.436991693 | 0.0001611954378
| 2216.447547 | 1.436974218 | 0.0001589605042
| 2216.327016 | 1.436957001 | 0.0001583873467
| 2216.206485 | 1.43694058 | 0.0001580645208
| 2216.085953 | 1.436923681 | 0.0001599844422
| 2215.965422 | 1.436909269 | 0.000163566757
| 2215.844891 | 1.436895982 | 0.00016806034
| 2215.72436 | 1.436885451 | 0.0001737158235
| 2215.603829 | 1.436877386 | 0.0001797020192
| 2215.483298 | 1.436873833 | 0.0001849373276
| 2215.362766 | 1.43687262 | 0.0001862671108
| 2215.242235 | 1.436872788 | 0.00018452216
| 2215.121704 | 1.436872792 | 0.000177458462
| 2215.001173 | 1.436869488 | 0.0001669887048
| 2214.880642 | 1.436862494 | 0.0001539439114
| 2214.760111 | 1.436849436 | 0.0001411483137
| 2214.639579 | 1.436832799 | 0.000131928094
| 2214.519048 | 1.436814107 | 0.0001271153379
| 2214.398517 | 1.436797308 | 0.0001272918713
| 2214.277986 | 1.436783386 | 0.0001290520866
| 2214.157455 | 1.436772614 | 0.0001321456513
| 2214.036924 | 1.436765766 | 0.0001337471439
| 2213.916392 | 1.436761022 | 0.0001311101052
| 2213.795861 | 1.436753181 | 0.0001239831459
| 2213.67533 | 1.436742043 | 0.0001171859924
| 2213.554799 | 1.436727461 | 0.0001096359554
| 2213.434268 | 1.436708432 | 0.0001069857193
| 2213.313737 | 1.436690996 | 0.0001092359064
| 2213.193205 | 1.436675201 | 0.0001149738796
| 2213.072674 | 1.436664076 | 0.0001238697568
| 2212.952143 | 1.436658804 | 0.0001319343574
| 2212.831612 | 1.436656963 | 0.0001360895638
| 2212.711081 | 1.436656422 | 0.0001362551829
| 2212.59055 | 1.436654563 | 0.0001313474821
| 2212.470018 | 1.436648535 | 0.0001244441213
| 2212.349487 | 1.436638166 | 0.0001177909881
| 2212.228956 | 1.436625031 | 0.0001156298048
| 2212.108425 | 1.436613187 | 0.0001167982745
| 2211.987894 | 1.436603532 | 0.0001217988799
| 2211.867363 | 1.436600181 | 0.0001272224616
| 2211.746831 | 1.436600878 | 0.0001296592451
| 2211.6263 | 1.436605043 | 0.0001266107916
| 2211.505769 | 1.436607597 | 0.0001167415156
| 2211.385238 | 1.43660645 | 0.0001021260469
| 2211.264707 | 1.436598919 | 8.458827641e-05
| 2211.144176 | 1.436584747 | 6.812036735e-05
| 2211.023645 | 1.436565821 | 5.555122627e-05
| 2210.903113 | 1.436544658 | 4.738378111e-05
| 2210.782582 | 1.436523081 | 4.437205293e-05
| 2210.662051 | 1.436503775 | 4.444073541e-05
| 2210.54152 | 1.436486034 | 4.634709384e-05
| 2210.420989 | 1.436469964 | 4.842530271e-05
| 2210.300458 | 1.436453201 | 5.209040523e-05
| 2210.179926 | 1.436438677 | 5.76734057e-05
| 2210.059395 | 1.436424557 | 6.4169623e-05
| 2209.938864 | 1.436413019 | 7.357633968e-05
| 2209.818333 | 1.436405698 | 8.364544732e-05
| 2209.697802 | 1.436403113 | 9.212834727e-05
| 2209.577271 | 1.436403207 | 9.669678414e-05
| 2209.456739 | 1.436404189 | 9.701931716e-05
| 2209.336208 | 1.4364039 | 9.359789767e-05
| 2209.215677 | 1.436401651 | 8.701407153e-05
| 2209.095146 | 1.436395324 | 7.918564861e-05
| 2208.974615 | 1.436386928 | 7.203094124e-05
| 2208.854084 | 1.436376204 | 6.562952344e-05
| 2208.733552 | 1.436365491 | 6.023310243e-05
| 2208.613021 | 1.43635273 | 5.392316105e-05
| 2208.49249 | 1.436338352 | 4.902882958e-05
| 2208.371959 | 1.436321264 | 4.396210721e-05
| 2208.251428 | 1.43630037 | 4.297135976e-05
| 2208.130897 | 1.436278864 | 4.722180867e-05
| 2208.010365 | 1.436258771 | 5.754818484e-05
| 2207.889834 | 1.436243588 | 7.270732942e-05
| 2207.769303 | 1.436235 | 9.037026733e-05
| 2207.648772 | 1.436234538 | 0.0001067909062
| 2207.528241 | 1.436239453 | 0.0001171364255
| 2207.40771 | 1.436245222 | 0.0001217369294
| 2207.287178 | 1.436250969 | 0.0001209223187
| 2207.166647 | 1.436252403 | 0.0001153536728
| 2207.046116 | 1.436249799 | 0.0001101946796
| 2206.925585 | 1.436245069 | 0.0001054454396
| 2206.805054 | 1.436238676 | 0.000103026506
| 2206.684523 | 1.436234018 | 0.0001023554522
| 2206.563991 | 1.436231305 | 0.0001005189579
| 2206.44346 | 1.436228669 | 9.635128254e-05
| 2206.322929 | 1.436224933 | 8.985207276e-05
| 2206.202398 | 1.436216985 | 8.160378604e-05
| 2206.081867 | 1.436205396 | 7.702418663e-05
| 2205.961336 | 1.436193998 | 7.502737849e-05
| 2205.840804 | 1.436181941 | 7.703126847e-05
| 2205.720273 | 1.43617509 | 8.278468809e-05
| 2205.599742 | 1.436173033 | 8.68691599e-05
| 2205.479211 | 1.43617475 | 8.7866606e-05
| 2205.35868 | 1.436177044 | 8.31927336e-05
| 2205.238149 | 1.436177446 | 7.476845447e-05
| 2205.117617 | 1.436174024 | 6.292426875e-05
| 2204.997086 | 1.436166021 | 5.183456725e-05
| 2204.876555 | 1.43615549 | 4.208260977e-05
| 2204.756024 | 1.436143539 | 3.56699626e-05
| 2204.635493 | 1.436133631 | 3.009189767e-05
| 2204.514962 | 1.436123377 | 2.39302497e-05
| 2204.39443 | 1.436113791 | 1.668086658e-05
| 2204.273899 | 1.436101007 | 6.925118845e-06
| 2204.153368 | 1.436084439 | -1.081847375e-06
| 2204.032837 | 1.436065114 | -7.33980118e-06
| 2203.912306 | 1.436042455 | -8.75916232e-06
| 2203.791775 | 1.436021286 | -3.66838164e-06
| 2203.671244 | 1.436003813 | 4.84396296e-06
| 2203.550712 | 1.43599051 | 1.586379748e-05
| 2203.430181 | 1.435982703 | 2.63014791e-05
| 2203.30965 | 1.435977215 | 3.390219872e-05
| 2203.189119 | 1.435973052 | 4.008458608e-05
| 2203.068588 | 1.435969598 | 4.376047055e-05
| 2202.948057 | 1.435964761 | 4.718451531e-05
| 2202.827525 | 1.43596186 | 5.177597957e-05
| 2202.706994 | 1.435960953 | 5.469624828e-05
| 2202.586463 | 1.435961959 | 5.652867525e-05
| 2202.465932 | 1.435965099 | 5.410269616e-05
| 2202.345401 | 1.435966685 | 4.741776452e-05
| 2202.22487 | 1.435966103 | 3.730917591e-05
| 2202.104338 | 1.435961031 | 2.461246819e-05
| 2201.983807 | 1.43595065 | 1.216681334e-05
| 2201.863276 | 1.435936194 | 3.14335662e-06
| 2201.742745 | 1.435920892 | -2.205051115e-06
| 2201.622214 | 1.435905611 | -4.38256445e-06
| 2201.501683 | 1.435892091 | -4.556441625e-06
| 2201.381151 | 1.435879357 | -3.56261295e-06
| 2201.26062 | 1.435868957 | -1.7323976e-06
| 2201.140089 | 1.435858865 | -1.069882e-06
| 2201.019558 | 1.435848743 | 9.3389245e-07
| 2200.899027 | 1.435840144 | 3.6952472e-06
| 2200.778496 | 1.43583354 | 6.709463795e-06
| 2200.657964 | 1.435828788 | 8.80851075e-06
| 2200.537433 | 1.435826621 | 9.739776345e-06
| 2200.416902 | 1.43582591 | 5.825024665e-06
| 2200.296371 | 1.435822616 | -1.51573698e-06
| 2200.17584 | 1.435816839 | -1.144615049e-05
| 2200.055309 | 1.43580574 | -2.221426025e-05
| 2199.934777 | 1.435791158 | -3.039398289e-05
| 2199.814246 | 1.435773925 | -3.565340503e-05
| 2199.693715 | 1.435756454 | -3.598684535e-05
| 2199.573184 | 1.435741451 | -3.339903676e-05
| 2199.452653 | 1.435729275 | -2.931084627e-05
| 2199.332122 | 1.435720349 | -2.580660301e-05
| 2199.21159 | 1.435712762 | -2.463932227e-05
| 2199.091059 | 1.435704612 | -2.49722855e-05
| 2198.970528 | 1.435695662 | -2.62212674e-05
| 2198.849997 | 1.435684717 | -2.663312806e-05
| 2198.729466 | 1.435675243 | -2.47071927e-05
| 2198.608935 | 1.435667176 | -2.379231768e-05
| 2198.488403 | 1.435660059 | -2.246685772e-05
| 2198.367872 | 1.435654855 | -2.332165364e-05
| 2198.247341 | 1.435649045 | -2.643590601e-05
| 2198.12681 | 1.435641915 | -3.188885298e-05
| 2198.006279 | 1.435631746 | -3.800595713e-05
| 2197.885748 | 1.435618786 | -4.369686631e-05
| 2197.765216 | 1.435603259 | -4.603818095e-05
| 2197.644685 | 1.435589023 | -4.553505293e-05
| 2197.524154 | 1.43557548 | -4.302469996e-05
| 2197.403623 | 1.435565471 | -3.901271873e-05
| 2197.283092 | 1.435557811 | -3.667582198e-05
| 2197.162561 | 1.435552069 | -3.609311482e-05
| 2197.04203 | 1.435546595 | -3.927231551e-05
| 2196.921498 | 1.435539261 | -4.537615086e-05
| 2196.800967 | 1.435528168 | -5.356705854e-05
| 2196.680436 | 1.435513139 | -6.066765222e-05
| 2196.559905 | 1.435495339 | -6.634583629e-05
| 2196.439374 | 1.435474782 | -6.859345894e-05
| 2196.318843 | 1.435454406 | -6.715684495e-05
| 2196.198311 | 1.435434519 | -6.312671019e-05
| 2196.07778 | 1.435415902 | -5.683449842e-05
| 2195.957249 | 1.435398114 | -4.853306218e-05
| 2195.836718 | 1.43538293 | -3.789033149e-05
| 2195.716187 | 1.435370035 | -2.742127747e-05
| 2195.595656 | 1.435358227 | -1.595561885e-05
| 2195.475124 | 1.435349034 | -3.49331632e-06
| 2195.354593 | 1.435343017 | 8.795458868e-06
| 2195.234062 | 1.435339768 | 1.940842122e-05
| 2195.113531 | 1.435338542 | 2.801341712e-05
| 2194.993 | 1.435338846 | 3.343951717e-05
| 2194.872469 | 1.435338671 | 3.53543337e-05
| 2194.751937 | 1.435336647 | 3.492791709e-05
| 2194.631406 | 1.435332839 | 3.307730867e-05
| 2194.510875 | 1.435326043 | 3.005566555e-05
| 2194.390344 | 1.43531611 | 2.845794362e-05
| 2194.269813 | 1.43530446 | 2.937662998e-05
| 2194.149282 | 1.435293093 | 3.339763964e-05
| 2194.02875 | 1.435282503 | 3.909701609e-05
| 2193.908219 | 1.435273502 | 4.789961156e-05
| 2193.787688 | 1.435268502 | 5.779573515e-05
| 2193.667157 | 1.435267368 | 6.718590022e-05
| 2193.546626 | 1.435269503 | 7.405949809e-05
| 2193.426095 | 1.435274752 | 7.841625045e-05
| 2193.305563 | 1.435281938 | 7.623446852e-05
| 2193.185032 | 1.435287247 | 6.977746061e-05
| 2193.064501 | 1.435291755 | 5.644810693e-05
| 2192.94397 | 1.435287372 | 3.792409672e-05
| 2192.823439 | 1.435276248 | 1.99056217e-05
| 2192.702908 | 1.435256501 | 2.97823746e-06
| 2192.582376 | 1.435230238 | -6.824305205e-06
| 2192.461845 | 1.435200598 | -8.66137585e-06
| 2192.341314 | 1.435172373 | -1.8807085e-07
| 2192.220783 | 1.435150152 | 1.432070666e-05
| 2192.100252 | 1.435134258 | 3.260059781e-05
| 2191.979721 | 1.435126722 | 5.096087371e-05
| 2191.859189 | 1.435124564 | 6.453840611e-05
| 2191.738658 | 1.43512378 | 7.358597013e-05
| 2191.618127 | 1.435122535 | 7.810287428e-05
| 2191.497596 | 1.435117203 | 8.086187472e-05
| 2191.377065 | 1.435110226 | 8.530103039e-05
| 2191.256534 | 1.435101528 | 9.108818354e-05
| 2191.136002 | 1.435093402 | 0.0001014085351
| 2191.015471 | 1.43508925 | 0.0001136640793
| 2190.89494 | 1.435089033 | 0.0001261748447
| 2190.774409 | 1.435092623 | 0.0001366741805
| 2190.653878 | 1.435098339 | 0.0001445754124
| 2190.533347 | 1.435105215 | 0.0001495456509
| 2190.412815 | 1.435112611 | 0.0001527572783
| 2190.292284 | 1.435121336 | 0.0001533695923
| 2190.171753 | 1.435130114 | 0.0001517146153
| 2190.051222 | 1.435140743 | 0.0001472839944
| 2189.930691 | 1.43515121 | 0.0001375558987
| 2189.81016 | 1.435160018 | 0.0001231164588
| 2189.689629 | 1.435164696 | 0.0001030459926
| 2189.569097 | 1.435162518 | 8.04522072e-05
| 2189.448566 | 1.435153249 | 5.752394837e-05
| 2189.328035 | 1.4351369 | 3.846415221e-05
| 2189.207504 | 1.435117763 | 2.470062493e-05
| 2189.086973 | 1.435096848 | 1.59801817e-05
| 2188.966442 | 1.435077905 | 1.238202507e-05
| 2188.84591 | 1.435061418 | 9.7029528e-06
| 2188.725379 | 1.435045512 | 7.434709435e-06
| 2188.604848 | 1.435029241 | 5.32312411e-06
| 2188.484317 | 1.435011607 | 4.463277755e-06
| 2188.363786 | 1.434992103 | 6.20464565e-06
| 2188.243255 | 1.434972381 | 1.39117597e-05
| 2188.122723 | 1.434957048 | 2.692042951e-05
| 2188.002192 | 1.43494792 | 4.296252611e-05
| 2187.881661 | 1.434946882 | 5.884971326e-05
| 2187.76113 | 1.434953095 | 7.063000526e-05
| 2187.640599 | 1.434964313 | 7.460473415e-05
| 2187.520068 | 1.434975105 | 6.967707527e-05
| 2187.399536 | 1.434982554 | 5.760681458e-05
| 2187.279005 | 1.43498292 | 4.066294865e-05
| 2187.158474 | 1.434976603 | 2.405035194e-05
| 2187.037943 | 1.434965087 | 8.943277755e-06
| 2186.917412 | 1.434950118 | -1.80070363e-06
| 2186.796881 | 1.43493524 | -9.609995441e-06
| 2186.676349 | 1.434919385 | -1.565847949e-05
| 2186.555818 | 1.434903657 | -1.85170687e-05
| 2186.435287 | 1.434889867 | -2.020147672e-05
| 2186.314756 | 1.434875762 | -2.129880624e-05
| 2186.194225 | 1.434863236 | -1.979262211e-05
| 2186.073694 | 1.434853418 | -1.828627153e-05
| 2185.953162 | 1.434846471 | -1.728886128e-05
| 2185.832631 | 1.434841449 | -2.024641843e-05
| 2185.7121 | 1.43483548 | -2.606300201e-05
| 2185.591569 | 1.43482802 | -3.616843519e-05
| 2185.471038 | 1.434814121 | -4.829180133e-05
| 2185.350507 | 1.434794821 | -5.789037976e-05
| 2185.229975 | 1.434771539 | -6.261369955e-05
| 2185.109444 | 1.434747504 | -6.077668047e-05
| 2184.988913 | 1.434726063 | -5.179058918e-05
| 2184.868382 | 1.434712651 | -3.851381246e-05
| 2184.747851 | 1.434707224 | -2.725303813e-05
| 2184.62732 | 1.434707328 | -2.094700241e-05
| 2184.506788 | 1.434710482 | -2.24565618e-05
| 2184.386257 | 1.434710697 | -3.354621526e-05
| 2184.265726 | 1.434702751 | -4.933883628e-05
| 2184.145195 | 1.434686536 | -6.605356964e-05
| 2184.024664 | 1.434661206 | -7.847857376e-05
| 2183.904133 | 1.434632168 | -8.308641924e-05
| 2183.783601 | 1.434601498 | -7.987615743e-05
| 2183.66307 | 1.434574658 | -6.767087394e-05
| 2183.542539 | 1.43455476 | -5.193693057e-05
| 2183.422008 | 1.434540562 | -3.528041987e-05
| 2183.301477 | 1.43453192 | -1.921004571e-05
| 2183.180946 | 1.434528407 | -6.587851304e-06
| 2183.060415 | 1.434525864 | 1.154798305e-06
| 2182.939883 | 1.434523153 | 6.291101687e-06
| 2182.819352 | 1.434518949 | 8.565630039e-06
| 2182.698821 | 1.434512702 | 1.117339102e-05
| 2182.57829 | 1.434506076 | 1.411443949e-05
| 2182.457759 | 1.434499037 | 1.882013659e-05
| 2182.337228 | 1.43449459 | 2.529083307e-05
| 2182.216696 | 1.434493839 | 3.17622022e-05
| 2182.096165 | 1.434497847 | 3.595932795e-05
| 2181.975634 | 1.434505658 | 3.4940572e-05
| 2181.855103 | 1.434515409 | 2.617488938e-05
| 2181.734572 | 1.434523213 | 7.89647991e-06
| 2181.614041 | 1.434524458 | -1.989610704e-05
| 2181.493509 | 1.434513254 | -5.400706851e-05
| 2181.372978 | 1.434487782 | -8.761088106e-05
| 2181.252447 | 1.434448632 | -0.0001154900798
| 2181.131916 | 1.434398511 | -0.0001310721966
| 2181.011385 | 1.434344184 | -0.0001308247157
| 2180.890854 | 1.4342922 | -0.0001147450621
| 2180.770322 | 1.434248182 | -8.53615254e-05
| 2180.649791 | 1.434216557 | -4.638023451e-05
| 2180.52926 | 1.434200214 | -4.706447855e-06
| 2180.408729 | 1.434196245 | 3.359660581e-05
| 2180.288198 | 1.434202202 | 6.642870344e-05
| 2180.167667 | 1.434215872 | 9.059044958e-05
| 2180.047135 | 1.434232651 | 0.0001042356182
| 2179.926604 | 1.434248151 | 0.0001087951979
| 2179.806073 | 1.434261027 | 0.0001065449899
| 2179.685542 | 1.434269667 | 9.781745071e-05
| 2179.565011 | 1.434271641 | 8.530071633e-05
| 2179.44448 | 1.434267457 | 7.193851396e-05
| 2179.323948 | 1.434257747 | 5.890861837e-05
| 2179.203417 | 1.434242043 | 4.772218693e-05
| 2179.082886 | 1.434221751 | 4.209073283e-05
| 2178.962355 | 1.434201321 | 4.168162198e-05
| 2178.841824 | 1.434180369 | 4.506200197e-05
| 2178.721293 | 1.434160804 | 5.358839846e-05
| 2178.600761 | 1.434144262 | 6.557229026e-05
| 2178.48023 | 1.434132142 | 8.009179968e-05
| 2178.359699 | 1.43412401 | 9.402382056e-05
| 2178.239168 | 1.434118246 | 0.0001082130891
| 2178.118637 | 1.434116309 | 0.0001224038257
| 2177.998106 | 1.434118581 | 0.0001351616664
| 2177.877574 | 1.434124316 | 0.0001445406976
| 2177.757043 | 1.434132397 | 0.0001505402207
| 2177.636512 | 1.434142854 | 0.0001515471699
| 2177.515981 | 1.434153179 | 0.000146382617
| 2177.39545 | 1.434161023 | 0.0001353018306
| 2177.274919 | 1.43416423 | 0.0001199947987
| 2177.154387 | 1.4341621 | 0.0001023291801
| 2177.033856 | 1.434154352 | 8.425073341e-05
| 2176.913325 | 1.434140907 | 6.744970877e-05
| 2176.792794 | 1.434123215 | 5.530743925e-05
| 2176.672263 | 1.434105344 | 4.731304933e-05
| 2176.551732 | 1.434087373 | 4.211018567e-05
| 2176.4312 | 1.434071117 | 3.97769553e-05
| 2176.310669 | 1.434057394 | 3.752131849e-05
| 2176.190138 | 1.434044633 | 3.390803552e-05
| 2176.069607 | 1.434031554 | 2.834722638e-05
| 2175.949076 | 1.434015708 | 2.142821752e-05
| 2175.828545 | 1.433997033 | 1.568790674e-05
| 2175.708014 | 1.433975791 | 1.19720739e-05
| 2175.587482 | 1.433953827 | 1.256233882e-05
| 2175.466951 | 1.433933184 | 1.576771642e-05
| 2175.34642 | 1.433914672 | 2.243448435e-05
| 2175.225889 | 1.433901274 | 2.884580634e-05
| 2175.105358 | 1.43388975 | 3.264229247e-05
| 2174.984827 | 1.433879553 | 3.272142342e-05
| 2174.864295 | 1.433865806 | 2.849269242e-05
| 2174.743764 | 1.433847033 | 2.367357842e-05
| 2174.623233 | 1.433821706 | 2.080245753e-05
| 2174.502702 | 1.433792023 | 2.562442807e-05
| 2174.382171 | 1.43376261 | 3.865339182e-05
| 2174.26164 | 1.43373663 | 6.132767137e-05
| 2174.141108 | 1.43372134 | 9.128905845e-05
| 2174.020577 | 1.433718469 | 0.0001217670677
| 2173.900046 | 1.433728666 | 0.0001476047465
| 2173.779515 | 1.433747666 | 0.0001609247489
| 2173.658984 | 1.433768516 | 0.0001609557427
| 2173.538453 | 1.433785633 | 0.0001465932588
| 2173.417921 | 1.433792061 | 0.0001227373419
| 2173.29739 | 1.43378606 | 9.387753479e-05
| 2173.176859 | 1.433765511 | 6.763375678e-05
| 2173.056328 | 1.433735705 | 4.908621585e-05
| 2172.935797 | 1.433699428 | 4.187916876e-05
| 2172.815266 | 1.433665681 | 4.660426953e-05
| 2172.694734 | 1.433636491 | 5.869540236e-05
| 2172.574203 | 1.433615673 | 7.653720689e-05
| 2172.453672 | 1.433603442 | 9.386770903e-05
| 2172.333141 | 1.433598245 | 0.0001078116676
| 2172.21261 | 1.433596205 | 0.0001152367442
| 2172.092079 | 1.433594283 | 0.0001175025864
| 2171.971547 | 1.433590383 | 0.0001151215602
| 2171.851016 | 1.433583749 | 0.000110377958
| 2171.730485 | 1.433574081 | 0.0001038620225
| 2171.609954 | 1.433561537 | 9.67547814e-05
| 2171.489423 | 1.433545245 | 8.964689034e-05
| 2171.368892 | 1.433526644 | 8.456699936e-05
| 2171.24836 | 1.433505672 | 8.033402249e-05
| 2171.127829 | 1.433482276 | 7.923376824e-05
| 2171.007298 | 1.433457496 | 8.126675721e-05
| 2170.886767 | 1.433432333 | 8.871949147e-05
| 2170.766236 | 1.4334104 | 0.0001013361261
| 2170.645705 | 1.433394684 | 0.0001174219727
| 2170.525173 | 1.433386417 | 0.0001321482061
| 2170.404642 | 1.433383844 | 0.0001428938215
| 2170.284111 | 1.433385577 | 0.0001459327243
| 2170.16358 | 1.433386011 | 0.0001392340313
| 2170.043049 | 1.433379907 | 0.0001244922708
| 2169.922518 | 1.433363238 | 0.0001066145284
| 2169.801986 | 1.433336311 | 9.169033499e-05
| 2169.681455 | 1.433301916 | 8.46285711e-05
| 2169.560924 | 1.433266232 | 8.830877732e-05
| 2169.440393 | 1.433235326 | 0.0001001112136
| 2169.319862 | 1.433211983 | 0.0001158988863
| 2169.199331 | 1.433197132 | 0.0001295029377
| 2169.078799 | 1.43318583 | 0.0001365271259
| 2168.958268 | 1.433174529 | 0.0001360445098
| 2168.837737 | 1.433155694 | 0.0001281313652
| 2168.717206 | 1.433126634 | 0.0001215029035
| 2168.596675 | 1.433089738 | 0.0001194510558
| 2168.476144 | 1.433046977 | 0.0001275564589
| 2168.355613 | 1.433005335 | 0.0001467465224
| 2168.235081 | 1.432969197 | 0.0001761743809
| 2168.11455 | 1.432944007 | 0.0002100036824
| 2167.994019 | 1.432926357 | 0.000243065215
| 2167.873488 | 1.432916564 | 0.000274098586
| 2167.752957 | 1.432910202 | 0.0002985240917
| 2167.632426 | 1.432903137 | 0.0003206629214
| 2167.511894 | 1.432897539 | 0.0003416976391
| 2167.391363 | 1.432892806 | 0.0003618855507
| 2167.270832 | 1.432890874 | 0.0003818180779
| 2167.150301 | 1.432892508 | 0.0003997199663
| 2167.02977 | 1.432898514 | 0.0004135575774
| 2166.909239 | 1.432906383 | 0.0004193415791
| 2166.788707 | 1.432911481 | 0.0004173282007
| 2166.668176 | 1.432910732 | 0.0004096264252
| 2166.547645 | 1.432903362 | 0.000399710227
| 2166.427114 | 1.432889384 | 0.0003890976901
| 2166.306583 | 1.432869579 | 0.000380929582
| 2166.186052 | 1.432846054 | 0.0003748715984
| 2166.06552 | 1.432818721 | 0.0003720313142
| 2165.944989 | 1.432789189 | 0.0003714825222
| 2165.824458 | 1.432755501 | 0.0003739981647
| 2165.703927 | 1.432718831 | 0.000380685709
| 2165.583396 | 1.432677474 | 0.0003938375663
| 2165.462865 | 1.43263621 | 0.0004174466796
| 2165.342333 | 1.432598234 | 0.0004498157346
| 2165.221802 | 1.432567475 | 0.0004915390283
| 2165.101271 | 1.432548355 | 0.0005375180727
| 2164.98074 | 1.432540473 | 0.0005829102304
| 2164.860209 | 1.432542671 | 0.0006234633129
| 2164.739678 | 1.432551426 | 0.0006557754899
| 2164.619146 | 1.432562079 | 0.0006787369578
| 2164.498615 | 1.432570466 | 0.0006943053279
| 2164.378084 | 1.432575231 | 0.0007053656495
| 2164.257553 | 1.432575863 | 0.0007141344315
| 2164.137022 | 1.432573367 | 0.0007229046591
| 2164.016491 | 1.432569136 | 0.0007319341478
| 2163.895959 | 1.432564149 | 0.0007412227193
| 2163.775428 | 1.432558036 | 0.0007490689176
| 2163.654897 | 1.432548599 | 0.000757250847
| 2163.534366 | 1.432537332 | 0.0007674704109
| 2163.413835 | 1.432524507 | 0.0007808367447
| 2163.293304 | 1.432513134 | 0.0007987938145
| 2163.172772 | 1.432505993 | 0.0008200802716
| 2163.052241 | 1.432505979 | 0.0008424007838
| 2162.93171 | 1.432514526 | 0.0008605722226
| 2162.811179 | 1.432528556 | 0.0008683007863
| 2162.690648 | 1.432541785 | 0.0008639596364
| 2162.570117 | 1.432549634 | 0.0008461800292
| 2162.449585 | 1.432542076 | 0.0008174105162
| 2162.329054 | 1.432515344 | 0.000787168002
| 2162.208523 | 1.432468347 | 0.0007635255657
| 2162.087992 | 1.43240556 | 0.0007573687949
| 2161.967461 | 1.432336484 | 0.0007738075641
| 2161.84693 | 1.432271499 | 0.0008138778151
| 2161.726399 | 1.432220035 | 0.0008735090614
| 2161.605867 | 1.432189727 | 0.0009448114133
| 2161.485336 | 1.432181438 | 0.001016562419
| 2161.364805 | 1.432192596 | 0.001080684656
| 2161.244274 | 1.432215392 | 0.001129433633
| 2161.123743 | 1.432241803 | 0.00116425177
| 2161.003212 | 1.432267246 | 0.001184620646
| 2160.88268 | 1.432284608 | 0.001195650498
| 2160.762149 | 1.432294807 | 0.001202862398
| 2160.641618 | 1.432297629 | 0.001209147643
| 2160.521087 | 1.432295939 | 0.001217654916
| 2160.400556 | 1.432291521 | 0.001227867102
| 2160.280025 | 1.43228496 | 0.001240119462
| 2160.159493 | 1.432276673 | 0.001255006412
| 2160.038962 | 1.432268562 | 0.001273121346
| 2159.918431 | 1.432260961 | 0.001293354584
| 2159.7979 | 1.432255204 | 0.001317075982
| 2159.677369 | 1.43225357 | 0.001341728207
| 2159.556838 | 1.432255664 | 0.001366382927
| 2159.436306 | 1.432262823 | 0.001387629161
| 2159.315775 | 1.432270865 | 0.001403092019
| 2159.195244 | 1.432277629 | 0.001412770773
| 2159.074713 | 1.4322784 | 0.001418630156
| 2158.954182 | 1.432274844 | 0.001424674099
| 2158.833651 | 1.43226525 | 0.001430567682
| 2158.713119 | 1.432250602 | 0.001442356807
| 2158.592588 | 1.432236081 | 0.00145978153
| 2158.472057 | 1.432223365 | 0.001480952819
| 2158.351526 | 1.43221256 | 0.001504240708
| 2158.230995 | 1.432204554 | 0.001528349953
| 2158.110464 | 1.432196301 | 0.001550723147
| 2157.989932 | 1.432186248 | 0.001574591864
| 2157.869401 | 1.432174076 | 0.00160014208
| 2157.74887 | 1.432160047 | 0.00163190078
| 2157.628339 | 1.432148354 | 0.001670052162
| 2157.507808 | 1.432141437 | 0.001715038085
| 2157.387277 | 1.432143035 | 0.001763627132
| 2157.266745 | 1.43215342 | 0.001813516893
| 2157.146214 | 1.432173844 | 0.001860361604
| 2157.025683 | 1.432201323 | 0.00190133997
| 2156.905152 | 1.432234187 | 0.001933554482
| 2156.784621 | 1.432266365 | 0.001956745159
| 2156.66409 | 1.432296701 | 0.001973807957
| 2156.543558 | 1.432322974 | 0.001985077567
| 2156.423027 | 1.432343563 | 0.001994046254
| 2156.302496 | 1.432359235 | 0.002003351479
| 2156.181965 | 1.432370892 | 0.002015037871
| 2156.061434 | 1.432380898 | 0.002031408308
| 2155.940903 | 1.432392396 | 0.002051868397
| 2155.820371 | 1.432406886 | 0.002076677692
| 2155.69984 | 1.432429428 | 0.002103791385
| 2155.579309 | 1.432459845 | 0.002126816494
| 2155.458778 | 1.432495792 | 0.002143189514
| 2155.338247 | 1.432534294 | 0.002148897293
| 2155.217716 | 1.43256824 | 0.002143682537
| 2155.097184 | 1.432593309 | 0.00213129932
| 2154.976653 | 1.432606145 | 0.002116357538
| 2154.856122 | 1.432606172 | 0.002106287956
| 2154.735591 | 1.432597695 | 0.002108597812
| 2154.61506 | 1.432590117 | 0.002126108277
| 2154.494529 | 1.432590047 | 0.002155994824
| 2154.373998 | 1.432604791 | 0.00219483869
| 2154.253466 | 1.432637659 | 0.002231710312
| 2154.132935 | 1.432685058 | 0.00225943631
| 2154.012404 | 1.432742181 | 0.002270766834
| 2153.891873 | 1.432799086 | 0.00226391785
| 2153.771342 | 1.432848706 | 0.002241119972
| 2153.650811 | 1.432884583 | 0.002208616451
| 2153.530279 | 1.432906387 | 0.002173320804
| 2153.409748 | 1.432914513 | 0.002141888171
| 2153.289217 | 1.432915679 | 0.00211926264
| 2153.168686 | 1.432914351 | 0.002104405079
| 2153.048155 | 1.432914651 | 0.002096797027
| 2152.927624 | 1.432919076 | 0.002092162226
| 2152.807092 | 1.432926391 | 0.002087677785
| 2152.686561 | 1.432935427 | 0.002082749313
| 2152.56603 | 1.432946132 | 0.002076186422
| 2152.445499 | 1.432955574 | 0.002067393755
| 2152.324968 | 1.432963799 | 0.002059274898
| 2152.204437 | 1.432971983 | 0.002051156792
| 2152.083905 | 1.432980215 | 0.002043635715
| 2151.963374 | 1.432989224 | 0.002035442956
| 2151.842843 | 1.432998033 | 0.002027173897
| 2151.722312 | 1.433008121 | 0.002018155031
| 2151.601781 | 1.433017804 | 0.002007865511
| 2151.48125 | 1.433028608 | 0.00199749675
| 2151.360718 | 1.433041179 | 0.001984480286
| 2151.240187 | 1.433054057 | 0.00196777792
| 2151.119656 | 1.433066678 | 0.001946534555
| 2150.999125 | 1.433076667 | 0.001918183904
| 2150.878594 | 1.433078268 | 0.001884440223
| 2150.758063 | 1.43307069 | 0.001849322357
| 2150.637531 | 1.433051185 | 0.001815658676
| 2150.517 | 1.433021395 | 0.001791227269
| 2150.396469 | 1.4329865 | 0.001778595523
| 2150.275938 | 1.432951763 | 0.00178033021
| 2150.155407 | 1.432924813 | 0.001794199752
| 2150.034876 | 1.432909622 | 0.001814396073
| 2149.914344 | 1.432906473 | 0.001835186403
| 2149.793813 | 1.432915165 | 0.001851097511
| 2149.673282 | 1.432929228 | 0.001856060329
| 2149.552751 | 1.432943144 | 0.001852980805
| 2149.43222 | 1.432954455 | 0.001841522858
| 2149.311689 | 1.432959357 | 0.001826564335
| 2149.191157 | 1.432959905 | 0.001810152993
| 2149.070626 | 1.432955709 | 0.001794858096
| 2148.950095 | 1.432950537 | 0.001780677677
| 2148.829564 | 1.432943647 | 0.00176623529
| 2148.709033 | 1.43293529 | 0.001750414901
| 2148.588502 | 1.432922076 | 0.001733814489
| 2148.46797 | 1.432904899 | 0.001718743991
| 2148.347439 | 1.432882382 | 0.001706321041
| 2148.226908 | 1.432856957 | 0.001699972108
| 2148.106377 | 1.432830382 | 0.001699360437
| 2147.985846 | 1.432805469 | 0.001706199257
| 2147.865315 | 1.432786124 | 0.001717320288
| 2147.744784 | 1.432771272 | 0.001729633933
| 2147.624252 | 1.432761311 | 0.001742880421
| 2147.503721 | 1.432756322 | 0.001753035956
| 2147.38319 | 1.432751714 | 0.001759765199
| 2147.262659 | 1.432747743 | 0.001764782051
| 2147.142128 | 1.432743216 | 0.00176741307
| 2147.021597 | 1.432737616 | 0.001768773997
| 2146.901065 | 1.432730329 | 0.00176920035
| 2146.780534 | 1.432721241 | 0.001769365125
| 2146.660003 | 1.43270916 | 0.001770539587
| 2146.539472 | 1.432695882 | 0.001774853065
| 2146.418941 | 1.432682051 | 0.001782308246
| 2146.29841 | 1.432670323 | 0.001794545168
| 2146.177878 | 1.432663483 | 0.001809099414
| 2146.057347 | 1.432662667 | 0.001823428289
| 2145.936816 | 1.432666771 | 0.001833608395
| 2145.816285 | 1.432673519 | 0.001838182302
| 2145.695754 | 1.43267935 | 0.001835172311
| 2145.575223 | 1.432680228 | 0.001827043472
| 2145.454691 | 1.432674286 | 0.001816000904
| 2145.33416 | 1.432660685 | 0.001807162176
| 2145.213629 | 1.432642732 | 0.001802580783
| 2145.093098 | 1.432621512 | 0.001804050737
| 2144.972567 | 1.432601488 | 0.001812354943
| 2144.852036 | 1.432585173 | 0.001825364354
| 2144.731504 | 1.432574256 | 0.001839831092
| 2144.610973 | 1.432566743 | 0.001853364985
| 2144.490442 | 1.432562573 | 0.001865106948
| 2144.369911 | 1.43255914 | 0.001873601558
| 2144.24938 | 1.432556391 | 0.001879706031
| 2144.128849 | 1.432551592 | 0.001881106174
| 2144.008317 | 1.432542064 | 0.001881311503
| 2143.887786 | 1.432527558 | 0.001880919739
| 2143.767255 | 1.432506105 | 0.001884039292
| 2143.646724 | 1.432480339 | 0.001893583518
| 2143.526193 | 1.432451598 | 0.001912465602
| 2143.405662 | 1.432425046 | 0.001942741699
| 2143.28513 | 1.432405435 | 0.001984336247
| 2143.164599 | 1.432399727 | 0.002033476804
| 2143.044068 | 1.43240884 | 0.00208287911
| 2142.923537 | 1.432432842 | 0.002127649346
| 2142.803006 | 1.432468264 | 0.002160838307
| 2142.682475 | 1.432508945 | 0.002180206091
| 2142.561943 | 1.432549149 | 0.002185493209
| 2142.441412 | 1.432584277 | 0.002179616224
| 2142.320881 | 1.432611744 | 0.00216567517
| 2142.20035 | 1.432630619 | 0.002147705039
| 2142.079819 | 1.432641338 | 0.00212846686
| 2141.959288 | 1.432645613 | 0.002110535756
| 2141.838756 | 1.432644307 | 0.002093572417
| 2141.718225 | 1.432637026 | 0.002080229999
| 2141.597694 | 1.432626413 | 0.002071704385
| 2141.477163 | 1.432613552 | 0.002068931688
| 2141.356632 | 1.43260163 | 0.002072510238
| 2141.236101 | 1.43259313 | 0.002081058846
| 2141.115569 | 1.432589883 | 0.002092521702
| 2140.995038 | 1.432593387 | 0.002104058359
| 2140.874507 | 1.4326021 | 0.002110436217
| 2140.753976 | 1.432611012 | 0.002111655846
| 2140.633445 | 1.432619284 | 0.00210831642
| 2140.512914 | 1.432623406 | 0.002101540044
| 2140.392383 | 1.432623885 | 0.002094765418
| 2140.271851 | 1.432620863 | 0.002089112745
| 2140.15132 | 1.432616827 | 0.002087497968
| 2140.030789 | 1.43261589 | 0.002087601006
| 2139.910258 | 1.432616975 | 0.002085721038
| 2139.789727 | 1.432618472 | 0.002081598183
| 2139.669196 | 1.432618645 | 0.002073512869
| 2139.548664 | 1.432613843 | 0.002064385737
| 2139.428133 | 1.432605745 | 0.002056121495
| 2139.307602 | 1.432592608 | 0.002051300968
| 2139.187071 | 1.432580323 | 0.002053286438
| 2139.06654 | 1.432570967 | 0.002058297468
| 2138.946009 | 1.432566495 | 0.002066071931
| 2138.825477 | 1.432567849 | 0.002072045565
| 2138.704946 | 1.432573957 | 0.002073714268
| 2138.584415 | 1.432580968 | 0.002067038459
| 2138.463884 | 1.432583713 | 0.002054677906
| 2138.343353 | 1.432581582 | 0.002038877389
| 2138.222822 | 1.43257367 | 0.002021618403
| 2138.10229 | 1.432559694 | 0.002004883773
| 2137.981759 | 1.432541204 | 0.001991514439
| 2137.861228 | 1.432520519 | 0.001980725382
| 2137.740697 | 1.432497491 | 0.001972516513
| 2137.620166 | 1.43247322 | 0.001966441317
| 2137.499635 | 1.432446333 | 0.001961641175
| 2137.379103 | 1.432416084 | 0.00196043832
| 2137.258572 | 1.432384145 | 0.001963356566
| 2137.138041 | 1.432349883 | 0.001971519495
| 2137.01751 | 1.432316238 | 0.001986572479
| 2136.896979 | 1.432284346 | 0.002008253484
| 2136.776448 | 1.432258661 | 0.002036562782
| 2136.655916 | 1.432239479 | 0.002067194443
| 2136.535385 | 1.432228886 | 0.002099887185
| 2136.414854 | 1.432226185 | 0.002127674026
| 2136.294323 | 1.432227806 | 0.002151155838
| 2136.173792 | 1.432233276 | 0.00216621023
| 2136.053261 | 1.43223587 | 0.002173100479
| 2135.932729 | 1.432233211 | 0.00217381032
| 2135.812198 | 1.432221698 | 0.002172123638
| 2135.691667 | 1.43220159 | 0.002172423864
| 2135.571136 | 1.432174084 | 0.002179694846
| 2135.450605 | 1.432144247 | 0.002196335688
| 2135.330074 | 1.432116319 | 0.002222946352
| 2135.209542 | 1.432095257 | 0.002256417925
| 2135.089011 | 1.432082172 | 0.002293828937
| 2134.96848 | 1.432079459 | 0.00232993121
| 2134.847949 | 1.432082331 | 0.002359741511
| 2134.727418 | 1.432087489 | 0.002383184203
| 2134.606887 | 1.432091296 | 0.002400183697
| 2134.486355 | 1.432091092 | 0.002412725261
| 2134.365824 | 1.432084878 | 0.002423995279
| 2134.245293 | 1.43207371 | 0.002437178457
| 2134.124762 | 1.432058694 | 0.002454675516
| 2134.004231 | 1.432043622 | 0.002477085729
| 2133.8837 | 1.432028405 | 0.002503023372
| 2133.763169 | 1.432015257 | 0.002533952281
| 2133.642637 | 1.432005423 | 0.002566685145
| 2133.522106 | 1.431997629 | 0.002601747881
| 2133.401575 | 1.431993891 | 0.002638538503
| 2133.281044 | 1.43199362 | 0.002675332236
| 2133.160513 | 1.431996877 | 0.002711789778
| 2133.039982 | 1.43200309 | 0.00274652331
| 2132.91945 | 1.432011665 | 0.002779533682
| 2132.798919 | 1.432022319 | 0.002809355652
| 2132.678388 | 1.432032963 | 0.002835465731
| 2132.557857 | 1.432041727 | 0.002858126747
| 2132.437326 | 1.432046989 | 0.002879403758
| 2132.316795 | 1.432048924 | 0.002900160303
| 2132.196263 | 1.432045847 | 0.002922461929
| 2132.075732 | 1.432039411 | 0.00294897502
| 2131.955201 | 1.432030499 | 0.002981166272
| 2131.83467 | 1.432022379 | 0.003020161965
| 2131.714139 | 1.432015863 | 0.003065363034
| 2131.593608 | 1.432014904 | 0.003117557651
| 2131.473076 | 1.432020234 | 0.003172013213
| 2131.352545 | 1.432031527 | 0.003230117751
| 2131.232014 | 1.432051495 | 0.003287474312
| 2131.111483 | 1.432075748 | 0.003342880308
| 2130.990952 | 1.432105647 | 0.003396671269
| 2130.870421 | 1.432138181 | 0.003447120643
| 2130.749889 | 1.432173884 | 0.003496894562
| 2130.629358 | 1.432212431 | 0.003543400164
| 2130.508827 | 1.432251875 | 0.003589908298
| 2130.388296 | 1.43229647 | 0.003635552831
| 2130.267765 | 1.432343029 | 0.003677741954
| 2130.147234 | 1.432392336 | 0.003719408362
| 2130.026702 | 1.432444824 | 0.003757356904
| 2129.906171 | 1.432498068 | 0.003793319078
| 2129.78564 | 1.432553133 | 0.003826954936
| 2129.665109 | 1.432608464 | 0.003859993957
| 2129.544578 | 1.432666959 | 0.00389243393
| 2129.424047 | 1.432726973 | 0.003923937488
| 2129.303515 | 1.43279146 | 0.003955365028
| 2129.182984 | 1.432859259 | 0.00398412299
| 2129.062453 | 1.432931198 | 0.004011939955
| 2128.941922 | 1.433007769 | 0.004036482877
| 2128.821391 | 1.433089145 | 0.004058615723
| 2128.70086 | 1.433176591 | 0.004075401677
| 2128.580328 | 1.433267999 | 0.004086314456
| 2128.459797 | 1.4333648 | 0.004090487725
| 2128.339266 | 1.433464846 | 0.004084461086
| 2128.218735 | 1.433565201 | 0.004069442545
| 2128.098204 | 1.433666335 | 0.004044829489
| 2127.977673 | 1.433764988 | 0.004009761242
| 2127.857141 | 1.433860168 | 0.003965891744
| 2127.73661 | 1.433950216 | 0.003913483043
| 2127.616079 | 1.434035099 | 0.003854263896
| 2127.495548 | 1.434113845 | 0.003787368089
| 2127.375017 | 1.434184676 | 0.003714263238
| 2127.254486 | 1.434246475 | 0.003636154037
| 2127.133954 | 1.434298582 | 0.003554846989
| 2127.013423 | 1.434339206 | 0.003472414586
| 2126.892892 | 1.434369805 | 0.003393784101
| 2126.772361 | 1.434393229 | 0.003319817445
| 2126.65183 | 1.434412064 | 0.003252583784
| 2126.531299 | 1.434430486 | 0.003190273365
| 2126.410768 | 1.434449016 | 0.003130628748
| 2126.290236 | 1.434468204 | 0.003071922301
| 2126.169705 | 1.434487072 | 0.003012084715
| 2126.049174 | 1.434503128 | 0.002951118072
| 2125.928643 | 1.434516297 | 0.002891015218
| 2125.808112 | 1.434527064 | 0.002832038573
| 2125.687581 | 1.434536505 | 0.002775313505
| 2125.567049 | 1.434546506 | 0.002719973245
| 2125.446518 | 1.434558449 | 0.00266402396
| 2125.325987 | 1.434570984 | 0.002604005854
| 2125.205456 | 1.434581699 | 0.002538792835
| 2125.084925 | 1.434586051 | 0.00246692066
| 2124.964394 | 1.434579237 | 0.002393318905
| 2124.843862 | 1.43456148 | 0.002322576623
| 2124.723331 | 1.434533291 | 0.00226014592
| 2124.6028 | 1.434500645 | 0.002210690194
| 2124.482269 | 1.43446983 | 0.002173342056
| 2124.361738 | 1.434445147 | 0.002146447688
| 2124.241207 | 1.434432431 | 0.002125415943
| 2124.120675 | 1.43443132 | 0.002101593558
| 2124.000144 | 1.434438275 | 0.002070917831
| 2123.879613 | 1.434448935 | 0.002029325757
| 2123.759082 | 1.434456978 | 0.001976480776
| 2123.638551 | 1.434456354 | 0.001914641584
| 2123.51802 | 1.434444958 | 0.001850808676
| 2123.397488 | 1.434424706 | 0.001786712539
| 2123.276957 | 1.434393474 | 0.001726418194
| 2123.156426 | 1.434356664 | 0.001674328732
| 2123.035895 | 1.43431645 | 0.001628110205
| 2122.915364 | 1.434273663 | 0.001590097215
| 2122.794833 | 1.434232416 | 0.001558820569
| 2122.674301 | 1.43419252 | 0.001533075587
| 2122.55377 | 1.434156327 | 0.001511393553
| 2122.433239 | 1.434121767 | 0.001492306574
| 2122.312708 | 1.434091498 | 0.001476417306
| 2122.192177 | 1.434063786 | 0.00145992319
| 2122.071646 | 1.434038621 | 0.00144455576
| 2121.951114 | 1.434014756 | 0.001427114336
| 2121.830583 | 1.433990867 | 0.001410800405
| 2121.710052 | 1.43396792 | 0.001393278041
| 2121.589521 | 1.433943614 | 0.001377223429
| 2121.46899 | 1.433920977 | 0.001362032772
| 2121.348459 | 1.433898458 | 0.001347180694
| 2121.227927 | 1.433876769 | 0.001332327329
| 2121.107396 | 1.433854048 | 0.001317736225
| 2120.986865 | 1.433831009 | 0.001305140032
| 2120.866334 | 1.433808966 | 0.001294801868
| 2120.745803 | 1.433788402 | 0.001286118078
| 2120.625272 | 1.433770663 | 0.001280031521
| 2120.50474 | 1.433757905 | 0.001273941651
| 2120.384209 | 1.433749783 | 0.001265928127
| 2120.263678 | 1.433745408 | 0.001252524695
| 2120.143147 | 1.43374109 | 0.00123320514
| 2120.022616 | 1.433734725 | 0.001207707563
| 2119.902085 | 1.433722995 | 0.001178030651
| 2119.781553 | 1.433704726 | 0.001146434971
| 2119.661022 | 1.433679536 | 0.001117517809
| 2119.540491 | 1.433651283 | 0.001092672021
| 2119.41996 | 1.433621178 | 0.00107234688
| 2119.299429 | 1.433592206 | 0.00105533419
| 2119.178898 | 1.433563799 | 0.001040426976
| 2119.058367 | 1.433537604 | 0.001026153635
| 2118.937835 | 1.433510492 | 0.0010102537
| 2118.817304 | 1.433480805 | 0.0009951417003
| 2118.696773 | 1.43344865 | 0.0009827054939
| 2118.576242 | 1.433416049 | 0.0009744932153
| 2118.455711 | 1.433384614 | 0.0009702421175
| 2118.33518 | 1.433356759 | 0.0009693490563
| 2118.214648 | 1.433333027 | 0.0009685324371
| 2118.094117 | 1.433312142 | 0.0009671120692
| 2117.973586 | 1.433294983 | 0.0009630121079
| 2117.853055 | 1.433277531 | 0.0009532897205
| 2117.732524 | 1.433256624 | 0.0009403597406
| 2117.611993 | 1.433230253 | 0.0009251662892
| 2117.491461 | 1.433196874 | 0.000912728038
| 2117.37093 | 1.433159395 | 0.0009048575126
| 2117.250399 | 1.433117391 | 0.0009038190265
| 2117.129868 | 1.433075083 | 0.0009127441925
| 2117.009337 | 1.433035956 | 0.0009312171867
| 2116.888806 | 1.433004238 | 0.0009588989432
| 2116.768274 | 1.432983464 | 0.0009922418539
| 2116.647743 | 1.43297552 | 0.001028113998
| 2116.527212 | 1.432982923 | 0.001061041944
| 2116.406681 | 1.433002924 | 0.00108381549
| 2116.28615 | 1.433031233 | 0.001093225046
| 2116.165619 | 1.433062723 | 0.001085193096
| 2116.045087 | 1.43308888 | 0.001059644271
| 2115.924556 | 1.433102568 | 0.001020579133
| 2115.804025 | 1.433099916 | 0.0009758881528
| 2115.683494 | 1.433081798 | 0.0009316477892
| 2115.562963 | 1.433048977 | 0.0008943526113
| 2115.442432 | 1.433008079 | 0.000869628669
| 2115.3219 | 1.432965415 | 0.000856949307
| 2115.201369 | 1.432925359 | 0.0008551832891
| 2115.080838 | 1.432892145 | 0.0008608580894
| 2114.960307 | 1.432866736 | 0.000869214909
| 2114.839776 | 1.432847927 | 0.000876175088
| 2114.719245 | 1.43283214 | 0.0008801894494
| 2114.598713 | 1.432818569 | 0.0008818618963
| 2114.478182 | 1.432805345 | 0.000879983152
| 2114.357651 | 1.432790957 | 0.0008760260728
| 2114.23712 | 1.43277446 | 0.0008705954064
| 2114.116589 | 1.432756459 | 0.0008654287352
| 2113.996058 | 1.432736225 | 0.0008590524387
| 2113.875526 | 1.432711893 | 0.0008546784732
| 2113.754995 | 1.432685635 | 0.0008540450986
| 2113.634464 | 1.432658628 | 0.0008577577679
| 2113.513933 | 1.432631535 | 0.0008669508809
| 2113.393402 | 1.432609101 | 0.0008837039358
| 2113.272871 | 1.432594542 | 0.0009027253233
| 2113.152339 | 1.432587582 | 0.0009234863448
| 2113.031808 | 1.432591533 | 0.0009410339329
| 2112.911277 | 1.432603316 | 0.0009504142119
| 2112.790746 | 1.43261929 | 0.0009476192021
| 2112.670215 | 1.432632884 | 0.0009329135405
| 2112.549684 | 1.432640945 | 0.0009069022355
| 2112.429153 | 1.432637043 | 0.0008727998124
| 2112.308621 | 1.432619834 | 0.0008366938915
| 2112.18809 | 1.432589024 | 0.0008044072017
| 2112.067559 | 1.432548609 | 0.0007808931657
| 2111.947028 | 1.432502424 | 0.0007690258587
| 2111.826497 | 1.432456967 | 0.0007694112188
| 2111.705966 | 1.432416263 | 0.000779441157
| 2111.585434 | 1.432383833 | 0.0007950318331
| 2111.464903 | 1.432358431 | 0.0008112286919
| 2111.344372 | 1.432338172 | 0.0008262918763
| 2111.223841 | 1.432321 | 0.0008393512743
| 2111.10331 | 1.432305581 | 0.0008504068625
| 2110.982779 | 1.432290427 | 0.0008605939009
| 2110.862247 | 1.432276733 | 0.0008710470995
| 2110.741716 | 1.432265222 | 0.0008811607184
| 2110.621185 | 1.432256956 | 0.0008897233027
| 2110.500654 | 1.432251277 | 0.0008937818837
| 2110.380123 | 1.432244384 | 0.0008913302486
| 2110.259592 | 1.432232305 | 0.0008847148615
| 2110.13906 | 1.432213601 | 0.00087601732
| 2110.018529 | 1.432185769 | 0.0008696670134
| 2109.897998 | 1.432151172 | 0.0008713053647
| 2109.777467 | 1.432114731 | 0.0008850226258
| 2109.656936 | 1.432084423 | 0.000909607908
| 2109.536405 | 1.432063235 | 0.0009412383302
| 2109.415873 | 1.432056081 | 0.0009749526723
| 2109.295342 | 1.432059877 | 0.001001358723
| 2109.174811 | 1.432069079 | 0.001019319185
| 2109.05428 | 1.432080202 | 0.00102656076
| 2108.933749 | 1.432086057 | 0.001024561627
| 2108.813218 | 1.432084114 | 0.001019761652
| 2108.692686 | 1.43207636 | 0.001016517186
| 2108.572155 | 1.432065782 | 0.001017366354
| 2108.451624 | 1.432056597 | 0.001021626417
| 2108.331093 | 1.432049568 | 0.001027213232
| 2108.210562 | 1.432046844 | 0.001032648272
| 2108.090031 | 1.432046797 | 0.001032967357
| 2107.969499 | 1.432045498 | 0.001028852118
| 2107.848968 | 1.432042127 | 0.001020378272
| 2107.728437 | 1.432033538 | 0.001008417998
| 2107.607906 | 1.432018581 | 0.0009964579455
| 2107.487375 | 1.431999097 | 0.0009871129852
| 2107.366844 | 1.431975758 | 0.000980042199
| 2107.246312 | 1.431948942 | 0.0009784674413
| 2107.125781 | 1.431922926 | 0.0009815168413
| 2107.00525 | 1.43189674 | 0.0009883948203
| 2106.884719 | 1.43187319 | 0.0009994430515
| 2106.764188 | 1.43185267 | 0.001012917844
| 2106.643657 | 1.431837415 | 0.001026203096
| 2106.523125 | 1.431822696 | 0.001036001084
| 2106.402594 | 1.431808457 | 0.00104466226
| 2106.282063 | 1.431790709 | 0.001049228897
| 2106.161532 | 1.431766732 | 0.0010570965
| 2106.041001 | 1.431739762 | 0.001069744028
| 2105.92047 | 1.43171091 | 0.001091079166
| 2105.799938 | 1.431685985 | 0.001121900298
| 2105.679407 | 1.431670258 | 0.001161335911
| 2105.558876 | 1.431668844 | 0.001202179182
| 2105.438345 | 1.431679611 | 0.00123763833
| 2105.317814 | 1.431698921 | 0.001262324819
| 2105.197283 | 1.43172019 | 0.001274225079
| 2105.076752 | 1.431736617 | 0.001273680123
| 2104.95622 | 1.431742354 | 0.001267557212
| 2104.835689 | 1.431738574 | 0.001262118207
| 2104.715158 | 1.431727767 | 0.00126294223
| 2104.594627 | 1.43171697 | 0.001271509709
| 2104.474096 | 1.431710144 | 0.001285392123
| 2104.353565 | 1.431710554 | 0.001300414442
| 2104.233033 | 1.431716808 | 0.001310920176
| 2104.112502 | 1.431724876 | 0.001314288995
| 2103.991971 | 1.431730628 | 0.001309988798
| 2103.87144 | 1.431728462 | 0.001300108196
| 2103.750909 | 1.431717697 | 0.001291443437
| 2103.630378 | 1.431700155 | 0.001285741236
| 2103.509846 | 1.431677235 | 0.001287710613
| 2103.389315 | 1.431654524 | 0.001297010353
| 2103.268784 | 1.431633281 | 0.001313033245
| 2103.148253 | 1.43161674 | 0.001333766527
| 2103.027722 | 1.431604511 | 0.00135746338
| 2102.907191 | 1.431598227 | 0.001382110946
| 2102.786659 | 1.431595832 | 0.0014053547
| 2102.666128 | 1.431596599 | 0.001427461244
| 2102.545597 | 1.431600786 | 0.001447481011
| 2102.425066 | 1.431606185 | 0.001462982662
| 2102.304535 | 1.431609744 | 0.001476587329
| 2102.184004 | 1.431611938 | 0.001488902232
| 2102.063472 | 1.431611042 | 0.001503498882
| 2101.942941 | 1.431612095 | 0.001521933928
| 2101.82241 | 1.4316156 | 0.001543067196
| 2101.701879 | 1.431626345 | 0.001566973319
| 2101.581348 | 1.431645914 | 0.001586582054
| 2101.460817 | 1.431670451 | 0.001598055174
| 2101.340285 | 1.431697011 | 0.001599302207
| 2101.219754 | 1.431719209 | 0.001587625232
| 2101.099223 | 1.431729136 | 0.001568614169
| 2100.978692 | 1.431726643 | 0.00154873192
| 2100.858161 | 1.431710975 | 0.001533567677
| 2100.73763 | 1.431686856 | 0.001529850907
| 2100.617098 | 1.431660483 | 0.001539330354
| 2100.496567 | 1.431638387 | 0.001561740747
| 2100.376036 | 1.431626083 | 0.001592291163
| 2100.255505 | 1.431623985 | 0.001624858014
| 2100.134974 | 1.431630623 | 0.001655942432
| 2100.014443 | 1.431642862 | 0.001682310919
| 2099.893911 | 1.431657494 | 0.001705181184
| 2099.77338 | 1.431673534 | 0.001724553151
| 2099.652849 | 1.431689801 | 0.001743052352
| 2099.532318 | 1.431708537 | 0.0017600691
| 2099.411787 | 1.431728504 | 0.001775603361
| 2099.291256 | 1.431751154 | 0.001788778864
| 2099.170724 | 1.431774602 | 0.001798720926
| 2099.050193 | 1.431798437 | 0.001804820369
| 2098.929662 | 1.431819596 | 0.001808561919
| 2098.809131 | 1.431840054 | 0.001811696004
| 2098.6886 | 1.431858401 | 0.001813880623
| 2098.568069 | 1.43187555 | 0.001817741407
| 2098.447538 | 1.431893527 | 0.001823886197
| 2098.327006 | 1.431914886 | 0.001830562588
| 2098.206475 | 1.431938172 | 0.001836361279
| 2098.085944 | 1.431964946 | 0.001841357372
| 2097.965413 | 1.431994518 | 0.00184326652
| 2097.844882 | 1.432026638 | 0.00184121452
| 2097.724351 | 1.432058926 | 0.001833984593
| 2097.603819 | 1.432091013 | 0.001822111402
| 2097.483288 | 1.432119979 | 0.001804567891
| 2097.362757 | 1.432144785 | 0.001784247258
| 2097.242226 | 1.432163683 | 0.001761072508
| 2097.121695 | 1.432175579 | 0.001741249942
| 2097.001164 | 1.432186002 | 0.001725995642
| 2096.880632 | 1.432195176 | 0.001715385939
| 2096.760101 | 1.432208788 | 0.001710638727
| 2096.63957 | 1.432228658 | 0.001705620881
| 2096.519039 | 1.432254005 | 0.001699190638
| 2096.398508 | 1.432284743 | 0.001686281551
| 2096.277977 | 1.432315886 | 0.001666018315
| 2096.157445 | 1.432345068 | 0.001637448915
| 2096.036914 | 1.4323667 | 0.00160442186
| 2095.916383 | 1.432383805 | 0.001570441231
| 2095.795852 | 1.432394206 | 0.001536116237
| 2095.675321 | 1.432401528 | 0.001505904142
| 2095.55479 | 1.432407391 | 0.001477174604
| 2095.434258 | 1.432412809 | 0.001451757126
| 2095.313727 | 1.432419841 | 0.001426679548
| 2095.193196 | 1.432426936 | 0.00140194241
| 2095.072665 | 1.432435434 | 0.001376668992
| 2094.952134 | 1.432443612 | 0.001350250659
| 2094.831603 | 1.43245287 | 0.001323830073
| 2094.711071 | 1.432464053 | 0.001294434276
| 2094.59054 | 1.432474437 | 0.001260577014
| 2094.470009 | 1.432482065 | 0.001223134959
| 2094.349478 | 1.432486306 | 0.001182984554
| 2094.228947 | 1.4324857 | 0.001140392887
| 2094.108416 | 1.432479053 | 0.001098332226
| 2093.987884 | 1.432468472 | 0.001058556082
| 2093.867353 | 1.432454687 | 0.001021407002
| 2093.746822 | 1.432440198 | 0.0009874949747
| 2093.626291 | 1.432425814 | 0.000953311959
| 2093.50576 | 1.432408365 | 0.0009189350454
| 2093.385229 | 1.43238854 | 0.000885240644
| 2093.264697 | 1.432363585 | 0.000851962796
| 2093.144166 | 1.432333416 | 0.0008234871538
| 2093.023635 | 1.432299453 | 0.0008015683514
| 2092.903104 | 1.432265505 | 0.0007897153453
| 2092.782573 | 1.432236448 | 0.0007855644547
| 2092.662042 | 1.432215296 | 0.000787896136
| 2092.54151 | 1.432205354 | 0.0007899593229
| 2092.420979 | 1.432202672 | 0.0007872920397
| 2092.300448 | 1.43220534 | 0.0007775286706
| 2092.179917 | 1.432208393 | 0.0007585712919
| 2092.059386 | 1.432207167 | 0.0007324415214
| 2091.938855 | 1.432199876 | 0.0007023816094
| 2091.818323 | 1.432184988 | 0.0006713661753
| 2091.697792 | 1.432165091 | 0.0006438586919
| 2091.577261 | 1.432141757 | 0.0006181039845
| 2091.45673 | 1.432115186 | 0.0005974214578
| 2091.336199 | 1.432088544 | 0.0005797131822
| 2091.215668 | 1.432060779 | 0.0005664679447
| 2091.095137 | 1.432034863 | 0.0005555874299
| 2090.974605 | 1.432007922 | 0.000548485131
| 2090.854074 | 1.431985154 | 0.0005455039678
| 2090.733543 | 1.431965255 | 0.0005434001795
| 2090.613012 | 1.431949029 | 0.0005425164766
| 2090.492481 | 1.431936923 | 0.0005411720657
| 2090.37195 | 1.431928378 | 0.0005361220606
| 2090.251418 | 1.431918991 | 0.0005282448966
| 2090.130887 | 1.431910443 | 0.0005186862753
| 2090.010356 | 1.431900412 | 0.0005067603935
| 2089.889825 | 1.431889222 | 0.0004941479443
| 2089.769294 | 1.431876327 | 0.0004819946953
| 2089.648763 | 1.431864794 | 0.000470567602
| 2089.528231 | 1.431853707 | 0.0004575744218
| 2089.4077 | 1.43184301 | 0.0004427472791
| 2089.287169 | 1.431830881 | 0.0004252826331
| 2089.166638 | 1.431816432 | 0.0004052558115
| 2089.046107 | 1.431796649 | 0.0003844241971
| 2088.925576 | 1.4317733 | 0.0003654986393
| 2088.805044 | 1.431745687 | 0.0003490152824
| 2088.684513 | 1.43171606 | 0.0003379536918
| 2088.563982 | 1.431687257 | 0.0003316283072
| 2088.443451 | 1.43166038 | 0.0003279387805
| 2088.32292 | 1.431634473 | 0.0003277645419
| 2088.202389 | 1.431613749 | 0.0003298837771
| 2088.081857 | 1.431595987 | 0.0003304377874
| 2087.961326 | 1.431580522 | 0.0003294262643
| 2087.840795 | 1.43156508 | 0.0003263130923
| 2087.720264 | 1.431550221 | 0.0003214411166
| 2087.599733 | 1.431532669 | 0.0003145423263
| 2087.479202 | 1.431513736 | 0.0003079860752
| 2087.35867 | 1.431490816 | 0.0003011613868
| 2087.238139 | 1.431465621 | 0.0002984650711
| 2087.117608 | 1.431438159 | 0.0002989432864
| 2086.997077 | 1.431411302 | 0.0003073372693
| 2086.876546 | 1.431388934 | 0.0003197867798
| 2086.756015 | 1.431371156 | 0.0003372474048
| 2086.635483 | 1.431362158 | 0.000356468977
| 2086.514952 | 1.431361057 | 0.0003740072093
| 2086.394421 | 1.431367399 | 0.0003866107728
| 2086.27389 | 1.431378258 | 0.0003921760839
| 2086.153359 | 1.431391368 | 0.0003894793486
| 2086.032828 | 1.431403601 | 0.0003781766833
| 2085.912296 | 1.431411452 | 0.0003585355406
| 2085.791765 | 1.431411792 | 0.0003344183533
| 2085.671234 | 1.431405329 | 0.0003079277342
| 2085.550703 | 1.431389533 | 0.0002821218521
| 2085.430172 | 1.431368641 | 0.0002620877811
| 2085.309641 | 1.43134458 | 0.0002454542425
| 2085.189109 | 1.431317866 | 0.0002360856546
| 2085.068578 | 1.431294508 | 0.0002320725854
| 2084.948047 | 1.431273666 | 0.0002307000367
| 2084.827516 | 1.431256881 | 0.0002310129642
| 2084.706985 | 1.431243439 | 0.0002305639389
| 2084.586454 | 1.431232458 | 0.0002278603673
| 2084.465923 | 1.431221572 | 0.0002227085373
| 2084.345391 | 1.431210232 | 0.0002153766094
| 2084.22486 | 1.431196595 | 0.0002071633425
| 2084.104329 | 1.431182111 | 0.0001989492367
| 2083.983798 | 1.431165277 | 0.0001910778167
| 2083.863267 | 1.431148524 | 0.0001853105597
| 2083.742736 | 1.431131957 | 0.0001792739854
| 2083.622204 | 1.431114583 | 0.0001735802971
| 2083.501673 | 1.431096392 | 0.000168841715
| 2083.381142 | 1.431078231 | 0.0001650583875
| 2083.260611 | 1.431059256 | 0.0001622304887
| 2083.14008 | 1.431040372 | 0.0001612391725
| 2083.019549 | 1.431021638 | 0.0001623534434
| 2082.899017 | 1.43100529 | 0.0001658423697
| 2082.778486 | 1.43099162 | 0.0001698692316
| 2082.657955 | 1.430981219 | 0.0001734780104
| 2082.537424 | 1.430972887 | 0.0001749061888
| 2082.416893 | 1.43096583 | 0.0001738097958
| 2082.296362 | 1.430958134 | 0.0001699944401
| 2082.17583 | 1.43094932 | 0.0001643411521
| 2082.055299 | 1.430938012 | 0.0001581494676
| 2081.934768 | 1.430926338 | 0.0001526444709
| 2081.814237 | 1.430913088 | 0.0001469446789
| 2081.693706 | 1.430900075 | 0.0001434259526
| 2081.573175 | 1.430888598 | 0.0001393688632
| 2081.452643 | 1.430877675 | 0.0001341607616
| 2081.332112 | 1.430866099 | 0.0001271139993
| 2081.211581 | 1.430853434 | 0.0001188410091
| 2081.09105 | 1.430837465 | 0.0001087288255
| 2080.970519 | 1.430817167 | 0.0001012612696
| 2080.849988 | 1.430795951 | 9.705141706e-05
| 2080.729456 | 1.430773004 | 9.644368869e-05
| 2080.608925 | 1.430752216 | 0.0001024285164
| 2080.488394 | 1.430737165 | 0.0001105219524
| 2080.367863 | 1.430726803 | 0.0001201113567
| 2080.247332 | 1.430724625 | 0.0001273242667
| 2080.126801 | 1.430725821 | 0.0001279438532
| 2080.006269 | 1.430729242 | 0.0001216997525
| 2079.885738 | 1.430729359 | 0.000106826464
| 2079.765207 | 1.430724022 | 8.71961405e-05
| 2079.644676 | 1.430710425 | 6.403443407e-05
| 2079.524145 | 1.430688598 | 4.297938334e-05
| 2079.403614 | 1.430659751 | 2.579564466e-05
| 2079.283082 | 1.430626802 | 1.662716873e-05
| 2079.162551 | 1.430593678 | 1.424883676e-05
| 2079.04202 | 1.43056234 | 1.893136094e-05
| 2078.921489 | 1.43053574 | 2.829759479e-05
| 2078.800958 | 1.430514558 | 3.99696851e-05
| 2078.680427 | 1.430498021 | 5.103003966e-05
| 2078.559895 | 1.430484627 | 6.147864134e-05
| 2078.439364 | 1.430474466 | 7.016269397e-05
| 2078.318833 | 1.430465746 | 7.681222453e-05
| 2078.198302 | 1.430458804 | 8.20402664e-05
| 2078.077771 | 1.43045292 | 8.434989164e-05
| 2077.95724 | 1.430446963 | 8.550695777e-05
| 2077.836708 | 1.430443195 | 8.374482628e-05
| 2077.716177 | 1.430437609 | 7.756626866e-05
| 2077.595646 | 1.430430016 | 6.873726128e-05
| 2077.475115 | 1.430417518 | 5.725745575e-05
| 2077.354584 | 1.430400545 | 4.700397896e-05
| 2077.234053 | 1.430379016 | 3.824668011e-05
| 2077.113522 | 1.430353856 | 3.451939274e-05
| 2076.99299 | 1.430327763 | 3.705064551e-05
| 2076.872459 | 1.430305126 | 4.549746891e-05
| 2076.751928 | 1.430285938 | 5.686597505e-05
| 2076.631397 | 1.430273462 | 7.177064378e-05
| 2076.510866 | 1.430267745 | 8.306759966e-05
| 2076.390335 | 1.43026496 | 9.137033104e-05
| 2076.269803 | 1.430265145 | 9.464057965e-05
| 2076.149272 | 1.430264879 | 9.287757449e-05
| 2076.028741 | 1.430262249 | 8.66946502e-05
| 2075.90821 | 1.430256179 | 7.935727442e-05
| 2075.787679 | 1.430248076 | 7.086532418e-05
| 2075.667148 | 1.430237115 | 6.298661877e-05
| 2075.546616 | 1.430225907 | 5.53770015e-05
| 2075.426085 | 1.430212613 | 4.715231397e-05
| 2075.305554 | 1.43019824 | 4.008084123e-05
| 2075.185023 | 1.430183064 | 3.239425462e-05
| 2075.064492 | 1.430165648 | 2.524676256e-05
| 2074.943961 | 1.430146837 | 1.863837233e-05
| 2074.823429 | 1.430125129 | 1.406804081e-05
| 2074.702898 | 1.430103819 | 1.242071966e-05
| 2074.582367 | 1.430081302 | 1.21980733e-05
| 2074.461836 | 1.430059983 | 1.578417776e-05
| 2074.341305 | 1.430039676 | 1.991139656e-05
| 2074.220774 | 1.430020632 | 2.730821029e-05
| 2074.100242 | 1.430004766 | 3.470627532e-05
| 2073.979711 | 1.429989889 | 4.27940112e-05
| 2073.85918 | 1.429978103 | 5.157131149e-05
| 2073.738649 | 1.429969858 | 5.838324306e-05
| 2073.618118 | 1.429961755 | 6.172978227e-05
| 2073.497587 | 1.429954211 | 6.399528385e-05
| 2073.377055 | 1.42994572 | 6.183565786e-05
| 2073.256524 | 1.429933361 | 5.940555413e-05
| 2073.135993 | 1.429918523 | 5.663084955e-05
| 2073.015462 | 1.429899886 | 5.712635622e-05
| 2072.894931 | 1.429881625 | 6.116296329e-05
| 2072.7744 | 1.429863614 | 6.874133623e-05
| 2072.653868 | 1.429848666 | 7.959166623e-05
| 2072.533337 | 1.429837717 | 9.248462893e-05
| 2072.412806 | 1.429832234 | 0.0001047640399
| 2072.292275 | 1.429831076 | 0.0001143141571
| 2072.171744 | 1.429832683 | 0.0001184036435
| 2072.051213 | 1.429833718 | 0.0001179912775
| 2071.930681 | 1.429833798 | 0.0001121906528
| 2071.81015 | 1.429828593 | 0.0001028464502
| 2071.689619 | 1.429819188 | 9.241885758e-05
| 2071.569088 | 1.429803863 | 8.213822589e-05
| 2071.448557 | 1.429783602 | 7.466220705e-05
| 2071.328026 | 1.429758234 | 7.264893759e-05
| 2071.207494 | 1.429732272 | 7.895374077e-05
| 2071.086963 | 1.429708367 | 9.288890279e-05
| 2070.966432 | 1.42969137 | 0.0001143822181
| 2070.845901 | 1.429683953 | 0.0001383153437
| 2070.72537 | 1.429686518 | 0.0001614885069
| 2070.604839 | 1.429698542 | 0.0001789278402
| 2070.484307 | 1.429717031 | 0.0001874312866
| 2070.363776 | 1.429737734 | 0.0001835250851
| 2070.243245 | 1.429753556 | 0.000169054689
| 2070.122714 | 1.429763737 | 0.0001472943649
| 2070.002183 | 1.429763805 | 0.0001190564745
| 2069.881652 | 1.429753081 | 9.204828182e-05
| 2069.761121 | 1.429734188 | 6.769735127e-05
| 2069.640589 | 1.429708275 | 5.078166474e-05
| 2069.520058 | 1.429680882 | 4.068640549e-05
| 2069.399527 | 1.429652293 | 3.829935735e-05
| 2069.278996 | 1.429628564 | 4.219320627e-05
| 2069.158465 | 1.429608222 | 4.84769217e-05
| 2069.037934 | 1.429593139 | 5.71510076e-05
| 2068.917402 | 1.429582204 | 6.432326782e-05
| 2068.796871 | 1.429574459 | 7.033823222e-05
| 2068.67634 | 1.42956885 | 7.30767664e-05
| 2068.555809 | 1.429563388 | 7.377029036e-05
| 2068.435278 | 1.429558663 | 7.241854058e-05
| 2068.314747 | 1.429553481 | 6.867628153e-05
| 2068.194215 | 1.429547786 | 6.343035389e-05
| 2068.073684 | 1.429541648 | 5.571943111e-05
| 2067.953153 | 1.429533775 | 4.55431165e-05
| 2067.832622 | 1.429523163 | 3.228487149e-05
| 2067.712091 | 1.429506734 | 1.752176487e-05
| 2067.59156 | 1.429484248 | 3.989399335e-06
| 2067.471028 | 1.42945492 | -4.95952777e-06
| 2067.350497 | 1.429422283 | -5.157886905e-06
| 2067.229966 | 1.429390622 | 4.28350108e-06
| 2067.109435 | 1.429365201 | 2.240516519e-05
| 2066.988904 | 1.429349559 | 4.523904155e-05
| 2066.868373 | 1.429345428 | 6.704095276e-05
| 2066.747841 | 1.429349963 | 8.275463853e-05
| 2066.62731 | 1.429360487 | 8.848207394e-05
| 2066.506779 | 1.429368773 | 8.251924381e-05
| 2066.386248 | 1.429371479 | 6.972320222e-05
| 2066.265717 | 1.429365214 | 5.221439968e-05
| 2066.145186 | 1.429350586 | 3.778677261e-05
| 2066.024654 | 1.429331612 | 2.671233206e-05
| 2065.904123 | 1.429309389 | 2.192760318e-05
| 2065.783592 | 1.429289546 | 2.192868937e-05
| 2065.663061 | 1.429271487 | 2.370638599e-05
| 2065.54253 | 1.42925547 | 2.610102042e-05
| 2065.421999 | 1.429239174 | 2.822431835e-05
| 2065.301467 | 1.429222549 | 3.21982645e-05
| 2065.180936 | 1.429206209 | 3.802317468e-05
| 2065.060405 | 1.429190878 | 4.747649847e-05
| 2064.939874 | 1.429180212 | 5.98684801e-05
| 2064.819343 | 1.429174887 | 7.218840196e-05
| 2064.698812 | 1.429175057 | 8.231345867e-05
| 2064.57828 | 1.429178886 | 8.757707372e-05
| 2064.457749 | 1.429184706 | 8.736128253e-05
| 2064.337218 | 1.429189072 | 8.023271475e-05
| 2064.216687 | 1.429189369 | 7.043667949e-05
| 2064.096156 | 1.429188185 | 5.858987069e-05
| 2063.975625 | 1.429183994 | 4.442031282e-05
| 2063.855093 | 1.429177964 | 2.881651247e-05
| 2063.734562 | 1.429168706 | 1.00002547e-05
| 2063.614031 | 1.42915469 | -1.025064738e-05
| 2063.4935 | 1.429135069 | -3.255373166e-05
| 2063.372969 | 1.429105489 | -5.335276889e-05
| 2063.252438 | 1.429068706 | -6.634955926e-05
| 2063.131907 | 1.429028101 | -7.011004166e-05
| 2063.011375 | 1.428988448 | -6.223601537e-05
| 2062.890844 | 1.42895508 | -4.601055358e-05
| 2062.770313 | 1.428930143 | -2.417362038e-05
| 2062.649782 | 1.428915528 | -2.95099403e-06
| 2062.529251 | 1.428906401 | 1.409821108e-05
| 2062.40872 | 1.42890107 | 2.635575949e-05
| 2062.288188 | 1.428894626 | 3.354837251e-05
| 2062.167657 | 1.42888692 | 4.01974197e-05
| 2062.047126 | 1.428878542 | 4.568515487e-05
| 2061.926595 | 1.428869488 | 5.329878825e-05
| 2061.806064 | 1.428864517 | 6.180313518e-05
| 2061.685533 | 1.428862854 | 6.729294525e-05
| 2061.565001 | 1.428862714 | 6.825977741e-05
| 2061.44447 | 1.428861137 | 6.381282464e-05
| 2061.323939 | 1.428854832 | 5.573153905e-05
| 2061.203408 | 1.428843382 | 4.764939301e-05
| 2061.082877 | 1.428827286 | 4.045665259e-05
| 2060.962346 | 1.428806051 | 3.867800331e-05
| 2060.841814 | 1.428786743 | 4.382281466e-05
| 2060.721283 | 1.428770296 | 5.136708649e-05
| 2060.600752 | 1.428757039 | 6.158365747e-05
| 2060.480221 | 1.428748045 | 7.207389553e-05
| 2060.35969 | 1.428742739 | 8.132905893e-05
| 2060.239159 | 1.428739611 | 8.78402974e-05
| 2060.118627 | 1.428737428 | 9.22252126e-05
| 2059.998096 | 1.428735781 | 9.482911134e-05
| 2059.877565 | 1.428735822 | 9.565167852e-05
| 2059.757034 | 1.428736166 | 9.229266089e-05
| 2059.636503 | 1.428735274 | 8.598813485e-05
| 2059.515972 | 1.428732332 | 7.577355288e-05
| 2059.39544 | 1.428724813 | 6.315768781e-05
| 2059.274909 | 1.428711589 | 5.054056919e-05
| 2059.154378 | 1.42869456 | 4.183213327e-05
| 2059.033847 | 1.428676275 | 3.552341625e-05
| 2058.913316 | 1.428656227 | 3.374291907e-05
| 2058.792785 | 1.428639749 | 3.560013294e-05
| 2058.672253 | 1.428625312 | 3.656630293e-05
| 2058.551722 | 1.428611642 | 3.78053014e-05
| 2058.431191 | 1.428599084 | 3.718861343e-05
| 2058.31066 | 1.4285833 | 3.560737489e-05
| 2058.190129 | 1.428566453 | 3.697327136e-05
| 2058.069598 | 1.4285489 | 3.950383453e-05
| 2057.949066 | 1.428531289 | 4.683869406e-05
| 2057.828535 | 1.428518044 | 5.69224687e-05
| 2057.708004 | 1.428509414 | 6.762622311e-05
| 2057.587473 | 1.428505297 | 7.538282354e-05
| 2057.466942 | 1.428502702 | 7.984588598e-05
| 2057.346411 | 1.428500795 | 8.012296828e-05
| 2057.225879 | 1.428497056 | 7.772434514e-05
| 2057.105348 | 1.428491764 | 7.264956105e-05
| 2056.984817 | 1.428482755 | 6.737418456e-05
| 2056.864286 | 1.428473074 | 6.279027322e-05
| 2056.743755 | 1.428462175 | 5.855197462e-05
| 2056.623224 | 1.428451837 | 5.34211982e-05
| 2056.502692 | 1.428438653 | 4.670557926e-05
| 2056.382161 | 1.428423415 | 3.984318748e-05
| 2056.26163 | 1.428403084 | 3.310715047e-05
| 2056.141099 | 1.4283791 | 3.075923333e-05
| 2056.020568 | 1.428352131 | 3.349260656e-05
| 2055.900037 | 1.428325894 | 4.467769452e-05
| 2055.779506 | 1.428304157 | 6.1711278e-05
| 2055.658974 | 1.42828872 | 8.370153275e-05
| 2055.538443 | 1.428282047 | 0.0001073517788
| 2055.417912 | 1.428284561 | 0.0001286724943
| 2055.297381 | 1.428293677 | 0.0001433999348
| 2055.17685 | 1.42830634 | 0.0001505674516
| 2055.056319 | 1.428318849 | 0.0001486616604
| 2054.935787 | 1.428327516 | 0.0001407061153
| 2054.815256 | 1.428332252 | 0.0001278661641
| 2054.694725 | 1.428330378 | 0.0001122732756
| 2054.574194 | 1.428323263 | 9.722560923e-05
| 2054.453663 | 1.42831092 | 8.334296315e-05
| 2054.333132 | 1.428294959 | 7.419764104e-05
| 2054.2126 | 1.428279006 | 6.862400718e-05
| 2054.092069 | 1.428262778 | 6.634925587e-05
| 2053.971538 | 1.428248946 | 6.737396078e-05
| 2053.851007 | 1.428238036 | 6.963848341e-05
| 2053.730476 | 1.428231403 | 7.224956415e-05
| 2053.609945 | 1.428229125 | 7.094087869e-05
| 2053.489413 | 1.428227144 | 6.392482644e-05
| 2053.368882 | 1.428223513 | 5.174776373e-05
| 2053.248351 | 1.428214504 | 3.413535367e-05
| 2053.12782 | 1.428197546 | 1.562761343e-05
| 2053.007289 | 1.428172591 | -1.368191939e-06
| 2052.886758 | 1.428139921 | -1.107092746e-05
| 2052.766226 | 1.428104913 | -1.196545057e-05
| 2052.645695 | 1.428069591 | -1.988821881e-06
| 2052.525164 | 1.428042012 | 1.734708212e-05
| 2052.404633 | 1.428022236 | 4.122786564e-05
| 2052.284102 | 1.428014462 | 6.751955351e-05
| 2052.163571 | 1.428016123 | 8.782959293e-05
| 2052.043039 | 1.428023626 | 0.0001025030224
| 2051.922508 | 1.428035014 | 0.0001078896715
| 2051.801977 | 1.428044856 | 0.000105502959
| 2051.681446 | 1.428052903 | 9.678387434e-05
| 2051.560915 | 1.428056248 | 8.16589051e-05
| 2051.440384 | 1.42805291 | 6.370398531e-05
| 2051.319852 | 1.42804385 | 4.470731252e-05
| 2051.199321 | 1.428028191 | 2.645749326e-05
| 2051.07879 | 1.428007761 | 1.088911225e-05
| 2050.958259 | 1.427981916 | -1.37682443e-06
| 2050.837728 | 1.427952671 | -6.962746605e-06
| 2050.717197 | 1.427922545 | -5.52096732e-06
| 2050.596665 | 1.427895552 | 3.497831805e-06
| 2050.476134 | 1.427873544 | 1.616946553e-05
| 2050.355603 | 1.427856978 | 3.21479437e-05
| 2050.235072 | 1.427847575 | 4.750767728e-05
| 2050.114541 | 1.427842754 | 5.983775012e-05
| 2049.99401 | 1.427840841 | 6.796831573e-05
| 2049.873478 | 1.427839148 | 7.217298035e-05
| 2049.752947 | 1.427836819 | 7.369276948e-05
| 2049.632416 | 1.427833257 | 7.342244081e-05
| 2049.511885 | 1.427828486 | 7.28053938e-05
| 2049.391354 | 1.427824487 | 7.246253894e-05
| 2049.270823 | 1.427821842 | 6.998232051e-05
| 2049.150292 | 1.42781869 | 6.47433415e-05
| 2049.02976 | 1.427814044 | 5.709193985e-05
| 2048.909229 | 1.427807117 | 4.764887502e-05
| 2048.788698 | 1.427797128 | 3.703500518e-05
| 2048.668167 | 1.42778372 | 2.676684654e-05
| 2048.547636 | 1.427767031 | 1.801444909e-05
| 2048.427105 | 1.427748441 | 1.29159375e-05
| 2048.306573 | 1.42773084 | 1.022947838e-05
| 2048.186042 | 1.427712952 | 8.43844356e-06
| 2048.065511 | 1.427695226 | 9.06010018e-06
| 2047.94498 | 1.427678845 | 1.05776794e-05
| 2047.824449 | 1.427662339 | 1.326584257e-05
| 2047.703918 | 1.427647488 | 1.802085284e-05
| 2047.583386 | 1.427634797 | 2.332566548e-05
| 2047.462855 | 1.427624715 | 2.855894854e-05
| 2047.342324 | 1.427616506 | 3.192843404e-05
| 2047.221793 | 1.427609363 | 3.350599277e-05
| 2047.101262 | 1.427602296 | 3.177347131e-05
| 2046.980731 | 1.427592227 | 2.769878494e-05
| 2046.860199 | 1.427578623 | 2.43175028e-05
| 2046.739668 | 1.427563268 | 2.342250054e-05
| 2046.619137 | 1.427547281 | 2.501415957e-05
| 2046.498606 | 1.42753189 | 2.998937965e-05
| 2046.378075 | 1.427519319 | 3.772689302e-05
| 2046.257544 | 1.427511064 | 4.63618922e-05
| 2046.137012 | 1.427506722 | 5.320449191e-05
| 2046.016481 | 1.427504925 | 5.701070206e-05
| 2045.89595 | 1.427503259 | 5.715813364e-05
| 2045.775419 | 1.427501451 | 5.606173317e-05
| 2045.654888 | 1.427500428 | 5.158053095e-05
| 2045.534357 | 1.427497065 | 4.495796455e-05
| 2045.413825 | 1.427494021 | 3.70906311e-05
| 2045.293294 | 1.427489454 | 2.528743939e-05
| 2045.172763 | 1.42748148 | 1.106690811e-05
| 2045.052232 | 1.427468883 | -4.674282915e-06
| 2044.931701 | 1.427451414 | -1.979488528e-05
| 2044.81117 | 1.427428319 | -3.27758425e-05
| 2044.690638 | 1.427401669 | -3.940572241e-05
| 2044.570107 | 1.427375241 | -4.05806479e-05
| 2044.449576 | 1.427350513 | -3.602455683e-05
| 2044.329045 | 1.427330807 | -2.842845873e-05
| 2044.208514 | 1.42731506 | -2.028125147e-05
| 2044.087983 | 1.427303391 | -1.337764431e-05
| 2043.967451 | 1.427293389 | -8.96276573e-06
| 2043.84692 | 1.427284143 | -7.036994294e-06
| 2043.726389 | 1.42727341 | -6.631023788e-06
| 2043.605858 | 1.427262391 | -6.224890038e-06
| 2043.485327 | 1.427250391 | -5.746640108e-06
| 2043.364796 | 1.427239748 | -3.95125593e-06
| 2043.244264 | 1.427230618 | -3.879469415e-06
| 2043.123733 | 1.427221544 | -5.531568666e-06
| 2043.003202 | 1.427211386 | -9.25512997e-06
| 2042.882671 | 1.427199306 | -1.394916205e-05
| 2042.76214 | 1.427184302 | -1.899114261e-05
| 2042.641609 | 1.427166677 | -2.168676055e-05
| 2042.521077 | 1.4271483 | -2.14127937e-05
| 2042.400546 | 1.427130967 | -1.782121398e-05
| 2042.280015 | 1.427116491 | -1.243252461e-05
| 2042.159484 | 1.427105285 | -7.318611355e-06
| 2042.038953 | 1.427095864 | -4.348323044e-06
| 2041.918422 | 1.427086664 | -3.522025331e-06
| 2041.797891 | 1.42707597 | -3.941528279e-06
| 2041.677359 | 1.427064876 | -3.809859895e-06
| 2041.556828 | 1.42705309 | -4.025490005e-06
| 2041.436297 | 1.427041449 | -2.09620952e-06
| 2041.315766 | 1.427032791 | -4.4230708e-07
| 2041.195235 | 1.427025525 | -8.6148554e-07
| 2041.074704 | 1.427019044 | -4.252942185e-06
| 2040.954172 | 1.427011086 | -1.124032583e-05
| 2040.833641 | 1.427000126 | -2.057773048e-05
| 2040.71311 | 1.426985066 | -3.171402747e-05
| 2040.592579 | 1.426963678 | -4.153314505e-05
| 2040.472048 | 1.426939271 | -4.643864451e-05
| 2040.351517 | 1.426913202 | -4.732897683e-05
| 2040.230985 | 1.426887929 | -4.240511117e-05
| 2040.110454 | 1.426865181 | -3.47830996e-05
| 2039.989923 | 1.426845176 | -2.328737381e-05
| 2039.869392 | 1.426830719 | -1.193392255e-05
| 2039.748861 | 1.426817618 | -2.245720305e-06
| 2039.62833 | 1.426805981 | 7.300328705e-06
| 2039.507798 | 1.426795729 | 1.677604445e-05
| 2039.387267 | 1.426787726 | 2.56295075e-05
| 2039.266736 | 1.426780886 | 3.358452692e-05
| 2039.146205 | 1.42677662 | 4.098848321e-05
| 2039.025674 | 1.42677504 | 4.541785279e-05
| 2038.905143 | 1.426774358 | 4.534861e-05
| 2038.784611 | 1.426771792 | 4.078001967e-05
| 2038.66408 | 1.426765848 | 3.351124403e-05
| 2038.543549 | 1.426755737 | 2.478958183e-05
| 2038.423018 | 1.426740766 | 1.70386938e-05
| 2038.302487 | 1.426722428 | 1.268271741e-05
| 2038.181956 | 1.426703015 | 1.289829737e-05
| 2038.061424 | 1.426685439 | 1.671446315e-05
| 2037.940893 | 1.42666958 | 2.260764078e-05
| 2037.820362 | 1.426657428 | 3.05066215e-05
| 2037.699831 | 1.426648646 | 3.646271294e-05
| 2037.5793 | 1.426640786 | 4.082348174e-05
| 2037.458769 | 1.426633315 | 4.35887869e-05
| 2037.338237 | 1.426625956 | 4.60781985e-05
| 2037.217706 | 1.426619491 | 4.766739938e-05
| 2037.097175 | 1.42661407 | 4.842760151e-05
| 2036.976644 | 1.426609294 | 4.65573246e-05
| 2036.856113 | 1.426604344 | 4.323331834e-05
| 2036.735582 | 1.426599393 | 3.575310772e-05
| 2036.61505 | 1.426590184 | 2.556986093e-05
| 2036.494519 | 1.426577323 | 1.420835583e-05
| 2036.373988 | 1.426558523 | 3.746560961e-06
| 2036.253457 | 1.426536175 | -2.488265945e-06
| 2036.132926 | 1.426511985 | -3.9424775e-06
| 2036.012395 | 1.426488293 | 9.330725e-09
| 2035.891863 | 1.426467973 | 9.091754043e-06
| 2035.771332 | 1.426453136 | 1.935310266e-05
| 2035.650801 | 1.426442096 | 2.996372973e-05
| 2035.53027 | 1.426437033 | 3.759505991e-05
| 2035.409739 | 1.426431829 | 3.981920743e-05
| 2035.289208 | 1.426426655 | 3.996418713e-05
| 2035.168677 | 1.42642005 | 3.587875644e-05
| 2035.048145 | 1.426409661 | 2.991847897e-05
| 2034.927614 | 1.42639481 | 2.45108818e-05
| 2034.807083 | 1.426378124 | 2.208407948e-05
| 2034.686552 | 1.426359897 | 2.111211758e-05
| 2034.566021 | 1.426340336 | 2.437177745e-05
| 2034.44549 | 1.426322827 | 3.186392642e-05
| 2034.324958 | 1.426309396 | 4.178572698e-05
| 2034.204427 | 1.426299925 | 5.170879064e-05
| 2034.083896 | 1.426294788 | 6.100797514e-05
| 2033.963365 | 1.426293682 | 6.635199464e-05
| 2033.842834 | 1.426293835 | 6.683810636e-05
| 2033.722303 | 1.426293285 | 6.156349363e-05
| 2033.601771 | 1.426288036 | 5.205461514e-05
| 2033.48124 | 1.426277957 | 4.199086711e-05
| 2033.360709 | 1.426263408 | 3.25513766e-05
| 2033.240178 | 1.426244967 | 2.679131407e-05
| 2033.119647 | 1.426226355 | 2.561354503e-05
| 2032.999116 | 1.426209644 | 2.749105433e-05
| 2032.878584 | 1.426195543 | 3.027119615e-05
| 2032.758053 | 1.426183464 | 3.339992326e-05
| 2032.637522 | 1.42617464 | 3.472385797e-05
| 2032.516991 | 1.426165238 | 3.181206211e-05
| 2032.39646 | 1.426152589 | 2.737185301e-05
| 2032.275929 | 1.426137093 | 2.411095245e-05
| 2032.155397 | 1.426120364 | 2.202958487e-05
| 2032.034866 | 1.426100998 | 2.293359027e-05
| 2031.914335 | 1.426084161 | 2.835207028e-05
| 2031.793804 | 1.42606929 | 3.404851706e-05
| 2031.673273 | 1.426056956 | 4.217729438e-05
| 2031.552742 | 1.426048696 | 4.912672735e-05
| 2031.43221 | 1.426042758 | 5.427071417e-05
| 2031.311679 | 1.42603807 | 5.642842294e-05
| 2031.191148 | 1.426034095 | 5.677995026e-05
| 2031.070617 | 1.426030291 | 5.317001954e-05
| 2030.950086 | 1.426024318 | 4.740467937e-05
| 2030.829555 | 1.426016389 | 3.94834967e-05
| 2030.709023 | 1.426005658 | 3.121294645e-05
| 2030.588492 | 1.425992219 | 2.168953974e-05
| 2030.467961 | 1.42597414 | 1.515312671e-05
| 2030.34743 | 1.42595689 | 1.195279569e-05
| 2030.226899 | 1.425939024 | 1.083702201e-05
| 2030.106368 | 1.425924507 | 1.30583744e-05
| 2029.985836 | 1.425914024 | 1.375021829e-05
| 2029.865305 | 1.425906099 | 1.110464014e-05
| 2029.744774 | 1.425897857 | 2.964860215e-06
| 2029.624243 | 1.425886133 | -1.004371998e-05
| 2029.503712 | 1.425866891 | -2.61138879e-05
| 2029.383181 | 1.425839876 | -3.94026906e-05
| 2029.262649 | 1.425806639 | -4.837965692e-05
| 2029.142118 | 1.425768409 | -4.782638485e-05
| 2029.021587 | 1.425732324 | -3.73927031e-05
| 2028.901056 | 1.4257003 | -1.860744725e-05
| 2028.780525 | 1.425678155 | 6.373714715e-06
| 2028.659994 | 1.42566519 | 3.080190074e-05
| 2028.539462 | 1.425660858 | 5.307570702e-05
| 2028.418931 | 1.425662412 | 6.825268202e-05
| 2028.2984 | 1.425666545 | 7.723603551e-05
| 2028.177869 | 1.425670264 | 7.786684716e-05
| 2028.057338 | 1.425670035 | 7.508640366e-05
| 2027.936807 | 1.425668331 | 6.833828154e-05
| 2027.816276 | 1.42566136 | 5.887535556e-05
| 2027.695744 | 1.425650212 | 4.885554745e-05
| 2027.575213 | 1.425634225 | 4.071516276e-05
| 2027.454682 | 1.425616733 | 3.445444864e-05
| 2027.334151 | 1.425595139 | 3.090778412e-05
| 2027.21362 | 1.42557411 | 3.286117047e-05
| 2027.093089 | 1.425554087 | 3.752977417e-05
| 2026.972557 | 1.425537098 | 4.6168025e-05
| 2026.852026 | 1.425524482 | 5.571236572e-05
| 2026.731495 | 1.425516773 | 6.49796077e-05
| 2026.610964 | 1.425513336 | 7.055611092e-05
| 2026.490433 | 1.425511764 | 7.125780953e-05
| 2026.369902 | 1.425509837 | 6.701321964e-05
| 2026.24937 | 1.425506384 | 5.754329239e-05
| 2026.128839 | 1.425497342 | 4.410171499e-05
| 2026.008308 | 1.425484014 | 3.038050498e-05
| 2025.887777 | 1.425465165 | 1.547408023e-05
| 2025.767246 | 1.425440584 | 4.25909604e-06
| 2025.646715 | 1.425413827 | -2.985859265e-06
| 2025.526183 | 1.42538526 | -6.609082635e-06
| 2025.405652 | 1.425355753 | -5.147447025e-06
| 2025.285121 | 1.425329151 | 4.94491055e-07
| 2025.16459 | 1.425303908 | 7.600096929e-06
| 2025.044059 | 1.42528181 | 1.74246406e-05
| 2024.923528 | 1.425261626 | 2.606622331e-05
| 2024.802996 | 1.425242701 | 3.631312368e-05
| 2024.682465 | 1.42522543 | 4.509806606e-05
| 2024.561934 | 1.425207783 | 5.548837081e-05
| 2024.441403 | 1.425192452 | 6.622893886e-05
| 2024.320872 | 1.425178141 | 7.82260495e-05
| 2024.200341 | 1.425167797 | 9.022456734e-05
| 2024.079809 | 1.425159722 | 0.0001004115294
| 2023.959278 | 1.425154017 | 0.0001087866202
| 2023.838747 | 1.425150949 | 0.0001138151262
| 2023.718216 | 1.425147609 | 0.0001130555878
| 2023.597685 | 1.425141936 | 0.0001092270759
| 2023.477154 | 1.425133319 | 0.0001010731406
| 2023.356622 | 1.425119401 | 9.229044285e-05
| 2023.236091 | 1.425101772 | 8.225081559e-05
| 2023.11556 | 1.425077635 | 7.437301211e-05
| 2022.995029 | 1.425050515 | 6.928540854e-05
| 2022.874498 | 1.425017981 | 6.943039924e-05
| 2022.753967 | 1.424986076 | 7.697208654e-05
| 2022.633435 | 1.424954934 | 9.002740211e-05
| 2022.512904 | 1.424928375 | 0.0001088763066
| 2022.392373 | 1.424906227 | 0.0001307280646
| 2022.271842 | 1.42489147 | 0.0001549549166
| 2022.151311 | 1.4248829 | 0.0001763923592
| 2022.03078 | 1.424878947 | 0.0001944112213
| 2021.910248 | 1.424876895 | 0.0002066381692
| 2021.789717 | 1.424874039 | 0.0002146080708
| 2021.669186 | 1.424868672 | 0.0002192277451
| 2021.548655 | 1.424860084 | 0.0002232898853
| 2021.428124 | 1.424849295 | 0.0002286096964
| 2021.307593 | 1.424838117 | 0.0002358158727
| 2021.187061 | 1.424827328 | 0.0002451880109
| 2021.06653 | 1.424819881 | 0.0002560976397
| 2020.945999 | 1.424815326 | 0.0002654718913
| 2020.825468 | 1.424813322 | 0.0002726817482
| 2020.704937 | 1.424812127 | 0.0002755613715
| 2020.584406 | 1.424809479 | 0.0002752973477
| 2020.463875 | 1.424805258 | 0.000272517952
| 2020.343343 | 1.424798145 | 0.0002672227942
| 2020.222812 | 1.424787326 | 0.00026192712
| 2020.102281 | 1.42477447 | 0.0002566309281
| 2019.98175 | 1.424758202 | 0.0002525921791
| 2019.861219 | 1.424741784 | 0.0002498110277
| 2019.740688 | 1.424721842 | 0.000246750298
| 2019.620156 | 1.424700311 | 0.0002473934583
| 2019.499625 | 1.424677581 | 0.0002489452828
| 2019.379094 | 1.424652775 | 0.0002544814272
| 2019.258563 | 1.424628849 | 0.0002640024441
| 2019.138032 | 1.424606994 | 0.0002763207616
| 2019.017501 | 1.424586472 | 0.0002901785923
| 2018.896969 | 1.424568191 | 0.0003065550958
| 2018.776438 | 1.424552438 | 0.0003235628152
| 2018.655907 | 1.42453943 | 0.0003415515145
| 2018.535376 | 1.424528756 | 0.0003583537649
| 2018.414845 | 1.42451937 | 0.0003751579269
| 2018.294314 | 1.424511608 | 0.0003910552199
| 2018.173782 | 1.424504948 | 0.0004068844157
| 2018.053251 | 1.424499699 | 0.0004217360862
| 2017.93272 | 1.424495434 | 0.0004367992417
| 2017.812189 | 1.424493906 | 0.0004508142572
| 2017.691658 | 1.424493542 | 0.0004623118232
| 2017.571127 | 1.424493172 | 0.0004722712224
| 2017.450595 | 1.424494451 | 0.0004807619597
| 2017.330064 | 1.424495126 | 0.0004850551071
| 2017.209533 | 1.424493814 | 0.0004885793067
| 2017.089002 | 1.424491989 | 0.0004894451743
| 2016.968471 | 1.424486188 | 0.0004888426209
| 2016.84794 | 1.424477298 | 0.000488800737
| 2016.727408 | 1.424465389 | 0.0004905090746
| 2016.606877 | 1.42445105 | 0.0004945276116
| 2016.486346 | 1.424435102 | 0.0005036564774
| 2016.365815 | 1.424421295 | 0.0005164263308
| 2016.245284 | 1.424408231 | 0.0005331878898
| 2016.124753 | 1.424400932 | 0.0005542917128
| 2016.004221 | 1.42439961 | 0.0005748370498
| 2015.88369 | 1.424403185 | 0.0005932834305
| 2015.763159 | 1.424409975 | 0.0006083700302
| 2015.642628 | 1.424419719 | 0.000618905656
| 2015.522097 | 1.424428215 | 0.0006236296979
| 2015.401566 | 1.424434498 | 0.000625622969
| 2015.281034 | 1.424436904 | 0.0006246053131
| 2015.160503 | 1.424434409 | 0.0006254799557
| 2015.039972 | 1.424430384 | 0.0006297180358
| 2014.919441 | 1.424426652 | 0.0006378802632
| 2014.79891 | 1.424425705 | 0.0006489861412
| 2014.678379 | 1.424428837 | 0.0006617744632
| 2014.557847 | 1.424436784 | 0.0006735126535
| 2014.437316 | 1.424448303 | 0.0006830089783
| 2014.316785 | 1.424463234 | 0.0006885104837
| 2014.196254 | 1.424478758 | 0.0006891759389
| 2014.075723 | 1.424494222 | 0.0006859159598
| 2013.955192 | 1.424507872 | 0.0006781696987
| 2013.834661 | 1.424518342 | 0.0006689513749
| 2013.714129 | 1.424528407 | 0.0006585406139
| 2013.593598 | 1.42453587 | 0.0006453957031
| 2013.473067 | 1.424541287 | 0.0006328808618
| 2013.352536 | 1.424546102 | 0.0006185423959
| 2013.232005 | 1.424548029 | 0.0006039228278
| 2013.111474 | 1.424549046 | 0.0005893022663
| 2012.990942 | 1.424548496 | 0.0005749611105
| 2012.870411 | 1.424547859 | 0.0005599877812
| 2012.74988 | 1.42454489 | 0.0005449432512
| 2012.629349 | 1.424542683 | 0.0005301774778
| 2012.508818 | 1.424538213 | 0.0005132365858
| 2012.388287 | 1.424532125 | 0.0004975560966
| 2012.267755 | 1.424524514 | 0.0004806818782
| 2012.147224 | 1.424513764 | 0.0004656999079
| 2012.026693 | 1.424502758 | 0.0004528908786
| 2011.906162 | 1.424491788 | 0.000441904454
| 2011.785631 | 1.424482347 | 0.0004317588325
| 2011.6651 | 1.4244734 | 0.0004211912487
| 2011.544568 | 1.424465293 | 0.00041055226
| 2011.424037 | 1.424457457 | 0.0003980178713
| 2011.303506 | 1.424448132 | 0.0003848506191
| 2011.182975 | 1.424438302 | 0.000371120353
| 2011.062444 | 1.424426617 | 0.0003574587228
| 2010.941913 | 1.424415403 | 0.0003444969103
| 2010.821381 | 1.424403352 | 0.000330060008
| 2010.70085 | 1.424390336 | 0.0003159725706
| 2010.580319 | 1.42437679 | 0.0003003398366
| 2010.459788 | 1.424360223 | 0.0002837932826
| 2010.339257 | 1.42434066 | 0.000268157791
| 2010.218726 | 1.424318582 | 0.0002543456554
| 2010.098194 | 1.424294597 | 0.0002432697547
| 2009.977663 | 1.42426974 | 0.0002355622341
| 2009.857132 | 1.424245883 | 0.0002321362443
| 2009.736601 | 1.424226173 | 0.0002302542309
| 2009.61607 | 1.424208153 | 0.0002271082897
| 2009.495539 | 1.424191841 | 0.0002227679965
| 2009.375007 | 1.424174114 | 0.000215056669
| 2009.254476 | 1.424153107 | 0.0002076954671
| 2009.133945 | 1.424129426 | 0.0002012465638
| 2009.013414 | 1.424102846 | 0.000198519086
| 2008.892883 | 1.424076144 | 0.0002007078727
| 2008.772352 | 1.424052011 | 0.0002078137354
| 2008.65182 | 1.424032319 | 0.0002170280963
| 2008.531289 | 1.424016659 | 0.0002271567755
| 2008.410758 | 1.424005558 | 0.0002360222756
| 2008.290227 | 1.42399688 | 0.0002420786695
| 2008.169696 | 1.423989016 | 0.0002456764883
| 2008.049165 | 1.423981799 | 0.0002477288277
| 2007.928633 | 1.423974697 | 0.0002473218635
| 2007.808102 | 1.423966744 | 0.0002466334338
| 2007.687571 | 1.423960846 | 0.0002444682936
| 2007.56704 | 1.423953765 | 0.0002386479109
| 2007.446509 | 1.423944883 | 0.0002316318262
| 2007.325978 | 1.423933652 | 0.0002227875179
| 2007.205446 | 1.423919215 | 0.000214574881
| 2007.084915 | 1.423902574 | 0.000207275445
| 2006.964384 | 1.423883547 | 0.0002033498663
| 2006.843853 | 1.423866419 | 0.0002027985279
| 2006.723322 | 1.423850976 | 0.0002031611585
| 2006.602791 | 1.42383838 | 0.0002041563387
| 2006.48226 | 1.423827762 | 0.0002026904654
| 2006.361728 | 1.423817003 | 0.0001990447294
| 2006.241197 | 1.423804892 | 0.0001932188087
| 2006.120666 | 1.423790112 | 0.0001870411441
| 2006.000135 | 1.423773412 | 0.0001820589031
| 2005.879604 | 1.423755928 | 0.000179186802
| 2005.759073 | 1.423739584 | 0.0001781433991
| 2005.638541 | 1.423724933 | 0.0001768181432
| 2005.51801 | 1.423710594 | 0.0001745780469
| 2005.397479 | 1.423696489 | 0.0001708594445
| 2005.276948 | 1.423679864 | 0.0001653109841
| 2005.156417 | 1.423659945 | 0.0001610281063
| 2005.035886 | 1.42363782 | 0.0001598407069
| 2004.915354 | 1.423616149 | 0.0001629460679
| 2004.794823 | 1.423596733 | 0.0001687968008
| 2004.674292 | 1.42358044 | 0.0001764783148
| 2004.553761 | 1.423567841 | 0.00018444259
| 2004.43323 | 1.423559533 | 0.0001902258975
| 2004.312699 | 1.423551557 | 0.0001910823418
| 2004.192167 | 1.423541791 | 0.0001901082826
| 2004.071636 | 1.423529773 | 0.0001870214238
| 2003.951105 | 1.423513712 | 0.0001855524584
| 2003.830574 | 1.423497189 | 0.0001875324947
| 2003.710043 | 1.423481744 | 0.0001923285893
| 2003.589512 | 1.423469218 | 0.000198674317
| 2003.46898 | 1.423458884 | 0.0002046693866
| 2003.348449 | 1.423450511 | 0.0002105958332
| 2003.227918 | 1.423444217 | 0.0002149042724
| 2003.107387 | 1.423437718 | 0.0002182281451
| 2002.986856 | 1.423433022 | 0.0002221166953
| 2002.866325 | 1.423430136 | 0.0002247382066
| 2002.745793 | 1.423430343 | 0.0002270775325
| 2002.625262 | 1.42343465 | 0.0002244852597
| 2002.504731 | 1.423439014 | 0.0002160447081
| 2002.3842 | 1.42344254 | 0.0002011213061
| 2002.263669 | 1.423440551 | 0.0001794322338
| 2002.143138 | 1.423430295 | 0.0001549927238
| 2002.022606 | 1.423411374 | 0.0001318188189
| 2001.902075 | 1.423385668 | 0.0001139964374
| 2001.781544 | 1.423356922 | 0.0001036412023
| 2001.661013 | 1.423329287 | 0.0001007541959
| 2001.540482 | 1.423306436 | 0.0001028005142
| 2001.419951 | 1.423289241 | 0.0001054118099
| 2001.299419 | 1.423275569 | 0.0001054869367
| 2001.178888 | 1.423262666 | 0.0001021088901
| 2001.058357 | 1.423247495 | 9.591129309e-05
| 2000.937826 | 1.423228864 | 9.034719923e-05
| 2000.817295 | 1.42320827 | 8.668517856e-05
| 2000.696764 | 1.423185884 | 8.739341155e-05
| 2000.576232 | 1.423167075 | 9.303776168e-05
| 2000.455701 | 1.423152552 | 9.988230728e-05
| 2000.33517 | 1.423143749 | 0.0001069411251
| 2000.214639 | 1.423139834 | 0.0001092772453
| 2000.094108 | 1.42313699 | 0.000105972774
| 1999.973577 | 1.423132414 | 9.773045911e-05
| 1999.853046 | 1.423125216 | 8.617020376e-05
| 1999.732514 | 1.423113213 | 7.256062707e-05
| 1999.611983 | 1.423098393 | 6.063969301e-05
| 1999.491452 | 1.423081532 | 4.850389982e-05
| 1999.370921 | 1.423062996 | 3.855340873e-05
| 1999.25039 | 1.423044152 | 2.824988345e-05
| 1999.129859 | 1.423023474 | 1.907600877e-05
| 1999.009327 | 1.423002043 | 9.762699175e-06
| 1998.888796 | 1.422978043 | 2.2143574e-06
| 1998.768265 | 1.42295379 | -3.8513335e-06
| 1998.647734 | 1.422927698 | -7.447278325e-06
| 1998.527203 | 1.422903282 | -7.93811613e-06
| 1998.406672 | 1.422880269 | -7.79391049e-06
| 1998.28614 | 1.422858221 | -7.29760359e-06
| 1998.165609 | 1.422836614 | -6.166194175e-06
| 1998.045078 | 1.4228163 | -5.317601495e-06
| 1997.924547 | 1.422794889 | -4.75196624e-06
| 1997.804016 | 1.422773808 | -2.63303279e-06
| 1997.683485 | 1.422752773 | -1.6186445e-07
| 1997.562953 | 1.422732588 | 4.78127232e-06
| 1997.442422 | 1.422715796 | 9.44186255e-06
| 1997.321891 | 1.422699279 | 1.254942153e-05
| 1997.20136 | 1.422684251 | 1.565734706e-05
| 1997.080829 | 1.422669748 | 1.565811428e-05
| 1996.960298 | 1.422653093 | 1.474031514e-05
| 1996.839766 | 1.422634871 | 1.382239531e-05
| 1996.719235 | 1.422615745 | 1.481042752e-05
| 1996.598704 | 1.422597126 | 1.551522264e-05
| 1996.478173 | 1.422576668 | 1.840969706e-05
| 1996.357642 | 1.422559577 | 2.285876824e-05
| 1996.237111 | 1.422542025 | 2.57539653e-05
| 1996.116579 | 1.422525437 | 3.048736694e-05
| 1995.996048 | 1.422509734 | 3.395016861e-05
| 1995.875517 | 1.422494046 | 3.861590694e-05
| 1995.754986 | 1.422479929 | 4.32822208e-05
| 1995.634455 | 1.422467479 | 4.886824954e-05
| 1995.513924 | 1.422459015 | 5.261650207e-05
| 1995.393392 | 1.422451866 | 5.233576697e-05
| 1995.272861 | 1.422444522 | 4.745821457e-05
| 1995.15233 | 1.42243396 | 3.855022632e-05
| 1995.031799 | 1.422419341 | 2.716642246e-05
| 1994.911268 | 1.422398403 | 1.514537793e-05
| 1994.790737 | 1.422372139 | 6.800833715e-06
| 1994.670205 | 1.422343462 | 3.336908125e-06
| 1994.549674 | 1.422314261 | 4.75476142e-06
| 1994.429143 | 1.42228661 | 1.169161332e-05
| 1994.308612 | 1.422264427 | 2.138926995e-05
| 1994.188081 | 1.42224552 | 2.981634024e-05
| 1994.06755 | 1.4222289 | 3.732471251e-05
| 1993.947018 | 1.422213067 | 4.271029277e-05
| 1993.826487 | 1.422197645 | 4.689259591e-05
| 1993.705956 | 1.422180332 | 4.895120818e-05
| 1993.585425 | 1.422161153 | 5.355507732e-05
| 1993.464894 | 1.422143393 | 5.914804377e-05
| 1993.344363 | 1.422126426 | 6.573019194e-05
| 1993.223831 | 1.422111579 | 7.14610258e-05
| 1993.1033 | 1.42209661 | 7.598806116e-05
| 1992.982769 | 1.422081755 | 7.931108638e-05
| 1992.862238 | 1.422065193 | 8.171401524e-05
| 1992.741707 | 1.422046861 | 8.468543495e-05
| 1992.621176 | 1.422027383 | 8.978257387e-05
| 1992.500645 | 1.422008402 | 9.636933234e-05
| 1992.380113 | 1.421989479 | 0.0001050826271
| 1992.259582 | 1.421973101 | 0.0001150020399
| 1992.139051 | 1.421957096 | 0.00012457024
| 1992.01852 | 1.421941964 | 0.0001356973341
| 1991.897989 | 1.421928481 | 0.0001474624456
| 1991.777458 | 1.421916477 | 0.0001598658424
| 1991.656926 | 1.421906429 | 0.0001735443357
| 1991.536395 | 1.421900624 | 0.0001875767928
| 1991.415864 | 1.421898565 | 0.000199483804
| 1991.295333 | 1.421900168 | 0.0002079910553
| 1991.174802 | 1.421902616 | 0.0002106183414
| 1991.054271 | 1.421903721 | 0.0002094921617
| 1990.933739 | 1.421903046 | 0.0002036903846
| 1990.813208 | 1.421896853 | 0.0001956243164
| 1990.692677 | 1.421887124 | 0.0001887634946
| 1990.572146 | 1.42187443 | 0.0001833926425
| 1990.451615 | 1.421860969 | 0.0001814234648
| 1990.331084 | 1.421848529 | 0.00018101301
| 1990.210552 | 1.421837814 | 0.000182161521
| 1990.090021 | 1.421829931 | 0.0001817509278
| 1989.96949 | 1.42182182 | 0.0001788590894
| 1989.848959 | 1.421812839 | 0.0001744076392
| 1989.728428 | 1.42180233 | 0.0001690336822
| 1989.607897 | 1.421790179 | 0.0001630897696
| 1989.487365 | 1.421775963 | 0.0001581354042
| 1989.366834 | 1.421761469 | 0.0001545235101
| 1989.246303 | 1.421747191 | 0.0001522543802
| 1989.125772 | 1.421734766 | 0.0001494156597
| 1989.005241 | 1.421721353 | 0.0001450168904
| 1988.88471 | 1.421707631 | 0.0001399800696
| 1988.764178 | 1.421691218 | 0.0001335992421
| 1988.643647 | 1.421672737 | 0.0001287096655
| 1988.523116 | 1.421651515 | 0.0001246738941
| 1988.402585 | 1.421628579 | 0.0001256035631
| 1988.282054 | 1.421607507 | 0.0001299390906
| 1988.161523 | 1.421588567 | 0.0001373962918
| 1988.040991 | 1.421573385 | 0.000146415065
| 1987.92046 | 1.421562274 | 0.0001563577449
| 1987.799929 | 1.421556356 | 0.0001641027227
| 1987.679398 | 1.421553019 | 0.0001680886264
| 1987.558867 | 1.421551437 | 0.0001671067732
| 1987.438336 | 1.421547644 | 0.0001611564669
| 1987.317804 | 1.421541439 | 0.000153074251
| 1987.197273 | 1.421532404 | 0.0001422217422
| 1987.076742 | 1.421518393 | 0.0001313681622
| 1986.956211 | 1.421502688 | 0.0001229981145
| 1986.83568 | 1.421485602 | 0.0001149122476
| 1986.715149 | 1.421467492 | 0.0001095956185
| 1986.594617 | 1.421450891 | 0.0001039931535
| 1986.474086 | 1.42143259 | 9.810487598e-05
| 1986.353555 | 1.421413693 | 9.228386727e-05
| 1986.233024 | 1.421392159 | 8.74537187e-05
| 1986.112493 | 1.421370413 | 8.453820113e-05
| 1985.991962 | 1.421346485 | 8.346962931e-05
| 1985.871431 | 1.421323762 | 8.701958153e-05
| 1985.750899 | 1.421303311 | 9.234964052e-05
| 1985.630368 | 1.421286484 | 9.9745618e-05
| 1985.509837 | 1.421273293 | 0.000105512232
| 1985.389306 | 1.42126239 | 0.0001100024394
| 1985.268775 | 1.42125366 | 0.00011072915
| 1985.148244 | 1.421243608 | 0.0001080449586
| 1985.027712 | 1.421232079 | 0.0001032266564
| 1984.907181 | 1.42121755 | 9.655937962e-05
| 1984.78665 | 1.421199371 | 9.053020682e-05
| 1984.666119 | 1.421178583 | 8.705567252e-05
| 1984.545588 | 1.421157935 | 8.734615734e-05
| 1984.425057 | 1.421138843 | 8.862882405e-05
| 1984.304525 | 1.421120049 | 9.211403078e-05
| 1984.183994 | 1.421104915 | 9.623856471e-05
| 1984.063463 | 1.421090486 | 9.943892427e-05
| 1983.942932 | 1.421079104 | 0.0001022862772
| 1983.822401 | 1.421067499 | 0.0001016529349
| 1983.70187 | 1.421055996 | 0.0001013052445
| 1983.581338 | 1.421044952 | 9.782949317e-05
| 1983.460807 | 1.421031778 | 9.371420328e-05
| 1983.340276 | 1.421018392 | 8.867345997e-05
| 1983.219745 | 1.42100292 | 8.270712404e-05
| 1983.099214 | 1.420986101 | 7.766528382e-05
| 1982.978683 | 1.420969366 | 7.262283488e-05
| 1982.858151 | 1.420951139 | 6.694051525e-05
| 1982.73762 | 1.420932016 | 6.21828388e-05
| 1982.617089 | 1.420912321 | 5.713870289e-05
| 1982.496558 | 1.420891124 | 5.209400674e-05
| 1982.376027 | 1.420867755 | 4.804169971e-05
| 1982.255496 | 1.420843701 | 4.619335197e-05
| 1982.134964 | 1.42081903 | 4.562383153e-05
| 1982.014433 | 1.420794132 | 4.725896316e-05
| 1981.893902 | 1.420769444 | 5.109914614e-05
| 1981.773371 | 1.420747003 | 5.685867771e-05
| 1981.65284 | 1.420725162 | 6.233270756e-05
| 1981.532309 | 1.420704378 | 6.972654513e-05
| 1981.411777 | 1.420685064 | 7.712124865e-05
| 1981.291246 | 1.420667382 | 8.544277445e-05
| 1981.170715 | 1.42065046 | 9.277179199e-05
| 1981.050184 | 1.420634698 | 0.0001025263179
| 1980.929653 | 1.420623063 | 0.0001109347464
| 1980.809122 | 1.420612363 | 0.0001177107787
| 1980.68859 | 1.420604036 | 0.0001225677502
| 1980.568059 | 1.420596155 | 0.0001236526116
| 1980.447528 | 1.420586642 | 0.0001219584307
| 1980.326997 | 1.420575762 | 0.0001184111728
| 1980.206466 | 1.420561169 | 0.0001130105932
| 1980.085935 | 1.420544302 | 0.0001098162693
| 1979.965403 | 1.420525964 | 0.0001063351627
| 1979.844872 | 1.42050588 | 0.0001063412041
| 1979.724341 | 1.420487293 | 0.000106700969
| 1979.60381 | 1.420467519 | 0.0001089816324
| 1979.483279 | 1.420450172 | 0.0001119028518
| 1979.362748 | 1.420432214 | 0.0001148244001
| 1979.242216 | 1.420415648 | 0.0001183194908
| 1979.121685 | 1.420398721 | 0.0001217478215
| 1979.001154 | 1.420382969 | 0.0001260365334
| 1978.880623 | 1.420367974 | 0.0001302586481
| 1978.760092 | 1.420354553 | 0.0001341945567
| 1978.639561 | 1.420341813 | 0.0001369168235
| 1978.51903 | 1.420329511 | 0.0001382055854
| 1978.398498 | 1.420316718 | 0.0001383474469
| 1978.277967 | 1.420303271 | 0.0001367016053
| 1978.157436 | 1.420287119 | 0.0001351228856
| 1978.036905 | 1.420270496 | 0.0001344716258
| 1977.916374 | 1.420252684 | 0.0001350347173
| 1977.795843 | 1.42023611 | 0.0001364582997
| 1977.675311 | 1.420218489 | 0.0001381016892
| 1977.55478 | 1.42020266 | 0.0001412467664
| 1977.434249 | 1.420186739 | 0.0001427563326
| 1977.313718 | 1.420170473 | 0.0001454809777
| 1977.193187 | 1.420154346 | 0.0001482059968
| 1977.072656 | 1.420138936 | 0.000152500479
| 1976.952124 | 1.420124826 | 0.000156221443
| 1976.831593 | 1.420111591 | 0.0001609380133
| 1976.711062 | 1.420100928 | 0.0001641527399
| 1976.590531 | 1.420090243 | 0.0001661525088
| 1976.47 | 1.420081361 | 0.0001665829419
| 1976.349469 | 1.420071749 | 0.0001641613135
| 1976.228937 | 1.420061801 | 0.0001601026581
| 1976.108406 | 1.420049687 | 0.0001531241061
| 1975.987875 | 1.420034618 | 0.0001460778632
| 1975.867344 | 1.420017683 | 0.0001389640139
| 1975.746813 | 1.419998851 | 0.0001321368399
| 1975.626282 | 1.419977156 | 0.0001253090505
| 1975.50575 | 1.41995259 | 0.0001216212172
| 1975.385219 | 1.419927777 | 0.0001204991272
| 1975.264688 | 1.419902325 | 0.0001222305689
| 1975.144157 | 1.419877793 | 0.0001265285358
| 1975.023626 | 1.419854246 | 0.0001340349845
| 1974.903095 | 1.419834644 | 0.0001431797391
| 1974.782563 | 1.41981689 | 0.000152392249
| 1974.662032 | 1.419803169 | 0.0001619600033
| 1974.541501 | 1.419791578 | 0.0001683867793
| 1974.42097 | 1.419781479 | 0.0001732431473
| 1974.300439 | 1.419771926 | 0.0001736739349
| 1974.179908 | 1.41976003 | 0.000171891633
| 1974.059376 | 1.419746097 | 0.0001676082539
| 1973.938845 | 1.419727154 | 0.0001633244748
| 1973.818314 | 1.41970594 | 0.0001616081509
| 1973.697783 | 1.419682345 | 0.0001621053946
| 1973.577252 | 1.419657743 | 0.0001673180175
| 1973.456721 | 1.419635037 | 0.00017689253
| 1973.336189 | 1.419615841 | 0.0001895454748
| 1973.215658 | 1.419601232 | 0.0002037053851
| 1973.095127 | 1.419591763 | 0.000217158085
| 1972.974596 | 1.419586578 | 0.0002277554967
| 1972.854065 | 1.419584128 | 0.0002336368062
| 1972.733534 | 1.419581439 | 0.0002345134412
| 1972.613002 | 1.419576906 | 0.0002316027563
| 1972.492471 | 1.419569502 | 0.0002264767996
| 1972.37194 | 1.419559391 | 0.0002200655754
| 1972.251409 | 1.41954594 | 0.0002142297355
| 1972.130878 | 1.419531781 | 0.0002096117186
| 1972.010347 | 1.419515856 | 0.0002053477673
| 1971.889815 | 1.419499933 | 0.0002030108941
| 1971.769284 | 1.419484088 | 0.0002004520452
| 1971.648753 | 1.419468014 | 0.0001983138888
| 1971.528222 | 1.419450903 | 0.0001962420259
| 1971.407691 | 1.419434253 | 0.0001958099353
| 1971.28716 | 1.419417351 | 0.0001944470952
| 1971.166629 | 1.419400006 | 0.0001955887295
| 1971.046097 | 1.419385034 | 0.0001963758357
| 1970.925566 | 1.419370142 | 0.000196808349
| 1970.805035 | 1.419356094 | 0.0001959551378
| 1970.684504 | 1.419340908 | 0.0001950353548
| 1970.563973 | 1.419326951 | 0.0001934724528
| 1970.443442 | 1.419311232 | 0.0001906234451
| 1970.32291 | 1.41929549 | 0.0001887053545
| 1970.202379 | 1.419279597 | 0.0001855673505
| 1970.081848 | 1.419262635 | 0.0001821406577
| 1969.961317 | 1.419244531 | 0.000178136864
| 1969.840786 | 1.419224327 | 0.0001744874774
| 1969.720255 | 1.41920267 | 0.0001724124145
| 1969.599723 | 1.419180279 | 0.0001719119705
| 1969.479192 | 1.419157111 | 0.0001735633035
| 1969.358661 | 1.419134803 | 0.0001782985835
| 1969.23813 | 1.419115253 | 0.0001845432609
| 1969.117599 | 1.41909764 | 0.0001904338184
| 1968.997068 | 1.419081532 | 0.0001963251743
| 1968.876536 | 1.419067301 | 0.0002006417606
| 1968.756005 | 1.419052135 | 0.0002030947321
| 1968.635474 | 1.41903631 | 0.0002061915513
| 1968.514943 | 1.419020665 | 0.0002090000984
| 1968.394412 | 1.419004231 | 0.0002127412821
| 1968.273881 | 1.418989232 | 0.0002177701192
| 1968.153349 | 1.418975623 | 0.0002227995341
| 1968.032818 | 1.418964122 | 0.0002275406353
| 1967.912287 | 1.418954288 | 0.0002301284032
| 1967.791756 | 1.418944586 | 0.0002299187526
| 1967.671225 | 1.41893309 | 0.0002278439845
| 1967.550694 | 1.418920587 | 0.0002251251829
| 1967.430162 | 1.418905888 | 0.0002214734352
| 1967.309631 | 1.418889793 | 0.0002190429776
| 1967.1891 | 1.418872365 | 0.0002169011477
| 1967.068569 | 1.418854351 | 0.0002175577975
| 1966.948038 | 1.4188381 | 0.0002185033954
| 1966.827507 | 1.418821179 | 0.0002197381548
| 1966.706975 | 1.418805013 | 0.0002224841571
| 1966.586444 | 1.418790268 | 0.0002261636583
| 1966.465913 | 1.418777996 | 0.000230132605
| 1966.345382 | 1.41876832 | 0.000232879549
| 1966.224851 | 1.418761079 | 0.0002331157905
| 1966.10432 | 1.41875508 | 0.0002286850129
| 1965.983788 | 1.418746981 | 0.0002192314893
| 1965.863257 | 1.418735267 | 0.00020633226
| 1965.742726 | 1.418717903 | 0.0001905652215
| 1965.622195 | 1.418692594 | 0.0001757302279
| 1965.501664 | 1.418661252 | 0.0001668508195
| 1965.381133 | 1.41862871 | 0.0001649275063
| 1965.260601 | 1.418596392 | 0.0001690277455
| 1965.14007 | 1.418567697 | 0.0001797971329
| 1965.019539 | 1.418545415 | 0.0001937905848
| 1964.899008 | 1.418530435 | 0.0002072068476
| 1964.778477 | 1.418519041 | 0.0002158886474
| 1964.657946 | 1.418508811 | 0.0002219926789
| 1964.537415 | 1.418499225 | 0.0002239397216
| 1964.416883 | 1.418487269 | 0.0002235974523
| 1964.296352 | 1.418473145 | 0.0002228999126
| 1964.175821 | 1.418458642 | 0.000224071008
| 1964.05529 | 1.418445764 | 0.0002243078221
| 1963.934759 | 1.418432698 | 0.0002238998292
| 1963.814228 | 1.41842059 | 0.0002212674357
| 1963.693696 | 1.41840613 | 0.0002166999915
| 1963.573165 | 1.418390455 | 0.0002108421632
| 1963.452634 | 1.418369924 | 0.0002039835618
| 1963.332103 | 1.418346355 | 0.0002009290658
| 1963.211572 | 1.418321653 | 0.0002007443867
| 1963.091041 | 1.41829718 | 0.000205075412
| 1962.970509 | 1.418275324 | 0.0002120529871
| 1962.849978 | 1.41825677 | 0.0002213222081
| 1962.729447 | 1.418243229 | 0.0002287876984
| 1962.608916 | 1.418229478 | 0.0002325137087
| 1962.488385 | 1.41821445 | 0.000235950494
| 1962.367854 | 1.418199147 | 0.0002393879199
| 1962.247322 | 1.418182561 | 0.000243115811
| 1962.126791 | 1.418165802 | 0.0002502957523
| 1962.00626 | 1.418152409 | 0.0002587018401
| 1961.885729 | 1.418140515 | 0.0002686243741
| 1961.765198 | 1.418135289 | 0.0002787721313
| 1961.644667 | 1.418132819 | 0.0002841118627
| 1961.524135 | 1.418133322 | 0.0002862238254
| 1961.403604 | 1.418133242 | 0.0002813647096
| 1961.283073 | 1.418130956 | 0.0002739878174
| 1961.162542 | 1.418126185 | 0.0002622211042
| 1961.042011 | 1.418117151 | 0.0002498731773
| 1960.92148 | 1.418105523 | 0.0002365880242
| 1960.800948 | 1.418090293 | 0.0002239473672
| 1960.680417 | 1.418072093 | 0.0002128873465
| 1960.559886 | 1.418052482 | 0.0002052803148
| 1960.439355 | 1.418032252 | 0.0002008366376
| 1960.318824 | 1.41801537 | 0.0002020751924
| 1960.198293 | 1.418004946 | 0.0002036041236
| 1960.077761 | 1.418001799 | 0.0002050678493
| 1959.95723 | 1.418009083 | 0.0001981329805
| 1959.836699 | 1.418020214 | 0.0001764030697
| 1959.716168 | 1.418027898 | 0.0001363560157
| 1959.595637 | 1.418022586 | 7.89279242e-05
| 1959.475106 | 1.417993217 | 8.0590298e-06
| 1959.354574 | 1.417932889 | -6.12305632e-05
| 1959.234043 | 1.417842692 | -0.0001176030507
| 1959.113512 | 1.417727259 | -0.0001428067825
| 1958.992981 | 1.417606118 | -0.0001287939202
| 1958.87245 | 1.41749501 | -7.49095617e-05
| 1958.751919 | 1.417413078 | 9.2282876e-06
| 1958.631387 | 1.417367417 | 0.0001081839979
| 1958.510856 | 1.417362059 | 0.0002036352504
| 1958.390325 | 1.417385352 | 0.0002782534262
| 1958.269794 | 1.417423701 | 0.0003268586371
| 1958.149263 | 1.417464393 | 0.000349734591
| 1958.028732 | 1.417497711 | 0.0003514029424
| 1957.9082 | 1.417517405 | 0.0003417869362
| 1957.787669 | 1.417525824 | 0.000327642982
| 1957.667138 | 1.417523097 | 0.0003144356051
| 1957.546607 | 1.41751576 | 0.000305689616
| 1957.426076 | 1.417505945 | 0.0003001119334
| 1957.305545 | 1.417496848 | 0.0002974119082
| 1957.185014 | 1.417488741 | 0.0002950673203
| 1957.064482 | 1.417481744 | 0.0002921403013
| 1956.943951 | 1.417474808 | 0.0002883398416
| 1956.82342 | 1.41746905 | 0.0002830188417
| 1956.702889 | 1.417462501 | 0.0002752391512
| 1956.582358 | 1.417455837 | 0.0002652917237
| 1956.461827 | 1.417446528 | 0.0002515258751
| 1956.341295 | 1.41743289 | 0.000236755682
| 1956.220764 | 1.417415442 | 0.0002222100112
| 1956.100233 | 1.41739399 | 0.0002095394271
| 1955.979702 | 1.417370948 | 0.0002006208312
| 1955.859171 | 1.417347621 | 0.000193642989
| 1955.73864 | 1.4173245 | 0.0001901919319
| 1955.618108 | 1.417304736 | 0.0001868052989
| 1955.497577 | 1.417284375 | 0.0001818323517
| 1955.377046 | 1.417263292 | 0.0001762114242
| 1955.256515 | 1.417239431 | 0.0001705250234
| 1955.135984 | 1.417212775 | 0.0001666507551
| 1955.015453 | 1.417183463 | 0.0001684092813
| 1954.894921 | 1.417158075 | 0.0001761578701
| 1954.77439 | 1.417136735 | 0.0001864331152
| 1954.653859 | 1.417122316 | 0.0001989438419
| 1954.533328 | 1.417115628 | 0.0002079906872
| 1954.412797 | 1.417113277 | 0.0002097515332
| 1954.292266 | 1.41711061 | 0.0002042253606
| 1954.171734 | 1.417105935 | 0.0001914110305
| 1954.051203 | 1.417093354 | 0.0001735425952
| 1953.930672 | 1.417074724 | 0.0001566765413
| 1953.810141 | 1.417050864 | 0.0001408128998
| 1953.68961 | 1.41702348 | 0.0001288350567
| 1953.569079 | 1.416994403 | 0.0001200308075
| 1953.448547 | 1.416965541 | 0.0001144007316
| 1953.328016 | 1.416935984 | 0.0001096451764
| 1953.207485 | 1.416906014 | 0.0001080001066
| 1953.086954 | 1.416876259 | 0.0001072302036
| 1952.966423 | 1.416845534 | 0.0001096362678
| 1952.845892 | 1.416816243 | 0.0001145707449
| 1952.72536 | 1.41678819 | 0.00012274663
| 1952.604829 | 1.416764536 | 0.0001322198979
| 1952.484298 | 1.416742591 | 0.0001407541263
| 1952.363767 | 1.41672251 | 0.0001492893979
| 1952.243236 | 1.41670327 | 0.0001571772834
| 1952.122705 | 1.416685502 | 0.0001650660463
| 1952.002173 | 1.416667693 | 0.0001723714715
| 1951.881642 | 1.416651309 | 0.0001816871287
| 1951.761111 | 1.416637799 | 0.0001911323876
| 1951.64058 | 1.416628801 | 0.0002003510749
| 1951.520049 | 1.41662294 | 0.0002042192993
| 1951.399518 | 1.416617049 | 0.0002054940973
| 1951.278986 | 1.416612826 | 0.0002015800846
| 1951.158455 | 1.416605274 | 0.0001930607168
| 1951.037924 | 1.416594819 | 0.0001815245281
| 1950.917393 | 1.416579431 | 0.0001689818796
| 1950.796862 | 1.416561658 | 0.0001563734853
| 1950.676331 | 1.416539308 | 0.0001438282125
| 1950.5558 | 1.416514553 | 0.0001335203022
| 1950.435268 | 1.416486499 | 0.0001245090605
| 1950.314737 | 1.416456017 | 0.0001196183788
| 1950.194206 | 1.41642477 | 0.0001185565098
| 1950.073675 | 1.416393691 | 0.0001222655241
| 1949.953144 | 1.416365536 | 0.0001308100571
| 1949.832613 | 1.416342383 | 0.0001417232569
| 1949.712081 | 1.416324306 | 0.0001530583203
| 1949.59155 | 1.416311814 | 0.0001619906787
| 1949.471019 | 1.416302096 | 0.0001655669819
| 1949.350488 | 1.416291347 | 0.0001640146634
| 1949.229957 | 1.416278258 | 0.0001598011939
| 1949.109426 | 1.416261788 | 0.0001532184119
| 1948.988894 | 1.416241333 | 0.0001483901931
| 1948.868363 | 1.416219687 | 0.0001453811612
| 1948.747832 | 1.416197773 | 0.0001464326058
| 1948.627301 | 1.416180041 | 0.0001474841555
| 1948.50677 | 1.416161981 | 0.0001482432522
| 1948.386239 | 1.416148324 | 0.0001477673681
| 1948.265707 | 1.416132513 | 0.0001422233957
| 1948.145176 | 1.416115506 | 0.0001363860072
| 1948.024645 | 1.416095053 | 0.0001277208778
| 1947.904114 | 1.416071346 | 0.0001216533018
| 1947.783583 | 1.416046105 | 0.0001162987135
| 1947.663052 | 1.416019096 | 0.000114484883
| 1947.54252 | 1.415993428 | 0.0001149129676
| 1947.421989 | 1.415968653 | 0.0001165767708
| 1947.301458 | 1.415944673 | 0.0001188267175
| 1947.180927 | 1.415921079 | 0.0001219559262
| 1947.060396 | 1.415898014 | 0.0001263214174
| 1946.939865 | 1.415876486 | 0.0001319234628
| 1946.819333 | 1.415856092 | 0.000138532895
| 1946.698802 | 1.415839017 | 0.0001467998905
| 1946.578271 | 1.415825929 | 0.0001538313768
| 1946.45774 | 1.41581646 | 0.0001583908408
| 1946.337209 | 1.415809172 | 0.0001584639355
| 1946.216678 | 1.415803115 | 0.0001533996439
| 1946.096146 | 1.415794614 | 0.0001413104983
| 1945.975615 | 1.415781056 | 0.0001256759271
| 1945.855084 | 1.415761956 | 0.0001068523125
| 1945.734553 | 1.415734747 | 8.802682578e-05
| 1945.614022 | 1.415700353 | 7.303752795e-05
| 1945.493491 | 1.415661335 | 6.507268411e-05
| 1945.372959 | 1.415621394 | 6.472036773e-05
| 1945.252428 | 1.415583626 | 7.168866723e-05
| 1945.131897 | 1.415550585 | 8.373428618e-05
| 1945.011366 | 1.41552359 | 9.897026279e-05
| 1944.890835 | 1.415503467 | 0.0001139143959
| 1944.770304 | 1.41548849 | 0.0001260280749
| 1944.649772 | 1.415476651 | 0.0001337159163
| 1944.529241 | 1.415465327 | 0.0001372707677
| 1944.40871 | 1.415453779 | 0.0001376362016
| 1944.288179 | 1.415441196 | 0.000135105293
| 1944.167648 | 1.415427057 | 0.0001306219452
| 1944.047117 | 1.415411495 | 0.0001244794909
| 1943.926585 | 1.415394141 | 0.000117034656
| 1943.806054 | 1.41537514 | 0.0001079935418
| 1943.685523 | 1.41535262 | 9.771308768e-05
| 1943.564992 | 1.415327001 | 8.778865712e-05
| 1943.444461 | 1.415296948 | 7.857749412e-05
| 1943.32393 | 1.415263638 | 7.356514074e-05
| 1943.203399 | 1.415228591 | 7.210113331e-05
| 1943.082867 | 1.415192868 | 7.702100214e-05
| 1942.962336 | 1.415161144 | 8.637254742e-05
| 1942.841805 | 1.415132503 | 9.790939426e-05
| 1942.721274 | 1.415108043 | 0.0001112747466
| 1942.600743 | 1.415088054 | 0.0001248724195
| 1942.480212 | 1.415072859 | 0.0001365179692
| 1942.35968 | 1.415059833 | 0.0001449715569
| 1942.239149 | 1.415049589 | 0.0001508836975
| 1942.118618 | 1.415040342 | 0.0001511233995
| 1941.998087 | 1.415029259 | 0.0001482323871
| 1941.877556 | 1.415018113 | 0.0001412645829
| 1941.757025 | 1.415002007 | 0.0001292108408
| 1941.636493 | 1.414980142 | 0.0001171560744
| 1941.515962 | 1.414953831 | 0.000105394387
| 1941.395431 | 1.414921955 | 9.646891243e-05
| 1941.2749 | 1.414887425 | 9.298652083e-05
| 1941.154369 | 1.414852828 | 9.459076098e-05
| 1941.033838 | 1.414819863 | 0.0001006938813
| 1940.913306 | 1.414790401 | 0.0001099933548
| 1940.792775 | 1.414764708 | 0.0001199455987
| 1940.672244 | 1.414742072 | 0.000129604645
| 1940.551713 | 1.414721909 | 0.000137014784
| 1940.431182 | 1.414701169 | 0.0001425331455
| 1940.310651 | 1.414680521 | 0.0001480522628
| 1940.190119 | 1.414659953 | 0.000152625627
| 1940.069588 | 1.414638463 | 0.000157199676
| 1939.949057 | 1.414616796 | 0.0001630156067
| 1939.828526 | 1.414596508 | 0.0001697159799
| 1939.707995 | 1.41457724 | 0.0001760596531
| 1939.587464 | 1.414558614 | 0.000182635988
| 1939.466932 | 1.41454154 | 0.0001895076727
| 1939.346401 | 1.414526665 | 0.0001954331007
| 1939.22587 | 1.414512988 | 0.0001994650548
| 1939.105339 | 1.414500375 | 0.0002013084139
| 1938.984808 | 1.41448717 | 0.0002003106641
| 1938.864277 | 1.414473432 | 0.0001977133056
| 1938.743745 | 1.414458248 | 0.000191916367
| 1938.623214 | 1.414439665 | 0.0001851716
| 1938.502683 | 1.414418667 | 0.0001781312487
| 1938.382152 | 1.414394576 | 0.0001721003243
| 1938.261621 | 1.414369216 | 0.0001677316073
| 1938.14109 | 1.41434228 | 0.0001646677322
| 1938.020558 | 1.41431476 | 0.0001638565313
| 1937.900027 | 1.414287206 | 0.0001642880783
| 1937.779496 | 1.414259418 | 0.0001665525694
| 1937.658965 | 1.414232655 | 0.0001697024037
| 1937.538434 | 1.414204657 | 0.0001734428336
| 1937.417903 | 1.414177025 | 0.0001803849997
| 1937.297371 | 1.414150634 | 0.0001886961579
| 1937.17684 | 1.414126194 | 0.0001999775621
| 1937.056309 | 1.414105638 | 0.0002110276633
| 1936.935778 | 1.414086801 | 0.0002220793784
| 1936.815247 | 1.414071734 | 0.0002318263768
| 1936.694716 | 1.4140578 | 0.0002386046257
| 1936.574185 | 1.41404439 | 0.0002427086967
| 1936.453653 | 1.414029407 | 0.0002448537733
| 1936.333122 | 1.414014093 | 0.0002463457341
| 1936.212591 | 1.413997278 | 0.0002462983796
| 1936.09206 | 1.413978541 | 0.0002469668584
| 1935.971529 | 1.413959815 | 0.0002492999488
| 1935.850998 | 1.413942452 | 0.0002513380629
| 1935.730466 | 1.413924281 | 0.0002530188591
| 1935.609935 | 1.413907116 | 0.0002555863892
| 1935.489404 | 1.413890861 | 0.0002571427538
| 1935.368873 | 1.413875128 | 0.0002576878584
| 1935.248342 | 1.413858901 | 0.0002569258075
| 1935.127811 | 1.413842778 | 0.0002555723036
| 1935.007279 | 1.413825996 | 0.0002523202291
| 1934.886748 | 1.413807704 | 0.0002478229788
| 1934.766217 | 1.413786132 | 0.0002426719516
| 1934.645686 | 1.413762725 | 0.0002400729199
| 1934.525155 | 1.413738462 | 0.0002381273854
| 1934.404624 | 1.413712825 | 0.0002393882755
| 1934.284092 | 1.413688577 | 0.0002426105725
| 1934.163561 | 1.413664899 | 0.0002487445305
| 1934.04303 | 1.413645919 | 0.0002561866991
| 1933.922499 | 1.413628646 | 0.0002620262269
| 1933.801968 | 1.413614291 | 0.0002678041745
| 1933.681437 | 1.413601845 | 0.0002700168424
| 1933.560905 | 1.413589619 | 0.0002705636457
| 1933.440374 | 1.413578445 | 0.0002675438973
| 1933.319843 | 1.413564745 | 0.000261315451
| 1933.199312 | 1.413549154 | 0.0002541360654
| 1933.078781 | 1.413531444 | 0.0002454136803
| 1932.95825 | 1.413511093 | 0.0002366905713
| 1932.837718 | 1.413488921 | 0.0002276703729
| 1932.717187 | 1.413463238 | 0.0002193038393
| 1932.596656 | 1.413435763 | 0.0002134916234
| 1932.476125 | 1.413406635 | 0.0002099380467
| 1932.355594 | 1.413377811 | 0.0002102481471
| 1932.235063 | 1.413350306 | 0.0002122251317
| 1932.114531 | 1.413324377 | 0.0002171163504
| 1931.994 | 1.413302595 | 0.0002223661325
| 1931.873469 | 1.413282983 | 0.0002260110948
| 1931.752938 | 1.413265031 | 0.0002277546518
| 1931.632407 | 1.413247703 | 0.0002265837319
| 1931.511876 | 1.413228394 | 0.0002222014794
| 1931.391344 | 1.413205925 | 0.000217819065
| 1931.270813 | 1.413181476 | 0.0002137327729
| 1931.150282 | 1.413154425 | 0.0002124998414
| 1931.029751 | 1.413128989 | 0.0002141204536
| 1930.90922 | 1.413104102 | 0.0002169890746
| 1930.788689 | 1.413082467 | 0.0002220571714
| 1930.668157 | 1.413064339 | 0.000225160748
| 1930.547626 | 1.413048301 | 0.0002257063056
| 1930.427095 | 1.413032719 | 0.0002211353448
| 1930.306564 | 1.413013681 | 0.0002127573567
| 1930.186033 | 1.412990075 | 0.0002021786952
| 1930.065502 | 1.412959932 | 0.0001929096642
| 1929.94497 | 1.41292638 | 0.0001884606288
| 1929.824439 | 1.412891324 | 0.000188832396
| 1929.703908 | 1.412857338 | 0.0001949777117
| 1929.583377 | 1.412826898 | 0.0002052901748
| 1929.462846 | 1.412801662 | 0.0002178662956
| 1929.342315 | 1.41278152 | 0.0002297882265
| 1929.221784 | 1.41276601 | 0.0002391514446
| 1929.101252 | 1.412752 | 0.0002436925529
| 1928.980721 | 1.412738074 | 0.0002456739051
| 1928.86019 | 1.412723439 | 0.0002434873781
| 1928.739659 | 1.412705885 | 0.0002406452537
| 1928.619128 | 1.412688573 | 0.000236553266
| 1928.498597 | 1.412668615 | 0.0002308529032
| 1928.378065 | 1.412647687 | 0.0002251519997
| 1928.257534 | 1.412624306 | 0.0002181394004
| 1928.137003 | 1.412598552 | 0.0002126731189
| 1928.016472 | 1.412572175 | 0.000207800363
| 1927.895941 | 1.412543865 | 0.0002035214288
| 1927.77541 | 1.412514286 | 0.0002011477788
| 1927.654878 | 1.412484126 | 0.0002007413019
| 1927.534347 | 1.412454671 | 0.0002023022115
| 1927.413816 | 1.412425549 | 0.0002042832477
| 1927.293285 | 1.412396549 | 0.0002079352945
| 1927.172754 | 1.41236846 | 0.0002119465315
| 1927.052223 | 1.412340129 | 0.0002172706367
| 1926.931691 | 1.412313217 | 0.0002235490235
| 1926.81116 | 1.412286348 | 0.0002304231399
| 1926.690629 | 1.412260715 | 0.000239502725
| 1926.570098 | 1.412238497 | 0.0002491781342
| 1926.449567 | 1.412218027 | 0.0002568858864
| 1926.329036 | 1.412198365 | 0.0002645333808
| 1926.208504 | 1.412180835 | 0.0002702126256
| 1926.087973 | 1.41216273 | 0.0002739234314
| 1925.967442 | 1.412144057 | 0.0002766805509
| 1925.846911 | 1.412125334 | 0.0002800943437
| 1925.72638 | 1.412108322 | 0.0002813021157
| 1925.605849 | 1.412088889 | 0.0002816171573
| 1925.485317 | 1.412071479 | 0.0002819931625
| 1925.364786 | 1.412052806 | 0.0002785522694
| 1925.244255 | 1.412031991 | 0.0002741570105
| 1925.123724 | 1.412007318 | 0.00026815073
| 1925.003193 | 1.411978474 | 0.0002650077883
| 1924.882662 | 1.411947975 | 0.0002653850495
| 1924.76213 | 1.411917582 | 0.0002702377613
| 1924.641599 | 1.411889585 | 0.0002786118426
| 1924.521068 | 1.411865812 | 0.0002888962899
| 1924.400537 | 1.411845893 | 0.0002981658163
| 1924.280006 | 1.411829342 | 0.0003051671072
| 1924.159475 | 1.411813544 | 0.0003073332557
| 1924.038943 | 1.411795554 | 0.0003062754114
| 1923.918412 | 1.41177338 | 0.000303368295
| 1923.797881 | 1.411747434 | 0.0003030896668
| 1923.67735 | 1.411720078 | 0.000305141496
| 1923.556819 | 1.411691531 | 0.000312092513
| 1923.436288 | 1.411666892 | 0.0003232248363
| 1923.315756 | 1.41164641 | 0.0003356122462
| 1923.195225 | 1.411631284 | 0.0003472825793
| 1923.074694 | 1.411619486 | 0.0003547117121
| 1922.954163 | 1.41160794 | 0.0003578989838
| 1922.833632 | 1.411594962 | 0.0003578603044
| 1922.713101 | 1.41157914 | 0.0003559102187
| 1922.592569 | 1.411560514 | 0.0003549769205
| 1922.472038 | 1.411541219 | 0.0003556571461
| 1922.351507 | 1.411522246 | 0.0003586086656
| 1922.230976 | 1.411506242 | 0.0003621572716
| 1922.110445 | 1.411491956 | 0.0003646890986
| 1921.989914 | 1.411480342 | 0.000364949171
| 1921.869383 | 1.411468 | 0.0003610250386
| 1921.748851 | 1.411453862 | 0.0003548894399
| 1921.62832 | 1.411436135 | 0.0003474987549
| 1921.507789 | 1.411416996 | 0.0003420808764
| 1921.387258 | 1.411397339 | 0.0003363641562
| 1921.266727 | 1.411376852 | 0.0003319021817
| 1921.146196 | 1.41135691 | 0.000327738223
| 1921.025664 | 1.411337915 | 0.0003232143095
| 1920.905133 | 1.411318178 | 0.0003164170998
| 1920.784602 | 1.411297065 | 0.000309619109
| 1920.664071 | 1.411274133 | 0.0003009068223
| 1920.54354 | 1.411247202 | 0.0002944671663
| 1920.423009 | 1.411220522 | 0.0002905987171
| 1920.302477 | 1.411193437 | 0.0002886438616
| 1920.181946 | 1.411167998 | 0.0002886026948
| 1920.061415 | 1.411144183 | 0.0002888601046
| 1919.940884 | 1.411121782 | 0.0002881599708
| 1919.820353 | 1.411098988 | 0.0002862034941
| 1919.699822 | 1.411075016 | 0.0002836489369
| 1919.57929 | 1.411049149 | 0.0002821122494
| 1919.458759 | 1.411022473 | 0.000282850069
| 1919.338228 | 1.410996341 | 0.0002871191591
| 1919.217697 | 1.410973729 | 0.0002942612692
| 1919.097166 | 1.410956366 | 0.0003020018247
| 1918.976635 | 1.410943661 | 0.0003061504962
| 1918.856103 | 1.410932291 | 0.0003067672232
| 1918.735572 | 1.410922921 | 0.0003028935819
| 1918.615041 | 1.410911234 | 0.0002932723354
| 1918.49451 | 1.410895777 | 0.000281435657
| 1918.373979 | 1.410876937 | 0.0002686402716
| 1918.253448 | 1.410855318 | 0.0002565026939
| 1918.132916 | 1.410832559 | 0.0002449624113
| 1918.012385 | 1.410808414 | 0.0002330612487
| 1917.891854 | 1.410782585 | 0.0002210983843
| 1917.771323 | 1.410754108 | 0.0002087744696
| 1917.650792 | 1.410722364 | 0.0001983659962
| 1917.530261 | 1.410688595 | 0.0001905320282
| 1917.409729 | 1.410653219 | 0.0001865913493
| 1917.289198 | 1.410618039 | 0.0001875031719
| 1917.168667 | 1.41058683 | 0.0001939273048
| 1917.048136 | 1.410562217 | 0.00020035184
| 1916.927605 | 1.410541082 | 0.0002051588056
| 1916.807074 | 1.410523949 | 0.0002064303523
| 1916.686542 | 1.410506446 | 0.0002028474956
| 1916.566011 | 1.41048744 | 0.0001966870834
| 1916.44548 | 1.410466233 | 0.0001889076924
| 1916.324949 | 1.410442834 | 0.0001808278914
| 1916.204418 | 1.410418316 | 0.0001743658128
| 1916.083887 | 1.410395347 | 0.0001676032175
| 1915.963355 | 1.410371973 | 0.0001595208821
| 1915.842824 | 1.410348998 | 0.0001491590706
| 1915.722293 | 1.41032214 | 0.0001358582812
| 1915.601762 | 1.410291363 | 0.0001234555181
| 1915.481231 | 1.41025661 | 0.0001129704038
| 1915.3607 | 1.410220005 | 0.0001076417236
| 1915.240169 | 1.410184791 | 0.0001068702546
| 1915.119637 | 1.410153594 | 0.0001096970866
| 1914.999106 | 1.410128403 | 0.00011228353
| 1914.878575 | 1.410107647 | 0.0001104307199
| 1914.758044 | 1.410087495 | 0.0001021585658
| 1914.637513 | 1.410063977 | 8.77665603e-05
| 1914.516982 | 1.410033517 | 7.04334453e-05
| 1914.39645 | 1.40999627 | 5.40586538e-05
| 1914.275919 | 1.40995255 | 4.152245325e-05
| 1914.155388 | 1.409905532 | 3.64258337e-05
| 1914.034857 | 1.409859694 | 3.84101919e-05
| 1913.914326 | 1.409817657 | 4.525602001e-05
| 1913.793795 | 1.409780104 | 5.402356488e-05
| 1913.673263 | 1.409746001 | 6.309241649e-05
| 1913.552732 | 1.409715173 | 7.150217207e-05
| 1913.432201 | 1.409685587 | 7.793205386e-05
| 1913.31167 | 1.409656711 | 8.436279731e-05
| 1913.191139 | 1.409628876 | 8.947357268e-05
| 1913.070608 | 1.409601344 | 9.554592107e-05
| 1912.950076 | 1.409577634 | 9.99974941e-05
| 1912.829545 | 1.409553331 | 0.0001005462185
| 1912.709014 | 1.409527847 | 9.911342988e-05
| 1912.588483 | 1.409499155 | 9.60588147e-05
| 1912.467952 | 1.409467718 | 9.432515705e-05
| 1912.347421 | 1.409434129 | 9.45732243e-05
| 1912.226889 | 1.409399993 | 9.878537825e-05
| 1912.106358 | 1.409368358 | 0.0001066617027
| 1911.985827 | 1.409341222 | 0.0001155598459
| 1911.865296 | 1.409318073 | 0.0001231967762
| 1911.744765 | 1.409298661 | 0.0001266281968
| 1911.624234 | 1.409277992 | 0.000124171601
| 1911.503702 | 1.409254152 | 0.0001190711044
| 1911.383171 | 1.409226456 | 0.0001119871275
| 1911.26264 | 1.409193457 | 0.0001058643435
| 1911.142109 | 1.409157254 | 0.0001039487051
| 1911.021578 | 1.409120727 | 0.0001066011869
| 1910.901047 | 1.409086576 | 0.0001134623491
| 1910.780515 | 1.409056008 | 0.0001209854183
| 1910.659984 | 1.409027506 | 0.0001294715955
| 1910.539453 | 1.409003454 | 0.0001363350313
| 1910.418922 | 1.408979127 | 0.0001399520507
| 1910.298391 | 1.408955237 | 0.0001426070553
| 1910.17786 | 1.408930328 | 0.0001436386312
| 1910.057328 | 1.408906269 | 0.0001443691612
| 1909.936797 | 1.408880894 | 0.0001418518439
| 1909.816266 | 1.40885334 | 0.0001396354715
| 1909.695735 | 1.40882422 | 0.0001360958202
| 1909.575204 | 1.408791704 | 0.000133819852
| 1909.454673 | 1.408757601 | 0.0001331681275
| 1909.334141 | 1.408720967 | 0.0001360669649
| 1909.21361 | 1.408686207 | 0.000143840251
| 1909.093079 | 1.408653947 | 0.0001532393735
| 1908.972548 | 1.408624553 | 0.0001652277551
| 1908.852017 | 1.408600151 | 0.0001765555856
| 1908.731486 | 1.408577917 | 0.0001855975283
| 1908.610954 | 1.408557417 | 0.0001920517611
| 1908.490423 | 1.408536162 | 0.0001962782916
| 1908.369892 | 1.408514954 | 0.0001996008192
| 1908.249361 | 1.40849263 | 0.0002023208931
| 1908.12883 | 1.408471575 | 0.0002060640923
| 1908.008299 | 1.408452274 | 0.0002084836627
| 1907.887768 | 1.408435397 | 0.0002089170119
| 1907.767236 | 1.408418852 | 0.0002037512242
| 1907.646705 | 1.408399012 | 0.0001946114508
| 1907.526174 | 1.40837457 | 0.0001828216562
| 1907.405643 | 1.408344604 | 0.0001713322908
| 1907.285112 | 1.408309758 | 0.0001618288155
| 1907.164581 | 1.408270685 | 0.0001575645007
| 1907.044049 | 1.408231974 | 0.0001601668167
| 1906.923518 | 1.408196884 | 0.000167347748
| 1906.802987 | 1.408166873 | 0.0001768187253
| 1906.682456 | 1.40814258 | 0.0001846635489
| 1906.561925 | 1.408120484 | 0.0001882904407
| 1906.441394 | 1.408098687 | 0.0001883614316
| 1906.320862 | 1.408074987 | 0.0001845740595
| 1906.200331 | 1.408047224 | 0.0001795200002
| 1906.0798 | 1.408016135 | 0.0001760931566
| 1905.959269 | 1.407984046 | 0.000175258438
| 1905.838738 | 1.40795211 | 0.0001763534174
| 1905.718207 | 1.407921294 | 0.0001790176167
| 1905.597675 | 1.407892468 | 0.0001816232331
| 1905.477144 | 1.407863654 | 0.0001819381326
| 1905.356613 | 1.407832589 | 0.0001825553718
| 1905.236082 | 1.407801094 | 0.0001831726976
| 1905.115551 | 1.40776569 | 0.0001854188239
| 1904.99502 | 1.407731141 | 0.0001928530934
| 1904.874488 | 1.4076978 | 0.0002022193226
| 1904.753957 | 1.407667186 | 0.0002158097687
| 1904.633426 | 1.407641453 | 0.0002303673299
| 1904.512895 | 1.407620743 | 0.0002446239414
| 1904.392364 | 1.407603488 | 0.0002553213612
| 1904.271833 | 1.40758824 | 0.00026408838
| 1904.151301 | 1.407574922 | 0.0002686318506
| 1904.03077 | 1.407560935 | 0.000270883151
| 1903.910239 | 1.407548222 | 0.0002708415217
| 1903.789708 | 1.407535833 | 0.0002675405755
| 1903.669177 | 1.407523357 | 0.0002603161574
| 1903.548646 | 1.407509301 | 0.0002485623748
| 1903.428114 | 1.407491058 | 0.0002322788758
| 1903.307583 | 1.407467046 | 0.0002144223949
| 1903.187052 | 1.407436897 | 0.000196261851
| 1903.066521 | 1.407400149 | 0.0001820237418
| 1902.94599 | 1.407360683 | 0.0001743051979
| 1902.825459 | 1.407322841 | 0.0001731068927
| 1902.704927 | 1.407288992 | 0.0001745052624
| 1902.584396 | 1.407258829 | 0.0001772313226
| 1902.463865 | 1.407232813 | 0.0001776629419
| 1902.343334 | 1.407207547 | 0.0001748329041
| 1902.222803 | 1.407181244 | 0.0001680769236
| 1902.102272 | 1.407150759 | 0.0001605980314
| 1901.98174 | 1.407118266 | 0.0001534211483
| 1901.861209 | 1.407081539 | 0.0001487836112
| 1901.740678 | 1.40704603 | 0.0001490392824
| 1901.620147 | 1.407012314 | 0.000150926307
| 1901.499616 | 1.406982031 | 0.0001538387003
| 1901.379085 | 1.406953129 | 0.0001545136189
| 1901.258554 | 1.406924852 | 0.000154221247
| 1901.138022 | 1.406895126 | 0.0001516328224
| 1901.017491 | 1.406863379 | 0.0001506181909
| 1900.89696 | 1.406831168 | 0.0001508742721
| 1900.776429 | 1.406799592 | 0.0001546980571
| 1900.655898 | 1.406772484 | 0.0001594896526
| 1900.535367 | 1.406748681 | 0.0001627071035
| 1900.414835 | 1.406727759 | 0.0001623563047
| 1900.294304 | 1.406706685 | 0.0001571654798
| 1900.173773 | 1.406683102 | 0.0001480441946
| 1900.053242 | 1.40665539 | 0.0001372891891
| 1899.932711 | 1.406624252 | 0.0001268366146
| 1899.81218 | 1.406590032 | 0.0001180156681
| 1899.691648 | 1.40655475 | 0.0001121563799
| 1899.571117 | 1.406520653 | 0.0001082907153
| 1899.450586 | 1.406488337 | 0.0001035138693
| 1899.330055 | 1.406454156 | 9.649604328e-05
| 1899.209524 | 1.406417346 | 9.080757007e-05
| 1899.088993 | 1.406379219 | 8.578340793e-05
| 1898.968461 | 1.406337904 | 8.40262501e-05
| 1898.84793 | 1.406298353 | 8.747395998e-05
| 1898.727399 | 1.406261713 | 9.322118099e-05
| 1898.606868 | 1.40622984 | 0.000100906793
| 1898.486337 | 1.406203451 | 0.0001062937056
| 1898.365806 | 1.406180834 | 0.0001064166979
| 1898.245274 | 1.406156841 | 9.861343572e-05
| 1898.124743 | 1.406127006 | 8.71207532e-05
| 1898.004212 | 1.406091335 | 7.490356664e-05
| 1897.883681 | 1.406050063 | 6.523136167e-05
| 1897.76315 | 1.406005304 | 6.0462783e-05
| 1897.642619 | 1.405961116 | 6.192962995e-05
| 1897.522087 | 1.40592023 | 6.642052445e-05
| 1897.401556 | 1.405883281 | 7.224323809e-05
| 1897.281025 | 1.405849466 | 7.515755916e-05
| 1897.160494 | 1.405814786 | 7.546714235e-05
| 1897.039963 | 1.405777758 | 7.414129744e-05
| 1896.919432 | 1.405737377 | 7.445105458e-05
| 1896.7989 | 1.405695367 | 7.772824095e-05
| 1896.678369 | 1.405654093 | 8.627518558e-05
| 1896.557838 | 1.405617308 | 9.651649643e-05
| 1896.437307 | 1.405583414 | 0.0001074825295
| 1896.316776 | 1.405554272 | 0.0001161476522
| 1896.196245 | 1.405525072 | 0.0001208753241
| 1896.075713 | 1.405495135 | 0.0001229393711
| 1895.955182 | 1.4054614 | 0.0001236715866
| 1895.834651 | 1.405425286 | 0.0001266494929
| 1895.71412 | 1.405388349 | 0.0001329014646
| 1895.593589 | 1.405353621 | 0.0001424281104
| 1895.473058 | 1.405322802 | 0.0001538976012
| 1895.352526 | 1.405297589 | 0.0001630649597
| 1895.231995 | 1.405273909 | 0.0001679307946
| 1895.111464 | 1.405251059 | 0.0001671614007
| 1894.990933 | 1.405222205 | 0.0001620889317
| 1894.870402 | 1.405189959 | 0.0001579871293
| 1894.749871 | 1.405152554 | 0.0001542468742
| 1894.629339 | 1.405113195 | 0.0001564480722
| 1894.508808 | 1.405074406 | 0.000161677677
| 1894.388277 | 1.405038336 | 0.0001718792045
| 1894.267746 | 1.405007461 | 0.0001817770217
| 1894.147215 | 1.404979707 | 0.0001907044047
| 1894.026684 | 1.404954802 | 0.0001953842112
| 1893.906153 | 1.404928297 | 0.0001967877127
| 1893.785621 | 1.404900696 | 0.0001962478006
| 1893.66509 | 1.404870499 | 0.0001944311917
| 1893.544559 | 1.404838338 | 0.0001929764836
| 1893.424028 | 1.404804674 | 0.0001921887858
| 1893.303497 | 1.404769934 | 0.0001923731501
| 1893.182966 | 1.404734628 | 0.0001938347796
| 1893.062434 | 1.404699316 | 0.0001959067211
| 1892.941903 | 1.404662827 | 0.0001985892386
| 1892.821372 | 1.404625864 | 0.000203827127
| 1892.700841 | 1.404590351 | 0.0002103433039
| 1892.58031 | 1.404554559 | 0.0002181381667
| 1892.459779 | 1.404521266 | 0.0002288518877
| 1892.339247 | 1.404491337 | 0.0002388995564
| 1892.218716 | 1.404463335 | 0.0002482810795
| 1892.098185 | 1.404437951 | 0.000255717776
| 1891.977654 | 1.404413128 | 0.0002596257656
| 1891.857123 | 1.404386753 | 0.0002612828748
| 1891.736592 | 1.404359391 | 0.0002614129548
| 1891.61606 | 1.404328795 | 0.0002599595594
| 1891.495529 | 1.404295696 | 0.000260509363
| 1891.374998 | 1.404261335 | 0.0002620328648
| 1891.254467 | 1.404225585 | 0.0002667822169
| 1891.133936 | 1.40419125 | 0.0002740900473
| 1891.013405 | 1.404158541 | 0.000283594704
| 1890.892873 | 1.404128733 | 0.0002937117147
| 1890.772342 | 1.404100845 | 0.000304441366
| 1890.651811 | 1.404076972 | 0.0003145039977
| 1890.53128 | 1.404054907 | 0.0003216463664
| 1890.410749 | 1.404033905 | 0.0003265358765
| 1890.290218 | 1.404013071 | 0.0003288665633
| 1890.169686 | 1.403992419 | 0.0003289437728
| 1890.049155 | 1.403970774 | 0.0003257932671
| 1889.928624 | 1.403946364 | 0.0003206946964
| 1889.808093 | 1.403919709 | 0.0003155959066
| 1889.687562 | 1.403891791 | 0.0003094661241
| 1889.567031 | 1.40385999 | 0.0003032794071
| 1889.446499 | 1.403826642 | 0.0002996526613
| 1889.325968 | 1.40379175 | 0.0002969435294
| 1889.205437 | 1.403755413 | 0.0002978260338
| 1889.084906 | 1.403720297 | 0.0003019946142
| 1888.964375 | 1.403687874 | 0.0003088374537
| 1888.843844 | 1.403658849 | 0.0003157371675
| 1888.723312 | 1.403631953 | 0.0003226938261
| 1888.602781 | 1.403608807 | 0.0003290387751
| 1888.48225 | 1.403589242 | 0.0003320970982
| 1888.361719 | 1.403570627 | 0.0003295558395
| 1888.241188 | 1.403549691 | 0.0003230581142
| 1888.120657 | 1.403526965 | 0.000313578195
| 1888.000125 | 1.403500099 | 0.0003004467758
| 1887.879594 | 1.403466846 | 0.0002873142031
| 1887.759063 | 1.403429626 | 0.0002771061863
| 1887.638532 | 1.403388782 | 0.0002695167628
| 1887.518001 | 1.403345377 | 0.0002685043787
| 1887.39747 | 1.403304856 | 0.0002730943843
| 1887.276939 | 1.403267356 | 0.0002809741971
| 1887.156407 | 1.403234883 | 0.0002915311163
| 1887.035876 | 1.403208307 | 0.0003014758738
| 1886.915345 | 1.403186114 | 0.0003078248206
| 1886.794814 | 1.403165578 | 0.0003102709262
| 1886.674283 | 1.403146168 | 0.0003084508984
| 1886.553752 | 1.403124988 | 0.0003023641526
| 1886.43322 | 1.403101769 | 0.0002939620535
| 1886.312689 | 1.403075536 | 0.0002835508352
| 1886.192158 | 1.403046627 | 0.0002734451846
| 1886.071627 | 1.403016251 | 0.0002632823385
| 1885.951096 | 1.402983961 | 0.0002533691072
| 1885.830565 | 1.402950695 | 0.0002440682066
| 1885.710033 | 1.40291591 | 0.0002340407184
| 1885.589502 | 1.402877647 | 0.0002252956526
| 1885.468971 | 1.402838235 | 0.0002198422361
| 1885.34844 | 1.402798607 | 0.0002170670736
| 1885.227909 | 1.402760047 | 0.0002176403305
| 1885.107378 | 1.402724475 | 0.0002205856518
| 1884.986846 | 1.402692785 | 0.0002235868543
| 1884.866315 | 1.402663399 | 0.0002253043253
| 1884.745784 | 1.402636969 | 0.0002256820548
| 1884.625253 | 1.402612128 | 0.000222095545
| 1884.504722 | 1.402586667 | 0.0002158286345
| 1884.384191 | 1.402561011 | 0.0002072434092
| 1884.263659 | 1.402534944 | 0.0001960323329
| 1884.143128 | 1.40250738 | 0.0001812175631
| 1884.022597 | 1.402476786 | 0.0001641389324
| 1883.902066 | 1.40244358 | 0.0001444331174
| 1883.781535 | 1.402404895 | 0.0001224071764
| 1883.661004 | 1.402360039 | 0.0001003783805
| 1883.540472 | 1.402307285 | 8.097249884e-05
| 1883.419941 | 1.402249438 | 6.913418486e-05
| 1883.29941 | 1.402189707 | 6.486495459e-05
| 1883.178879 | 1.402131348 | 7.017775981e-05
| 1883.058348 | 1.402079671 | 8.208516942e-05
| 1882.937817 | 1.402035684 | 9.662105425e-05
| 1882.817285 | 1.401999007 | 0.0001098178433
| 1882.696754 | 1.401967625 | 0.0001196633391
| 1882.576223 | 1.401939291 | 0.0001238924559
| 1882.455692 | 1.401910866 | 0.0001231748075
| 1882.335161 | 1.401880042 | 0.0001175095274
| 1882.21463 | 1.401844878 | 0.0001115358201
| 1882.094098 | 1.401808633 | 0.0001052535733
| 1881.973567 | 1.401769428 | 9.994930218e-05
| 1881.853036 | 1.401731199 | 9.562307784e-05
| 1881.732505 | 1.401691208 | 9.062540679e-05
| 1881.611974 | 1.401651472 | 8.660600517e-05
| 1881.491443 | 1.401610123 | 8.129904852e-05
| 1881.370911 | 1.401566977 | 7.738850026e-05
| 1881.25038 | 1.401522305 | 7.487464302e-05
| 1881.129849 | 1.401477672 | 7.473694248e-05
| 1881.009318 | 1.401432344 | 7.594159474e-05
| 1880.888787 | 1.401388121 | 8.075559143e-05
| 1880.768256 | 1.401346381 | 8.649448353e-05
| 1880.647724 | 1.401307129 | 9.315862787e-05
| 1880.527193 | 1.401270215 | 9.811775218e-05
| 1880.406662 | 1.401233323 | 0.0001020430128
| 1880.286131 | 1.401196523 | 0.000105968872
| 1880.1656 | 1.401161218 | 0.0001105668085
| 1880.045069 | 1.401127579 | 0.0001135139293
| 1879.924538 | 1.401094095 | 0.0001157899737
| 1879.804006 | 1.401062364 | 0.0001170315461
| 1879.683475 | 1.401031408 | 0.0001155867439
| 1879.562944 | 1.400999972 | 0.0001114550757
| 1879.442413 | 1.400967143 | 0.0001046907114
| 1879.321882 | 1.400931656 | 9.596497101e-05
| 1879.201351 | 1.400893185 | 8.631229567e-05
| 1879.080819 | 1.400851035 | 7.671302422e-05
| 1878.960288 | 1.400805554 | 6.881954462e-05
| 1878.839757 | 1.40075741 | 6.392144388e-05
| 1878.719226 | 1.40070865 | 6.269122022e-05
| 1878.598695 | 1.400660009 | 6.445758184e-05
| 1878.478164 | 1.400612585 | 6.92211552e-05
| 1878.357632 | 1.400566951 | 7.631047817e-05
| 1878.237101 | 1.400524207 | 8.474504447e-05
| 1878.11657 | 1.400483433 | 9.348961167e-05
| 1877.996039 | 1.400445478 | 0.0001021808506
| 1877.875508 | 1.400408532 | 0.0001098375379
| 1877.754977 | 1.400374109 | 0.0001174409049
| 1877.634445 | 1.400340429 | 0.0001223558028
| 1877.513914 | 1.400307534 | 0.0001272713843
| 1877.393383 | 1.40027549 | 0.0001292430012
| 1877.272852 | 1.400242236 | 0.0001309058402
| 1877.152321 | 1.400209812 | 0.0001315871811
| 1877.03179 | 1.40017734 | 0.0001312868794
| 1876.911258 | 1.400144717 | 0.0001289686311
| 1876.790727 | 1.400110806 | 0.0001262866563
| 1876.670196 | 1.400077025 | 0.0001222588837
| 1876.549665 | 1.400041701 | 0.0001172485634
| 1876.429134 | 1.400005311 | 0.0001109461927
| 1876.308603 | 1.399966176 | 0.0001046971106
| 1876.188071 | 1.399926023 | 9.850130577e-05
| 1876.06754 | 1.39988218 | 9.297762224e-05
| 1875.947009 | 1.399837372 | 9.138274771e-05
| 1875.826478 | 1.399793266 | 9.138904957e-05
| 1875.705947 | 1.399748708 | 9.330652986e-05
| 1875.585416 | 1.399705356 | 9.84819673e-05
| 1875.464884 | 1.399664946 | 0.0001049506823
| 1875.344353 | 1.399626804 | 0.0001124032893
| 1875.223822 | 1.399592756 | 0.0001192375111
| 1875.103291 | 1.399560187 | 0.0001234872247
| 1874.98276 | 1.399528936 | 0.0001264446398
| 1874.862229 | 1.399498735 | 0.0001271263603
| 1874.741697 | 1.39946915 | 0.0001252221629
| 1874.621166 | 1.399438282 | 0.0001206778722
| 1874.500635 | 1.399406856 | 0.000114839826
| 1874.380104 | 1.399373313 | 0.0001063608505
| 1874.259573 | 1.399337306 | 9.850063086e-05
| 1874.139042 | 1.399300229 | 9.027556875e-05
| 1874.01851 | 1.399261625 | 8.334289475e-05
| 1873.897979 | 1.399223512 | 7.635552484e-05
| 1873.777448 | 1.399184118 | 6.967723806e-05
| 1873.656917 | 1.399145571 | 6.367181463e-05
| 1873.536386 | 1.39910762 | 5.668169409e-05
| 1873.415855 | 1.399069379 | 4.741271279e-05
| 1873.295323 | 1.399028444 | 3.715840496e-05
| 1873.174792 | 1.398985865 | 2.628235436e-05
| 1873.054261 | 1.398938733 | 1.638890191e-05
| 1872.93373 | 1.39889138 | 1.048446085e-05
| 1872.813199 | 1.398843112 | 5.25316296e-06
| 1872.692668 | 1.398794783 | 4.686144275e-06
| 1872.572137 | 1.398749913 | 5.46722836e-06
| 1872.451605 | 1.398707086 | 6.92249195e-06
| 1872.331074 | 1.398667425 | 7.02938448e-06
| 1872.210543 | 1.398628002 | 5.113328905e-06
| 1872.090012 | 1.398589568 | 2.158703315e-06
| 1871.969481 | 1.398550966 | -3.493760745e-06
| 1871.84895 | 1.398510851 | -1.018530308e-05
| 1871.728418 | 1.398469923 | -1.786262857e-05
| 1871.607887 | 1.398427429 | -2.585154709e-05
| 1871.487356 | 1.398384639 | -3.446277606e-05
| 1871.366825 | 1.398339444 | -4.406055736e-05
| 1871.246294 | 1.398292993 | -5.298514582e-05
| 1871.125763 | 1.398243738 | -6.258600577e-05
| 1871.005231 | 1.39819158 | -6.892149362e-05
| 1870.8847 | 1.398139004 | -7.230136821e-05
| 1870.764169 | 1.398087307 | -7.173922689e-05
| 1870.643638 | 1.39803883 | -6.98800056e-05
| 1870.523107 | 1.397992288 | -6.734531337e-05
| 1870.402576 | 1.397949384 | -6.54847412e-05
| 1870.282044 | 1.397908324 | -6.725625475e-05
| 1870.161513 | 1.397865432 | -7.297189575e-05
| 1870.040982 | 1.397818947 | -7.863546139e-05
| 1869.920451 | 1.397771489 | -8.388298507e-05
| 1869.79992 | 1.397720685 | -8.803946715e-05
| 1869.679389 | 1.397670079 | -8.747084095e-05
| 1869.558857 | 1.397622143 | -8.555201459e-05
| 1869.438326 | 1.39757656 | -8.233570473e-05
| 1869.317795 | 1.397535245 | -8.052273862e-05
| 1869.197264 | 1.397495467 | -8.250345991e-05
| 1869.076733 | 1.397455637 | -8.858933235e-05
| 1868.956202 | 1.397412581 | -9.805292371e-05
| 1868.83567 | 1.397366826 | -0.0001085569696
| 1868.715139 | 1.397316669 | -0.0001203603873
| 1868.594608 | 1.397262917 | -0.0001290991727
| 1868.474077 | 1.397208017 | -0.0001364354399
| 1868.353546 | 1.397151273 | -0.0001407064724
| 1868.233015 | 1.397095829 | -0.0001436271142
| 1868.112483 | 1.397038389 | -0.0001462370148
| 1867.991952 | 1.39698026 | -0.0001458853915
| 1867.871421 | 1.39692195 | -0.0001442346539
| 1867.75089 | 1.396862046 | -0.0001396209837
| 1867.630359 | 1.396803392 | -0.0001300158555
| 1867.509828 | 1.396748039 | -0.0001177573767
| 1867.389296 | 1.396695805 | -0.0001024808884
| 1867.268765 | 1.396650458 | -8.621367723e-05
| 1867.148234 | 1.396609737 | -7.358371629e-05
| 1867.027703 | 1.396571914 | -6.39160641e-05
| 1866.907172 | 1.39653665 | -5.955189792e-05
| 1866.786641 | 1.396499899 | -6.111665514e-05
| 1866.666109 | 1.396459636 | -6.632311971e-05
| 1866.545578 | 1.396414905 | -7.350756182e-05
| 1866.425047 | 1.396365437 | -8.006945883e-05
| 1866.304516 | 1.396312522 | -8.434357436e-05
| 1866.183985 | 1.396257467 | -8.50284488e-05
| 1866.063454 | 1.396202446 | -8.212268782e-05
| 1865.942923 | 1.396148418 | -7.59373413e-05
| 1865.822391 | 1.396097429 | -6.777251775e-05
| 1865.70186 | 1.396047981 | -5.960591856e-05
| 1865.581329 | 1.39600071 | -4.977180118e-05
| 1865.460798 | 1.395956968 | -4.123746264e-05
| 1865.340267 | 1.395914079 | -3.436764584e-05
| 1865.219736 | 1.395872811 | -2.848587589e-05
| 1865.099204 | 1.39583288 | -2.494608003e-05
| 1864.978673 | 1.395793106 | -2.437415886e-05
| 1864.858142 | 1.395752172 | -2.645815526e-05
| 1864.737611 | 1.395708884 | -3.119866237e-05
| 1864.61708 | 1.395661329 | -3.593977515e-05
| 1864.496549 | 1.395611992 | -3.901471225e-05
| 1864.376017 | 1.395560007 | -4.042306151e-05
| 1864.255486 | 1.395508108 | -3.714315504e-05
| 1864.134955 | 1.395459304 | -3.183122403e-05
| 1864.014424 | 1.395413752 | -2.610296653e-05
| 1863.893893 | 1.395371504 | -2.199010278e-05
| 1863.773362 | 1.395332224 | -2.147348722e-05
| 1863.65283 | 1.395292428 | -2.762766639e-05
| 1863.532299 | 1.395247679 | -3.779598098e-05
| 1863.411768 | 1.395197548 | -4.937231698e-05
| 1863.291237 | 1.395141515 | -6.001139326e-05
| 1863.170706 | 1.395080139 | -6.7054007e-05
| 1863.050175 | 1.395016021 | -6.778887311e-05
| 1862.929643 | 1.394952752 | -6.252745058e-05
| 1862.809112 | 1.394892889 | -5.325002398e-05
| 1862.688581 | 1.39483561 | -4.329321202e-05
| 1862.56805 | 1.394779532 | -3.166579216e-05
| 1862.447519 | 1.394725284 | -1.904526353e-05
| 1862.326988 | 1.394672287 | -4.753329475e-06
| 1862.206456 | 1.394621223 | 1.089674422e-05
| 1862.085925 | 1.394572433 | 2.95746196e-05
| 1861.965394 | 1.39452997 | 4.966212309e-05
| 1861.844863 | 1.394492789 | 6.745564405e-05
| 1861.724332 | 1.394460233 | 8.227637125e-05
| 1861.603801 | 1.394431789 | 9.141131683e-05
| 1861.483269 | 1.394403597 | 9.318907093e-05
| 1861.362738 | 1.394373008 | 8.922750392e-05
| 1861.242207 | 1.394337444 | 8.056830434e-05
| 1861.121676 | 1.394296227 | 7.222173234e-05
| 1861.001145 | 1.394252595 | 6.45524161e-05
| 1860.880614 | 1.394205638 | 5.823871752e-05
| 1860.760082 | 1.394157904 | 5.458712965e-05
| 1860.639551 | 1.394110167 | 5.224130585e-05
| 1860.51902 | 1.394062727 | 5.120161295e-05
| 1860.398489 | 1.394016231 | 5.078986237e-05
| 1860.277958 | 1.393970046 | 5.069225873e-05
| 1860.157427 | 1.393925668 | 5.163796676e-05
| 1860.036895 | 1.393883277 | 5.096279724e-05
| 1859.916364 | 1.393842541 | 4.934504906e-05
| 1859.795833 | 1.393803772 | 4.276221225e-05
| 1859.675302 | 1.393761895 | 3.184159749e-05
| 1859.554771 | 1.393716482 | 1.752489314e-05
| 1859.43424 | 1.393663834 | 2.79104326e-06
| 1859.313708 | 1.39360677 | -8.336711315e-06
| 1859.193177 | 1.393546418 | -1.449918371e-05
| 1859.072646 | 1.393487474 | -1.46513165e-05
| 1858.952115 | 1.393431409 | -1.140776062e-05
| 1858.831584 | 1.393380857 | -6.126152235e-06
| 1858.711053 | 1.393335379 | -4.13931547e-06
| 1858.590522 | 1.393291227 | -7.485674945e-06
| 1858.46999 | 1.39324419 | -1.553725625e-05
| 1858.349459 | 1.39319259 | -2.494861534e-05
| 1858.228928 | 1.393136415 | -3.305264094e-05
| 1858.108397 | 1.393077388 | -3.713146986e-05
| 1857.987866 | 1.393018558 | -3.582540648e-05
| 1857.867335 | 1.392964225 | -3.080693714e-05
| 1857.746803 | 1.392914826 | -2.605268186e-05
| 1857.626272 | 1.392870012 | -2.396616745e-05
| 1857.505741 | 1.392827122 | -2.789624377e-05
| 1857.38521 | 1.39278194 | -3.752938235e-05
| 1857.264679 | 1.392731377 | -5.08774481e-05
| 1857.144148 | 1.392674139 | -6.291814975e-05
| 1857.023616 | 1.392614651 | -7.098156438e-05
| 1856.903085 | 1.392553607 | -7.674131303e-05
| 1856.782554 | 1.392493187 | -7.784196088e-05
| 1856.662023 | 1.392435964 | -7.899192617e-05
| 1856.541492 | 1.392378809 | -8.014168666e-05
| 1856.420961 | 1.392322808 | -8.296653648e-05
| 1856.300429 | 1.392263327 | -8.610695506e-05
| 1856.179898 | 1.392203364 | -8.68427991e-05
| 1856.059367 | 1.39214198 | -8.517369853e-05
| 1855.938836 | 1.392083476 | -7.91078799e-05
| 1855.818305 | 1.392028828 | -7.267644039e-05
| 1855.697774 | 1.391978436 | -6.660869756e-05
| 1855.577242 | 1.391931627 | -6.425708086e-05
| 1855.456711 | 1.391886134 | -6.6983139e-05
| 1855.33618 | 1.391838193 | -7.51035809e-05
| 1855.215649 | 1.391785794 | -8.55821649e-05
| 1855.095118 | 1.391728715 | -9.569743883e-05
| 1854.974587 | 1.391669021 | -0.0001030922972
| 1854.854055 | 1.391609314 | -0.0001074502534
| 1854.733524 | 1.391551688 | -0.0001114440907
| 1854.612993 | 1.391494398 | -0.0001158034012
| 1854.492462 | 1.391439198 | -0.0001225213259
| 1854.371931 | 1.391380549 | -0.0001329599728
| 1854.2514 | 1.391319542 | -0.0001434491204
| 1854.130868 | 1.391253997 | -0.0001553015036
| 1854.010337 | 1.391184608 | -0.0001638001024
| 1853.889806 | 1.391113027 | -0.0001696249466
| 1853.769275 | 1.391040985 | -0.0001714133966
| 1853.648744 | 1.390969139 | -0.0001711589614
| 1853.528213 | 1.390898364 | -0.0001688612151
| 1853.407681 | 1.390826128 | -0.0001665146444
| 1853.28715 | 1.390752984 | -0.0001597646025
| 1853.166619 | 1.390680257 | -0.0001506051515
| 1853.046088 | 1.390608249 | -0.0001357263033
| 1852.925557 | 1.390540814 | -0.0001164891458
| 1852.805026 | 1.390480516 | -9.357352651e-05
| 1852.684494 | 1.390429113 | -7.306297622e-05
| 1852.563963 | 1.390383969 | -5.695435797e-05
| 1852.443432 | 1.390343741 | -4.960630296e-05
| 1852.322901 | 1.39030252 | -5.133760335e-05
| 1852.20237 | 1.3902572 | -6.178539182e-05
| 1852.081839 | 1.390202435 | -7.690981354e-05
| 1851.961308 | 1.390139071 | -9.067342442e-05
| 1851.840776 | 1.390070316 | -0.0001000802664
| 1851.720245 | 1.389998548 | -0.0001051292775
| 1851.599714 | 1.389926351 | -0.0001041387782
| 1851.479183 | 1.38985737 | -0.0001008333667
| 1851.358652 | 1.389789458 | -9.68932335e-05
| 1851.238121 | 1.3897235 | -9.36341154e-05
| 1851.117589 | 1.389655628 | -9.273739102e-05
| 1850.997058 | 1.389584206 | -9.015912348e-05
| 1850.876527 | 1.389511559 | -8.453467538e-05
| 1850.755996 | 1.389437772 | -7.518119659e-05
| 1850.635465 | 1.389366425 | -6.073353e-05
| 1850.514934 | 1.389298468 | -4.423655492e-05
| 1850.394402 | 1.389236123 | -2.500766761e-05
| 1850.273871 | 1.389180251 | -1.045714749e-05
| 1850.15334 | 1.389124483 | -2.68739615e-07
| 1850.032809 | 1.389069014 | 5.87396962e-06
| 1849.912278 | 1.389010518 | 8.97003003e-06
| 1849.791747 | 1.38894887 | 1.038391986e-05
| 1849.671215 | 1.388882611 | 1.379844765e-05
| 1849.550684 | 1.388816596 | 1.989672767e-05
| 1849.430153 | 1.388749365 | 2.76791027e-05
| 1849.309622 | 1.388684694 | 3.814643402e-05
| 1849.189091 | 1.388621649 | 4.693193316e-05
| 1849.06856 | 1.388558692 | 5.47182575e-05
| 1848.948028 | 1.388494324 | 6.114001752e-05
| 1848.827497 | 1.38842865 | 6.824576341e-05
| 1848.706966 | 1.38836169 | 7.50347348e-05
| 1848.586435 | 1.388292183 | 8.319100632e-05
| 1848.465904 | 1.388221101 | 9.439904604e-05
| 1848.345373 | 1.388150693 | 0.0001093429675
| 1848.224841 | 1.388081915 | 0.0001262920482
| 1848.10431 | 1.388014515 | 0.0001452468503
| 1847.983779 | 1.387948665 | 0.000165842809
| 1847.863248 | 1.387884895 | 0.0001894472248
| 1847.742717 | 1.387826376 | 0.0002146936573
| 1847.622186 | 1.387772126 | 0.0002385773226
| 1847.501654 | 1.387721683 | 0.0002617812336
| 1847.381123 | 1.38767729 | 0.0002819354786
| 1847.260592 | 1.387635846 | 0.0002943471491
| 1847.140061 | 1.38759251 | 0.000300700743
| 1847.01953 | 1.38754757 | 0.0003023621983
| 1846.898999 | 1.38749804 | 0.0002986937596
| 1846.778467 | 1.387441747 | 0.0002940696218
| 1846.657936 | 1.387381071 | 0.0002915436244
| 1846.537405 | 1.387318253 | 0.0002910696351
| 1846.416874 | 1.387253749 | 0.0002922826142
| 1846.296343 | 1.387188662 | 0.0002951363377
| 1846.175812 | 1.387122957 | 0.0002982163055
| 1846.05528 | 1.38705535 | 0.0003012040135
| 1845.934749 | 1.386984108 | 0.0003057871183
| 1845.814218 | 1.386911305 | 0.0003143839865
| 1845.693687 | 1.386837429 | 0.0003260385414
| 1845.573156 | 1.386763762 | 0.0003431695566
| 1845.452625 | 1.386693344 | 0.0003637708971
| 1845.332093 | 1.386626124 | 0.000386474824
| 1845.211562 | 1.386561836 | 0.0004092743605
| 1845.091031 | 1.386499102 | 0.0004324892506
| 1844.9705 | 1.386436913 | 0.0004554351319
| 1844.849969 | 1.386374283 | 0.0004821744644
| 1844.729438 | 1.386315973 | 0.0005123420291
| 1844.608907 | 1.386261546 | 0.0005455738495
| 1844.488375 | 1.386216376 | 0.0005808191009
| 1844.367844 | 1.38617962 | 0.0006119134122
| 1844.247313 | 1.386150243 | 0.00063675383
| 1844.126782 | 1.386124308 | 0.0006505899162
| 1844.006251 | 1.386095752 | 0.0006547904684
| 1843.88572 | 1.386061444 | 0.0006521410453
| 1843.765188 | 1.386019802 | 0.0006471169893
| 1843.644657 | 1.385972361 | 0.0006435551167
| 1843.524126 | 1.385922288 | 0.0006438308347
| 1843.403595 | 1.385873773 | 0.0006469392792
| 1843.283064 | 1.385827283 | 0.0006494547172
| 1843.162533 | 1.385782161 | 0.0006509658729
| 1843.042001 | 1.385738473 | 0.0006483646726
| 1842.92147 | 1.385690655 | 0.0006416509651
| 1842.800939 | 1.385638386 | 0.0006352113325
| 1842.680408 | 1.385581882 | 0.0006311023723
| 1842.559877 | 1.385524731 | 0.000632752255
| 1842.439346 | 1.385470747 | 0.0006381502604
| 1842.318814 | 1.385422338 | 0.0006459255764
| 1842.198283 | 1.385381212 | 0.0006506374783
| 1842.077752 | 1.385343653 | 0.0006489023398
| 1841.957221 | 1.385307366 | 0.0006393473422
| 1841.83669 | 1.385266717 | 0.0006206456327
| 1841.716159 | 1.385217175 | 0.0005992444181
| 1841.595627 | 1.385162699 | 0.0005788924427
| 1841.475096 | 1.385102602 | 0.0005599559722
| 1841.354565 | 1.38504119 | 0.0005464603608
| 1841.234034 | 1.384981302 | 0.0005333282738
| 1841.113503 | 1.384921268 | 0.0005212012923
| 1840.992972 | 1.384863203 | 0.0005070134134
| 1840.87244 | 1.384802278 | 0.0004894378363
| 1840.751909 | 1.384737146 | 0.0004711739079
| 1840.631378 | 1.384667529 | 0.0004549666213
| 1840.510847 | 1.38459593 | 0.0004421889956
| 1840.390316 | 1.384523203 | 0.0004334831613
| 1840.269785 | 1.384452812 | 0.0004288493299
| 1840.149253 | 1.384385786 | 0.0004255425856
| 1840.028722 | 1.384322366 | 0.0004215033134
| 1839.908191 | 1.384260612 | 0.0004147168111
| 1839.78766 | 1.384198887 | 0.0004055035033
| 1839.667129 | 1.384135926 | 0.0003945945677
| 1839.546598 | 1.384071882 | 0.0003836840562
| 1839.426066 | 1.384008555 | 0.0003734584596
| 1839.305535 | 1.383947716 | 0.0003619020489
| 1839.185004 | 1.383888693 | 0.0003469540548
| 1839.064473 | 1.38383041 | 0.0003259107893
| 1838.943942 | 1.38376827 | 0.0002980848789
| 1838.823411 | 1.383699806 | 0.0002651697626
| 1838.702879 | 1.383621695 | 0.0002302340565
| 1838.582348 | 1.383535042 | 0.0001976761441
| 1838.461817 | 1.383440293 | 0.0001702001958
| 1838.341286 | 1.383342179 | 0.000150876807
| 1838.220755 | 1.383242485 | 0.0001373248884
| 1838.100224 | 1.383143198 | 0.0001315632491
| 1837.979693 | 1.383047711 | 0.0001298798988
| 1837.859161 | 1.382954094 | 0.0001309014752
| 1837.73863 | 1.3828632 | 0.0001346287198
| 1837.618099 | 1.382775033 | 0.0001403749399
| 1837.497568 | 1.382690768 | 0.0001478188932
| 1837.377037 | 1.382610981 | 0.0001548982998
| 1837.256506 | 1.382535518 | 0.000160281724
| 1837.135974 | 1.382463973 | 0.0001605741953
| 1837.015443 | 1.382391504 | 0.0001547649981
| 1836.894912 | 1.382317302 | 0.0001445501784
| 1836.774381 | 1.382237769 | 0.0001289190558
| 1836.65385 | 1.382150157 | 0.0001136081783
| 1836.533319 | 1.382057324 | 0.0001016907384
| 1836.412787 | 1.381960831 | 9.450012939e-05
| 1836.292256 | 1.381863286 | 9.341335317e-05
| 1836.171725 | 1.381768583 | 9.742160713e-05
| 1836.051194 | 1.381677465 | 0.0001028065397
| 1835.930663 | 1.381588977 | 0.0001082354688
| 1835.810132 | 1.38150184 | 0.0001123321348
| 1835.6896 | 1.381415197 | 0.0001157843692
| 1835.569069 | 1.381328109 | 0.0001172155329
| 1835.448538 | 1.381238187 | 0.0001196581792
| 1835.328007 | 1.381149318 | 0.0001241234283
| 1835.207476 | 1.381060178 | 0.0001282238066
| 1835.086945 | 1.380971532 | 0.0001343475524
| 1834.966413 | 1.380884422 | 0.0001390952898
| 1834.845882 | 1.380795468 | 0.0001441669712
| 1834.725351 | 1.380707819 | 0.0001502511932
| 1834.60482 | 1.380619388 | 0.0001556479269
| 1834.484289 | 1.380530974 | 0.0001627462189
| 1834.363758 | 1.380443236 | 0.0001705346016
| 1834.243226 | 1.380357523 | 0.0001797018579
| 1834.122695 | 1.380274691 | 0.0001872116918
| 1834.002164 | 1.380192908 | 0.0001920516041
| 1833.881633 | 1.380110875 | 0.0001935320449
| 1833.761102 | 1.380026775 | 0.0001919756818
| 1833.640571 | 1.379938811 | 0.0001883944245
| 1833.520039 | 1.379846462 | 0.0001854598195
| 1833.399508 | 1.379750899 | 0.0001848737137
| 1833.278977 | 1.379653951 | 0.0001873260615
| 1833.158446 | 1.379556416 | 0.0001921283081
| 1833.037915 | 1.379458856 | 0.000199646859
| 1832.917384 | 1.379362654 | 0.0002095589369
| 1832.796852 | 1.379268754 | 0.0002197965472
| 1832.676321 | 1.379174634 | 0.0002293465646
| 1832.55579 | 1.379080957 | 0.0002402358782
| 1832.435259 | 1.378988153 | 0.0002504374892
| 1832.314728 | 1.378894546 | 0.0002609652069
| 1832.194197 | 1.378801553 | 0.000272508754
| 1832.073665 | 1.378709451 | 0.0002837303433
| 1831.953134 | 1.378616944 | 0.0002946299161
| 1831.832603 | 1.378524593 | 0.0003062216813
| 1831.712072 | 1.378433101 | 0.0003178154401
| 1831.591541 | 1.378342358 | 0.0003283969053
| 1831.47101 | 1.378250979 | 0.0003376000125
| 1831.350478 | 1.378158546 | 0.0003461559293
| 1831.229947 | 1.378065057 | 0.0003543888217
| 1831.109416 | 1.377969981 | 0.0003613251725
| 1830.988885 | 1.377870722 | 0.0003693196412
| 1830.868354 | 1.377770026 | 0.0003804435501
| 1830.747823 | 1.377667755 | 0.0003949813883
| 1830.627292 | 1.377567394 | 0.0004136242266
| 1830.50676 | 1.377468183 | 0.0004346264086
| 1830.386229 | 1.377373438 | 0.0004590033051
| 1830.265698 | 1.3772828 | 0.0004823276864
| 1830.145167 | 1.377196396 | 0.0005045990715
| 1830.024636 | 1.377112064 | 0.0005224038823
| 1829.904105 | 1.377028848 | 0.0005371231004
| 1829.783573 | 1.37694356 | 0.0005463584129
| 1829.663042 | 1.376854834 | 0.0005552301653
| 1829.542511 | 1.37676345 | 0.0005627221174
| 1829.42198 | 1.376669537 | 0.0005725742147
| 1829.301449 | 1.376574876 | 0.0005824282497
| 1829.180918 | 1.376478727 | 0.0005957005277
| 1829.060386 | 1.376385534 | 0.0006096659006
| 1828.939855 | 1.37629264 | 0.0006229825713
| 1828.819324 | 1.376200478 | 0.0006356504063
| 1828.698793 | 1.376108848 | 0.0006476690783
| 1828.578262 | 1.376017053 | 0.0006573299527
| 1828.457731 | 1.375924079 | 0.0006666672529
| 1828.337199 | 1.375830336 | 0.0006736459717
| 1828.216668 | 1.37573354 | 0.0006813187135
| 1828.096137 | 1.375637018 | 0.0006886672591
| 1827.975606 | 1.375537996 | 0.0006956522774
| 1827.855075 | 1.375438429 | 0.0007029646546
| 1827.734544 | 1.37533676 | 0.000709913299
| 1827.614012 | 1.375233777 | 0.0007175156183
| 1827.493481 | 1.375128866 | 0.0007251197896
| 1827.37295 | 1.375021718 | 0.0007337445432
| 1827.252419 | 1.37491245 | 0.0007433900864
| 1827.131888 | 1.374799605 | 0.000755768311
| 1827.011357 | 1.374686776 | 0.0007732431172
| 1826.890825 | 1.374573854 | 0.0007930860526
| 1826.770294 | 1.37446269 | 0.0008190466612
| 1826.649763 | 1.374356639 | 0.0008460298048
| 1826.529232 | 1.374253919 | 0.0008747287015
| 1826.408701 | 1.374157306 | 0.0009007375157
| 1826.28817 | 1.374061782 | 0.0009227116027
| 1826.167638 | 1.373966788 | 0.0009403227755
| 1826.047107 | 1.373868873 | 0.0009552847479
| 1825.926576 | 1.373768918 | 0.0009682504636
| 1825.806045 | 1.373664348 | 0.0009819537704
| 1825.685514 | 1.373559191 | 0.0009983941939
| 1825.564983 | 1.37345417 | 0.001016879046
| 1825.444451 | 1.373351901 | 0.001036021337
| 1825.32392 | 1.373251487 | 0.001053414692
| 1825.203389 | 1.373151343 | 0.001066978927
| 1825.082858 | 1.373049016 | 0.001079120975
| 1824.962327 | 1.372946018 | 0.001087432048
| 1824.841796 | 1.372836145 | 0.001094687268
| 1824.721264 | 1.372724266 | 0.001103986234
| 1824.600733 | 1.3726081 | 0.001115002902
| 1824.480202 | 1.37249318 | 0.001129816603
| 1824.359671 | 1.372377343 | 0.001143650457
| 1824.23914 | 1.372261683 | 0.001159241019
| 1824.118609 | 1.372144977 | 0.001172792269
| 1823.998077 | 1.372026637 | 0.001187041388
| 1823.877546 | 1.371905314 | 0.001198885385
| 1823.757015 | 1.371778326 | 0.001213800382
| 1823.636484 | 1.371649556 | 0.001231457592
| 1823.515953 | 1.371516601 | 0.001253575733
| 1823.395422 | 1.371384874 | 0.001282564465
| 1823.274891 | 1.371255267 | 0.001313970426
| 1823.154359 | 1.371126676 | 0.001349145753
| 1823.033828 | 1.371002081 | 0.001387067091
| 1822.913297 | 1.37088063 | 0.001424995454
| 1822.792766 | 1.370761322 | 0.001463259507
| 1822.672235 | 1.370645427 | 0.001501200286
| 1822.551704 | 1.370531709 | 0.001536444303
| 1822.431172 | 1.370419149 | 0.001569648481
| 1822.310641 | 1.370307134 | 0.001598764972
| 1822.19011 | 1.370192821 | 0.001625147664
| 1822.069579 | 1.370076538 | 0.001648757636
| 1821.949048 | 1.369955339 | 0.001671314119
| 1821.828517 | 1.36983171 | 0.00169522973
| 1821.707985 | 1.369705367 | 0.001719151293
| 1821.587454 | 1.369576216 | 0.001745165006
| 1821.466923 | 1.369446847 | 0.001772941099
| 1821.346392 | 1.36931634 | 0.001799736894
| 1821.225861 | 1.369182826 | 0.001827237084
| 1821.10533 | 1.369047236 | 0.001854746106
| 1820.984798 | 1.368906421 | 0.001883254542
| 1820.864267 | 1.368761416 | 0.001916202739
| 1820.743736 | 1.368614426 | 0.001954983131
| 1820.623205 | 1.368467937 | 0.001998569735
| 1820.502674 | 1.36832202 | 0.00204700091
| 1820.382143 | 1.368179637 | 0.002099251146
| 1820.261611 | 1.36804043 | 0.002152574659
| 1820.14108 | 1.367903491 | 0.00220521313
| 1820.020549 | 1.367766809 | 0.002257534045
| 1819.900018 | 1.367630512 | 0.002308474152
| 1819.779487 | 1.367491034 | 0.002359793815
| 1819.658956 | 1.367351433 | 0.002413215512
| 1819.538424 | 1.36720988 | 0.002468080507
| 1819.417893 | 1.36706947 | 0.002526442884
| 1819.297362 | 1.366929736 | 0.002585186179
| 1819.176831 | 1.366791126 | 0.002645338823
| 1819.0563 | 1.366652576 | 0.002704443933
| 1818.935769 | 1.366513432 | 0.002764226463
| 1818.815237 | 1.36637302 | 0.002822961028
| 1818.694706 | 1.366229762 | 0.002883437259
| 1818.574175 | 1.366085679 | 0.00294532404
| 1818.453644 | 1.365938751 | 0.003008624491
| 1818.333113 | 1.365790019 | 0.003076093424
| 1818.212582 | 1.365641532 | 0.003146336016
| 1818.09205 | 1.365491467 | 0.003219687179
| 1817.971519 | 1.365342365 | 0.003297834898
| 1817.850988 | 1.365194966 | 0.003378755716
| 1817.730457 | 1.365049673 | 0.003462450387
| 1817.609926 | 1.364906848 | 0.003547922933
| 1817.489395 | 1.364767977 | 0.003633813721
| 1817.368863 | 1.364630626 | 0.003716338111
| 1817.248332 | 1.364491934 | 0.003796863204
| 1817.127801 | 1.364350204 | 0.003875355624
| 1817.00727 | 1.364203921 | 0.003954908177
| 1816.886739 | 1.364053568 | 0.004035851688
| 1816.766208 | 1.363897104 | 0.004121648246
| 1816.645677 | 1.363739026 | 0.00421575445
| 1816.525145 | 1.363581844 | 0.004316107372
| 1816.404614 | 1.363426481 | 0.004423408835
| 1816.284083 | 1.363276957 | 0.004535557992
| 1816.163552 | 1.363131969 | 0.004648063619
| 1816.043021 | 1.362990025 | 0.004760227476
| 1815.92249 | 1.362848378 | 0.00486998931
| 1815.801958 | 1.362704426 | 0.004980483635
| 1815.681427 | 1.362559226 | 0.00509137479
| 1815.560896 | 1.362408967 | 0.005204439141
| 1815.440365 | 1.362256293 | 0.005324173831
| 1815.319834 | 1.36210293 | 0.005449547812
| 1815.199303 | 1.361949806 | 0.005582598931
| 1815.078771 | 1.361800395 | 0.005721920451
| 1814.95824 | 1.361653898 | 0.005866116677
| 1814.837709 | 1.361512473 | 0.006015515799
| 1814.717178 | 1.361376299 | 0.006166315833
| 1814.596647 | 1.361243441 | 0.006318517699
| 1814.476116 | 1.361113902 | 0.006470422917
| 1814.355584 | 1.360984054 | 0.006622372493
| 1814.235053 | 1.360854311 | 0.006776468253
| 1814.114522 | 1.360723668 | 0.006932715519
| 1813.993991 | 1.36059191 | 0.007093555244
| 1813.87346 | 1.360460616 | 0.007260354831
| 1813.752929 | 1.360330799 | 0.007432447704
| 1813.632397 | 1.360201615 | 0.007612616646
| 1813.511866 | 1.360079827 | 0.007801179508
| 1813.391335 | 1.35996357 | 0.007992932205
| 1813.270804 | 1.359854338 | 0.008190978544
| 1813.150273 | 1.359753476 | 0.008389764244
| 1813.029742 | 1.359659007 | 0.008589964249
| 1812.90921 | 1.359570415 | 0.008787427253
| 1812.788679 | 1.359482857 | 0.008984944786
| 1812.668148 | 1.359397979 | 0.009182877901
| 1812.547617 | 1.359313249 | 0.009382645383
| 1812.427086 | 1.359229118 | 0.009585620134
| 1812.306555 | 1.35914584 | 0.009796328029
| 1812.186023 | 1.359069475 | 0.01001334392
| 1812.065492 | 1.358998348 | 0.01023596972
| 1811.944961 | 1.358937637 | 0.01046315015
| 1811.82443 | 1.358883867 | 0.0106900028
| 1811.703899 | 1.358836475 | 0.01091897194
| 1811.583368 | 1.358795386 | 0.01114798072
| 1811.462836 | 1.358758147 | 0.01137774312
| 1811.342305 | 1.358724286 | 0.01161104197
| 1811.221774 | 1.358695787 | 0.01184965186
| 1811.101243 | 1.3586755 | 0.01209494042
| 1810.980712 | 1.358667111 | 0.01234377056
| 1810.860181 | 1.358669756 | 0.01259508005
| 1810.739649 | 1.358686694 | 0.01284569099
| 1810.619118 | 1.358713441 | 0.01309246311
| 1810.498587 | 1.358750716 | 0.01333642676
| 1810.378056 | 1.358795785 | 0.01357513505
| 1810.257525 | 1.358847693 | 0.01381070217
| 1810.136994 | 1.358905602 | 0.0140438338
| 1810.016462 | 1.358972418 | 0.01427559236
| 1809.895931 | 1.359046781 | 0.01450249142
| 1809.7754 | 1.359127989 | 0.01472661666
| 1809.654869 | 1.359216051 | 0.01494584909
| 1809.534338 | 1.359308201 | 0.01516157434
| 1809.413807 | 1.359404485 | 0.0153765777
| 1809.293276 | 1.359507374 | 0.01559259066
| 1809.172744 | 1.359617975 | 0.01580997154
| 1809.052213 | 1.359740842 | 0.01603047681
| 1808.931682 | 1.359880364 | 0.01624920801
| 1808.811151 | 1.36003646 | 0.0164619578
| 1808.69062 | 1.360208754 | 0.0166645192
| 1808.570089 | 1.360393811 | 0.0168523344
| 1808.449557 | 1.360585712 | 0.01702573117
| 1808.329026 | 1.360783786 | 0.01718678454
| 1808.208495 | 1.360985033 | 0.01733550752
| 1808.087964 | 1.361189544 | 0.01747643211
| 1807.967433 | 1.361399909 | 0.01760957184
| 1807.846902 | 1.36161812 | 0.01773457742
| 1807.72637 | 1.361845238 | 0.01784760357
| 1807.605839 | 1.362078609 | 0.01794620335
| 1807.485308 | 1.362315145 | 0.01803006258
| 1807.364777 | 1.362553325 | 0.0181005679
| 1807.244246 | 1.362791383 | 0.01815810113
| 1807.123715 | 1.363028207 | 0.01820651143
| 1807.003183 | 1.363267911 | 0.01824789449
| 1806.882652 | 1.363513087 | 0.01827907327
| 1806.762121 | 1.363762931 | 0.0182986333
| 1806.64159 | 1.364019354 | 0.01830410532
| 1806.521059 | 1.364278824 | 0.01829092385
| 1806.400528 | 1.364537706 | 0.01825981466
| 1806.279996 | 1.364793931 | 0.01821149779
| 1806.159465 | 1.365047078 | 0.01814634739
| 1806.038934 | 1.365293555 | 0.01806405728
| 1805.918403 | 1.365533549 | 0.01796884158
| 1805.797872 | 1.365768793 | 0.01785823892
| 1805.677341 | 1.365995708 | 0.01773085549
| 1805.556809 | 1.366210731 | 0.01758880608
| 1805.436278 | 1.366414031 | 0.01743450285
| 1805.315747 | 1.36660196 | 0.01726833538
| 1805.195216 | 1.366774796 | 0.01709800586
| 1805.074685 | 1.366936661 | 0.01692318952
| 1804.954154 | 1.367087923 | 0.01674705325
| 1804.833622 | 1.367235026 | 0.01656747491
| 1804.713091 | 1.367374955 | 0.01638064571
| 1804.59256 | 1.367508719 | 0.01618794215
| 1804.472029 | 1.367634793 | 0.01598483004
| 1804.351498 | 1.367747903 | 0.01577414073
| 1804.230967 | 1.3678494 | 0.0155586492
| 1804.110435 | 1.367938212 | 0.01533978379
| 1803.989904 | 1.368017149 | 0.01511994511
| 1803.869373 | 1.368086572 | 0.01489809155
| 1803.748842 | 1.368149332 | 0.01467520921
| 1803.628311 | 1.368204426 | 0.01444605627
| 1803.50778 | 1.368248491 | 0.01421339123
| 1803.387248 | 1.368281698 | 0.01397620174
| 1803.266717 | 1.368300942 | 0.01373833586
| 1803.146186 | 1.368309134 | 0.01350084785
| 1803.025655 | 1.368304499 | 0.01326691207
| 1802.905124 | 1.368294582 | 0.01303823708
| 1802.784593 | 1.368279225 | 0.01280958351
| 1802.664062 | 1.368259623 | 0.01258127603
| 1802.54353 | 1.368234671 | 0.01234770221
| 1802.422999 | 1.368199721 | 0.0121092472
| 1802.302468 | 1.36815134 | 0.01186559104
| 1802.181937 | 1.368084574 | 0.01162236297
| 1802.061406 | 1.368001415 | 0.011384836
| 1801.940875 | 1.367902969 | 0.01115720344
| 1801.820343 | 1.367794439 | 0.01094294172
| 1801.699812 | 1.367680316 | 0.01074307549
| 1801.579281 | 1.367567986 | 0.01055545962
| 1801.45875 | 1.367458088 | 0.01037377232
| 1801.338219 | 1.367351264 | 0.01019589127
| 1801.217688 | 1.367245394 | 0.0100165776
| 1801.097156 | 1.367137361 | 0.009836177695
| 1800.976625 | 1.367024662 | 0.00965294971
| 1800.856094 | 1.366903734 | 0.009470396298
| 1800.735563 | 1.366775369 | 0.00929029569
| 1800.615032 | 1.366639198 | 0.009115440087
| 1800.494501 | 1.366498282 | 0.008946888533
| 1800.373969 | 1.366353272 | 0.008783973861
| 1800.253438 | 1.366204392 | 0.008627404648
| 1800.132907 | 1.366054341 | 0.008478218148
| 1800.012376 | 1.365903841 | 0.008333254884
| 1799.891845 | 1.365752528 | 0.008194937439
| 1799.771314 | 1.365604873 | 0.008060090058
| 1799.650782 | 1.365457957 | 0.007926232617
| 1799.530251 | 1.365312885 | 0.007792313783
| 1799.40972 | 1.365166387 | 0.007655552526
| 1799.289189 | 1.365015682 | 0.007516324145
| 1799.168658 | 1.364856862 | 0.007377096462
| 1799.048127 | 1.36469066 | 0.007241730489
| 1798.927595 | 1.364516417 | 0.007113025323
| 1798.807064 | 1.36433832 | 0.006995843318
| 1798.686533 | 1.364161768 | 0.006890174623
| 1798.566002 | 1.363992567 | 0.006793178499
| 1798.445471 | 1.363831815 | 0.006699271146
| 1798.32494 | 1.363681043 | 0.00660353527
| 1798.204408 | 1.363534226 | 0.006498314083
| 1798.083877 | 1.363385148 | 0.006385741771
| 1797.963346 | 1.363229331 | 0.006265491486
| 1797.842815 | 1.363061868 | 0.006144942878
| 1797.722284 | 1.362885764 | 0.006028634557
| 1797.601753 | 1.362702695 | 0.005921102742
| 1797.481221 | 1.362520569 | 0.005823040841
| 1797.36069 | 1.362341263 | 0.005729871518
| 1797.240159 | 1.362166255 | 0.005639472124
| 1797.119628 | 1.361994203 | 0.00554692966
| 1796.999097 | 1.361821412 | 0.005451914375
| 1796.878566 | 1.361645763 | 0.005353721504
| 1796.758034 | 1.361462081 | 0.005255523923
| 1796.637503 | 1.361273237 | 0.00516398277
| 1796.516972 | 1.361083258 | 0.005078046994
| 1796.396441 | 1.360893424 | 0.004998424804
| 1796.27591 | 1.360707604 | 0.004922990254
| 1796.155379 | 1.360525227 | 0.004848242253
| 1796.034847 | 1.360345435 | 0.004772398881
| 1795.914316 | 1.360165663 | 0.004694080331
| 1795.793785 | 1.359984265 | 0.004614672605
| 1795.673254 | 1.359800827 | 0.004534541517
| 1795.552723 | 1.35961459 | 0.00445581306
| 1795.432192 | 1.359429492 | 0.004378818131
| 1795.311661 | 1.359244402 | 0.004298670295
| 1795.191129 | 1.359056462 | 0.004216759436
| 1795.070598 | 1.35886506 | 0.004130962237
| 1794.950067 | 1.358663928 | 0.004043747139
| 1794.829536 | 1.358453833 | 0.003960709618
| 1794.709005 | 1.35823543 | 0.003885723362
| 1794.588474 | 1.358015108 | 0.003822656666
| 1794.467942 | 1.357797016 | 0.003768369022
| 1794.347411 | 1.357584504 | 0.003722153264
| 1794.22688 | 1.357380642 | 0.003676988689
| 1794.106349 | 1.357180675 | 0.003628330146
| 1793.985818 | 1.356981267 | 0.003575103343
| 1793.865287 | 1.356776802 | 0.0035176834
| 1793.744755 | 1.356564211 | 0.003461676746
| 1793.624224 | 1.356344761 | 0.003412377689
| 1793.503693 | 1.356122876 | 0.003373634148
| 1793.383162 | 1.355903731 | 0.003345443096
| 1793.262631 | 1.355692745 | 0.003326386125
| 1793.1421 | 1.355493213 | 0.003309069234
| 1793.021568 | 1.355301512 | 0.003289955902
| 1792.901037 | 1.355118372 | 0.003266209637
| 1792.780506 | 1.354938081 | 0.003233951434
| 1792.659975 | 1.354758526 | 0.003195306312
| 1792.539444 | 1.35457611 | 0.003148859516
| 1792.418913 | 1.354389486 | 0.003099200052
| 1792.298381 | 1.354198549 | 0.003044230808
| 1792.17785 | 1.353999639 | 0.002988177289
| 1792.057319 | 1.353795453 | 0.002931772975
| 1791.936788 | 1.353582618 | 0.002876439815
| 1791.816257 | 1.353362688 | 0.002826771224
| 1791.695726 | 1.353138633 | 0.002785233068
| 1791.575194 | 1.35291437 | 0.002751144049
| 1791.454663 | 1.352691475 | 0.002725190119
| 1791.334132 | 1.352475854 | 0.002703820422
| 1791.213601 | 1.352264073 | 0.002682104081
| 1791.09307 | 1.352057116 | 0.002660352715
| 1790.972539 | 1.351852041 | 0.002633628629
| 1790.852007 | 1.351644839 | 0.002604744003
| 1790.731476 | 1.351435665 | 0.00257511628
| 1790.610945 | 1.351224524 | 0.002546163815
| 1790.490414 | 1.3510127 | 0.002518964033
| 1790.369883 | 1.350802616 | 0.002491754514
| 1790.249352 | 1.350591586 | 0.002462434687
| 1790.12882 | 1.3503801 | 0.002432056027
| 1790.008289 | 1.350165341 | 0.002398148085
| 1789.887758 | 1.349945614 | 0.002364603439
| 1789.767227 | 1.349720694 | 0.002331422808
| 1789.646696 | 1.349490311 | 0.002303552137
| 1789.526165 | 1.349259458 | 0.002280989439
| 1789.405633 | 1.34902891 | 0.002262315579
| 1789.285102 | 1.348800004 | 0.002246110645
| 1789.164571 | 1.34857256 | 0.002230243064
| 1789.04404 | 1.348344061 | 0.002212951663
| 1788.923509 | 1.348112358 | 0.002196343248
| 1788.802978 | 1.347877104 | 0.002181497304
| 1788.682447 | 1.34763788 | 0.002171233036
| 1788.561915 | 1.347396698 | 0.00216839453
| 1788.441384 | 1.347159292 | 0.002174035056
| 1788.320853 | 1.346927817 | 0.002182860134
| 1788.200322 | 1.346702924 | 0.002194503037
| 1788.079791 | 1.346485726 | 0.002201898666
| 1787.95926 | 1.346269569 | 0.002204340686
| 1787.838728 | 1.346054222 | 0.002201825505
| 1787.718197 | 1.34583479 | 0.00219472405
| 1787.597666 | 1.345610489 | 0.002186569148
| 1787.477135 | 1.345381208 | 0.002180551603
| 1787.356604 | 1.345150374 | 0.002177725332
| 1787.236073 | 1.344918009 | 0.002178091433
| 1787.115541 | 1.344687855 | 0.002181648175
| 1786.99501 | 1.344459248 | 0.002184148636
| 1786.874479 | 1.344230013 | 0.002185594343
| 1786.753948 | 1.343998675 | 0.002185986249
| 1786.633417 | 1.343763717 | 0.002187095013
| 1786.512886 | 1.343525878 | 0.00219103464
| 1786.392354 | 1.343285686 | 0.002198150356
| 1786.271823 | 1.343044118 | 0.002211269597
| 1786.151292 | 1.342805549 | 0.002229333051
| 1786.030761 | 1.3425699 | 0.00225057204
| 1785.91023 | 1.342339381 | 0.00227358164
| 1785.789699 | 1.342112554 | 0.002295190052
| 1785.669167 | 1.341888693 | 0.002315051993
| 1785.548636 | 1.341666187 | 0.002331052039
| 1785.428105 | 1.341441639 | 0.002344252176
| 1785.307574 | 1.341215782 | 0.002357828118
| 1785.187043 | 1.340990236 | 0.002369637906
| 1785.066512 | 1.340762082 | 0.002380375485
| 1784.94598 | 1.340533058 | 0.002390729428
| 1784.825449 | 1.340301188 | 0.002400332579
| 1784.704918 | 1.340067756 | 0.002409895473
| 1784.584387 | 1.339829088 | 0.002418729235
| 1784.463856 | 1.339585975 | 0.002432523642
| 1784.343325 | 1.339341131 | 0.002451299321
| 1784.222793 | 1.339096886 | 0.002476853594
| 1784.102262 | 1.338856642 | 0.002507412088
| 1783.981731 | 1.338623102 | 0.00254119878
| 1783.8612 | 1.338396643 | 0.002572173332
| 1783.740669 | 1.33817404 | 0.002599255589
| 1783.620138 | 1.337955104 | 0.002618522748
| 1783.499606 | 1.337731356 | 0.002628549595
| 1783.379075 | 1.337500429 | 0.002635379995
| 1783.258544 | 1.337261502 | 0.002640442867
| 1783.138013 | 1.337013496 | 0.002649439944
| 1783.017482 | 1.336761246 | 0.002665576421
| 1782.896951 | 1.336508029 | 0.002688506136
| 1782.776419 | 1.33625665 | 0.002716799341
| 1782.655888 | 1.336007899 | 0.002747964141
| 1782.535357 | 1.335760887 | 0.002780204391
| 1782.414826 | 1.335514669 | 0.002813869002
| 1782.294295 | 1.335269199 | 0.002847874904
| 1782.173764 | 1.335021839 | 0.002884352799
| 1782.053232 | 1.334777069 | 0.002925794712
| 1781.932701 | 1.334535901 | 0.002968638811
| 1781.81217 | 1.334299324 | 0.003013251206
| 1781.691639 | 1.334068148 | 0.003054653362
| 1781.571108 | 1.333837794 | 0.003092150905
| 1781.450577 | 1.33360766 | 0.003126477895
| 1781.330046 | 1.333375111 | 0.00315800667
| 1781.209514 | 1.333139587 | 0.003189955127
| 1781.088983 | 1.33290271 | 0.003224457236
| 1780.968452 | 1.332667714 | 0.00326220965
| 1780.847921 | 1.332437226 | 0.003300692598
| 1780.72739 | 1.332211328 | 0.003337016267
| 1780.606859 | 1.331989389 | 0.003368308395
| 1780.486327 | 1.331767641 | 0.003392065936
| 1780.365796 | 1.331543266 | 0.003410440421
| 1780.245265 | 1.33131546 | 0.003422378653
| 1780.124734 | 1.331078895 | 0.003431126779
| 1780.004203 | 1.330837264 | 0.003441685809
| 1779.883672 | 1.330590991 | 0.003452290804
| 1779.76314 | 1.330341296 | 0.003465779062
| 1779.642609 | 1.330089607 | 0.00347929482
| 1779.522078 | 1.329833997 | 0.003494243937
| 1779.401547 | 1.329575403 | 0.003510272182
| 1779.281016 | 1.3293117 | 0.003529524332
| 1779.160485 | 1.329046096 | 0.003554852297
| 1779.039953 | 1.328781097 | 0.003585555473
| 1778.919422 | 1.328518711 | 0.00362126598
| 1778.798891 | 1.328262015 | 0.003660193129
| 1778.67836 | 1.328011527 | 0.003697670428
| 1778.557829 | 1.327765198 | 0.003731557686
| 1778.437298 | 1.327521373 | 0.003759697994
| 1778.316766 | 1.327276852 | 0.003781738074
| 1778.196235 | 1.327029627 | 0.003798413628
| 1778.075704 | 1.326778551 | 0.003811163501
| 1777.955173 | 1.326522742 | 0.003820355493
| 1777.834642 | 1.32626134 | 0.003827782261
| 1777.714111 | 1.325994092 | 0.003834163581
| 1777.593579 | 1.325721416 | 0.003841292061
| 1777.473048 | 1.325442299 | 0.003848449929
| 1777.352517 | 1.325156441 | 0.003861018103
| 1777.231986 | 1.324868615 | 0.003878271536
| 1777.111455 | 1.324578886 | 0.003901286206
| 1776.990924 | 1.324292021 | 0.003927543481
| 1776.870392 | 1.32400541 | 0.003955240035
| 1776.749861 | 1.323722326 | 0.003983294393
| 1776.62933 | 1.323438771 | 0.00400740332
| 1776.508799 | 1.323152902 | 0.004029714164
| 1776.388268 | 1.322862866 | 0.004050242461
| 1776.267737 | 1.322568128 | 0.004072228653
| 1776.147205 | 1.322270658 | 0.004097114106
| 1776.026674 | 1.321972214 | 0.00412417727
| 1775.906143 | 1.321673239 | 0.004153773051
| 1775.785612 | 1.321376944 | 0.004183376503
| 1775.665081 | 1.321079771 | 0.004209397903
| 1775.54455 | 1.320780008 | 0.00423326989
| 1775.424018 | 1.320476307 | 0.004254991211
| 1775.303487 | 1.320167296 | 0.004275654383
| 1775.182956 | 1.319852125 | 0.004298493963
| 1775.062425 | 1.319534507 | 0.004324225494
| 1774.941894 | 1.319213695 | 0.004352132348
| 1774.821363 | 1.318892762 | 0.004382195462
| 1774.700831 | 1.318569696 | 0.004411539446
| 1774.5803 | 1.318245459 | 0.004440883344
| 1774.459769 | 1.317916475 | 0.004466997275
| 1774.339238 | 1.317581391 | 0.004494932969
| 1774.218707 | 1.317241374 | 0.004522898606
| 1774.098176 | 1.316893602 | 0.004554508096
| 1773.977645 | 1.316542774 | 0.004591202118
| 1773.857113 | 1.316187711 | 0.004630103032
| 1773.736582 | 1.315827419 | 0.004674824594
| 1773.616051 | 1.315465599 | 0.004725005894
| 1773.49552 | 1.31510071 | 0.004779943395
| 1773.374989 | 1.314734707 | 0.004841445902
| 1773.254458 | 1.314368449 | 0.004909154156
| 1773.133926 | 1.314005337 | 0.004983412784
| 1773.013395 | 1.313646719 | 0.005060956861
| 1772.892864 | 1.313294111 | 0.00513958595
| 1772.772333 | 1.312946012 | 0.005214946813
| 1772.651802 | 1.312601684 | 0.005285214771
| 1772.531271 | 1.312256443 | 0.005345333299
| 1772.410739 | 1.311904379 | 0.005397850607
| 1772.290208 | 1.31154242 | 0.005443879731
| 1772.169677 | 1.31116691 | 0.005488510749
| 1772.049146 | 1.310778519 | 0.005535380957
| 1771.928615 | 1.310376808 | 0.005588859516
| 1771.808084 | 1.309965524 | 0.005652930358
| 1771.687552 | 1.309547733 | 0.005728684735
| 1771.567021 | 1.309127751 | 0.005817929194
| 1771.44649 | 1.308711295 | 0.005917025698
| 1771.325959 | 1.308297025 | 0.006021621585
| 1771.205428 | 1.307885915 | 0.006131708029
| 1771.084897 | 1.307478335 | 0.006242199947
| 1770.964365 | 1.307068991 | 0.006351293895
| 1770.843834 | 1.306655628 | 0.006462264987
| 1770.723303 | 1.306239239 | 0.006575119906
| 1770.602772 | 1.305816561 | 0.006691327919
| 1770.482241 | 1.305390935 | 0.006814526889
| 1770.36171 | 1.304963044 | 0.006942180294
| 1770.241178 | 1.304533517 | 0.007075741687
| 1770.120647 | 1.304102787 | 0.007212666955
| 1770.000116 | 1.303669609 | 0.007353687189
| 1769.879585 | 1.303233194 | 0.007498076423
| 1769.759054 | 1.302792954 | 0.007648390545
| 1769.638523 | 1.302350036 | 0.00780426935
| 1769.517991 | 1.301904973 | 0.007967546924
| 1769.39746 | 1.301460152 | 0.008135669429
| 1769.276929 | 1.301012999 | 0.008308290276
| 1769.156398 | 1.300564768 | 0.0084850449
| 1769.035867 | 1.300111703 | 0.008664486146
| 1768.915336 | 1.299651937 | 0.008851014068
| 1768.794804 | 1.299186849 | 0.009047551689
| 1768.674273 | 1.298719265 | 0.009257026956
| 1768.553742 | 1.298253496 | 0.009479076425
| 1768.433211 | 1.297792998 | 0.00971296918
| 1768.31268 | 1.297342383 | 0.009952838738
| 1768.192149 | 1.296897904 | 0.01019248133
| 1768.071617 | 1.296456851 | 0.01042897025
| 1767.951086 | 1.296010998 | 0.01066050127
| 1767.830555 | 1.295556774 | 0.01089221376
| 1767.710024 | 1.295089834 | 0.01112706845
| 1767.589493 | 1.294611703 | 0.0113742354
| 1767.468962 | 1.294125696 | 0.01163482324
| 1767.348431 | 1.293636673 | 0.01191397599
| 1767.227899 | 1.293149822 | 0.01220507964
| 1767.107368 | 1.292661646 | 0.01250964166
| 1766.986837 | 1.292176454 | 0.01282508069
| 1766.866306 | 1.291687732 | 0.01315108236
| 1766.745775 | 1.291197995 | 0.01349316142
| 1766.625244 | 1.290708354 | 0.01385207563
| 1766.504712 | 1.290223392 | 0.01423113329
| 1766.384181 | 1.289748196 | 0.01462774941
| 1766.26365 | 1.289285519 | 0.01503860725
| 1766.143119 | 1.288836065 | 0.01545891878
| 1766.022588 | 1.288397885 | 0.0158846372
| 1765.902057 | 1.287966636 | 0.01631358271
| 1765.781525 | 1.28753784 | 0.01674725833
| 1765.660994 | 1.287108944 | 0.01718975701
| 1765.540463 | 1.286681307 | 0.01764625453
| 1765.419932 | 1.286259266 | 0.01811858505
| 1765.299401 | 1.285845625 | 0.01860637688
| 1765.17887 | 1.285443973 | 0.01910814478
| 1765.058338 | 1.285053662 | 0.01961945641
| 1764.937807 | 1.284672436 | 0.02014145411
| 1764.817276 | 1.284300767 | 0.02067339864
| 1764.696745 | 1.283935188 | 0.02121718991
| 1764.576214 | 1.28357787 | 0.02177838078
| 1764.455683 | 1.283233825 | 0.02235843615
| 1764.335151 | 1.282907352 | 0.0229569534
| 1764.21462 | 1.282603432 | 0.02357239545
| 1764.094089 | 1.28232587 | 0.02419913784
| 1763.973558 | 1.282073511 | 0.02483234555
| 1763.853027 | 1.281845724 | 0.02546902636
| 1763.732496 | 1.281639303 | 0.02610586088
| 1763.611964 | 1.281450658 | 0.02674437346
| 1763.491433 | 1.281280594 | 0.02738678366
| 1763.370902 | 1.281130566 | 0.02803231682
| 1763.250371 | 1.28099994 | 0.02868060136
| 1763.12984 | 1.280890628 | 0.02933270095
| 1763.009309 | 1.280804364 | 0.02998483525
| 1762.888777 | 1.280737533 | 0.03063590122
| 1762.768246 | 1.280690026 | 0.03128774362
| 1762.647715 | 1.280661321 | 0.03194148235
| 1762.527184 | 1.280653702 | 0.03259969433
| 1762.406653 | 1.280669506 | 0.03326310158
| 1762.286122 | 1.28071443 | 0.03393310785
| 1762.16559 | 1.280793756 | 0.03460512956
| 1762.045059 | 1.280910975 | 0.03527532451
| 1761.924528 | 1.281068656 | 0.03593536378
| 1761.803997 | 1.281263454 | 0.03657850701
| 1761.683466 | 1.28149148 | 0.03720061566
| 1761.562935 | 1.281748309 | 0.03779948168
| 1761.442403 | 1.282028702 | 0.03837476989
| 1761.321872 | 1.282330486 | 0.03893059213
| 1761.201341 | 1.282654749 | 0.03946766494
| 1761.08081 | 1.283001916 | 0.03998895258
| 1760.960279 | 1.28337838 | 0.04049431154
| 1760.839748 | 1.28378742 | 0.04097916148
| 1760.719216 | 1.284232017 | 0.04143816862
| 1760.598685 | 1.284712 | 0.0418638101
| 1760.478154 | 1.28522557 | 0.04224970872
| 1760.357623 | 1.28576922 | 0.04258916553
| 1760.237092 | 1.286338496 | 0.04287623227
| 1760.116561 | 1.286925403 | 0.04310431755
| 1759.99603 | 1.287520407 | 0.04327324961
| 1759.875498 | 1.2881185 | 0.04338126177
| 1759.754967 | 1.288708213 | 0.04342674031
| 1759.634436 | 1.289280163 | 0.04341478165
| 1759.513905 | 1.289826544 | 0.04335157194
| 1759.393374 | 1.290343851 | 0.04324505775
| 1759.272843 | 1.290827582 | 0.0431020947
| 1759.152311 | 1.291279374 | 0.04293389588
| 1759.03178 | 1.291703229 | 0.04274375896
| 1758.911249 | 1.292101429 | 0.04253652677
| 1758.790718 | 1.292477646 | 0.0423136488
| 1758.670187 | 1.292834777 | 0.04207697628
| 1758.549656 | 1.293173735 | 0.04182499759
| 1758.429124 | 1.293494458 | 0.04156221646
| 1758.308593 | 1.293801286 | 0.0412892832
| 1758.188062 | 1.294095985 | 0.04100876605
| 1758.067531 | 1.294385313 | 0.04072126152
| 1757.947 | 1.294675628 | 0.04042440758
| 1757.826469 | 1.294971913 | 0.04011024926
| 1757.705937 | 1.2952743 | 0.03977244876
| 1757.585406 | 1.295581902 | 0.03940096929
| 1757.464875 | 1.295886178 | 0.03899189523
| 1757.344344 | 1.296184735 | 0.03854230872
| 1757.223813 | 1.296469043 | 0.03805017348
| 1757.103282 | 1.296737059 | 0.0375173943
| 1756.98275 | 1.296984443 | 0.03694182635
| 1756.862219 | 1.297209047 | 0.03632387819
| 1756.741688 | 1.297406964 | 0.03565878043
| 1756.621157 | 1.297569792 | 0.03494369414
| 1756.500626 | 1.297686065 | 0.03417883072
| 1756.380095 | 1.297745278 | 0.03336993745
| 1756.259563 | 1.297738101 | 0.03252462529
| 1756.139032 | 1.297657907 | 0.03165602668
| 1756.018501 | 1.297505909 | 0.03077674701
| 1755.89797 | 1.297284422 | 0.02989525991
| 1755.777439 | 1.296997501 | 0.02902037445
| 1755.656908 | 1.296651498 | 0.0281563768
| 1755.536376 | 1.296250236 | 0.02730536099
| 1755.415845 | 1.295795991 | 0.02646869919
| 1755.295314 | 1.29528991 | 0.02564966183
| 1755.174783 | 1.294734701 | 0.02485112373
| 1755.054252 | 1.294132744 | 0.02407637358
| 1754.933721 | 1.293488492 | 0.02332791214
| 1754.813189 | 1.292806806 | 0.02260529023
| 1754.692658 | 1.292087684 | 0.02190550927
| 1754.572127 | 1.291330583 | 0.02123150388
| 1754.451596 | 1.29053612 | 0.02058137673
| 1754.331065 | 1.289698613 | 0.01996073112
| 1754.210534 | 1.288822203 | 0.01937692729
| 1754.090002 | 1.287909286 | 0.01883552414
| 1753.969471 | 1.286968738 | 0.01834202263
| 1753.84894 | 1.286008156 | 0.01789713282
| 1753.728409 | 1.285037555 | 0.01749818828
| 1753.607878 | 1.284058877 | 0.01713851024
| 1753.487347 | 1.283074656 | 0.0168158654
| 1753.366816 | 1.282082888 | 0.01652545983
| 1753.246284 | 1.281082449 | 0.01627068614
| 1753.125753 | 1.280075163 | 0.01605231902
| 1753.005222 | 1.279064977 | 0.01587522725
| 1752.884691 | 1.278061436 | 0.01573603191
| 1752.76416 | 1.277065987 | 0.0156299203
| 1752.643629 | 1.2760839 | 0.01555315664
| 1752.523097 | 1.275114349 | 0.01549606178
| 1752.402566 | 1.274152482 | 0.01545532901
| 1752.282035 | 1.273192972 | 0.01542877641
| 1752.161504 | 1.272231103 | 0.01542096158
| 1752.040973 | 1.271266906 | 0.01543567482
| 1751.920442 | 1.270303311 | 0.01547969135
| 1751.79991 | 1.269349227 | 0.01555150188
| 1751.679379 | 1.2684069 | 0.01564926104
| 1751.558848 | 1.267483994 | 0.01576768715
| 1751.438317 | 1.266577932 | 0.01589780491
| 1751.317786 | 1.265686518 | 0.01603511819
| 1751.197255 | 1.264801848 | 0.016176681
| 1751.076723 | 1.263922126 | 0.01632551901
| 1750.956192 | 1.263042723 | 0.01648091919
| 1750.835661 | 1.262163233 | 0.01664893666
| 1750.71513 | 1.261283977 | 0.01682921233
| 1750.594599 | 1.260405648 | 0.01702629783
| 1750.474068 | 1.259530705 | 0.01723869675
| 1750.353536 | 1.25865823 | 0.0174694682
| 1750.233005 | 1.257792588 | 0.01772011207
| 1750.112474 | 1.256937418 | 0.0179902491
| 1749.991943 | 1.256095252 | 0.01827685633
| 1749.871412 | 1.255268244 | 0.01857993992
| 1749.750881 | 1.25446092 | 0.01889303715
| 1749.630349 | 1.25366907 | 0.01921089139
| 1749.509818 | 1.252890698 | 0.0195312475
| 1749.389287 | 1.252120377 | 0.01985301769
| 1749.268756 | 1.251355933 | 0.02017812649
| 1749.148225 | 1.25059295 | 0.02050928727
| 1749.027694 | 1.249834006 | 0.02085410733
| 1748.907162 | 1.249084368 | 0.02121293778
| 1748.786631 | 1.248348811 | 0.02158575345
| 1748.6661 | 1.247630646 | 0.02196719057
| 1748.545569 | 1.246929601 | 0.02235497282
| 1748.425038 | 1.246246918 | 0.02274411147
| 1748.304507 | 1.2455779 | 0.02313081833
| 1748.183975 | 1.244918483 | 0.0235155047
| 1748.063444 | 1.244266118 | 0.02390085334
| 1747.942913 | 1.243620837 | 0.02428954226
| 1747.822382 | 1.242984364 | 0.02468462114
| 1747.701851 | 1.242360809 | 0.02508642399
| 1747.58132 | 1.241753903 | 0.02549300959
| 1747.460788 | 1.241164345 | 0.02589976181
| 1747.340257 | 1.240592746 | 0.0263059095
| 1747.219726 | 1.240039292 | 0.02670413444
| 1747.099195 | 1.239497358 | 0.02709528913
| 1746.978664 | 1.238969179 | 0.02747776904
| 1746.858133 | 1.238447532 | 0.02785127683
| 1746.737601 | 1.237935312 | 0.02821959014
| 1746.61707 | 1.237429518 | 0.02858119192
| 1746.496539 | 1.236933969 | 0.02894062954
| 1746.376008 | 1.236449691 | 0.02929246845
| 1746.255477 | 1.235976273 | 0.02963824717
| 1746.134946 | 1.235514528 | 0.02997369542
| 1746.014415 | 1.235062067 | 0.03029960974
| 1745.893883 | 1.234620441 | 0.03061362906
| 1745.773352 | 1.23418635 | 0.03091423185
| 1745.652821 | 1.233759334 | 0.03120257236
| 1745.53229 | 1.233340317 | 0.03147744721
| 1745.411759 | 1.232928054 | 0.03173653592
| 1745.291228 | 1.232521649 | 0.0319790735
| 1745.170696 | 1.232119814 | 0.0322019702
| 1745.050165 | 1.231718363 | 0.03240334208
| 1744.929634 | 1.231312372 | 0.0325836599
| 1744.809103 | 1.230898531 | 0.03274604737
| 1744.688572 | 1.230475224 | 0.032893225
| 1744.568041 | 1.230041665 | 0.03302867119
| 1744.447509 | 1.229599086 | 0.0331554473
| 1744.326978 | 1.229150015 | 0.03327465354
| 1744.206447 | 1.228695618 | 0.03338588011
| 1744.085916 | 1.228237588 | 0.03348831528
| 1743.965385 | 1.227774289 | 0.03357926843
| 1743.844854 | 1.227303601 | 0.03366110413
| 1743.724322 | 1.226826879 | 0.03373456363
| 1743.603791 | 1.226344097 | 0.03380080927
| 1743.48326 | 1.225858697 | 0.03385976639
| 1743.362729 | 1.225370741 | 0.0339083084
| 1743.242198 | 1.224881103 | 0.0339456362
| 1743.121667 | 1.224388919 | 0.03396630137
| 1743.001135 | 1.223889366 | 0.03396960178
| 1742.880604 | 1.223379754 | 0.033953616
| 1742.760073 | 1.222852373 | 0.03392120429
| 1742.639542 | 1.2223078 | 0.03387818759
| 1742.519011 | 1.221744792 | 0.03382691555
| 1742.39848 | 1.221166961 | 0.03377317055
| 1742.277948 | 1.22057936 | 0.03371412296
| 1742.157417 | 1.219980559 | 0.03364745763
| 1742.036886 | 1.219370366 | 0.03357355899
| 1741.916355 | 1.218748078 | 0.03349124806
| 1741.795824 | 1.218112635 | 0.03340209083
| 1741.675293 | 1.217464178 | 0.03330527701
| 1741.554761 | 1.216801211 | 0.03320512907
| 1741.43423 | 1.216131908 | 0.03310069351
| 1741.313699 | 1.215453818 | 0.03298536769
| 1741.193168 | 1.214766896 | 0.03285797765
| 1741.072637 | 1.214065912 | 0.03271274321
| 1740.952106 | 1.213344273 | 0.03255133239
| 1740.831574 | 1.212594813 | 0.03237700084
| 1740.711043 | 1.211816099 | 0.03219955732
| 1740.590512 | 1.21101029 | 0.03202442977
| 1740.469981 | 1.210183237 | 0.03185818649
| 1740.34945 | 1.209342276 | 0.03170069046
| 1740.228919 | 1.208495645 | 0.03154985517
| 1740.108387 | 1.207646047 | 0.03139541188
| 1739.987856 | 1.206791085 | 0.03123229422
| 1739.867325 | 1.205925613 | 0.03105349823
| 1739.746794 | 1.205041873 | 0.03086031835
| 1739.626263 | 1.204134674 | 0.03065398916
| 1739.505732 | 1.203201079 | 0.03044202627
| 1739.385201 | 1.202243289 | 0.03022554602
| 1739.264669 | 1.201259992 | 0.03000891883
| 1739.144138 | 1.200255832 | 0.02979283565
| 1739.023607 | 1.199231065 | 0.02957650598
| 1738.903076 | 1.198185644 | 0.02935755593
| 1738.782545 | 1.197116215 | 0.02913880021
| 1738.662014 | 1.196025914 | 0.02892054734
| 1738.541482 | 1.194911966 | 0.02870360875
| 1738.420951 | 1.193778491 | 0.02848908287
| 1738.30042 | 1.192622591 | 0.02827384553
| 1738.179889 | 1.191444502 | 0.02806107069
| 1738.059358 | 1.190243523 | 0.02784799907
| 1737.938827 | 1.189015938 | 0.02763789703
| 1737.818295 | 1.18776301 | 0.02743393095
| 1737.697764 | 1.186485349 | 0.02723849731
| 1737.577233 | 1.185185923 | 0.02705475205
| 1737.456702 | 1.183870227 | 0.02688341175
| 1737.336171 | 1.182543663 | 0.02672000939
| 1737.21564 | 1.181205612 | 0.02655818418
| 1737.095108 | 1.179854257 | 0.02639434913
| 1736.974577 | 1.178484622 | 0.02622419089
| 1736.854046 | 1.177090971 | 0.02604937291
| 1736.733515 | 1.175669238 | 0.02587115538
| 1736.612984 | 1.174216152 | 0.02569598299
| 1736.492453 | 1.172734189 | 0.02552662271
| 1736.371921 | 1.171223059 | 0.02536670011
| 1736.25139 | 1.169688165 | 0.02521656469
| 1736.130859 | 1.168127006 | 0.02507384442
| 1736.010328 | 1.166540058 | 0.02494179037
| 1735.889797 | 1.164927754 | 0.02481961681
| 1735.769266 | 1.16328845 | 0.02470898081
| 1735.648734 | 1.16162218 | 0.02461476668
| 1735.528203 | 1.15993527 | 0.02453933494
| 1735.407672 | 1.158229076 | 0.02448107991
| 1735.287141 | 1.156509361 | 0.02444238863
| 1735.16661 | 1.154780555 | 0.02441592911
| 1735.046079 | 1.153041729 | 0.02439973382
| 1734.925547 | 1.151296147 | 0.02438813354
| 1734.805016 | 1.149539129 | 0.02437475127
| 1734.684485 | 1.147767295 | 0.02435808794
| 1734.563954 | 1.145976549 | 0.02433374815
| 1734.443423 | 1.14415708 | 0.02430189735
| 1734.322892 | 1.142304648 | 0.0242691114
| 1734.20236 | 1.140416447 | 0.02423864582
| 1734.081829 | 1.13849087 | 0.0242190743
| 1733.961298 | 1.136532542 | 0.0242156155
| 1733.840767 | 1.134546548 | 0.02423274158
| 1733.720236 | 1.132542166 | 0.02426915584
| 1733.599705 | 1.130524355 | 0.02431874622
| 1733.479173 | 1.128493522 | 0.02437210979
| 1733.358642 | 1.126443655 | 0.02442534775
| 1733.238111 | 1.124372231 | 0.02447398505
| 1733.11758 | 1.122267642 | 0.02451694233
| 1732.997049 | 1.120126377 | 0.02456128971
| 1732.876518 | 1.117944768 | 0.0246103216
| 1732.755986 | 1.115723844 | 0.02467234004
| 1732.635455 | 1.113467458 | 0.02474897295
| 1732.514924 | 1.111178727 | 0.02484192654
| 1732.394393 | 1.108860058 | 0.02494837455
| 1732.273862 | 1.106509965 | 0.02506764532
| 1732.153331 | 1.10412813 | 0.02520031674
| 1732.0328 | 1.101715168 | 0.02534734787
| 1731.912268 | 1.099272291 | 0.02550841333
| 1731.791737 | 1.096800858 | 0.02568229544
| 1731.671206 | 1.094300562 | 0.02586612239
| 1731.550675 | 1.091769819 | 0.02605741955
| 1731.430144 | 1.089204118 | 0.02625420725
| 1731.309613 | 1.086599375 | 0.02645831638
| 1731.189081 | 1.083951728 | 0.02667244894
| 1731.06855 | 1.081260928 | 0.02690270363
| 1730.948019 | 1.078529467 | 0.02715167937
| 1730.827488 | 1.075761699 | 0.02742206244
| 1730.706957 | 1.072962981 | 0.02770913004
| 1730.586426 | 1.070132104 | 0.02800746427
| 1730.465894 | 1.067265769 | 0.02831208954
| 1730.345363 | 1.06435687 | 0.02862198032
| 1730.224832 | 1.061400595 | 0.02893865006
| 1730.104301 | 1.058391364 | 0.02926625456
| 1729.98377 | 1.055328907 | 0.02961061496
| 1729.863239 | 1.052213619 | 0.02997586785
| 1729.742707 | 1.04905115 | 0.03036472493
| 1729.622176 | 1.045842538 | 0.03077164665
| 1729.501645 | 1.042585094 | 0.03119697819
| 1729.381114 | 1.039277343 | 0.03163745797
| 1729.260583 | 1.035912203 | 0.03209618741
| 1729.140052 | 1.032491062 | 0.03257698021
| 1729.01952 | 1.029011478 | 0.03308197167
| 1728.898989 | 1.025478007 | 0.03361539357
| 1728.778458 | 1.021893267 | 0.03417295281
| 1728.657927 | 1.018256809 | 0.03475135106
| 1728.537396 | 1.014564476 | 0.03534508476
| 1728.416865 | 1.010808155 | 0.03595330605
| 1728.296333 | 1.006980156 | 0.03657975303
| 1728.175802 | 1.003077292 | 0.03723088286
| 1728.055271 | 0.9990983294 | 0.03791223334
| 1727.93474 | 0.9950463782 | 0.03862794178
| 1727.814209 | 0.9909220843 | 0.03937763448
| 1727.693678 | 0.9867276894 | 0.04016138829
| 1727.573146 | 0.9824601212 | 0.04097286237
| 1727.452615 | 0.9781113399 | 0.04181296671
| 1727.332084 | 0.9736744911 | 0.04268444307
| 1727.211553 | 0.969144603 | 0.04359580589
| 1727.091022 | 0.9645224484 | 0.04455401441
| 1726.970491 | 0.9598123457 | 0.04556464687
| 1726.849959 | 0.9550192337 | 0.04662464485
| 1726.729428 | 0.9501419409 | 0.0477302259
| 1726.608897 | 0.9451765451 | 0.04887576405
| 1726.488366 | 0.9401132729 | 0.05005973257
| 1726.367835 | 0.9349417627 | 0.051283648
| 1726.247304 | 0.9296516538 | 0.05255758096
| 1726.126772 | 0.9242430622 | 0.05388982164
| 1726.006241 | 0.9187111864 | 0.05528614083
| 1725.88571 | 0.9130604794 | 0.05675560214
| 1725.765179 | 0.9072919396 | 0.05829144482
| 1725.644648 | 0.9013941474 | 0.05989626351
| 1725.524117 | 0.895363817 | 0.0615738747
| 1725.403585 | 0.8891886196 | 0.0633283157
| 1725.283054 | 0.8828641473 | 0.06517324211
| 1725.162523 | 0.876387795 | 0.06711584709
| 1725.041992 | 0.8697600063 | 0.06916710582
| 1724.921461 | 0.8629829355 | 0.07132817626
| 1724.80093 | 0.8560524831 | 0.07360137786
| 1724.680399 | 0.8489629765 | 0.07598620616
| 1724.559867 | 0.8417011228 | 0.07848675694
| 1724.439336 | 0.8342545696 | 0.08111296166
| 1724.318805 | 0.8266132517 | 0.0838795779
| 1724.198274 | 0.8187717099 | 0.0868016944
| 1724.077743 | 0.8107275622 | 0.08989317379
| 1723.957212 | 0.8024765203 | 0.09316316324
| 1723.83668 | 0.7940124678 | 0.09662391448
| 1723.716149 | 0.7853262531 | 0.1002836318
| 1723.595618 | 0.7764026305 | 0.10416147
| 1723.475087 | 0.7672336321 | 0.1082781616
| 1723.354556 | 0.7578076487 | 0.1126611524
| 1723.234025 | 0.7481283492 | 0.1173411895
| 1723.113493 | 0.7381988652 | 0.122337258
| 1722.992962 | 0.7280174288 | 0.1276697691
| 1722.872431 | 0.7175812457 | 0.1333589055
| 1722.7519 | 0.7068791486 | 0.1394252733
| 1722.631369 | 0.6958945117 | 0.1459059918
| 1722.510838 | 0.6846216009 | 0.1528468597
| 1722.390306 | 0.6730564052 | 0.1603023276
| 1722.269775 | 0.6612158854 | 0.168335837
| 1722.149244 | 0.6491262371 | 0.1769974998
| 1722.028713 | 0.6368131504 | 0.18633954
| 1721.908182 | 0.6243115366 | 0.1964127307
| 1721.787651 | 0.6116547063 | 0.2072651
| 1721.667119 | 0.5988805741 | 0.218957292
| 1721.546588 | 0.5860472 | 0.2315513463
| 1721.426057 | 0.5732233897 | 0.2451058339
| 1721.305526 | 0.5605010422 | 0.2596751613
| 1721.184995 | 0.5479837057 | 0.2752896081
| 1721.064464 | 0.5357765661 | 0.2919692558
| 1720.943932 | 0.5239949221 | 0.3097182578
| 1720.823401 | 0.5127536427 | 0.3285235402
| 1720.70287 | 0.5021718218 | 0.348358487
| 1720.582339 | 0.4923722641 | 0.3691741518
| 1720.461808 | 0.4834738617 | 0.3908926234
| 1720.341277 | 0.4755763748 | 0.4134058154
| 1720.220745 | 0.4687482642 | 0.4365847593
| 1720.100214 | 0.4630167689 | 0.4602958857
| 1719.979683 | 0.4583793898 | 0.484422417
| 1719.859152 | 0.4548133295 | 0.5088612883
| 1719.738621 | 0.4522796712 | 0.5335374869
| 1719.61809 | 0.4507467762 | 0.558395265
| 1719.497558 | 0.4501813211 | 0.5833891869
| 1719.377027 | 0.450558218 | 0.6084872862
| 1719.256496 | 0.4518553078 | 0.6336593288
| 1719.135965 | 0.454054639 | 0.6588864936
| 1719.015434 | 0.4571500905 | 0.6841520772
| 1718.894903 | 0.4611462804 | 0.7094380672
| 1718.774371 | 0.4660580457 | 0.7347109032
| 1718.65384 | 0.4718903002 | 0.7599175652
| 1718.533309 | 0.4786256289 | 0.7849956124
| 1718.412778 | 0.48621546 | 0.8098911396
| 1718.292247 | 0.4945888701 | 0.8345818285
| 1718.171716 | 0.5036741959 | 0.8590911965
| 1718.051185 | 0.5134303229 | 0.8834870392
| 1717.930653 | 0.5238743533 | 0.9078593474
| 1717.810122 | 0.5350906537 | 0.9322756564
| 1717.689591 | 0.5472019345 | 0.9567466703
| 1717.56906 | 0.5603388499 | 0.9812092611
| 1717.448529 | 0.5745809191 | 1.005525551
| 1717.327998 | 0.5899190803 | 1.029539453
| 1717.207466 | 0.6062592858 | 1.053130493
| 1717.086935 | 0.6234561307 | 1.076271219
| 1716.966404 | 0.6413858624 | 1.099045272
| 1716.845873 | 0.6600116746 | 1.121616846
| 1716.725342 | 0.6794136265 | 1.14416851
| 1716.604811 | 0.6997855562 | 1.166845591
| 1716.484279 | 0.7214040103 | 1.189697787
| 1716.363748 | 0.7445646353 | 1.212667237
| 1716.243217 | 0.7695504126 | 1.235605545
| 1716.122686 | 0.796606339 | 1.258293982
| 1716.002155 | 0.8259417327 | 1.280475905
| 1715.881624 | 0.8577578659 | 1.301861695
| 1715.761092 | 0.8922630845 | 1.322097472
| 1715.640561 | 0.9296559154 | 1.340727248
| 1715.52003 | 0.9700836058 | 1.357155411
| 1715.399499 | 1.013558473 | 1.370637175
| 1715.278968 | 1.059877882 | 1.380327091
| 1715.158437 | 1.108572976 | 1.385359568
| 1715.037905 | 1.158897739 | 1.384950789
| 1714.917374 | 1.209864321 | 1.378490173
| 1714.796843 | 1.260299959 | 1.365605904
| 1714.676312 | 1.308912434 | 1.346209716
| 1714.555781 | 1.354355079 | 1.320531542
| 1714.43525 | 1.395312387 | 1.289154998
| 1714.314718 | 1.430615375 | 1.253024436
| 1714.194187 | 1.45937876 | 1.213402731
| 1714.073656 | 1.481115428 | 1.171746263
| 1713.953125 | 1.495776803 | 1.129541114
| 1713.832594 | 1.503711029 | 1.088128561
| 1713.712063 | 1.505533983 | 1.04859425
| 1713.591531 | 1.501995345 | 1.011739323
| 1713.471 | 1.493859541 | 0.9781140667
| 1713.350469 | 1.481845503 | 0.9480927408
| 1713.229938 | 1.466616494 | 0.921941647
| 1713.109407 | 1.448805636 | 0.8998559378
| 1712.988876 | 1.42903026 | 0.8819632698
| 1712.868344 | 1.407902067 | 0.8683225525
| 1712.747813 | 1.386020476 | 0.8589069867
| 1712.627282 | 1.363948432 | 0.8536053236
| 1712.506751 | 1.342196838 | 0.8522358772
| 1712.38622 | 1.321215051 | 0.8545630593
| 1712.265689 | 1.30139059 | 0.8603180806
| 1712.145157 | 1.283059576 | 0.8692063076
| 1712.024626 | 1.266503078 | 0.8809097099
| 1711.904095 | 1.251949775 | 0.8950955843
| 1711.783564 | 1.239570462 | 0.9114166983
| 1711.663033 | 1.229470523 | 0.9295297242
| 1711.542502 | 1.221699317 | 0.9491122583
| 1711.42197 | 1.216260126 | 0.9698732239
| 1711.301439 | 1.213126808 | 0.9915639081
| 1711.180908 | 1.2122663 | 1.013971655
| 1711.060377 | 1.213643461 | 1.036908362
| 1710.939846 | 1.217229753 | 1.060202174
| 1710.819315 | 1.222994433 | 1.083679181
| 1710.698784 | 1.230890355 | 1.107171918
| 1710.578252 | 1.240855817 | 1.130525334
| 1710.457721 | 1.252813762 | 1.153608025
| 1710.33719 | 1.266690593 | 1.176319376
| 1710.216659 | 1.28242776 | 1.198579705
| 1710.096128 | 1.299992531 | 1.220320908
| 1709.975597 | 1.31937808 | 1.241461732
| 1709.855065 | 1.340585051 | 1.261895563
| 1709.734534 | 1.36359901 | 1.281487529
| 1709.614003 | 1.388369516 | 1.300100775
| 1709.493472 | 1.414825944 | 1.317618894
| 1709.372941 | 1.442886316 | 1.333956291
| 1709.25241 | 1.472492813 | 1.349069248
| 1709.131878 | 1.503640814 | 1.362921713
| 1709.011347 | 1.536376478 | 1.375451151
| 1708.890816 | 1.570781817 | 1.386537489
| 1708.770285 | 1.606939767 | 1.39598173
| 1708.649754 | 1.644892152 | 1.403518791
| 1708.529223 | 1.684634972 | 1.408841656
| 1708.408691 | 1.72611042 | 1.411607038
| 1708.28816 | 1.769219786 | 1.411447204
| 1708.167629 | 1.813818792 | 1.407929383
| 1708.047098 | 1.859665215 | 1.400542371
| 1707.926567 | 1.90634776 | 1.388695811
| 1707.806036 | 1.953191239 | 1.37180018
| 1707.685504 | 1.999229425 | 1.349392335
| 1707.564973 | 2.043230094 | 1.321298057
| 1707.444442 | 2.083850249 | 1.287760718
| 1707.323911 | 2.119809245 | 1.249463255
| 1707.20338 | 2.150071489 | 1.207477165
| 1707.082849 | 2.173953375 | 1.163113843
| 1706.962317 | 2.1911437 | 1.117792242
| 1706.841786 | 2.201679917 | 1.072926745
| 1706.721255 | 2.205900378 | 1.029862869
| 1706.600724 | 2.204409507 | 0.9898419897
| 1706.480193 | 2.198067705 | 0.9539703668
| 1706.359662 | 2.187977961 | 0.9231656299
| 1706.23913 | 2.175465578 | 0.8981000429
| 1706.118599 | 2.162030027 | 0.8791231317
| 1705.998068 | 2.149267106 | 0.8662092318
| 1705.877537 | 2.138772674 | 0.8589093932
| 1705.757006 | 2.132019858 | 0.856346972
| 1705.636475 | 2.130243072 | 0.857233879
| 1705.515943 | 2.134300321 | 0.8599293477
| 1705.395412 | 2.14456173 | 0.8625476877
| 1705.274881 | 2.160814181 | 0.8631049577
| 1705.15435 | 2.18221775 | 0.8597170474
| 1705.033819 | 2.207333222 | 0.8508268239
| 1704.913288 | 2.234260984 | 0.8354316782
| 1704.792756 | 2.260877162 | 0.8132326194
| 1704.672225 | 2.285126326 | 0.7846779262
| 1704.551694 | 2.305313834 | 0.7508541049
| 1704.431163 | 2.320297749 | 0.7132644331
| 1704.310632 | 2.329563463 | 0.6735560214
| 1704.190101 | 2.333149872 | 0.6332685411
| 1704.06957 | 2.331510484 | 0.5936817608
| 1703.949038 | 2.325342528 | 0.5557298153
| 1703.828507 | 2.315427323 | 0.5200196863
| 1703.707976 | 2.30253187 | 0.4868793452
| 1703.587445 | 2.287337007 | 0.456429402
| 1703.466914 | 2.270418357 | 0.4286532666
| 1703.346383 | 2.25224319 | 0.4034488353
| 1703.225851 | 2.233183535 | 0.3806643156
| 1703.10532 | 2.21352334 | 0.3601199002
| 1702.984789 | 2.193467981 | 0.341629303
| 1702.864258 | 2.17315774 | 0.3250154506
| 1702.743727 | 2.152678171 | 0.310117885
| 1702.623196 | 2.132070502 | 0.2968071963
| 1702.502664 | 2.111351019 | 0.2849860807
| 1702.382133 | 2.090519552 | 0.2745899772
| 1702.261602 | 2.069573813 | 0.2655801118
| 1702.141071 | 2.048507159 | 0.2579373712
| 1702.02054 | 2.027313113 | 0.251659389
| 1701.900009 | 2.00597769 | 0.2467589304
| 1701.779477 | 1.984481025 | 0.2432709029
| 1701.658946 | 1.962794219 | 0.2412592751
| 1701.538415 | 1.940889219 | 0.2408334992
| 1701.417884 | 1.918757166 | 0.2421575405
| 1701.297353 | 1.89643395 | 0.2454474647
| 1701.176822 | 1.87401754 | 0.2509663542
| 1701.05629 | 1.851702542 | 0.2590068324
| 1700.935759 | 1.829784238 | 0.2698547745
| 1700.815228 | 1.808668174 | 0.2837712654
| 1700.694697 | 1.788867578 | 0.3009532283
| 1700.574166 | 1.770995452 | 0.3215167859
| 1700.453635 | 1.755766574 | 0.3454634866
| 1700.333103 | 1.743989507 | 0.3726406177
| 1700.212572 | 1.736544204 | 0.4026802575
| 1700.092041 | 1.734321624 | 0.4349358984
| 1699.97151 | 1.738113902 | 0.4684349452
| 1699.850979 | 1.748471692 | 0.5018949668
| 1699.730448 | 1.765561912 | 0.5338120751
| 1699.609916 | 1.789091219 | 0.5626333333
| 1699.489385 | 1.818322517 | 0.5869223219
| 1699.368854 | 1.852151588 | 0.60550567
| 1699.248323 | 1.889233522 | 0.6175478689
| 1699.127792 | 1.928088093 | 0.6225747287
| 1699.007261 | 1.967186426 | 0.6204722756
| 1698.886729 | 2.005025412 | 0.6114960896
| 1698.766198 | 2.040227889 | 0.5962620252
| 1698.645667 | 2.071646504 | 0.5757125623
| 1698.525136 | 2.098472208 | 0.5510182816
| 1698.404605 | 2.120268336 | 0.523446047
| 1698.284074 | 2.136967298 | 0.4942274992
| 1698.163542 | 2.148791958 | 0.4644448099
| 1698.043011 | 2.156163923 | 0.43498503
| 1697.92248 | 2.159617154 | 0.4065284511
| 1697.801949 | 2.159739281 | 0.3795659989
| 1697.681418 | 2.157123506 | 0.354417705
| 1697.560887 | 2.152342823 | 0.3312620638
| 1697.440355 | 2.145925165 | 0.310148591
| 1697.319824 | 2.138327224 | 0.2910287521
| 1697.199293 | 2.129925212 | 0.2737866563
| 1697.078762 | 2.121012443 | 0.258271314
| 1696.958231 | 2.111813881 | 0.2443241519
| 1696.8377 | 2.102502884 | 0.2317885531
| 1696.717169 | 2.093215734 | 0.2205192576
| 1696.596637 | 2.084068341 | 0.2103693932
| 1696.476106 | 2.075140689 | 0.2011884275
| 1696.355575 | 2.066486012 | 0.1928313818
| 1696.235044 | 2.058119804 | 0.1851557216
| 1696.114513 | 2.050023688 | 0.1780445546
| 1695.993982 | 2.042156384 | 0.1714130941
| 1695.87345 | 2.034476626 | 0.1652190942
| 1695.752919 | 2.026960787 | 0.1594429434
| 1695.632388 | 2.019606279 | 0.1540777832
| 1695.511857 | 2.012431437 | 0.1491090736
| 1695.391326 | 2.005460977 | 0.1445068183
| 1695.270795 | 1.998710791 | 0.140224112
| 1695.150263 | 1.992179255 | 0.1362129815
| 1695.029732 | 1.985851489 | 0.1324310891
| 1694.909201 | 1.979703844 | 0.1288520498
| 1694.78867 | 1.973717874 | 0.1254625846
| 1694.668139 | 1.967881903 | 0.1222564347
| 1694.547608 | 1.962194732 | 0.1192288083
| 1694.427076 | 1.95666086 | 0.1163666031
| 1694.306545 | 1.951279173 | 0.113650468
| 1694.186014 | 1.946043669 | 0.1110613717
| 1694.065483 | 1.940940621 | 0.1085825317
| 1693.944952 | 1.935954952 | 0.1062080063
| 1693.824421 | 1.931076464 | 0.1039370557
| 1693.703889 | 1.92630244 | 0.1017717845
| 1693.583358 | 1.921634688 | 0.0997087311
| 1693.462827 | 1.917075512 | 0.09774193081
| 1693.342296 | 1.912625526 | 0.09585934493
| 1693.221765 | 1.908278577 | 0.09404892053
| 1693.101234 | 1.904023228 | 0.09230200825
| 1692.980702 | 1.899847193 | 0.09061884099
| 1692.860171 | 1.895743431 | 0.08900484087
| 1692.73964 | 1.89171345 | 0.08746676148
| 1692.619109 | 1.887762224 | 0.08600458277
| 1692.498578 | 1.883895895 | 0.08461597368
| 1692.378047 | 1.880117742 | 0.08329051004
| 1692.257515 | 1.876423593 | 0.08202050041
| 1692.136984 | 1.872806294 | 0.08080174828
| 1692.016453 | 1.86926219 | 0.07963927246
| 1691.895922 | 1.865793436 | 0.07853419327
| 1691.775391 | 1.862405755 | 0.07749352415
| 1691.65486 | 1.859118119 | 0.07651041713
| 1691.534328 | 1.855937536 | 0.07556816665
| 1691.413797 | 1.852869133 | 0.07464679605
| 1691.293266 | 1.849904431 | 0.07372198416
| 1691.172735 | 1.847025605 | 0.07277596533
| 1691.052204 | 1.844207862 | 0.07180314885
| 1690.931673 | 1.841433648 | 0.0708076662
| 1690.811141 | 1.838687368 | 0.06979816414
| 1690.69061 | 1.835965127 | 0.06878681111
| 1690.570079 | 1.83326536 | 0.06777855383
| 1690.449548 | 1.830587812 | 0.06677734261
| 1690.329017 | 1.827929922 | 0.0657831658
| 1690.208486 | 1.825286001 | 0.06479773633
| 1690.087955 | 1.822648585 | 0.0638286791
| 1689.967423 | 1.820019089 | 0.06288643746
| 1689.846892 | 1.817398569 | 0.06197838822
| 1689.726361 | 1.814796653 | 0.06111453291
| 1689.60583 | 1.812224546 | 0.06029258684
| 1689.485299 | 1.809689963 | 0.0595084563
| 1689.364768 | 1.807194986 | 0.05875181887
| 1689.244236 | 1.804735582 | 0.05801976265
| 1689.123705 | 1.802310283 | 0.05730942207
| 1689.003174 | 1.799914841 | 0.05662195269
| 1688.882643 | 1.797549923 | 0.05596088935
| 1688.762112 | 1.795220727 | 0.05532878831
| 1688.641581 | 1.792933834 | 0.0547200174
| 1688.521049 | 1.790689308 | 0.05412836232
| 1688.400518 | 1.788487137 | 0.0535466304
| 1688.279987 | 1.786320663 | 0.05296773102
| 1688.159456 | 1.784180568 | 0.05239046832
| 1688.038925 | 1.782059896 | 0.05182052998
| 1687.918394 | 1.77995782 | 0.05126362235
| 1687.797862 | 1.777875906 | 0.05072636065
| 1687.677331 | 1.775822493 | 0.05021032874
| 1687.5568 | 1.77380251 | 0.04971127422
| 1687.436269 | 1.771818666 | 0.04922117222
| 1687.315738 | 1.76986497 | 0.04873396514
| 1687.195207 | 1.767938536 | 0.04824765519
| 1687.074675 | 1.766031325 | 0.04775962779
| 1686.954144 | 1.764138313 | 0.0472751589
| 1686.833613 | 1.762257329 | 0.04679822922
| 1686.713082 | 1.760390438 | 0.0463338283
| 1686.592551 | 1.758539106 | 0.04588193555
| 1686.47202 | 1.756705575 | 0.04544427865
| 1686.351488 | 1.75489021 | 0.04501781374
| 1686.230957 | 1.753091696 | 0.04460453334
| 1686.110426 | 1.751310753 | 0.0442036487
| 1685.989895 | 1.749546201 | 0.04381789007
| 1685.869364 | 1.747801566 | 0.04344829954
| 1685.748833 | 1.746078324 | 0.04309410509
| 1685.628301 | 1.744377819 | 0.04275488229
| 1685.50777 | 1.742702878 | 0.04243094846
| 1685.387239 | 1.741056706 | 0.0421183267
| 1685.266708 | 1.739439149 | 0.04181473551
| 1685.146177 | 1.737853054 | 0.04151682699
| 1685.025646 | 1.736298545 | 0.04121833488
| 1684.905114 | 1.734772963 | 0.04091221453
| 1684.784583 | 1.733269295 | 0.04059316724
| 1684.664052 | 1.731778548 | 0.04025906242
| 1684.543521 | 1.730290581 | 0.03991366944
| 1684.42299 | 1.728799943 | 0.03956470205
| 1684.302459 | 1.727304581 | 0.03922194761
| 1684.181927 | 1.725810351 | 0.03889418494
| 1684.061396 | 1.724324312 | 0.03858352541
| 1683.940865 | 1.722854315 | 0.03828975821
| 1683.820334 | 1.721405624 | 0.03800471553
| 1683.699803 | 1.719974813 | 0.03772274453
| 1683.579272 | 1.718559922 | 0.03744023474
| 1683.45874 | 1.71715236 | 0.03715534017
| 1683.338209 | 1.715749195 | 0.03687592985
| 1683.217678 | 1.714352202 | 0.03660428492
| 1683.097147 | 1.7129636 | 0.03634575077
| 1682.976616 | 1.71159234 | 0.03609829017
| 1682.856085 | 1.710239382 | 0.03585452806
| 1682.735554 | 1.708903141 | 0.03560859985
| 1682.615022 | 1.707576334 | 0.03535490859
| 1682.494491 | 1.706249307 | 0.03509546857
| 1682.37396 | 1.704916119 | 0.03483717428
| 1682.253429 | 1.703575578 | 0.03458943068
| 1682.132898 | 1.702233389 | 0.03436038745
| 1682.012367 | 1.700898489 | 0.03415157238
| 1681.891835 | 1.699577757 | 0.03395864971
| 1681.771304 | 1.698273263 | 0.03377424453
| 1681.650773 | 1.696981875 | 0.03359046579
| 1681.530242 | 1.695693028 | 0.03340398701
| 1681.409711 | 1.694398887 | 0.03322118803
| 1681.28918 | 1.693095495 | 0.03304893546
| 1681.168648 | 1.691783741 | 0.03289893936
| 1681.048117 | 1.690472187 | 0.03277652485
| 1680.927586 | 1.689167979 | 0.03268397186
| 1680.807055 | 1.687880776 | 0.03261691491
| 1680.686524 | 1.686610604 | 0.03256691585
| 1680.565993 | 1.685354299 | 0.03253012271
| 1680.445461 | 1.684105937 | 0.03250497687
| 1680.32493 | 1.682860033 | 0.032495537
| 1680.204399 | 1.681614651 | 0.03250844874
| 1680.083868 | 1.680371323 | 0.03254960311
| 1679.963337 | 1.679131556 | 0.0326241296
| 1679.842806 | 1.677898274 | 0.0327376553
| 1679.722274 | 1.67667416 | 0.03289577675
| 1679.601743 | 1.675462567 | 0.03310689129
| 1679.481212 | 1.674270824 | 0.03338343269
| 1679.360681 | 1.673115171 | 0.03373815116
| 1679.24015 | 1.672019697 | 0.03417997321
| 1679.119619 | 1.671017944 | 0.03470899377
| 1678.999087 | 1.670145875 | 0.03531058688
| 1678.878556 | 1.669437191 | 0.03595432774
| 1678.758025 | 1.668911682 | 0.03659552615
| 1678.637494 | 1.668576497 | 0.03718483925
| 1678.516963 | 1.668419773 | 0.03766569119
| 1678.396432 | 1.66840968 | 0.03799213509
| 1678.2759 | 1.668503446 | 0.03812603751
| 1678.155369 | 1.66864439 | 0.03804713788
| 1678.034838 | 1.668776027 | 0.03775170946
| 1677.914307 | 1.668839031 | 0.03725547227
| 1677.793776 | 1.668788759 | 0.0365920588
| 1677.673245 | 1.668590162 | 0.03580401682
| 1677.552713 | 1.66822851 | 0.03494387044
| 1677.432182 | 1.667706196 | 0.03405952385
| 1677.311651 | 1.667042438 | 0.03319148432
| 1677.19112 | 1.666261201 | 0.03236416514
| 1677.070589 | 1.665389994 | 0.03159360479
| 1676.950058 | 1.66445129 | 0.03088082472
| 1676.829526 | 1.663460597 | 0.0302263627
| 1676.708995 | 1.66242786 | 0.02962695592
| 1676.588464 | 1.66136101 | 0.02908595058
| 1676.467933 | 1.660269192 | 0.02860284945
| 1676.347402 | 1.659161266 | 0.02818297878
| 1676.226871 | 1.658053225 | 0.02782524181
| 1676.106339 | 1.65695917 | 0.02752496997
| 1675.985808 | 1.65589108 | 0.02726807944
| 1675.865277 | 1.654851683 | 0.02704407347
| 1675.744746 | 1.653845761 | 0.02683767097
| 1675.624215 | 1.652863813 | 0.02663645937
| 1675.503684 | 1.651900293 | 0.02643593967
| 1675.383153 | 1.650946597 | 0.02623241465
| 1675.262621 | 1.649997821 | 0.02602625095
| 1675.14209 | 1.649046895 | 0.0258177464
| 1675.021559 | 1.648090522 | 0.02561123256
| 1674.901028 | 1.647125176 | 0.0254096922
| 1674.780497 | 1.646150615 | 0.02521942064
| 1674.659966 | 1.64516848 | 0.02504390762
| 1674.539434 | 1.644182025 | 0.02488768652
| 1674.418903 | 1.643197706 | 0.02475199648
| 1674.298372 | 1.642221431 | 0.02463377426
| 1674.177841 | 1.641256491 | 0.02452720149
| 1674.05731 | 1.640302043 | 0.02442385434
| 1673.936779 | 1.639350232 | 0.02431915843
| 1673.816247 | 1.638394969 | 0.02421386805
| 1673.695716 | 1.63742871 | 0.02411053163
| 1673.575185 | 1.636447694 | 0.02401908113
| 1673.454654 | 1.635456636 | 0.02394767549
| 1673.334123 | 1.634462201 | 0.02389966845
| 1673.213592 | 1.633472585 | 0.023875057
| 1673.09306 | 1.632494232 | 0.02386727464
| 1672.972529 | 1.631527838 | 0.02386871391
| 1672.851998 | 1.630570302 | 0.02387122499
| 1672.731467 | 1.629613134 | 0.02387181287
| 1672.610936 | 1.628650946 | 0.02387102021
| 1672.490405 | 1.627676635 | 0.02387063421
| 1672.369873 | 1.626686027 | 0.02387654841
| 1672.249342 | 1.625678259 | 0.02389457267
| 1672.128811 | 1.624654822 | 0.02392771403
| 1672.00828 | 1.623614784 | 0.02397870936
| 1671.887749 | 1.622559767 | 0.02405029953
| 1671.767218 | 1.62148928 | 0.0241444919
| 1671.646686 | 1.620406221 | 0.02426337304
| 1671.526155 | 1.619310164 | 0.02440545636
| 1671.405624 | 1.618200808 | 0.024571041
| 1671.285093 | 1.61707461 | 0.02475817396
| 1671.164562 | 1.61592672 | 0.02496816789
| 1671.044031 | 1.614749026 | 0.02520302659
| 1670.923499 | 1.613534555 | 0.02547171016
| 1670.802968 | 1.612278318 | 0.02578337769
| 1670.682437 | 1.610978331 | 0.02615134531
| 1670.561906 | 1.609635181 | 0.02658583406
| 1670.441375 | 1.608250177 | 0.02709944307
| 1670.320844 | 1.606825246 | 0.0276998869
| 1670.200312 | 1.605355941 | 0.02840046909
| 1670.079781 | 1.603842034 | 0.02921887155
| 1669.95925 | 1.60228174 | 0.03017792361
| 1669.838719 | 1.600680413 | 0.03130865798
| 1669.718188 | 1.599050168 | 0.03264696046
| 1669.597657 | 1.597416668 | 0.03423369021
| 1669.477125 | 1.595817537 | 0.03610715501
| 1669.356594 | 1.594303541 | 0.03830584938
| 1669.236063 | 1.592942166 | 0.04086308865
| 1669.115532 | 1.591820216 | 0.04380514658
| 1668.995001 | 1.591048781 | 0.04714090936
| 1668.87447 | 1.590762765 | 0.05085070814
| 1668.753939 | 1.591115348 | 0.0548651308
| 1668.633407 | 1.592253412 | 0.05905363266
| 1668.512876 | 1.594297211 | 0.0632179478
| 1668.392345 | 1.597296758 | 0.06709618026
| 1668.271814 | 1.601205994 | 0.07040156263
| 1668.151283 | 1.605869382 | 0.07285779425
| 1668.030752 | 1.611029255 | 0.0742579828
| 1667.91022 | 1.616369709 | 0.07449695249
| 1667.789689 | 1.621557252 | 0.07358978458
| 1667.669158 | 1.626300558 | 0.07166348151
| 1667.548627 | 1.630378456 | 0.06892148251
| 1667.428096 | 1.633663751 | 0.06561379972
| 1667.307565 | 1.6361212 | 0.06198516475
| 1667.187033 | 1.637783863 | 0.05825651219
| 1667.066502 | 1.638741761 | 0.05460344791
| 1666.945971 | 1.639109764 | 0.05114951737
| 1666.82544 | 1.63901636 | 0.0479692718
| 1666.704909 | 1.638577919 | 0.04509061148
| 1666.584378 | 1.637895719 | 0.04251619297
| 1666.463846 | 1.637050128 | 0.04022273241
| 1666.343315 | 1.636097472 | 0.03818199853
| 1666.222784 | 1.635078838 | 0.03635981576
| 1666.102253 | 1.634015969 | 0.03472756143
| 1665.981722 | 1.632925679 | 0.03326338883
| 1665.861191 | 1.631819864 | 0.03195192363
| 1665.740659 | 1.630714028 | 0.03077760548
| 1665.620128 | 1.629615422 | 0.02972512567
| 1665.499597 | 1.628536849 | 0.02878282474
| 1665.379066 | 1.627484379 | 0.02793038735
| 1665.258535 | 1.626459167 | 0.02715417456
| 1665.138004 | 1.625458335 | 0.02643883545
| 1665.017472 | 1.624476167 | 0.02577896271
| 1664.896941 | 1.623509151 | 0.025167922
| 1664.77641 | 1.62255157 | 0.02460925685
| 1664.655879 | 1.621611167 | 0.02410443453
| 1664.535348 | 1.620691337 | 0.02364853833
| 1664.414817 | 1.619796569 | 0.02323768207
| 1664.294285 | 1.618930249 | 0.02286546587
| 1664.173754 | 1.618094417 | 0.02252199381
| 1664.053223 | 1.617282137 | 0.02219964158
| 1663.932692 | 1.616489499 | 0.02189774811
| 1663.812161 | 1.615712441 | 0.02161611228
| 1663.69163 | 1.614952199 | 0.0213578132
| 1663.571098 | 1.614210604 | 0.02112122866
| 1663.450567 | 1.613490978 | 0.02090626007
| 1663.330036 | 1.612796849 | 0.02070697849
| 1663.209505 | 1.612128139 | 0.02051774141
| 1663.088974 | 1.611482628 | 0.02033141533
| 1662.968443 | 1.610854037 | 0.02014377792
| 1662.847911 | 1.610235287 | 0.01995465359
| 1662.72738 | 1.609622972 | 0.01976799664
| 1662.606849 | 1.609015868 | 0.01958557884
| 1662.486318 | 1.608414141 | 0.01941096695
| 1662.365787 | 1.607819825 | 0.01924405215
| 1662.245256 | 1.60723389 | 0.01908558783
| 1662.124724 | 1.606658138 | 0.01893292737
| 1662.004193 | 1.6060911 | 0.01878533777
| 1661.883662 | 1.605532921 | 0.01864055659
| 1661.763131 | 1.604979683 | 0.01849962346
| 1661.6426 | 1.604434417 | 0.01836402906
| 1661.522069 | 1.60389541 | 0.01823065936
| 1661.401538 | 1.603361796 | 0.01810194585
| 1661.281006 | 1.602835122 | 0.01797629181
| 1661.160475 | 1.602312675 | 0.01785239095
| 1661.039944 | 1.601792855 | 0.01773291651
| 1660.919413 | 1.601277447 | 0.01761872932
| 1660.798882 | 1.600765297 | 0.01750977114
| 1660.678351 | 1.600257749 | 0.0174089517
| 1660.557819 | 1.599757409 | 0.0173155119
| 1660.437288 | 1.599265536 | 0.01722971489
| 1660.316757 | 1.598785922 | 0.01714935932
| 1660.196226 | 1.59831726 | 0.01706999866
| 1660.075695 | 1.59785874 | 0.01699228465
| 1659.955164 | 1.597411921 | 0.01691263725
| 1659.834632 | 1.596973238 | 0.01682870298
| 1659.714101 | 1.596541425 | 0.01673956794
| 1659.59357 | 1.59611238 | 0.01664476607
| 1659.473039 | 1.595685695 | 0.01654608973
| 1659.352508 | 1.595258333 | 0.01644203795
| 1659.231977 | 1.594827191 | 0.01633694574
| 1659.111445 | 1.594393303 | 0.01623364849
| 1658.990914 | 1.593957508 | 0.01613422344
| 1658.870383 | 1.593520965 | 0.0160404611
| 1658.749852 | 1.593086984 | 0.0159544364
| 1658.629321 | 1.592658913 | 0.01587405873
| 1658.50879 | 1.592237967 | 0.01579828505
| 1658.388258 | 1.591826803 | 0.01572398231
| 1658.267727 | 1.591424299 | 0.01564670366
| 1658.147196 | 1.591027889 | 0.01556391509
| 1658.026665 | 1.590634743 | 0.01547383426
| 1657.906134 | 1.590240248 | 0.01537479926
| 1657.785603 | 1.589837939 | 0.01526918441
| 1657.665071 | 1.589424424 | 0.01516294896
| 1657.54454 | 1.588999344 | 0.01506221411
| 1657.424009 | 1.588564079 | 0.01497385453
| 1657.303478 | 1.588125493 | 0.01490461896
| 1657.182947 | 1.587692948 | 0.01485542945
| 1657.062416 | 1.587276259 | 0.01482315678
| 1656.941884 | 1.586881081 | 0.01479733695
| 1656.821353 | 1.586506898 | 0.01476958994
| 1656.700822 | 1.586150581 | 0.01472852872
| 1656.580291 | 1.585798418 | 0.01466936173
| 1656.45976 | 1.585441453 | 0.01459656165
| 1656.339229 | 1.585072924 | 0.0145165435
| 1656.218697 | 1.584691398 | 0.01443919866
| 1656.098166 | 1.584301346 | 0.01437395663
| 1655.977635 | 1.583913964 | 0.01432335593
| 1655.857104 | 1.583535123 | 0.01428275523
| 1655.736573 | 1.583169705 | 0.01424676948
| 1655.616042 | 1.582815229 | 0.01420596001
| 1655.49551 | 1.582464942 | 0.01415824077
| 1655.374979 | 1.582112602 | 0.01410482281
| 1655.254448 | 1.581755267 | 0.01405201564
| 1655.133917 | 1.581393798 | 0.01400537657
| 1655.013386 | 1.581034951 | 0.01397180473
| 1654.892855 | 1.580690502 | 0.01394754085
| 1654.772324 | 1.580365004 | 0.01392223121
| 1654.651792 | 1.580056105 | 0.01388372001
| 1654.531261 | 1.57975381 | 0.0138234486
| 1654.41073 | 1.57944382 | 0.01373810616
| 1654.290199 | 1.579108751 | 0.01363521178
| 1654.169668 | 1.57873992 | 0.01353352265
| 1654.049137 | 1.578341415 | 0.01345225357
| 1653.928605 | 1.57792473 | 0.01340640961
| 1653.808074 | 1.577510955 | 0.0134043948
| 1653.687543 | 1.577120047 | 0.01343870615
| 1653.567012 | 1.576765325 | 0.01349837149
| 1653.446481 | 1.576455113 | 0.01356266068
| 1653.32595 | 1.576181929 | 0.01361385022
| 1653.205418 | 1.575935808 | 0.01363991824
| 1653.084887 | 1.575698675 | 0.0136371291
| 1652.964356 | 1.575461085 | 0.0136129962
| 1652.843825 | 1.575217486 | 0.01357294769
| 1652.723294 | 1.574967404 | 0.01352585561
| 1652.602763 | 1.574715344 | 0.01347457571
| 1652.482231 | 1.5744644 | 0.01341849368
| 1652.3617 | 1.574215749 | 0.01335414371
| 1652.241169 | 1.573966853 | 0.01327730204
| 1652.120638 | 1.573710479 | 0.0131866157
| 1652.000107 | 1.573441175 | 0.01308659578
| 1651.879576 | 1.573155105 | 0.012982204
| 1651.759044 | 1.572851797 | 0.01288246788
| 1651.638513 | 1.572535725 | 0.01279295403
| 1651.517982 | 1.57221223 | 0.01271831714
| 1651.397451 | 1.571888798 | 0.01265809857
| 1651.27692 | 1.571569591 | 0.01261079636
| 1651.156389 | 1.57125916 | 0.01257189473
| 1651.035857 | 1.570956808 | 0.01253854032
| 1650.915326 | 1.570665745 | 0.01250712927
| 1650.794795 | 1.570381808 | 0.01247301419
| 1650.674264 | 1.570105145 | 0.01243649976
| 1650.553733 | 1.569832291 | 0.01239382917
| 1650.433202 | 1.569562036 | 0.01234710204
| 1650.31267 | 1.569291406 | 0.01229331033
| 1650.192139 | 1.569017887 | 0.01223710449
| 1650.071608 | 1.568741354 | 0.01217712631
| 1649.951077 | 1.568459149 | 0.01211864194
| 1649.830546 | 1.568175189 | 0.01206210352
| 1649.710015 | 1.567888613 | 0.0120090182
| 1649.589483 | 1.567602702 | 0.01195908946
| 1649.468952 | 1.567316795 | 0.0119121724
| 1649.348421 | 1.567032742 | 0.01186705551
| 1649.22789 | 1.566748358 | 0.01182374198
| 1649.107359 | 1.566464778 | 0.01178252759
| 1648.986828 | 1.566180055 | 0.01174491569
| 1648.866296 | 1.565897975 | 0.01171316081
| 1648.745765 | 1.565620431 | 0.01168576174
| 1648.625234 | 1.565349859 | 0.01166091239
| 1648.504703 | 1.565086231 | 0.01163591105
| 1648.384172 | 1.564830066 | 0.01160698478
| 1648.263641 | 1.56457591 | 0.01157098115
| 1648.143109 | 1.564320222 | 0.01153000108
| 1648.022578 | 1.564060084 | 0.01148645049
| 1647.902047 | 1.563794897 | 0.0114448437
| 1647.781516 | 1.563527139 | 0.01141045141
| 1647.660985 | 1.563264573 | 0.01138357336
| 1647.540454 | 1.563009934 | 0.01135984993
| 1647.419923 | 1.562765995 | 0.01133506843
| 1647.299391 | 1.562530779 | 0.0113015534
| 1647.17886 | 1.562297008 | 0.01125479588
| 1647.058329 | 1.562055519 | 0.01119735248
| 1646.937798 | 1.561801847 | 0.0111347939
| 1646.817267 | 1.561532474 | 0.01107735669
| 1646.696736 | 1.561256283 | 0.01103391226
| 1646.576204 | 1.560979579 | 0.01100596833
| 1646.455673 | 1.560715002 | 0.01099351872
| 1646.335142 | 1.560467438 | 0.01098377258
| 1646.214611 | 1.560236033 | 0.0109699592
| 1646.09408 | 1.560015944 | 0.01094033837
| 1645.973549 | 1.55979316 | 0.01089356767
| 1645.853017 | 1.559559783 | 0.01083536877
| 1645.732486 | 1.559310229 | 0.01077402673
| 1645.611955 | 1.559046134 | 0.01072158009
| 1645.491424 | 1.558776583 | 0.01068328818
| 1645.370893 | 1.558508092 | 0.01066109923
| 1645.250362 | 1.558252801 | 0.0106516793
| 1645.12983 | 1.558010966 | 0.01064358096
| 1645.009299 | 1.557782241 | 0.01063394232
| 1644.888768 | 1.55756252 | 0.01061342509
| 1644.768237 | 1.55734325 | 0.01058445972
| 1644.647706 | 1.55712282 | 0.01054840386
| 1644.527175 | 1.556898628 | 0.01050887906
| 1644.406643 | 1.556671732 | 0.01046724121
| 1644.286112 | 1.556442608 | 0.01042574642
| 1644.165581 | 1.556212823 | 0.01038183183
| 1644.04505 | 1.555978577 | 0.01033700704
| 1643.924519 | 1.555741766 | 0.01029233253
| 1643.803988 | 1.555499317 | 0.01024841797
| 1643.683456 | 1.555252451 | 0.01020963688
| 1643.562925 | 1.555003772 | 0.01017765406
| 1643.442394 | 1.554756806 | 0.01015170916
| 1643.321863 | 1.554510937 | 0.01013105201
| 1643.201332 | 1.554269646 | 0.01011673404
| 1643.080801 | 1.554033324 | 0.01010513412
| 1642.960269 | 1.553801959 | 0.01009730705
| 1642.839738 | 1.553576856 | 0.01009188749
| 1642.719207 | 1.553360287 | 0.01008962266
| 1642.598676 | 1.553155833 | 0.0100849089
| 1642.478145 | 1.552961423 | 0.01007351664
| 1642.357614 | 1.552775809 | 0.01004940296
| 1642.237082 | 1.552590187 | 0.01000895901
| 1642.116551 | 1.552398161 | 0.009953256949
| 1641.99602 | 1.552189732 | 0.009886406649
| 1641.875489 | 1.551962819 | 0.00982125755
| 1641.754958 | 1.551722252 | 0.009764460006
| 1641.634427 | 1.551472641 | 0.009721743703
| 1641.513895 | 1.55122349 | 0.009695659845
| 1641.393364 | 1.550982546 | 0.009681346189
| 1641.272833 | 1.550752705 | 0.009672445202
| 1641.152302 | 1.550532785 | 0.009661540127
| 1641.031771 | 1.55031686 | 0.009646221124
| 1640.91124 | 1.550101676 | 0.009627108627
| 1640.790709 | 1.549883434 | 0.009607389143
| 1640.670177 | 1.549664196 | 0.009592055042
| 1640.549646 | 1.549448544 | 0.009582465868
| 1640.429115 | 1.549241478 | 0.009574675777
| 1640.308584 | 1.54904168 | 0.009563690261
| 1640.188053 | 1.548847892 | 0.009545575313
| 1640.067522 | 1.548652929 | 0.009517772472
| 1639.94699 | 1.548452501 | 0.009483916846
| 1639.826459 | 1.548242596 | 0.009448259715
| 1639.705928 | 1.54802519 | 0.009419117069
| 1639.585397 | 1.547806839 | 0.009399358787
| 1639.464866 | 1.547594194 | 0.009386849147
| 1639.344335 | 1.547389649 | 0.00937703636
| 1639.223803 | 1.547195289 | 0.009362964617
| 1639.103272 | 1.547002278 | 0.009338137896
| 1638.982741 | 1.54680538 | 0.009306367484
| 1638.86221 | 1.546599104 | 0.00926857904
| 1638.741679 | 1.546379678 | 0.00923447468
| 1638.621148 | 1.546151634 | 0.00921223229
| 1638.500616 | 1.545923917 | 0.009205299718
| 1638.380085 | 1.545702768 | 0.009211994182
| 1638.259554 | 1.545497789 | 0.009228498108
| 1638.139023 | 1.5453085 | 0.009241924411
| 1638.018492 | 1.545131602 | 0.009250154654
| 1637.897961 | 1.544963468 | 0.00924441589
| 1637.777429 | 1.544793348 | 0.00922684798
| 1637.656898 | 1.54461923 | 0.009200952784
| 1637.536367 | 1.544438508 | 0.009170673075
| 1637.415836 | 1.544252073 | 0.009138580532
| 1637.295305 | 1.544059993 | 0.009107556616
| 1637.174774 | 1.543865202 | 0.009078661231
| 1637.054242 | 1.543668742 | 0.009050072409
| 1636.933711 | 1.543467176 | 0.009021041131
| 1636.81318 | 1.543260457 | 0.008996265229
| 1636.692649 | 1.543049159 | 0.00897512375
| 1636.572118 | 1.542832237 | 0.008963210651
| 1636.451587 | 1.542615182 | 0.008962924426
| 1636.331055 | 1.542402047 | 0.008975467867
| 1636.210524 | 1.542198267 | 0.008998717303
| 1636.089993 | 1.542007986 | 0.009031032411
| 1635.969462 | 1.541836161 | 0.009064551718
| 1635.848931 | 1.541679986 | 0.009093100486
| 1635.7284 | 1.541538625 | 0.009110628696
| 1635.607868 | 1.541404313 | 0.009111535691
| 1635.487337 | 1.541269455 | 0.009096263903
| 1635.366806 | 1.541127628 | 0.009068591717
| 1635.246275 | 1.540976318 | 0.009033807583
| 1635.125744 | 1.540814719 | 0.008997512978
| 1635.005213 | 1.540645428 | 0.0089645517
| 1634.884681 | 1.540473203 | 0.008938121531
| 1634.76415 | 1.540303975 | 0.008915634653
| 1634.643619 | 1.540137956 | 0.008893136865
| 1634.523088 | 1.539974668 | 0.00886804835
| 1634.402557 | 1.539811807 | 0.008838680999
| 1634.282026 | 1.539646846 | 0.008803660447
| 1634.161494 | 1.539474575 | 0.008765263955
| 1634.040963 | 1.539295448 | 0.008728518553
| 1633.920432 | 1.539110213 | 0.008695247331
| 1633.799901 | 1.538920849 | 0.008668965412
| 1633.67937 | 1.538731539 | 0.008649975971
| 1633.558839 | 1.538544352 | 0.008636454408
| 1633.438308 | 1.538359293 | 0.008627331644
| 1633.317776 | 1.538177702 | 0.008623366968
| 1633.197245 | 1.538001579 | 0.008622288462
| 1633.076714 | 1.5378301 | 0.008623787715
| 1632.956183 | 1.537666817 | 0.008626659642
| 1632.835652 | 1.537510525 | 0.008626187165
| 1632.715121 | 1.537360204 | 0.008620856896
| 1632.594589 | 1.537211732 | 0.008607465179
| 1632.474058 | 1.537062285 | 0.008588596902
| 1632.353527 | 1.536908891 | 0.008563187561
| 1632.232996 | 1.536748074 | 0.008538100267
| 1632.112465 | 1.536584081 | 0.008516223216
| 1631.991934 | 1.536418859 | 0.008500005247
| 1631.871402 | 1.53625874 | 0.008487606706
| 1631.750871 | 1.536102966 | 0.008474749625
| 1631.63034 | 1.535952177 | 0.00845973315
| 1631.509809 | 1.535803566 | 0.008438415433
| 1631.389278 | 1.535652366 | 0.008411562837
| 1631.268747 | 1.535496086 | 0.008382209985
| 1631.148215 | 1.535334696 | 0.008354201506
| 1631.027684 | 1.535170413 | 0.008330301453
| 1630.907153 | 1.535006874 | 0.008311760311
| 1630.786622 | 1.534848395 | 0.008295851993
| 1630.666091 | 1.534693851 | 0.008277847996
| 1630.54556 | 1.534541084 | 0.008257118696
| 1630.425028 | 1.534388167 | 0.008232725133
| 1630.304497 | 1.534233068 | 0.008205871436
| 1630.183966 | 1.534073869 | 0.008178077498
| 1630.063435 | 1.533911774 | 0.00815407303
| 1629.942904 | 1.533751249 | 0.008132968616
| 1629.822373 | 1.533593 | 0.008112488812
| 1629.701841 | 1.533435881 | 0.008090048693
| 1629.58131 | 1.533277602 | 0.008066719659
| 1629.460779 | 1.533118047 | 0.008042184617
| 1629.340248 | 1.532954215 | 0.008018404928
| 1629.219717 | 1.532787642 | 0.007999797276
| 1629.099186 | 1.532622813 | 0.00798787253
| 1628.978654 | 1.532463626 | 0.007980358595
| 1628.858123 | 1.532312806 | 0.007973905393
| 1628.737592 | 1.532169397 | 0.007961195955
| 1628.617061 | 1.532026647 | 0.007940720567
| 1628.49653 | 1.531881253 | 0.007913238749
| 1628.375999 | 1.531727518 | 0.007882100675
| 1628.255467 | 1.531565975 | 0.007855386785
| 1628.134936 | 1.531402378 | 0.007836751041
| 1628.014405 | 1.531242244 | 0.007826190295
| 1627.893874 | 1.531092695 | 0.007820348357
| 1627.773343 | 1.530954664 | 0.007807923007
| 1627.652812 | 1.530820247 | 0.007784501852
| 1627.53228 | 1.530684432 | 0.007747941588
| 1627.411749 | 1.530536067 | 0.007699770699
| 1627.291218 | 1.530370373 | 0.007651744196
| 1627.170687 | 1.530191113 | 0.007612574609
| 1627.050156 | 1.530003726 | 0.007588826597
| 1626.929625 | 1.529820112 | 0.00758339499
| 1626.809093 | 1.529648804 | 0.007587745045
| 1626.688562 | 1.529490706 | 0.007594860748
| 1626.568031 | 1.529344527 | 0.007596338327
| 1626.4475 | 1.529202909 | 0.007588517941
| 1626.326969 | 1.529059781 | 0.007571087956
| 1626.206438 | 1.528908828 | 0.007549994802
| 1626.085907 | 1.528752936 | 0.007531177829
| 1625.965375 | 1.528594481 | 0.007516468132
| 1625.844844 | 1.52843801 | 0.007505546222
| 1625.724313 | 1.528283851 | 0.007495062421
| 1625.603782 | 1.52813152 | 0.007483184238
| 1625.483251 | 1.527977665 | 0.00746839898
| 1625.36272 | 1.527819184 | 0.007452861089
| 1625.242188 | 1.527654367 | 0.007441314914
| 1625.121657 | 1.527487154 | 0.007438943836
| 1625.001126 | 1.527323314 | 0.007446817679
| 1624.880595 | 1.527169671 | 0.007461702739
| 1624.760064 | 1.52702738 | 0.007475816852
| 1624.639533 | 1.526893301 | 0.007484097683
| 1624.519001 | 1.526761714 | 0.007483959233
| 1624.39847 | 1.526627507 | 0.007477556214
| 1624.277939 | 1.52648724 | 0.007468686863
| 1624.157408 | 1.526341057 | 0.007464696533
| 1624.036877 | 1.526195785 | 0.007469690286
| 1623.916346 | 1.526058269 | 0.007482271339
| 1623.795814 | 1.525934707 | 0.007496486321
| 1623.675283 | 1.525823899 | 0.007502273434
| 1623.554752 | 1.52572029 | 0.007495079612
| 1623.434221 | 1.525617039 | 0.007470353867
| 1623.31369 | 1.525503127 | 0.007431209707
| 1623.193159 | 1.525374301 | 0.007385434074
| 1623.072627 | 1.525229418 | 0.007341892517
| 1622.952096 | 1.525074532 | 0.007307411975
| 1622.831565 | 1.524915194 | 0.007283631593
| 1622.711034 | 1.524757887 | 0.007269592552
| 1622.590503 | 1.524604934 | 0.007261304125
| 1622.469972 | 1.524458652 | 0.007255410434
| 1622.34944 | 1.524315924 | 0.007246280541
| 1622.228909 | 1.524173164 | 0.007235634181
| 1622.108378 | 1.524029559 | 0.007223028601
| 1621.987847 | 1.523882675 | 0.007211382882
| 1621.867316 | 1.523735321 | 0.007202529035
| 1621.746785 | 1.523588076 | 0.007195508726
| 1621.626253 | 1.523441199 | 0.007190323442
| 1621.505722 | 1.523295016 | 0.00718741262
| 1621.385191 | 1.523151262 | 0.007185697087
| 1621.26466 | 1.523008252 | 0.007183337586
| 1621.144129 | 1.522864871 | 0.007181537574
| 1621.023598 | 1.52272157 | 0.007181377659
| 1620.903066 | 1.52257976 | 0.007181455999
| 1620.782535 | 1.52243586 | 0.007181461938
| 1620.662004 | 1.522291589 | 0.007184636771
| 1620.541473 | 1.522145507 | 0.007189463643
| 1620.420942 | 1.521999287 | 0.007202105859
| 1620.300411 | 1.521857928 | 0.007218754533
| 1620.179879 | 1.521719669 | 0.00724081295
| 1620.059348 | 1.521590535 | 0.007267069265
| 1619.938817 | 1.521470592 | 0.007293197736
| 1619.818286 | 1.521360502 | 0.007314752721
| 1619.697755 | 1.521254453 | 0.007328493531
| 1619.577224 | 1.521150799 | 0.007336706429
| 1619.456693 | 1.521048071 | 0.007337549324
| 1619.336161 | 1.52094195 | 0.007332871505
| 1619.21563 | 1.520833151 | 0.007326677078
| 1619.095099 | 1.520722727 | 0.007318525569
| 1618.974568 | 1.520610801 | 0.007310136426
| 1618.854037 | 1.520498628 | 0.007299663634
| 1618.733506 | 1.520383924 | 0.007288508993
| 1618.612974 | 1.520268708 | 0.007276786376
| 1618.492443 | 1.520151549 | 0.007264936974
| 1618.371912 | 1.520034392 | 0.007252755004
| 1618.251381 | 1.519915446 | 0.007240364242
| 1618.13085 | 1.519797454 | 0.007227119399
| 1618.010319 | 1.519675987 | 0.007210544012
| 1617.889787 | 1.519550209 | 0.00719421301
| 1617.769256 | 1.519418367 | 0.007178448986
| 1617.648725 | 1.519279561 | 0.007168027773
| 1617.528194 | 1.519135217 | 0.007167721167
| 1617.407663 | 1.518992193 | 0.007181975298
| 1617.287132 | 1.51885675 | 0.007209381559
| 1617.1666 | 1.518736718 | 0.007248093103
| 1617.046069 | 1.518637511 | 0.007288438925
| 1616.925538 | 1.518558688 | 0.007320636985
| 1616.805007 | 1.518493105 | 0.007335103668
| 1616.684476 | 1.518432137 | 0.007330520556
| 1616.563945 | 1.518367003 | 0.007304800707
| 1616.443413 | 1.518286959 | 0.007266536175
| 1616.322882 | 1.518193226 | 0.007225068144
| 1616.202351 | 1.518086928 | 0.007186727921
| 1616.08182 | 1.517976023 | 0.007156961754
| 1615.961289 | 1.517866442 | 0.007132426239
| 1615.840758 | 1.517761902 | 0.007110954772
| 1615.720226 | 1.517664166 | 0.007084075694
| 1615.599695 | 1.517566237 | 0.00704831392
| 1615.479164 | 1.517465371 | 0.007002792262
| 1615.358633 | 1.517352621 | 0.006947726616
| 1615.238102 | 1.517225162 | 0.006891915916
| 1615.117571 | 1.517082393 | 0.006839376639
| 1614.997039 | 1.516925808 | 0.006800109652
| 1614.876508 | 1.516764954 | 0.006777039491
| 1614.755977 | 1.516603979 | 0.006770164198
| 1614.635446 | 1.516451298 | 0.006779799814
| 1614.514915 | 1.516312977 | 0.006798222214
| 1614.394384 | 1.51618881 | 0.006819123469
| 1614.273852 | 1.516078371 | 0.006837069665
| 1614.153321 | 1.515977775 | 0.006846959392
| 1614.03279 | 1.515882178 | 0.006846946338
| 1613.912259 | 1.515786758 | 0.006837476919
| 1613.791728 | 1.51568861 | 0.006820728717
| 1613.671197 | 1.515585512 | 0.006799964773
| 1613.550665 | 1.515480092 | 0.006778440142
| 1613.430134 | 1.515373197 | 0.006753539214
| 1613.309603 | 1.515262521 | 0.006726349264
| 1613.189072 | 1.5151489 | 0.0066973082
| 1613.068541 | 1.515030197 | 0.006665656381
| 1612.94801 | 1.514903906 | 0.00663433362
| 1612.827478 | 1.514770619 | 0.006607041551
| 1612.706947 | 1.514631852 | 0.006586717345
| 1612.586416 | 1.514491002 | 0.006575972926
| 1612.465885 | 1.514352419 | 0.006575892097
| 1612.345354 | 1.514222708 | 0.006584730382
| 1612.224823 | 1.514104577 | 0.006595520885
| 1612.104292 | 1.513996846 | 0.006603473003
| 1611.98376 | 1.513897218 | 0.006603799327
| 1611.863229 | 1.513800519 | 0.006593449414
| 1611.742698 | 1.51370025 | 0.006573518749
| 1611.622167 | 1.513594513 | 0.006548361914
| 1611.501636 | 1.513481647 | 0.006519067338
| 1611.381105 | 1.513360275 | 0.006491193202
| 1611.260573 | 1.513234353 | 0.006467352364
| 1611.140042 | 1.513105967 | 0.006447543036
| 1611.019511 | 1.512976594 | 0.006431001327
| 1610.89898 | 1.512846556 | 0.006417286479
| 1610.778449 | 1.512715608 | 0.0064060746
| 1610.657918 | 1.512584482 | 0.006398779065
| 1610.537386 | 1.512454242 | 0.006393982679
| 1610.416855 | 1.512324229 | 0.00639321526
| 1610.296324 | 1.512197467 | 0.006396262132
| 1610.175793 | 1.5120747 | 0.006402036995
| 1610.055262 | 1.511957838 | 0.006407917936
| 1609.934731 | 1.511844445 | 0.006411729213
| 1609.814199 | 1.511735041 | 0.006413032758
| 1609.693668 | 1.511626564 | 0.006408771755
| 1609.573137 | 1.511516188 | 0.00640189376
| 1609.452606 | 1.511404921 | 0.006392395131
| 1609.332075 | 1.511289795 | 0.006380719298
| 1609.211544 | 1.511171447 | 0.00637013849
| 1609.091012 | 1.511050324 | 0.006360326114
| 1608.970481 | 1.510925994 | 0.006353794077
| 1608.84995 | 1.510800594 | 0.006351955461
| 1608.729419 | 1.510676625 | 0.006355899848
| 1608.608888 | 1.510557245 | 0.006364090699
| 1608.488357 | 1.510444679 | 0.006374779467
| 1608.367825 | 1.510340084 | 0.006382831927
| 1608.247294 | 1.510240945 | 0.006385738125
| 1608.126763 | 1.510145881 | 0.006379570608
| 1608.006232 | 1.510048605 | 0.006362481115
| 1607.885701 | 1.509943006 | 0.006335243478
| 1607.76517 | 1.509823143 | 0.006305951458
| 1607.644638 | 1.509692989 | 0.006279407785
| 1607.524107 | 1.509548994 | 0.006259989825
| 1607.403576 | 1.509399729 | 0.006257305402
| 1607.283045 | 1.509252158 | 0.006267960418
| 1607.162514 | 1.509111588 | 0.00629304225
| 1607.041983 | 1.508985062 | 0.006325111067
| 1606.921451 | 1.508870791 | 0.006357058006
| 1606.80092 | 1.508766115 | 0.006385606436
| 1606.680389 | 1.508669152 | 0.006408130008
| 1606.559858 | 1.508574598 | 0.006422120065
| 1606.439327 | 1.508478568 | 0.006431626596
| 1606.318796 | 1.508381806 | 0.006438619522
| 1606.198264 | 1.508284724 | 0.006444521111
| 1606.077733 | 1.508188743 | 0.006449000149
| 1605.957202 | 1.508094027 | 0.006451292258
| 1605.836671 | 1.508000116 | 0.006449862559
| 1605.71614 | 1.50790537 | 0.006444385343
| 1605.595609 | 1.507807805 | 0.006434096338
| 1605.475078 | 1.507703715 | 0.006421956344
| 1605.354546 | 1.507594737 | 0.006412014022
| 1605.234015 | 1.50748205 | 0.00640569257
| 1605.113484 | 1.507369544 | 0.006405065083
| 1604.992953 | 1.507259606 | 0.006406402781
| 1604.872422 | 1.5071514 | 0.006410034107
| 1604.751891 | 1.507047873 | 0.006413431664
| 1604.631359 | 1.506945648 | 0.006413423934
| 1604.510828 | 1.506842693 | 0.006411217557
| 1604.390297 | 1.50673778 | 0.006408130687
| 1604.269766 | 1.506631327 | 0.00640570143
| 1604.149235 | 1.506524107 | 0.006405794267
| 1604.028704 | 1.506419959 | 0.006407640951
| 1603.908172 | 1.50631854 | 0.006408503287
| 1603.787641 | 1.506220445 | 0.006406076989
| 1603.66711 | 1.506121006 | 0.006398065087
| 1603.546579 | 1.506019222 | 0.006386658985
| 1603.426048 | 1.505910949 | 0.00637109534
| 1603.305517 | 1.505795127 | 0.006358830283
| 1603.184985 | 1.505675647 | 0.006350627886
| 1603.064454 | 1.505552866 | 0.006348681752
| 1602.943923 | 1.50543124 | 0.00635452335
| 1602.823392 | 1.505315284 | 0.006365844868
| 1602.702861 | 1.50520551 | 0.006377487566
| 1602.58233 | 1.505099947 | 0.006387591259
| 1602.461798 | 1.504996524 | 0.00639461954
| 1602.341267 | 1.504893449 | 0.006399781076
| 1602.220736 | 1.504790076 | 0.006403406172
| 1602.100205 | 1.504686902 | 0.006407028321
| 1601.979674 | 1.504583544 | 0.006409220445
| 1601.859143 | 1.504480261 | 0.006413385707
| 1601.738611 | 1.504380925 | 0.006415456682
| 1601.61808 | 1.504279957 | 0.006414344341
| 1601.497549 | 1.504179233 | 0.006413012838
| 1601.377018 | 1.504078254 | 0.006409158711
| 1601.256487 | 1.503976295 | 0.006404210867
| 1601.135956 | 1.503873949 | 0.006397729863
| 1601.015424 | 1.503771525 | 0.006389273444
| 1600.894893 | 1.503668234 | 0.006376643945
| 1600.774362 | 1.50356134 | 0.006359403884
| 1600.653831 | 1.503447717 | 0.006337663727
| 1600.5333 | 1.503323498 | 0.00631549667
| 1600.412769 | 1.503189671 | 0.006297405268
| 1600.292237 | 1.503045838 | 0.006287130106
| 1600.171706 | 1.502896791 | 0.006291372735
| 1600.051175 | 1.502750406 | 0.006310126158
| 1599.930644 | 1.502612958 | 0.006340854939
| 1599.810113 | 1.502488377 | 0.006376080848
| 1599.689582 | 1.502374437 | 0.00641019823
| 1599.56905 | 1.502269044 | 0.006439139709
| 1599.448519 | 1.502166713 | 0.006460604514
| 1599.327988 | 1.502063561 | 0.006476357908
| 1599.207457 | 1.501957011 | 0.006489039648
| 1599.086926 | 1.501847585 | 0.006502389373
| 1598.966395 | 1.501736973 | 0.006517942115
| 1598.845863 | 1.501628828 | 0.006536900873
| 1598.725332 | 1.501526063 | 0.006554525232
| 1598.604801 | 1.501426051 | 0.006567850488
| 1598.48427 | 1.501326859 | 0.006574569111
| 1598.363739 | 1.501223015 | 0.006575022008
| 1598.243208 | 1.501112916 | 0.006572076364
| 1598.122677 | 1.500993495 | 0.006568709629
| 1598.002145 | 1.500866751 | 0.006570427818
| 1597.881614 | 1.500734215 | 0.006578767909
| 1597.761083 | 1.500600352 | 0.006598241192
| 1597.640552 | 1.500471846 | 0.006625532509
| 1597.520021 | 1.500349437 | 0.006656898251
| 1597.39949 | 1.500234489 | 0.00668969166
| 1597.278958 | 1.500126998 | 0.006718729726
| 1597.158427 | 1.500021659 | 0.006740270165
| 1597.037896 | 1.499914515 | 0.006755524931
| 1596.917365 | 1.49980168 | 0.006764935837
| 1596.796834 | 1.499679913 | 0.006773134379
| 1596.676303 | 1.499549009 | 0.006784205404
| 1596.555771 | 1.499410671 | 0.006803108548
| 1596.43524 | 1.499268498 | 0.006831949039
| 1596.314709 | 1.499126619 | 0.006873263116
| 1596.194178 | 1.498991687 | 0.00692506573
| 1596.073647 | 1.498866292 | 0.006982391147
| 1595.953116 | 1.498750352 | 0.007040718749
| 1595.832584 | 1.498642468 | 0.007096628164
| 1595.712053 | 1.498539068 | 0.007147142427
| 1595.591522 | 1.498436811 | 0.007193367854
| 1595.470991 | 1.498333635 | 0.007234972115
| 1595.35046 | 1.49822604 | 0.007275711892
| 1595.229929 | 1.498117031 | 0.007318667629
| 1595.109397 | 1.498006718 | 0.007362839978
| 1594.988866 | 1.497895627 | 0.007410880487
| 1594.868335 | 1.497786916 | 0.007461346679
| 1594.747804 | 1.497678228 | 0.007513476165
| 1594.627273 | 1.497572542 | 0.007569811896
| 1594.506742 | 1.497470719 | 0.007625721694
| 1594.38621 | 1.497370392 | 0.007682980781
| 1594.265679 | 1.497274686 | 0.007740368828
| 1594.145148 | 1.497181569 | 0.007795334199
| 1594.024617 | 1.497089821 | 0.007847647165
| 1593.904086 | 1.496997357 | 0.007897077815
| 1593.783555 | 1.496902295 | 0.007944949906
| 1593.663023 | 1.496804039 | 0.007993923946
| 1593.542492 | 1.496703653 | 0.008045446747
| 1593.421961 | 1.496601991 | 0.008101298314
| 1593.30143 | 1.496501517 | 0.00816204325
| 1593.180899 | 1.49640472 | 0.008227903836
| 1593.060368 | 1.496314753 | 0.008294672393
| 1592.939836 | 1.496227299 | 0.008359696125
| 1592.819305 | 1.496143358 | 0.008425291069
| 1592.698774 | 1.496062498 | 0.008487356133
| 1592.578243 | 1.495980939 | 0.008547884475
| 1592.457712 | 1.495900222 | 0.008607647651
| 1592.337181 | 1.495818679 | 0.008666986818
| 1592.216649 | 1.495738458 | 0.008727002658
| 1592.096118 | 1.495657973 | 0.008785480963
| 1591.975587 | 1.495577127 | 0.008845411609
| 1591.855056 | 1.495496891 | 0.008904237813
| 1591.734525 | 1.495413843 | 0.008964623273
| 1591.613994 | 1.495332067 | 0.009028548797
| 1591.493463 | 1.495251383 | 0.009094133966
| 1591.372931 | 1.495173252 | 0.009162926392
| 1591.2524 | 1.495099781 | 0.009232267781
| 1591.131869 | 1.495029737 | 0.009299839045
| 1591.011338 | 1.494961379 | 0.009365205387
| 1590.890807 | 1.49489456 | 0.009427927635
| 1590.770276 | 1.494825679 | 0.009486462471
| 1590.649744 | 1.494752607 | 0.009546028622
| 1590.529213 | 1.494678564 | 0.009607055033
| 1590.408682 | 1.494601797 | 0.009670657021
| 1590.288151 | 1.494526021 | 0.009738812249
| 1590.16762 | 1.494451649 | 0.009809302506
| 1590.047089 | 1.494379815 | 0.009882902219
| 1589.926557 | 1.494311229 | 0.009956953362
| 1589.806026 | 1.494243716 | 0.01003102068
| 1589.685495 | 1.494176823 | 0.0101073338
| 1589.564964 | 1.494113645 | 0.0101861141
| 1589.444433 | 1.494054328 | 0.01026513126
| 1589.323902 | 1.493999715 | 0.01034326643
| 1589.20337 | 1.493948135 | 0.0104176212
| 1589.082839 | 1.493897807 | 0.01048752535
| 1588.962308 | 1.493844574 | 0.01055231784
| 1588.841777 | 1.493786317 | 0.01061544763
| 1588.721246 | 1.493720805 | 0.01067959345
| 1588.600715 | 1.493650106 | 0.01075109842
| 1588.480183 | 1.493578209 | 0.01083140845
| 1588.359652 | 1.493511272 | 0.01092151893
| 1588.239121 | 1.493451858 | 0.01101575241
| 1588.11859 | 1.49340221 | 0.01111254832
| 1587.998059 | 1.493360316 | 0.01120245594
| 1587.877528 | 1.493319367 | 0.01128771741
| 1587.756996 | 1.493277539 | 0.01136576707
| 1587.636465 | 1.49322778 | 0.01144341353
| 1587.515934 | 1.493174944 | 0.01152330783
| 1587.395403 | 1.493116244 | 0.01160856836
| 1587.274872 | 1.493058532 | 0.01170184983
| 1587.154341 | 1.493002197 | 0.01180126181
| 1587.033809 | 1.492951136 | 0.01190534541
| 1586.913278 | 1.492901618 | 0.01201100582
| 1586.792747 | 1.492854268 | 0.01212013264
| 1586.672216 | 1.49280603 | 0.01223196142
| 1586.551685 | 1.492757652 | 0.0123517276
| 1586.431154 | 1.49271185 | 0.0124806422
| 1586.310622 | 1.492672814 | 0.01261947751
| 1586.190091 | 1.492642572 | 0.01276633304
| 1586.06956 | 1.492625282 | 0.01291974836
| 1585.949029 | 1.492620878 | 0.01307359995
| 1585.828498 | 1.492627422 | 0.01322566003
| 1585.707967 | 1.49264049 | 0.01337361195
| 1585.587435 | 1.492657568 | 0.01352158995
| 1585.466904 | 1.492679504 | 0.01367070597
| 1585.346373 | 1.492706759 | 0.01382363464
| 1585.225842 | 1.492742827 | 0.01398148355
| 1585.105311 | 1.492791648 | 0.0141426815
| 1584.98478 | 1.492854185 | 0.01430298606
| 1584.864248 | 1.492930422 | 0.0144601578
| 1584.743717 | 1.493018616 | 0.01460917907
| 1584.623186 | 1.493112372 | 0.01475016621
| 1584.502655 | 1.493210423 | 0.01488691951
| 1584.382124 | 1.493311774 | 0.0150206565
| 1584.261593 | 1.49341634 | 0.01515752489
| 1584.141062 | 1.493531834 | 0.01529861579
| 1584.02053 | 1.493658709 | 0.01544203394
| 1583.899999 | 1.493804177 | 0.01558921158
| 1583.779468 | 1.493970705 | 0.01573131628
| 1583.658937 | 1.494158507 | 0.01586755671
| 1583.538406 | 1.494370401 | 0.01598919622
| 1583.417875 | 1.494600515 | 0.016091335
| 1583.297343 | 1.494845924 | 0.01617096079
| 1583.176812 | 1.495102134 | 0.01622697109
| 1583.056281 | 1.495366727 | 0.01625669751
| 1582.93575 | 1.495632808 | 0.01625972537
| 1582.815219 | 1.495897033 | 0.01623864276
| 1582.694688 | 1.496157037 | 0.01619568815
| 1582.574156 | 1.496411189 | 0.01613164578
| 1582.453625 | 1.496656555 | 0.01605032105
| 1582.333094 | 1.496895714 | 0.01595370807
| 1582.212563 | 1.497127225 | 0.01584181674
| 1582.092032 | 1.497353061 | 0.0157162026
| 1581.971501 | 1.497572588 | 0.01557419123
| 1581.850969 | 1.497784717 | 0.01541578535
| 1581.730438 | 1.497986238 | 0.01523798513
| 1581.609907 | 1.498171188 | 0.01504494711
| 1581.489376 | 1.498341225 | 0.01483978743
| 1581.368845 | 1.49849243 | 0.01462330639
| 1581.248314 | 1.498625827 | 0.01440275641
| 1581.127782 | 1.498744374 | 0.01417846908
| 1581.007251 | 1.498850766 | 0.01395344606
| 1580.88672 | 1.498948074 | 0.01372276368
| 1580.766189 | 1.499032746 | 0.01348788552
| 1580.645658 | 1.499108387 | 0.01324622639
| 1580.525127 | 1.49916752 | 0.01299624885
| 1580.404595 | 1.49921029 | 0.01274218728
| 1580.284064 | 1.499232421 | 0.01248484065
| 1580.163533 | 1.499235078 | 0.01223212692
| 1580.043002 | 1.499221258 | 0.01198481624
| 1579.922471 | 1.499192646 | 0.01174625149
| 1579.80194 | 1.499153233 | 0.01151719322
| 1579.681408 | 1.499106668 | 0.01129684705
| 1579.560877 | 1.499053448 | 0.01108152166
| 1579.440346 | 1.498991608 | 0.01087234065
| 1579.319815 | 1.498923534 | 0.01066973949
| 1579.199284 | 1.498847355 | 0.01047216933
| 1579.078753 | 1.498763099 | 0.01028487369
| 1578.958221 | 1.498676708 | 0.01010739572
| 1578.83769 | 1.498588984 | 0.009938171883
| 1578.717159 | 1.498503354 | 0.009774852621
| 1578.596628 | 1.498418208 | 0.0096144236
| 1578.476097 | 1.498335174 | 0.00945498541
| 1578.355566 | 1.498249891 | 0.009292408929
| 1578.235034 | 1.498160201 | 0.009128703842
| 1578.114503 | 1.498063377 | 0.008963095409
| 1577.993972 | 1.497957624 | 0.008799484106
| 1577.873441 | 1.497843871 | 0.008639428934
| 1577.75291 | 1.497723149 | 0.008483709041
| 1577.632379 | 1.497594516 | 0.008331985475
| 1577.511847 | 1.497457482 | 0.00818582384
| 1577.391316 | 1.497310512 | 0.008047021208
| 1577.270785 | 1.49715519 | 0.007919029816
| 1577.150254 | 1.496991122 | 0.007803307116
| 1577.029723 | 1.496820834 | 0.007705643464
| 1576.909192 | 1.496649466 | 0.007628712019
| 1576.788661 | 1.496485138 | 0.007574062814
| 1576.668129 | 1.496334507 | 0.007537900561
| 1576.547598 | 1.496205057 | 0.007515541415
| 1576.427067 | 1.496098864 | 0.007496512921
| 1576.306536 | 1.49601684 | 0.0074740252
| 1576.186005 | 1.495954505 | 0.007435363741
| 1576.065474 | 1.495902545 | 0.007377309273
| 1575.944942 | 1.495852819 | 0.007294608172
| 1575.824411 | 1.495791688 | 0.00719093983
| 1575.70388 | 1.495713464 | 0.007074214034
| 1575.583349 | 1.495614522 | 0.006952339597
| 1575.462818 | 1.495494322 | 0.006835023663
| 1575.342287 | 1.495360056 | 0.006730633767
| 1575.221755 | 1.495216487 | 0.006639508705
| 1575.101224 | 1.495070559 | 0.006566796272
| 1574.980693 | 1.494930545 | 0.006505565672
| 1574.860162 | 1.494796712 | 0.006453476305
| 1574.739631 | 1.494672287 | 0.006403365313
| 1574.6191 | 1.494551491 | 0.006352223443
| 1574.498568 | 1.494433117 | 0.006298153773
| 1574.378037 | 1.49431065 | 0.006242288416
| 1574.257506 | 1.494183769 | 0.006188669086
| 1574.136975 | 1.49405202 | 0.006141674589
| 1574.016444 | 1.493921078 | 0.006103094484
| 1573.895913 | 1.493791493 | 0.006072145065
| 1573.775381 | 1.493668455 | 0.006050037907
| 1573.65485 | 1.493555347 | 0.006030924324
| 1573.534319 | 1.493450016 | 0.006010427344
| 1573.413788 | 1.493351511 | 0.005987528685
| 1573.293257 | 1.493257601 | 0.005956971987
| 1573.172726 | 1.493161356 | 0.005921352151
| 1573.052194 | 1.493064305 | 0.005881690477
| 1572.931663 | 1.492960839 | 0.005839354775
| 1572.811132 | 1.492854164 | 0.005799604383
| 1572.690601 | 1.492744108 | 0.005760874648
| 1572.57007 | 1.49263169 | 0.005726287873
| 1572.449539 | 1.492518199 | 0.005695061028
| 1572.329007 | 1.492404954 | 0.005668414211
| 1572.208476 | 1.492293464 | 0.005644445048
| 1572.087945 | 1.492182672 | 0.005622374602
| 1571.967414 | 1.492072349 | 0.005603325982
| 1571.846883 | 1.491963834 | 0.005586516337
| 1571.726352 | 1.491855123 | 0.005572729334
| 1571.60582 | 1.491749901 | 0.005563865093
| 1571.485289 | 1.491648672 | 0.005556895762
| 1571.364758 | 1.491552528 | 0.005552261958
| 1571.244227 | 1.491461891 | 0.005546495723
| 1571.123696 | 1.491375327 | 0.005539257785
| 1571.003165 | 1.49129292 | 0.005528983332
| 1570.882633 | 1.491212951 | 0.005513867394
| 1570.762102 | 1.491131972 | 0.005493915236
| 1570.641571 | 1.491049251 | 0.005471473121
| 1570.52104 | 1.490964009 | 0.005446885776
| 1570.400509 | 1.490876501 | 0.005422058387
| 1570.279978 | 1.490786276 | 0.00539655352
| 1570.159447 | 1.490693255 | 0.005373301335
| 1570.038915 | 1.490599823 | 0.005351858051
| 1569.918384 | 1.490505533 | 0.005332124694
| 1569.797853 | 1.490411435 | 0.005314439988
| 1569.677322 | 1.490317974 | 0.005298020533
| 1569.556791 | 1.490224727 | 0.005282865285
| 1569.43626 | 1.490132824 | 0.005269070334
| 1569.315728 | 1.490041826 | 0.005255169925
| 1569.195197 | 1.48995136 | 0.005241262582
| 1569.074666 | 1.489859931 | 0.005227008493
| 1568.954135 | 1.489768076 | 0.005214412292
| 1568.833604 | 1.489675353 | 0.005202352966
| 1568.713073 | 1.48958215 | 0.005194205943
| 1568.592541 | 1.48949113 | 0.005188061294
| 1568.47201 | 1.489401989 | 0.005185389117
| 1568.351479 | 1.489319175 | 0.005183051494
| 1568.230948 | 1.489238798 | 0.005177674912
| 1568.110417 | 1.489160945 | 0.005170042497
| 1567.989886 | 1.489083243 | 0.00515712103
| 1567.869354 | 1.489001414 | 0.005141265936
| 1567.748823 | 1.488915779 | 0.005125855483
| 1567.628292 | 1.488826472 | 0.005112015947
| 1567.507761 | 1.488734975 | 0.005103125301
| 1567.38723 | 1.488644744 | 0.005097956137
| 1567.266699 | 1.48855569 | 0.005096850524
| 1567.146167 | 1.48847132 | 0.005098333798
| 1567.025636 | 1.488390335 | 0.00510015479
| 1566.905105 | 1.488313794 | 0.0051008418
| 1566.784574 | 1.488237696 | 0.005099274233
| 1566.664043 | 1.488164828 | 0.005098485795
| 1566.543512 | 1.488094718 | 0.005092745392
| 1566.42298 | 1.488023845 | 0.005084654112
| 1566.302449 | 1.487953988 | 0.005071952219
| 1566.181918 | 1.487878934 | 0.005054303697
| 1566.061387 | 1.487798171 | 0.005036314307
| 1565.940856 | 1.487710256 | 0.005019211251
| 1565.820325 | 1.487615199 | 0.005009859538
| 1565.699793 | 1.487519591 | 0.005011294115
| 1565.579262 | 1.487427909 | 0.005023416999
| 1565.458731 | 1.487347489 | 0.005044996425
| 1565.3382 | 1.487283493 | 0.005067151722
| 1565.217669 | 1.487233207 | 0.005081102943
| 1565.097138 | 1.487191531 | 0.005081210968
| 1564.976606 | 1.487150332 | 0.005064096402
| 1564.856075 | 1.487100794 | 0.005031776794
| 1564.735544 | 1.487035929 | 0.004990440705
| 1564.615013 | 1.486954413 | 0.004950001623
| 1564.494482 | 1.486859872 | 0.004916539883
| 1564.373951 | 1.486756366 | 0.004895793375
| 1564.253419 | 1.486653248 | 0.004889571785
| 1564.132888 | 1.486556093 | 0.004892912562
| 1564.012357 | 1.486466627 | 0.004901644207
| 1563.891826 | 1.486385248 | 0.004911498523
| 1563.771295 | 1.486310112 | 0.004918648281
| 1563.650764 | 1.48623724 | 0.004921528079
| 1563.530232 | 1.486164572 | 0.004922398438
| 1563.409701 | 1.486092795 | 0.004920471791
| 1563.28917 | 1.486018194 | 0.004916536507
| 1563.168639 | 1.485943336 | 0.004913288758
| 1563.048108 | 1.485865976 | 0.004907780502
| 1562.927577 | 1.485785694 | 0.004905761824
| 1562.807046 | 1.48570569 | 0.004904527261
| 1562.686514 | 1.485623169 | 0.004906783869
| 1562.565983 | 1.485543151 | 0.004913216518
| 1562.445452 | 1.485466281 | 0.004921907841
| 1562.324921 | 1.485394088 | 0.004929807384
| 1562.20439 | 1.485323278 | 0.004935442269
| 1562.083859 | 1.485254142 | 0.004938466131
| 1561.963327 | 1.485183502 | 0.004937406861
| 1561.842796 | 1.485108395 | 0.004933746495
| 1561.722265 | 1.485027259 | 0.004932013036
| 1561.601734 | 1.484943052 | 0.004933680138
| 1561.481203 | 1.484855338 | 0.004940225051
| 1561.360672 | 1.484766917 | 0.004952083506
| 1561.24014 | 1.484676918 | 0.004970483974
| 1561.119609 | 1.484589043 | 0.004995957121
| 1560.999078 | 1.484502414 | 0.005029044657
| 1560.878547 | 1.484421696 | 0.00507053276
| 1560.758016 | 1.484346568 | 0.005120429482
| 1560.637485 | 1.484285145 | 0.00517932869
| 1560.516953 | 1.48423845 | 0.005240938301
| 1560.396422 | 1.484212285 | 0.005302699923
| 1560.275891 | 1.48420477 | 0.005351767527
| 1560.15536 | 1.484210695 | 0.005384991155
| 1560.034829 | 1.484223599 | 0.005394689786
| 1559.914298 | 1.484232684 | 0.005381657069
| 1559.793766 | 1.484228813 | 0.005348354218
| 1559.673235 | 1.48420553 | 0.00530492533
| 1559.552704 | 1.48416186 | 0.005258453399
| 1559.432173 | 1.48409814 | 0.005220305183
| 1559.311642 | 1.484023135 | 0.005197211561
| 1559.191111 | 1.483944255 | 0.005191972682
| 1559.070579 | 1.483870934 | 0.005204240362
| 1558.950048 | 1.483811371 | 0.005229291581
| 1558.829517 | 1.483770387 | 0.005258023531
| 1558.708986 | 1.483747653 | 0.005281332575
| 1558.588455 | 1.483738521 | 0.005289672818
| 1558.467924 | 1.483732545 | 0.005279360185
| 1558.347392 | 1.483721676 | 0.00525231711
| 1558.226861 | 1.483698826 | 0.005213273141
| 1558.10633 | 1.483661122 | 0.005170548484
| 1557.985799 | 1.483610602 | 0.005132461708
| 1557.865268 | 1.48355551 | 0.005103386462
| 1557.744737 | 1.48350025 | 0.0050799165
| 1557.624205 | 1.483448608 | 0.005063093217
| 1557.503674 | 1.483405904 | 0.005043547644
| 1557.383143 | 1.483364074 | 0.005016908301
| 1557.262612 | 1.48332211 | 0.004982289781
| 1557.142081 | 1.483270737 | 0.004939005486
| 1557.02155 | 1.48320851 | 0.004894842243
| 1556.901018 | 1.483133824 | 0.004853047507
| 1556.780487 | 1.483050159 | 0.004821059924
| 1556.659956 | 1.482961326 | 0.004799759966
| 1556.539425 | 1.482872872 | 0.004792206511
| 1556.418894 | 1.482789824 | 0.004794896902
| 1556.298363 | 1.482715484 | 0.004805812973
| 1556.177832 | 1.482650961 | 0.00481952887
| 1556.0573 | 1.482595966 | 0.004834375856
| 1555.936769 | 1.482550804 | 0.004846500659
| 1555.816238 | 1.482514384 | 0.004852401376
| 1555.695707 | 1.482482442 | 0.004848577001
| 1555.575176 | 1.482451988 | 0.004834239671
| 1555.454645 | 1.482414973 | 0.004808258659
| 1555.334113 | 1.48236804 | 0.004779129768
| 1555.213582 | 1.482311001 | 0.004749565868
| 1555.093051 | 1.482244869 | 0.004728152431
| 1554.97252 | 1.482176842 | 0.00471690185
| 1554.851989 | 1.482112722 | 0.004717390005
| 1554.731458 | 1.482060397 | 0.004723830114
| 1554.610926 | 1.482020222 | 0.004729656456
| 1554.490395 | 1.481992133 | 0.004728114621
| 1554.369864 | 1.481970162 | 0.00471254468
| 1554.249333 | 1.481945208 | 0.004682071959
| 1554.128802 | 1.481911049 | 0.004641250826
| 1554.008271 | 1.48186366 | 0.004596304281
| 1553.887739 | 1.481806357 | 0.004555470387
| 1553.767208 | 1.481742456 | 0.004518139588
| 1553.646677 | 1.481673024 | 0.00448949136
| 1553.526146 | 1.481606094 | 0.004468033238
| 1553.405615 | 1.481540788 | 0.004450262721
| 1553.285084 | 1.481479571 | 0.00443687736
| 1553.164552 | 1.481423854 | 0.004423138469
| 1553.044021 | 1.481370378 | 0.004408167562
| 1552.92349 | 1.481321128 | 0.004392658361
| 1552.802959 | 1.481275936 | 0.004372400471
| 1552.682428 | 1.481232142 | 0.00434555857
| 1552.561897 | 1.481185577 | 0.004310996595
| 1552.441365 | 1.481132985 | 0.00427108823
| 1552.320834 | 1.481070905 | 0.004228116846
| 1552.200303 | 1.48099854 | 0.00418936163
| 1552.079772 | 1.480920882 | 0.004159376005
| 1551.959241 | 1.480844024 | 0.004138154054
| 1551.83871 | 1.480770527 | 0.004123763366
| 1551.718178 | 1.480706587 | 0.004113567585
| 1551.597647 | 1.480650249 | 0.004097216722
| 1551.477116 | 1.480595742 | 0.004074016416
| 1551.356585 | 1.480537889 | 0.004041691523
| 1551.236054 | 1.480470908 | 0.004006041443
| 1551.115523 | 1.480393701 | 0.003971279233
| 1550.994991 | 1.480308236 | 0.003946269061
| 1550.87446 | 1.480222485 | 0.003931004907
| 1550.753929 | 1.480139498 | 0.003925836436
| 1550.633398 | 1.480065152 | 0.003926104942
| 1550.512867 | 1.479998164 | 0.003927949901
| 1550.392336 | 1.479938946 | 0.003927416483
| 1550.271804 | 1.479883044 | 0.003922925559
| 1550.151273 | 1.479829591 | 0.003914826898
| 1550.030742 | 1.479776639 | 0.003904261736
| 1549.910211 | 1.479726144 | 0.003891667099
| 1549.78968 | 1.479678029 | 0.003875199844
| 1549.669149 | 1.479631647 | 0.003852226434
| 1549.548617 | 1.479583028 | 0.003820817899
| 1549.428086 | 1.479526482 | 0.003781329576
| 1549.307555 | 1.479457282 | 0.003741058567
| 1549.187024 | 1.479378651 | 0.003705711253
| 1549.066493 | 1.479292259 | 0.003679154226
| 1548.945962 | 1.47920486 | 0.003665600499
| 1548.825431 | 1.479124673 | 0.003662057661
| 1548.704899 | 1.479054013 | 0.003661230163
| 1548.584368 | 1.478991988 | 0.003658899307
| 1548.463837 | 1.478935271 | 0.003648473484
| 1548.343306 | 1.478875214 | 0.003631804282
| 1548.222775 | 1.478811355 | 0.00361276067
| 1548.102244 | 1.478740997 | 0.003594773551
| 1547.981712 | 1.478668102 | 0.003584084091
| 1547.861181 | 1.4785991 | 0.003580424826
| 1547.74065 | 1.478538299 | 0.003579659162
| 1547.620119 | 1.478486725 | 0.003576862893
| 1547.499588 | 1.47844332 | 0.003564646932
| 1547.379057 | 1.478398374 | 0.003539501356
| 1547.258525 | 1.478346768 | 0.003506268055
| 1547.137994 | 1.478285236 | 0.003467938115
| 1547.017463 | 1.478212849 | 0.003432076694
| 1546.896932 | 1.478135112 | 0.003402196946
| 1546.776401 | 1.478055059 | 0.003377946052
| 1546.65587 | 1.477976331 | 0.003358616389
| 1546.535338 | 1.477900283 | 0.003339279491
| 1546.414807 | 1.477822887 | 0.00331685691
| 1546.294276 | 1.477739049 | 0.003292939325
| 1546.173745 | 1.477646991 | 0.003272899778
| 1546.053214 | 1.477547678 | 0.003261054588
| 1545.932683 | 1.47744429 | 0.003263657851
| 1545.812151 | 1.477346371 | 0.003283085431
| 1545.69162 | 1.477261749 | 0.003314313703
| 1545.571089 | 1.477193468 | 0.003350736039
| 1545.450558 | 1.477142908 | 0.003385654657
| 1545.330027 | 1.477107474 | 0.003411579078
| 1545.209496 | 1.477082698 | 0.003423307832
| 1545.088964 | 1.477059167 | 0.00341731782
| 1544.968433 | 1.477030818 | 0.003399779563
| 1544.847902 | 1.476996511 | 0.003371219732
| 1544.727371 | 1.476951244 | 0.003336402253
| 1544.60684 | 1.476896068 | 0.003298941415
| 1544.486309 | 1.476829334 | 0.003263512172
| 1544.365777 | 1.476755645 | 0.003233639831
| 1544.245246 | 1.476675285 | 0.003210384509
| 1544.124715 | 1.476592526 | 0.003197624492
| 1544.004184 | 1.476512415 | 0.003194916836
| 1543.883653 | 1.476440164 | 0.003199611192
| 1543.763122 | 1.476377296 | 0.003206679441
| 1543.64259 | 1.476324965 | 0.003211884987
| 1543.522059 | 1.476280832 | 0.003208612101
| 1543.401528 | 1.476238735 | 0.003193334409
| 1543.280997 | 1.476191012 | 0.0031667629
| 1543.160466 | 1.476132657 | 0.003133576194
| 1543.039935 | 1.476059864 | 0.003100395981
| 1542.919403 | 1.475975482 | 0.003077016177
| 1542.798872 | 1.475886391 | 0.003066700499
| 1542.678341 | 1.475798617 | 0.003072539088
| 1542.55781 | 1.475723517 | 0.003092232953
| 1542.437279 | 1.475665593 | 0.00311554073
| 1542.316748 | 1.475624244 | 0.003135311932
| 1542.196217 | 1.475597356 | 0.003143155302
| 1542.075685 | 1.475576807 | 0.003132800563
| 1541.955154 | 1.475552886 | 0.003103808868
| 1541.834623 | 1.475517757 | 0.00306051024
| 1541.714092 | 1.475466456 | 0.003009619726
| 1541.593561 | 1.475398501 | 0.002960235209
| 1541.47303 | 1.475318388 | 0.002917832155
| 1541.352498 | 1.475230061 | 0.002885235222
| 1541.231967 | 1.475137749 | 0.002863238762
| 1541.111436 | 1.47504461 | 0.002853078555
| 1540.990905 | 1.474956648 | 0.002852895418
| 1540.870374 | 1.47487365 | 0.002858890586
| 1540.749843 | 1.474798199 | 0.002872216102
| 1540.629311 | 1.474733668 | 0.002887746356
| 1540.50878 | 1.474679479 | 0.002902568485
| 1540.388249 | 1.474637458 | 0.002910668808
| 1540.267718 | 1.474600202 | 0.002904800265
| 1540.147187 | 1.474560172 | 0.002886821222
| 1540.026656 | 1.474511953 | 0.002857526956
| 1539.906124 | 1.474447468 | 0.00282417015
| 1539.785593 | 1.474367626 | 0.002797893372
| 1539.665062 | 1.474277216 | 0.00278745104
| 1539.544531 | 1.474188541 | 0.002799208915
| 1539.424 | 1.474114515 | 0.002828830418
| 1539.303469 | 1.47406436 | 0.002867557732
| 1539.182937 | 1.474041457 | 0.002900701802
| 1539.062406 | 1.47404101 | 0.002914369068
| 1538.941875 | 1.474048998 | 0.002897144838
| 1538.821344 | 1.474048478 | 0.002852134356
| 1538.700813 | 1.474029203 | 0.002785357558
| 1538.580282 | 1.473981976 | 0.00271142301
| 1538.45975 | 1.473912639 | 0.002643778686
| 1538.339219 | 1.473826733 | 0.002590386942
| 1538.218688 | 1.47373797 | 0.002554781813
| 1538.098157 | 1.473652283 | 0.002529965872
| 1537.977626 | 1.473573149 | 0.00251231218
| 1537.857095 | 1.473499597 | 0.002494737947
| 1537.736563 | 1.473427951 | 0.002475652321
| 1537.616032 | 1.473354108 | 0.002455769373
| 1537.495501 | 1.473278902 | 0.002438985902
| 1537.37497 | 1.473202193 | 0.002425744339
| 1537.254439 | 1.473128586 | 0.002420297318
| 1537.133908 | 1.473062784 | 0.002416878577
| 1537.013376 | 1.47300453 | 0.002412742177
| 1536.892845 | 1.472952626 | 0.002402038211
| 1536.772314 | 1.472902399 | 0.002384327412
| 1536.651783 | 1.472850621 | 0.002357659738
| 1536.531252 | 1.47279204 | 0.002326294618
| 1536.410721 | 1.472727054 | 0.002292180707
| 1536.290189 | 1.472653172 | 0.002260374563
| 1536.169658 | 1.472575734 | 0.002233621501
| 1536.049127 | 1.472494737 | 0.00221192277
| 1535.928596 | 1.472413896 | 0.002197228849
| 1535.808065 | 1.472335406 | 0.002188742677
| 1535.687534 | 1.472263806 | 0.00218451097
| 1535.567002 | 1.472197669 | 0.002179834132
| 1535.446471 | 1.472138222 | 0.002175067448
| 1535.32594 | 1.472085412 | 0.002163639485
| 1535.205409 | 1.47203381 | 0.002144041267
| 1535.084878 | 1.471979902 | 0.002115474758
| 1534.964347 | 1.471917809 | 0.002080419602
| 1534.843816 | 1.471845431 | 0.002044735575
| 1534.723284 | 1.471764836 | 0.002013923651
| 1534.602753 | 1.471678722 | 0.001989937574
| 1534.482222 | 1.471591084 | 0.001977397799
| 1534.361691 | 1.471510757 | 0.001973109058
| 1534.24116 | 1.471438191 | 0.001971568993
| 1534.120629 | 1.471374469 | 0.001968343969
| 1534.000097 | 1.471315384 | 0.001959441875
| 1533.879566 | 1.471258351 | 0.001943706983
| 1533.759035 | 1.471197652 | 0.00192221177
| 1533.638504 | 1.471133749 | 0.001898590951
| 1533.517973 | 1.471064499 | 0.001874800789
| 1533.397442 | 1.470995337 | 0.001854474315
| 1533.27691 | 1.47092602 | 0.001832630472
| 1533.156379 | 1.470856984 | 0.001811665077
| 1533.035848 | 1.470787531 | 0.001786511698
| 1532.915317 | 1.470712994 | 0.001760641453
| 1532.794786 | 1.470634329 | 0.00173600994
| 1532.674255 | 1.470551996 | 0.001715646043
| 1532.553723 | 1.470468533 | 0.001700706579
| 1532.433192 | 1.47038808 | 0.001692347895
| 1532.312661 | 1.4703136 | 0.001685941014
| 1532.19213 | 1.470245287 | 0.001679171605
| 1532.071599 | 1.470181311 | 0.001666610896
| 1531.951068 | 1.470117033 | 0.001649500666
| 1531.830536 | 1.470051613 | 0.001627399476
| 1531.710005 | 1.469981885 | 0.001602264893
| 1531.589474 | 1.469907264 | 0.00157641245
| 1531.468943 | 1.469829624 | 0.001553314761
| 1531.348412 | 1.469750719 | 0.001530572564
| 1531.227881 | 1.469670096 | 0.001510501776
| 1531.107349 | 1.469589966 | 0.001489544481
| 1530.986818 | 1.46950574 | 0.001469660521
| 1530.866287 | 1.469420842 | 0.001452007622
| 1530.745756 | 1.469333053 | 0.001436587262
| 1530.625225 | 1.469244924 | 0.0014257997
| 1530.504694 | 1.469157863 | 0.001419286506
| 1530.384162 | 1.469074693 | 0.00141597135
| 1530.263631 | 1.468995581 | 0.001413095217
| 1530.1431 | 1.468919324 | 0.001407980895
| 1530.022569 | 1.468842716 | 0.001401788767
| 1529.902038 | 1.468766917 | 0.001394877508
| 1529.781507 | 1.468689777 | 0.001388325232
| 1529.660975 | 1.468614527 | 0.001383290359
| 1529.540444 | 1.468540168 | 0.001378172466
| 1529.419913 | 1.468469401 | 0.001373770927
| 1529.299382 | 1.468401592 | 0.001365004081
| 1529.178851 | 1.468333126 | 0.00135195384
| 1529.05832 | 1.468262166 | 0.001335061122
| 1528.937788 | 1.468186767 | 0.001315927565
| 1528.817257 | 1.46810545 | 0.001297315997
| 1528.696726 | 1.468020349 | 0.001283508915
| 1528.576195 | 1.467935828 | 0.001273704943
| 1528.455664 | 1.467851556 | 0.0012655019
| 1528.335133 | 1.467767543 | 0.001260420781
| 1528.214601 | 1.467686752 | 0.001256057397
| 1528.09407 | 1.467604665 | 0.001249649377
| 1527.973539 | 1.467520106 | 0.001246283645
| 1527.853008 | 1.467436129 | 0.001245960071
| 1527.732477 | 1.467352344 | 0.00124912127
| 1527.611946 | 1.467271172 | 0.001257370927
| 1527.491415 | 1.467197031 | 0.001269546994
| 1527.370883 | 1.467131326 | 0.00127903791
| 1527.250352 | 1.467069179 | 0.001284241085
| 1527.129821 | 1.467011843 | 0.001284352814
| 1527.00929 | 1.466953658 | 0.001275805676
| 1526.888759 | 1.466892456 | 0.001263248259
| 1526.768228 | 1.466826949 | 0.001245517178
| 1526.647696 | 1.466755212 | 0.001228064932
| 1526.527165 | 1.466680503 | 0.001209808054
| 1526.406634 | 1.46659858 | 0.001192793927
| 1526.286103 | 1.466513259 | 0.001180591372
| 1526.165572 | 1.466423503 | 0.001172480414
| 1526.045041 | 1.466331636 | 0.00117435884
| 1525.924509 | 1.466244089 | 0.001184622841
| 1525.803978 | 1.466161664 | 0.001202391686
| 1525.683447 | 1.466091114 | 0.001226782098
| 1525.562916 | 1.46603417 | 0.001249045293
| 1525.442385 | 1.465989041 | 0.001265247129
| 1525.321854 | 1.46595268 | 0.001267880336
| 1525.201322 | 1.465915996 | 0.001256221546
| 1525.080791 | 1.465874396 | 0.001231955315
| 1524.96026 | 1.465822419 | 0.001200260356
| 1524.839729 | 1.465761679 | 0.001165511172
| 1524.719198 | 1.465689811 | 0.001130479072
| 1524.598667 | 1.465610412 | 0.001101788776
| 1524.478135 | 1.465528738 | 0.001078637072
| 1524.357604 | 1.465446039 | 0.001059338458
| 1524.237073 | 1.465362881 | 0.001043893452
| 1524.116542 | 1.465280971 | 0.001031137565
| 1523.996011 | 1.465199752 | 0.001020709629
| 1523.87548 | 1.465121653 | 0.001011523557
| 1523.754948 | 1.465044635 | 0.001001249073
| 1523.634417 | 1.46496963 | 0.0009899652424
| 1523.513886 | 1.464893365 | 0.0009745379372
| 1523.393355 | 1.464813788 | 0.0009581026167
| 1523.272824 | 1.464729126 | 0.0009410219463
| 1523.152293 | 1.464639881 | 0.0009291254189
| 1523.031761 | 1.464549477 | 0.0009219713795
| 1522.91123 | 1.464460185 | 0.0009226171807
| 1522.790699 | 1.464378257 | 0.0009262382834
| 1522.670168 | 1.464301621 | 0.0009292569766
| 1522.549637 | 1.464230997 | 0.0009264852198
| 1522.429106 | 1.464157007 | 0.0009147865509
| 1522.308574 | 1.464074903 | 0.0008993496118
| 1522.188043 | 1.463981082 | 0.0008858851824
| 1522.067512 | 1.463877464 | 0.0008828009783
| 1521.946981 | 1.463768994 | 0.0008977815568
| 1521.82645 | 1.463670237 | 0.0009344103028
| 1521.705919 | 1.463591453 | 0.0009839978083
| 1521.585387 | 1.463539712 | 0.001036966947
| 1521.464856 | 1.463513821 | 0.001076129907
| 1521.344325 | 1.463503084 | 0.00109299151
| 1521.223794 | 1.46349716 | 0.001081469876
| 1521.103263 | 1.463479197 | 0.001043094958
| 1520.982732 | 1.463439219 | 0.0009905896004
| 1520.862201 | 1.463376874 | 0.0009371198698
| 1520.741669 | 1.463297821 | 0.0008923473443
| 1520.621138 | 1.463210512 | 0.0008611032639
| 1520.500607 | 1.463124557 | 0.0008426612814
| 1520.380076 | 1.463044707 | 0.0008306584623
| 1520.259545 | 1.462972377 | 0.0008210684599
| 1520.139014 | 1.462906861 | 0.000805915202
| 1520.018482 | 1.462839767 | 0.0007847573036
| 1519.897951 | 1.462771318 | 0.0007599322848
| 1519.77742 | 1.462697277 | 0.0007318821211
| 1519.656889 | 1.462619778 | 0.0007053622182
| 1519.536358 | 1.4625388 | 0.0006788392175
| 1519.415827 | 1.462455999 | 0.0006555354746
| 1519.295295 | 1.462372855 | 0.0006318638608
| 1519.174764 | 1.462287364 | 0.0006090719667
| 1519.054233 | 1.462200289 | 0.0005863536608
| 1518.933702 | 1.46210975 | 0.0005649567284
| 1518.813171 | 1.462016675 | 0.0005460519857
| 1518.69264 | 1.461921129 | 0.0005311747896
| 1518.572108 | 1.461826053 | 0.0005210548715
| 1518.451577 | 1.461732043 | 0.0005137162864
| 1518.331046 | 1.461639026 | 0.0005098891098
| 1518.210515 | 1.461548561 | 0.0005084030231
| 1518.089984 | 1.461459414 | 0.0005092589613
| 1517.969453 | 1.461373679 | 0.0005128991187
| 1517.848921 | 1.46129117 | 0.0005185177844
| 1517.72839 | 1.461215227 | 0.0005261150987
| 1517.607859 | 1.461145677 | 0.0005308510606
| 1517.487328 | 1.461081622 | 0.0005322833635
| 1517.366797 | 1.461022617 | 0.0005260118564
| 1517.246266 | 1.460962834 | 0.0005104982004
| 1517.125734 | 1.460899123 | 0.0004889685714
| 1517.005203 | 1.46083112 | 0.0004623807133
| 1516.884672 | 1.460755559 | 0.0004335965789
| 1516.764141 | 1.460675395 | 0.0004066507047
| 1516.64361 | 1.460591214 | 0.0003819097005
| 1516.523079 | 1.460508027 | 0.0003612007735
| 1516.402547 | 1.460426412 | 0.000338507905
| 1516.282016 | 1.460344636 | 0.0003144855823
| 1516.161485 | 1.460262187 | 0.0002859034397
| 1516.040954 | 1.46017499 | 0.0002532787101
| 1515.920423 | 1.460080226 | 0.0002182261231
| 1515.799892 | 1.459977158 | 0.0001852242592
| 1515.67936 | 1.459865683 | 0.0001563308246
| 1515.558829 | 1.459748315 | 0.0001378569743
| 1515.438298 | 1.459631255 | 0.0001289974612
| 1515.317767 | 1.459517279 | 0.0001296792831
| 1515.197236 | 1.459410917 | 0.0001358652264
| 1515.076705 | 1.459311771 | 0.0001439587173
| 1514.956173 | 1.459219736 | 0.0001499952869
| 1514.835642 | 1.459131554 | 0.0001516253168
| 1514.715111 | 1.459043836 | 0.0001472310153
| 1514.59458 | 1.458951913 | 0.0001399690912
| 1514.474049 | 1.458856883 | 0.0001329975733
| 1514.353518 | 1.458758442 | 0.0001279339037
| 1514.232986 | 1.458658805 | 0.0001275714029
| 1514.112455 | 1.458561731 | 0.0001319864036
| 1513.991924 | 1.458470111 | 0.0001380948247
| 1513.871393 | 1.458383299 | 0.0001423694757
| 1513.750862 | 1.45830013 | 0.0001428249483
| 1513.630331 | 1.458218025 | 0.0001366664862
| 1513.5098 | 1.458132029 | 0.0001249936872
| 1513.389268 | 1.458041641 | 0.0001100823861
| 1513.268737 | 1.457943366 | 9.274075607e-05
| 1513.148206 | 1.45783681 | 7.892493117e-05
| 1513.027675 | 1.457723566 | 7.106379092e-05
| 1512.907144 | 1.457606777 | 7.401519623e-05
| 1512.786613 | 1.457492388 | 8.741504692e-05
| 1512.666081 | 1.457384332 | 0.0001104572123
| 1512.54555 | 1.457287153 | 0.0001390965892
| 1512.425019 | 1.457202483 | 0.0001684765168
| 1512.304488 | 1.45713011 | 0.0001921186786
| 1512.183957 | 1.457066256 | 0.0002044269719
| 1512.063426 | 1.457002904 | 0.0002018658656
| 1511.942894 | 1.456933734 | 0.0001888495387
| 1511.822363 | 1.45685594 | 0.000166627677
| 1511.701832 | 1.456763829 | 0.0001420467081
| 1511.581301 | 1.456660954 | 0.0001226909706
| 1511.46077 | 1.456551298 | 0.0001117286731
| 1511.340239 | 1.456440758 | 0.000109972081
| 1511.219707 | 1.456332643 | 0.0001149930406
| 1511.099176 | 1.456229992 | 0.0001236254172
| 1510.978645 | 1.456131004 | 0.0001299017158
| 1510.858114 | 1.456030433 | 0.0001338212615
| 1510.737583 | 1.455925478 | 0.0001373732558
| 1510.617052 | 1.455814356 | 0.0001465282582
| 1510.49652 | 1.455702747 | 0.0001648267421
| 1510.375989 | 1.455592703 | 0.0001930828683
| 1510.255458 | 1.45549283 | 0.0002324795155
| 1510.134927 | 1.455406791 | 0.000274686347
| 1510.014396 | 1.455336039 | 0.0003157202165
| 1509.893865 | 1.455279055 | 0.0003452537806
| 1509.773333 | 1.45522701 | 0.0003600383528
| 1509.652802 | 1.455173274 | 0.000360512687
| 1509.532271 | 1.455113258 | 0.0003505848733
| 1509.41174 | 1.455043237 | 0.0003334985608
| 1509.291209 | 1.454964037 | 0.0003175911931
| 1509.170678 | 1.454880731 | 0.0003021232385
| 1509.050146 | 1.454792446 | 0.0002882762087
| 1508.929615 | 1.454702455 | 0.0002756806289
| 1508.809084 | 1.454609575 | 0.0002627132552
| 1508.688553 | 1.454512702 | 0.0002497435422
| 1508.568022 | 1.454411181 | 0.0002386924543
| 1508.447491 | 1.454305664 | 0.0002303723803
| 1508.326959 | 1.454196624 | 0.0002267784653
| 1508.206428 | 1.454086106 | 0.000228354543
| 1508.085897 | 1.453976239 | 0.0002351746207
| 1507.965366 | 1.453867064 | 0.0002441356249
| 1507.844835 | 1.453756446 | 0.0002573058787
| 1507.724304 | 1.453645655 | 0.0002754998101
| 1507.603772 | 1.453535433 | 0.0003018976016
| 1507.483241 | 1.453430706 | 0.0003364291849
| 1507.36271 | 1.453334184 | 0.0003793941079
| 1507.242179 | 1.453253475 | 0.0004270258805
| 1507.121648 | 1.45318986 | 0.0004707505268
| 1507.001117 | 1.453142193 | 0.0005020656252
| 1506.880586 | 1.453102123 | 0.000512539276
| 1506.760054 | 1.453057766 | 0.0005006158685
| 1506.639523 | 1.452997333 | 0.0004724300911
| 1506.518992 | 1.452916988 | 0.0004394379698
| 1506.398461 | 1.452816624 | 0.0004106556819
| 1506.27793 | 1.452701213 | 0.0003990244823
| 1506.157399 | 1.452586136 | 0.0004082433107
| 1506.036867 | 1.452480026 | 0.0004342500446
| 1505.916336 | 1.452394649 | 0.0004709105808
| 1505.795805 | 1.452330942 | 0.0005012091599
| 1505.675274 | 1.452282843 | 0.0005181175421
| 1505.554743 | 1.452243252 | 0.0005119358815
| 1505.434212 | 1.452198055 | 0.0004822177291
| 1505.31368 | 1.452137192 | 0.0004338442897
| 1505.193149 | 1.452055146 | 0.000378510448
| 1505.072618 | 1.451954407 | 0.0003227985285
| 1504.952087 | 1.45183561 | 0.000273964094
| 1504.831556 | 1.451704854 | 0.0002360788808
| 1504.711025 | 1.451566288 | 0.0002123306487
| 1504.590493 | 1.451427805 | 0.0002006519423
| 1504.469962 | 1.451288244 | 0.0001978594061
| 1504.349431 | 1.451150754 | 0.0002067009897
| 1504.2289 | 1.451020619 | 0.0002231778016
| 1504.108369 | 1.450896176 | 0.0002424744742
| 1503.987838 | 1.450777936 | 0.0002653367598
| 1503.867306 | 1.450666662 | 0.0002857593157
| 1503.746775 | 1.450557532 | 0.0003037416104
| 1503.626244 | 1.450450529 | 0.0003169076275
| 1503.505713 | 1.450338467 | 0.0003268866528
| 1503.385182 | 1.450223168 | 0.0003381261215
| 1503.264651 | 1.450102968 | 0.0003514420665
| 1503.144119 | 1.449980191 | 0.000371657613
| 1503.023588 | 1.449859259 | 0.0003990779236
| 1502.903057 | 1.449743718 | 0.0004308855855
| 1502.782526 | 1.44963354 | 0.0004641926394
| 1502.661995 | 1.449528792 | 0.0004949900584
| 1502.541464 | 1.44942383 | 0.0005220893502
| 1502.420932 | 1.449317629 | 0.0005471901142
| 1502.300401 | 1.449205751 | 0.0005727405631
| 1502.17987 | 1.44909201 | 0.0006048260609
| 1502.059339 | 1.448978306 | 0.0006422594169
| 1501.938808 | 1.448868249 | 0.0006881685052
| 1501.818277 | 1.448766654 | 0.0007385431126
| 1501.697745 | 1.448674928 | 0.0007896752817
| 1501.577214 | 1.448591428 | 0.000835543662
| 1501.456683 | 1.448511642 | 0.0008749567901
| 1501.336152 | 1.448431529 | 0.0009079130822
| 1501.215621 | 1.448349545 | 0.0009384947232
| 1501.09509 | 1.448265682 | 0.0009667017435
| 1500.974558 | 1.448179537 | 0.0009973666181
| 1500.854027 | 1.448096768 | 0.00102967151
| 1500.733496 | 1.448017757 | 0.001061164662
| 1500.612965 | 1.447942907 | 0.001087078919
| 1500.492434 | 1.447865638 | 0.001106972052
| 1500.371903 | 1.447785975 | 0.001122102545
| 1500.251371 | 1.44769701 | 0.001133664465
| 1500.13084 | 1.447600517 | 0.001150887047
| 1500.010309 | 1.447500026 | 0.001174963736
| 1499.889778 | 1.447400474 | 0.001209472143
| 1499.769247 | 1.447307399 | 0.001250767082
| 1499.648716 | 1.447223283 | 0.001296020681
| 1499.528185 | 1.447148402 | 0.001339268757
| 1499.407653 | 1.447080767 | 0.001378499697
| 1499.287122 | 1.447017086 | 0.001408940521
| 1499.166591 | 1.446950592 | 0.001434615955
| 1499.04606 | 1.446884151 | 0.001459104059
| 1498.925529 | 1.446818471 | 0.001482336203
| 1498.804998 | 1.4467556 | 0.001503866992
| 1498.684466 | 1.446696047 | 0.001522057687
| 1498.563935 | 1.446640731 | 0.001532880523
| 1498.443404 | 1.446583418 | 0.001532753112
| 1498.322873 | 1.446519935 | 0.00152457454
| 1498.202342 | 1.44644669 | 0.001510425779
| 1498.081811 | 1.446362765 | 0.001496414982
| 1497.961279 | 1.446269651 | 0.001484931616
| 1497.840748 | 1.446169345 | 0.001481198695
| 1497.720217 | 1.446068708 | 0.001483952661
| 1497.599686 | 1.445967178 | 0.001490294489
| 1497.479155 | 1.445865424 | 0.001498960888
| 1497.358624 | 1.445759753 | 0.001509578294
| 1497.238092 | 1.445650339 | 0.001525800803
| 1497.117561 | 1.445536725 | 0.001550156682
| 1496.99703 | 1.445423338 | 0.001588385183
| 1496.876499 | 1.445317563 | 0.001640556021
| 1496.755968 | 1.445226391 | 0.001703459191
| 1496.635437 | 1.445154308 | 0.001770982251
| 1496.514905 | 1.445104983 | 0.001833281577
| 1496.394374 | 1.445071233 | 0.00187969413
| 1496.273843 | 1.445047037 | 0.001907619235
| 1496.153312 | 1.445022632 | 0.001912953756
| 1496.032781 | 1.444990246 | 0.001900928353
| 1495.91225 | 1.444943099 | 0.00187451606
| 1495.791718 | 1.444878647 | 0.001845579921
| 1495.671187 | 1.444800645 | 0.001817532899
| 1495.550656 | 1.444710516 | 0.001797316548
| 1495.430125 | 1.444615248 | 0.001784995896
| 1495.309594 | 1.444515013 | 0.001782904161
| 1495.189063 | 1.444418569 | 0.001791793128
| 1495.068531 | 1.444327627 | 0.001805918847
| 1494.948 | 1.444243741 | 0.001824459278
| 1494.827469 | 1.444168984 | 0.001842175822
| 1494.706938 | 1.444100286 | 0.00185547281
| 1494.586407 | 1.444036617 | 0.001862395777
| 1494.465876 | 1.443972732 | 0.001859728883
| 1494.345344 | 1.443903829 | 0.001851071555
| 1494.224813 | 1.443828253 | 0.001839577503
| 1494.104282 | 1.443746554 | 0.001830041611
| 1493.983751 | 1.443660628 | 0.001824483261
| 1493.86322 | 1.443574523 | 0.001826942203
| 1493.742689 | 1.443495138 | 0.001834259523
| 1493.622157 | 1.443424007 | 0.001841636649
| 1493.501626 | 1.443360401 | 0.001843452789
| 1493.381095 | 1.443300201 | 0.001837689117
| 1493.260564 | 1.443241539 | 0.001823080043
| 1493.140033 | 1.443180085 | 0.001798360714
| 1493.019502 | 1.443111127 | 0.001766309672
| 1492.898971 | 1.44303439 | 0.001730969544
| 1492.778439 | 1.442948938 | 0.001694362652
| 1492.657908 | 1.442857183 | 0.001660532317
| 1492.537377 | 1.442759923 | 0.00162789959
| 1492.416846 | 1.442657707 | 0.001600890672
| 1492.296315 | 1.442554972 | 0.001577036191
| 1492.175784 | 1.442449 | 0.001556716895
| 1492.055252 | 1.442343344 | 0.001542399324
| 1491.934721 | 1.442241055 | 0.001531679434
| 1491.81419 | 1.442141832 | 0.001521840223
| 1491.693659 | 1.442045923 | 0.00151294743
| 1491.573128 | 1.44195431 | 0.001501839695
| 1491.452597 | 1.441864557 | 0.001486496074
| 1491.332065 | 1.441773697 | 0.001466410111
| 1491.211534 | 1.441680095 | 0.001444300382
| 1491.091003 | 1.441584643 | 0.001420857542
| 1490.970472 | 1.441487278 | 0.00139601456
| 1490.849941 | 1.441386035 | 0.001370973661
| 1490.72941 | 1.441285167 | 0.001349025538
| 1490.608878 | 1.441185094 | 0.001323776341
| 1490.488347 | 1.441082167 | 0.001298966047
| 1490.367816 | 1.440979971 | 0.001273010669
| 1490.247285 | 1.44087541 | 0.001245912162
| 1490.126754 | 1.440769576 | 0.001218049996
| 1490.006223 | 1.440661174 | 0.001191008025
| 1489.885691 | 1.440553496 | 0.001164720781
| 1489.76516 | 1.440445283 | 0.001137540635
| 1489.644629 | 1.440337133 | 0.001110670848
| 1489.524098 | 1.440231511 | 0.001082525679
| 1489.403567 | 1.44012577 | 0.001048668876
| 1489.283036 | 1.440017174 | 0.001012776651
| 1489.162504 | 1.439908254 | 0.0009724383592
| 1489.041973 | 1.43979447 | 0.000927654536
| 1488.921442 | 1.439676487 | 0.0008792479734
| 1488.800911 | 1.439551175 | 0.0008272186721
| 1488.68038 | 1.439416913 | 0.000773596206
| 1488.559849 | 1.439272244 | 0.0007228199985
| 1488.439317 | 1.439120256 | 0.0006769198077
| 1488.318786 | 1.43896064 | 0.0006379274604
| 1488.198255 | 1.4387965 | 0.0006078746358
| 1488.077724 | 1.438629804 | 0.0005896198145
| 1487.957193 | 1.438468162 | 0.000581959046
| 1487.836662 | 1.438311349 | 0.0005816588233
| 1487.71613 | 1.438165047 | 0.0005882768227
| 1487.595599 | 1.438029722 | 0.0005936874508
| 1487.475068 | 1.437903777 | 0.0005957961822
| 1487.354537 | 1.437786192 | 0.0005888853832
| 1487.234006 | 1.437670588 | 0.0005697136063
| 1487.113475 | 1.437551436 | 0.0005399291725
| 1486.992943 | 1.437426402 | 0.0005011804609
| 1486.872412 | 1.437290748 | 0.0004555610358
| 1486.751881 | 1.437143557 | 0.000409169626
| 1486.63135 | 1.436985659 | 0.0003653088358
| 1486.510819 | 1.43682026 | 0.0003288119839
| 1486.390288 | 1.436652179 | 0.0002984092102
| 1486.269756 | 1.436482281 | 0.0002741031516
| 1486.149225 | 1.436314631 | 0.000253798926
| 1486.028694 | 1.436147297 | 0.000233428219
| 1485.908163 | 1.435978538 | 0.0002133737912
| 1485.787632 | 1.435806973 | 0.0001936971408
| 1485.667101 | 1.435631713 | 0.0001760518285
| 1485.54657 | 1.435453304 | 0.0001628576998
| 1485.426038 | 1.435274912 | 0.0001541768541
| 1485.305507 | 1.435096487 | 0.000149567901
| 1485.184976 | 1.434922146 | 0.0001478213971
| 1485.064445 | 1.43474816 | 0.0001440379268
| 1484.943914 | 1.434574115 | 0.0001418476587
| 1484.823383 | 1.434399333 | 0.0001376194265
| 1484.702851 | 1.434221055 | 0.0001358125112
| 1484.58232 | 1.434042376 | 0.0001368710886
| 1484.461789 | 1.433864682 | 0.0001416232352
| 1484.341258 | 1.43368989 | 0.0001472634659
| 1484.220727 | 1.433518512 | 0.0001533483303
| 1484.100196 | 1.433350319 | 0.0001542027781
| 1483.979664 | 1.433180449 | 0.0001505941183
| 1483.859133 | 1.433007654 | 0.0001404803129
| 1483.738602 | 1.432825401 | 0.0001278814802
| 1483.618071 | 1.432636018 | 0.0001168768318
| 1483.49754 | 1.432439094 | 0.0001103365501
| 1483.377009 | 1.432239126 | 0.0001099177162
| 1483.256477 | 1.432037192 | 0.0001152975707
| 1483.135946 | 1.43183693 | 0.000124821359
| 1483.015415 | 1.431636223 | 0.0001356792445
| 1482.894884 | 1.431434926 | 0.0001481991459
| 1482.774353 | 1.43123085 | 0.0001619374726
| 1482.653822 | 1.43102367 | 0.0001797094301
| 1482.53329 | 1.43081493 | 0.0002035011233
| 1482.412759 | 1.430608326 | 0.0002337590307
| 1482.292228 | 1.43040641 | 0.0002680555448
| 1482.171697 | 1.430210467 | 0.0003031905564
| 1482.051166 | 1.430020135 | 0.0003346874931
| 1481.930635 | 1.429830368 | 0.0003581276323
| 1481.810103 | 1.429634899 | 0.0003759405832
| 1481.689572 | 1.429431771 | 0.0003913868527
| 1481.569041 | 1.429219984 | 0.0004085003774
| 1481.44851 | 1.429000333 | 0.0004301589177
| 1481.327979 | 1.428775674 | 0.000460786744
| 1481.207448 | 1.428551039 | 0.0004979535177
| 1481.086916 | 1.428325345 | 0.0005412193188
| 1480.966385 | 1.42810159 | 0.00058936895
| 1480.845854 | 1.427877539 | 0.0006407445603
| 1480.725323 | 1.427653835 | 0.000696177956
| 1480.604792 | 1.427429435 | 0.0007557284656
| 1480.484261 | 1.427205999 | 0.0008210610066
| 1480.363729 | 1.426985363 | 0.0008914031267
| 1480.243198 | 1.426768775 | 0.0009647066157
| 1480.122667 | 1.426555227 | 0.001039754607
| 1480.002136 | 1.426345358 | 0.001115272575
| 1479.881605 | 1.426136698 | 0.001189153112
| 1479.761074 | 1.425926529 | 0.001263393851
| 1479.640542 | 1.425717078 | 0.001340820848
| 1479.520011 | 1.425510135 | 0.001417772009
| 1479.39948 | 1.425302535 | 0.001494692321
| 1479.278949 | 1.425096687 | 0.001571245874
| 1479.158418 | 1.424890046 | 0.001643825734
| 1479.037887 | 1.424677826 | 0.001712435493
| 1478.917355 | 1.424456056 | 0.001781630895
| 1478.796824 | 1.424225034 | 0.001855081536
| 1478.676293 | 1.423983745 | 0.001938514538
| 1478.555762 | 1.423738741 | 0.002036823392
| 1478.435231 | 1.423494333 | 0.002149956339
| 1478.3147 | 1.423257123 | 0.002277530051
| 1478.194169 | 1.423030505 | 0.002413320933
| 1478.073637 | 1.4228136 | 0.002553217231
| 1477.953106 | 1.422605323 | 0.002694717493
| 1477.832575 | 1.422403856 | 0.002834538828
| 1477.712044 | 1.422204114 | 0.002972683765
| 1477.591513 | 1.422004887 | 0.003112099247
| 1477.470982 | 1.42180568 | 0.003254904141
| 1477.35045 | 1.421608325 | 0.003403212979
| 1477.229919 | 1.421414412 | 0.003557473553
| 1477.109388 | 1.421226212 | 0.003717298931
| 1476.988857 | 1.421044184 | 0.003881803865
| 1476.868326 | 1.420869956 | 0.004050541456
| 1476.747795 | 1.420703893 | 0.004222625382
| 1476.627263 | 1.420548714 | 0.004397601804
| 1476.506732 | 1.420406062 | 0.004571338557
| 1476.386201 | 1.420274811 | 0.004739703661
| 1476.26567 | 1.420151671 | 0.004900242325
| 1476.145139 | 1.420034539 | 0.0050521149
| 1476.024608 | 1.419920013 | 0.005193650273
| 1475.904076 | 1.419803535 | 0.005326078703
| 1475.783545 | 1.419682312 | 0.005453088186
| 1475.663014 | 1.419556805 | 0.005578805772
| 1475.542483 | 1.419429458 | 0.005704509359
| 1475.421952 | 1.419299829 | 0.005829806213
| 1475.301421 | 1.419168837 | 0.005958050045
| 1475.180889 | 1.419040276 | 0.006087163737
| 1475.060358 | 1.418911383 | 0.006215533483
| 1474.939827 | 1.418782036 | 0.006345175613
| 1474.819296 | 1.418652558 | 0.006476925296
| 1474.698765 | 1.418524301 | 0.006611617312
| 1474.578234 | 1.418398245 | 0.006749304022
| 1474.457702 | 1.418275486 | 0.006889201145
| 1474.337171 | 1.418155141 | 0.007031759693
| 1474.21664 | 1.418039482 | 0.007178269602
| 1474.096109 | 1.417929579 | 0.007327842414
| 1473.975578 | 1.417827659 | 0.007481653901
| 1473.855047 | 1.417738333 | 0.007637512067
| 1473.734515 | 1.417663494 | 0.007790756821
| 1473.613984 | 1.417605109 | 0.007936328459
| 1473.493453 | 1.417560322 | 0.008063853529
| 1473.372922 | 1.417518454 | 0.008170434525
| 1473.252391 | 1.417473569 | 0.008256576618
| 1473.13186 | 1.417415464 | 0.008324436824
| 1473.011328 | 1.417338364 | 0.008384455737
| 1472.890797 | 1.417243169 | 0.0084466679
| 1472.770266 | 1.417134848 | 0.008519419989
| 1472.649735 | 1.417023349 | 0.008608522579
| 1472.529204 | 1.416920122 | 0.008709401361
| 1472.408673 | 1.41682828 | 0.008816615978
| 1472.288141 | 1.416753999 | 0.008921784477
| 1472.16761 | 1.416689826 | 0.00901365008
| 1472.047079 | 1.41663018 | 0.00909256365
| 1471.926548 | 1.416568342 | 0.009155171319
| 1471.806017 | 1.416497581 | 0.009208113341
| 1471.685486 | 1.416418226 | 0.009255590108
| 1471.564955 | 1.416331384 | 0.009301411849
| 1471.444423 | 1.416238042 | 0.009345630523
| 1471.323892 | 1.416139315 | 0.009392011194
| 1471.203361 | 1.416038534 | 0.009437622646
| 1471.08283 | 1.415932383 | 0.009483718581
| 1470.962299 | 1.415823771 | 0.009531474984
| 1470.841768 | 1.415711691 | 0.009581680993
| 1470.721236 | 1.415600369 | 0.009635157924
| 1470.600705 | 1.415489318 | 0.009689878276
| 1470.480174 | 1.415382121 | 0.009746276441
| 1470.359643 | 1.415278262 | 0.009798163515
| 1470.239112 | 1.415174245 | 0.009845558094
| 1470.118581 | 1.415068371 | 0.00988762456
| 1469.998049 | 1.414958052 | 0.009926011767
| 1469.877518 | 1.414842039 | 0.009961907133
| 1469.756987 | 1.414718987 | 0.009999481033
| 1469.636456 | 1.41459302 | 0.01004158965
| 1469.515925 | 1.414466172 | 0.01008658504
| 1469.395394 | 1.414339018 | 0.01013531261
| 1469.274862 | 1.41421489 | 0.01018651541
| 1469.154331 | 1.414092607 | 0.0102373239
| 1469.0338 | 1.413971969 | 0.01028898134
| 1468.913269 | 1.413854139 | 0.01034024108
| 1468.792738 | 1.413739052 | 0.01039110412
| 1468.672207 | 1.413628998 | 0.01044031738
| 1468.551675 | 1.41352368 | 0.01048416006
| 1468.431144 | 1.413421438 | 0.01052094942
| 1468.310613 | 1.413320364 | 0.01054736469
| 1468.190082 | 1.413214172 | 0.01056338153
| 1468.069551 | 1.413100732 | 0.01057233107
| 1467.94902 | 1.41297758 | 0.01057671069
| 1467.828488 | 1.412845258 | 0.01058063408
| 1467.707957 | 1.412703648 | 0.01058663638
| 1467.587426 | 1.41255637 | 0.01059927631
| 1467.466895 | 1.41240772 | 0.01061813665
| 1467.346364 | 1.412262029 | 0.01064195709
| 1467.225833 | 1.412119383 | 0.01066616082
| 1467.105301 | 1.411980745 | 0.01069158968
| 1466.98477 | 1.411847682 | 0.01071241162
| 1466.864239 | 1.411716229 | 0.01072785105
| 1466.743708 | 1.411587706 | 0.01073581264
| 1466.623177 | 1.411457076 | 0.01073213793
| 1466.502646 | 1.411318743 | 0.01071933984
| 1466.382114 | 1.411171466 | 0.01069991258
| 1466.261583 | 1.411011136 | 0.01067591177
| 1466.141052 | 1.410837713 | 0.01065485027
| 1466.020521 | 1.410654293 | 0.01063925285
| 1465.89999 | 1.410463653 | 0.01063374393
| 1465.779459 | 1.410272841 | 0.01063874485
| 1465.658927 | 1.410086485 | 0.01065220308
| 1465.538396 | 1.409909117 | 0.01066947439
| 1465.417865 | 1.409741557 | 0.01068382646
| 1465.297334 | 1.409580034 | 0.01068979446
| 1465.176803 | 1.409421635 | 0.01068603689
| 1465.056272 | 1.409261683 | 0.01066877077
| 1464.93574 | 1.409094397 | 0.01064135516
| 1464.815209 | 1.408917997 | 0.01060463311
| 1464.694678 | 1.408728477 | 0.01056455631
| 1464.574147 | 1.408531284 | 0.01052404441
| 1464.453616 | 1.40832488 | 0.01048105666
| 1464.333085 | 1.408109438 | 0.0104393912
| 1464.212554 | 1.407887863 | 0.01039858978
| 1464.092022 | 1.407659569 | 0.01035695425
| 1463.971491 | 1.407422844 | 0.010314942
| 1463.85096 | 1.407176565 | 0.0102746079
| 1463.730429 | 1.406922397 | 0.01023848542
| 1463.609898 | 1.406661273 | 0.01020617745
| 1463.489367 | 1.406394312 | 0.0101801774
| 1463.368835 | 1.406124783 | 0.0101588244
| 1463.248304 | 1.405852185 | 0.01014212363
| 1463.127773 | 1.405580196 | 0.01012881252
| 1463.007242 | 1.405307059 | 0.01011469953
| 1462.886711 | 1.405030632 | 0.0101006469
| 1462.76618 | 1.404751066 | 0.01008705757
| 1462.645648 | 1.404468825 | 0.01007348285
| 1462.525117 | 1.404182851 | 0.01005862511
| 1462.404586 | 1.403892326 | 0.01004373752
| 1462.284055 | 1.403598327 | 0.01002751085
| 1462.163524 | 1.403298696 | 0.01000914087
| 1462.042993 | 1.40299279 | 0.009987424205
| 1461.922461 | 1.4026742 | 0.00996283526
| 1461.80193 | 1.40234245 | 0.009942590913
| 1461.681399 | 1.401999516 | 0.009928797487
| 1461.560868 | 1.401646927 | 0.009924818879
| 1461.440337 | 1.401288071 | 0.009934367842
| 1461.319806 | 1.40093249 | 0.009957361195
| 1461.199274 | 1.400582096 | 0.009986173831
| 1461.078743 | 1.400239705 | 0.01001868175
| 1460.958212 | 1.399903619 | 0.0100439473
| 1460.837681 | 1.39956626 | 0.01006118699
| 1460.71715 | 1.39922284 | 0.01006835362
| 1460.596619 | 1.398867366 | 0.01006973433
| 1460.476087 | 1.398496406 | 0.0100674581
| 1460.355556 | 1.398108419 | 0.01007122789
| 1460.235025 | 1.397708271 | 0.01008188445
| 1460.114494 | 1.39729584 | 0.01010531935
| 1459.993963 | 1.396879245 | 0.01014024712
| 1459.873432 | 1.396456723 | 0.0101875428
| 1459.7529 | 1.396036295 | 0.01024673481
| 1459.632369 | 1.395615856 | 0.0103140186
| 1459.511838 | 1.395200484 | 0.01039104636
| 1459.391307 | 1.394792434 | 0.01047056618
| 1459.270776 | 1.394389677 | 0.01054835243
| 1459.150245 | 1.393989757 | 0.01062144198
| 1459.029713 | 1.393589452 | 0.01068560601
| 1458.909182 | 1.393180468 | 0.01074091765
| 1458.788651 | 1.39275906 | 0.01079122066
| 1458.66812 | 1.392321166 | 0.0108420759
| 1458.547589 | 1.391869552 | 0.01090024452
| 1458.427058 | 1.391408048 | 0.01096950287
| 1458.306526 | 1.390945053 | 0.01104896757
| 1458.185995 | 1.390481071 | 0.01113223082
| 1458.065464 | 1.39001657 | 0.01121635293
| 1457.944933 | 1.389546317 | 0.01129457745
| 1457.824402 | 1.389061265 | 0.01136915284
| 1457.703871 | 1.388555505 | 0.01144693331
| 1457.58334 | 1.388029841 | 0.01153863404
| 1457.462808 | 1.387488891 | 0.01165064066
| 1457.342277 | 1.386941784 | 0.01179185482
| 1457.221746 | 1.386405872 | 0.01195875069
| 1457.101215 | 1.385888029 | 0.01213973473
| 1456.980684 | 1.385392335 | 0.01232234953
| 1456.860153 | 1.384912244 | 0.01249162725
| 1456.739621 | 1.384437156 | 0.01264071341
| 1456.61909 | 1.383951694 | 0.01276584508
| 1456.498559 | 1.383443029 | 0.01287735782
| 1456.378028 | 1.382908127 | 0.01298386198
| 1456.257497 | 1.382345267 | 0.01309570351
| 1456.136966 | 1.381759225 | 0.0132193489
| 1456.016434 | 1.381153181 | 0.01335956984
| 1455.895903 | 1.380533118 | 0.01351804666
| 1455.775372 | 1.379901859 | 0.01369524454
| 1455.654841 | 1.379263039 | 0.01389027788
| 1455.53431 | 1.378617616 | 0.01410398798
| 1455.413779 | 1.377970864 | 0.01433592327
| 1455.293247 | 1.377325589 | 0.01458349424
| 1455.172716 | 1.376685326 | 0.0148406837
| 1455.052185 | 1.376046049 | 0.01510237557
| 1454.931654 | 1.375406953 | 0.01536429145
| 1454.811123 | 1.374756603 | 0.01562221868
| 1454.690592 | 1.374089286 | 0.01588478621
| 1454.57006 | 1.373402719 | 0.01615548524
| 1454.449529 | 1.37269609 | 0.01644381123
| 1454.328998 | 1.371975148 | 0.01675492129
| 1454.208467 | 1.371247105 | 0.01709183016
| 1454.087936 | 1.370518458 | 0.01744890323
| 1453.967405 | 1.36978792 | 0.01782317123
| 1453.846873 | 1.369056748 | 0.0182111717
| 1453.726342 | 1.368319046 | 0.01861081749
| 1453.605811 | 1.367573324 | 0.01902604027
| 1453.48528 | 1.366817648 | 0.01945862941
| 1453.364749 | 1.366053896 | 0.01991598828
| 1453.244218 | 1.365289551 | 0.0203977001
| 1453.123686 | 1.364525927 | 0.02090205433
| 1453.003155 | 1.36376814 | 0.02142730556
| 1452.882624 | 1.363015026 | 0.02196567121
| 1452.762093 | 1.362261558 | 0.02251722898
| 1452.641562 | 1.361505976 | 0.02308155518
| 1452.521031 | 1.360743875 | 0.02366180913
| 1452.400499 | 1.359976959 | 0.02426238944
| 1452.279968 | 1.359206684 | 0.02488509289
| 1452.159437 | 1.358435824 | 0.02553124262
| 1452.038906 | 1.357667032 | 0.02620129678
| 1451.918375 | 1.356903658 | 0.02689171126
| 1451.797844 | 1.356142064 | 0.02760036441
| 1451.677312 | 1.355382222 | 0.02832811499
| 1451.556781 | 1.354620654 | 0.02907637809
| 1451.43625 | 1.353860608 | 0.02984908783
| 1451.315719 | 1.35310093 | 0.03064638055
| 1451.195188 | 1.352347685 | 0.03147394551
| 1451.074657 | 1.351605042 | 0.03232569607
| 1450.954125 | 1.350873559 | 0.03320210203
| 1450.833594 | 1.350155646 | 0.03409833423
| 1450.713063 | 1.349449888 | 0.03501263373
| 1450.592532 | 1.348754696 | 0.03594111301
| 1450.472001 | 1.348065985 | 0.03688470817
| 1450.35147 | 1.3473819 | 0.03784440206
| 1450.230939 | 1.346702674 | 0.03882332885
| 1450.110407 | 1.346027862 | 0.03981932352
| 1449.989876 | 1.345354305 | 0.04083649385
| 1449.869345 | 1.34468401 | 0.04187701928
| 1449.748814 | 1.344017713 | 0.04294271127
| 1449.628283 | 1.343355264 | 0.04403407629
| 1449.507752 | 1.342697813 | 0.04515602962
| 1449.38722 | 1.342048984 | 0.04630857316
| 1449.266689 | 1.341410946 | 0.04749393931
| 1449.146158 | 1.340786554 | 0.04870992417
| 1449.025627 | 1.340175972 | 0.04995876536
| 1448.905096 | 1.339582527 | 0.05123952269
| 1448.784565 | 1.339007578 | 0.05255355177
| 1448.664033 | 1.338453281 | 0.05389816487
| 1448.543502 | 1.337918781 | 0.05527702046
| 1448.422971 | 1.33740979 | 0.05669006204
| 1448.30244 | 1.336928773 | 0.05813818256
| 1448.181909 | 1.336481525 | 0.05961811989
| 1448.061378 | 1.336070014 | 0.06112891877
| 1447.940846 | 1.33569975 | 0.06266319434
| 1447.820315 | 1.335366178 | 0.06421743501
| 1447.699784 | 1.335072108 | 0.06578742324
| 1447.579253 | 1.334808932 | 0.06736892449
| 1447.458722 | 1.334575052 | 0.06896648154
| 1447.338191 | 1.334368482 | 0.0705802258
| 1447.217659 | 1.334187243 | 0.07221474885
| 1447.097128 | 1.334034239 | 0.07387710448
| 1446.976597 | 1.333917904 | 0.07556784549
| 1446.856066 | 1.333841682 | 0.07728628196
| 1446.735535 | 1.333813542 | 0.07902926425
| 1446.615004 | 1.33383477 | 0.08078987637
| 1446.494472 | 1.333905103 | 0.08256215896
| 1446.373941 | 1.334019291 | 0.08434493703
| 1446.25341 | 1.334178483 | 0.08613720532
| 1446.132879 | 1.334375891 | 0.08794060281
| 1446.012348 | 1.334618537 | 0.0897619928
| 1445.891817 | 1.334908484 | 0.09159670028
| 1445.771285 | 1.335249199 | 0.09344717329
| 1445.650754 | 1.335643494 | 0.09530862142
| 1445.530223 | 1.336093539 | 0.09718039201
| 1445.409692 | 1.336598286 | 0.09905701422
| 1445.289161 | 1.337156403 | 0.1009430169
| 1445.16863 | 1.337771973 | 0.1028381301
| 1445.048098 | 1.338449069 | 0.1047466277
| 1444.927567 | 1.33919893 | 0.1066645658
| 1444.807036 | 1.340025993 | 0.1085869453
| 1444.686505 | 1.340939119 | 0.1105052695
| 1444.565974 | 1.341937687 | 0.1124074265
| 1444.445443 | 1.343020633 | 0.1142859379
| 1444.324911 | 1.344183259 | 0.1161334861
| 1444.20438 | 1.345422642 | 0.117949507
| 1444.083849 | 1.346741408 | 0.1197318588
| 1443.963318 | 1.348142126 | 0.1214747187
| 1443.842787 | 1.349628249 | 0.1231726654
| 1443.722256 | 1.351205308 | 0.1248106876
| 1443.601725 | 1.352864476 | 0.1263722475
| 1443.481193 | 1.354597712 | 0.1278472565
| 1443.360662 | 1.356389546 | 0.1292251397
| 1443.240131 | 1.358226381 | 0.130506195
| 1443.1196 | 1.360096224 | 0.1316906945
| 1442.999069 | 1.361993119 | 0.1327835107
| 1442.878538 | 1.363910412 | 0.1337832912
| 1442.758006 | 1.365845472 | 0.134693469
| 1442.637475 | 1.367792123 | 0.1355045432
| 1442.516944 | 1.369736309 | 0.1362193767
| 1442.396413 | 1.371668762 | 0.1368360191
| 1442.275882 | 1.373571578 | 0.1373638598
| 1442.155351 | 1.37544021 | 0.1378137075
| 1442.034819 | 1.377266553 | 0.1381975431
| 1441.914288 | 1.379053666 | 0.1385270069
| 1441.793757 | 1.380799896 | 0.1388091047
| 1441.673226 | 1.382509893 | 0.1390528039
| 1441.552695 | 1.384184323 | 0.139259025
| 1441.432164 | 1.385819943 | 0.1394353538
| 1441.311632 | 1.387419015 | 0.139591173
| 1441.191101 | 1.38898356 | 0.1397340833
| 1441.07057 | 1.390519478 | 0.1398772933
| 1440.950039 | 1.392041441 | 0.1400267552
| 1440.829508 | 1.393560322 | 0.1401841496
| 1440.708977 | 1.395090001 | 0.1403492737
| 1440.588445 | 1.396643586 | 0.1405160993
| 1440.467914 | 1.39822907 | 0.1406734088
| 1440.347383 | 1.399849299 | 0.1408146949
| 1440.226852 | 1.40151016 | 0.1409323392
| 1440.106321 | 1.403216581 | 0.1410204532
| 1439.98579 | 1.404978401 | 0.1410644214
| 1439.865258 | 1.406792207 | 0.1410482028
| 1439.744727 | 1.408660553 | 0.1409587205
| 1439.624196 | 1.41057595 | 0.1407723508
| 1439.503665 | 1.412521459 | 0.1404755437
| 1439.383134 | 1.414480772 | 0.1400582389
| 1439.262603 | 1.416432845 | 0.1395146021
| 1439.142071 | 1.41835833 | 0.1388479958
| 1439.02154 | 1.420242153 | 0.138062485
| 1438.901009 | 1.422070316 | 0.1371678065
| 1438.780478 | 1.423837375 | 0.1361701879
| 1438.659947 | 1.425531547 | 0.1350749224
| 1438.539416 | 1.427147762 | 0.1338909582
| 1438.418884 | 1.428678214 | 0.1326211177
| 1438.298353 | 1.430112356 | 0.1312727941
| 1438.177822 | 1.431440134 | 0.1298572277
| 1438.057291 | 1.432656826 | 0.1283876449
| 1437.93676 | 1.433756612 | 0.126876783
| 1437.816229 | 1.434739552 | 0.1253420532
| 1437.695697 | 1.435609264 | 0.1237966439
| 1437.575166 | 1.436372911 | 0.1222539897
| 1437.454635 | 1.43703945 | 0.120721217
| 1437.334104 | 1.437617447 | 0.1192056699
| 1437.213573 | 1.438118748 | 0.1177083237
| 1437.093042 | 1.438548198 | 0.1162259295
| 1436.97251 | 1.438909419 | 0.1147584976
| 1436.851979 | 1.439205939 | 0.1133014986
| 1436.731448 | 1.439432903 | 0.1118519312
| 1436.610917 | 1.4395869 | 0.1104128648
| 1436.490386 | 1.439663635 | 0.1089875146
| 1436.369855 | 1.439661224 | 0.1075846725
| 1436.249324 | 1.439580478 | 0.1062100645
| 1436.128792 | 1.439421455 | 0.1048746711
| 1436.008261 | 1.439194056 | 0.1035864591
| 1435.88773 | 1.438903208 | 0.10234745
| 1435.767199 | 1.43855563 | 0.1011631262
| 1435.646668 | 1.438158964 | 0.1000344506
| 1435.526137 | 1.437719578 | 0.09896063713
| 1435.405605 | 1.437238256 | 0.09794112031
| 1435.285074 | 1.436721007 | 0.09698079936
| 1435.164543 | 1.436170971 | 0.0960763938
| 1435.044012 | 1.435589611 | 0.09523656341
| 1434.923481 | 1.434988667 | 0.09446313025
| 1434.80295 | 1.43437519 | 0.09375894373
| 1434.682418 | 1.433764304 | 0.09312127994
| 1434.561887 | 1.433162532 | 0.09254467515
| 1434.441356 | 1.432583345 | 0.09202331834
| 1434.320825 | 1.432031945 | 0.0915419756
| 1434.200294 | 1.431508819 | 0.09109043861
| 1434.079763 | 1.431012428 | 0.09065905455
| 1433.959231 | 1.430540724 | 0.09023999366
| 1433.8387 | 1.430088717 | 0.08982735435
| 1433.718169 | 1.429655568 | 0.08941811467
| 1433.597638 | 1.429239241 | 0.08900619191
| 1433.477107 | 1.428839998 | 0.08858623666
| 1433.356576 | 1.428453439 | 0.08814641314
| 1433.236044 | 1.428070921 | 0.08768074091
| 1433.115513 | 1.427682985 | 0.08718059075
| 1432.994982 | 1.427273189 | 0.08664428301
| 1432.874451 | 1.426829203 | 0.08607434786
| 1432.75392 | 1.426336253 | 0.08547752912
| 1432.633389 | 1.425787379 | 0.08486628615
| 1432.512857 | 1.425178548 | 0.08424964636
| 1432.392326 | 1.424507753 | 0.08363826498
| 1432.271795 | 1.423776711 | 0.08304088763
| 1432.151264 | 1.422988533 | 0.082461493
| 1432.030733 | 1.42213933 | 0.08190289858
| 1431.910202 | 1.421228158 | 0.08137533751
| 1431.78967 | 1.420256443 | 0.08088450229
| 1431.669139 | 1.419224592 | 0.0804405182
| 1431.548608 | 1.418138611 | 0.08005154587
| 1431.428077 | 1.417004887 | 0.0797248366
| 1431.307546 | 1.415832164 | 0.07946364619
| 1431.187015 | 1.414626945 | 0.07927091576
| 1431.066483 | 1.413398599 | 0.07914558335
| 1430.945952 | 1.412148203 | 0.07908429671
| 1430.825421 | 1.41087811 | 0.07909110552
| 1430.70489 | 1.409593352 | 0.0791660772
| 1430.584359 | 1.40829555 | 0.07931328296
| 1430.463828 | 1.406995734 | 0.07953644313
| 1430.343296 | 1.405700505 | 0.07983151169
| 1430.222765 | 1.404418542 | 0.08019868877
| 1430.102234 | 1.403157336 | 0.08062717557
| 1429.981703 | 1.401915347 | 0.08111223159
| 1429.861172 | 1.400695467 | 0.08164800278
| 1429.740641 | 1.399492796 | 0.08222988705
| 1429.620109 | 1.398306086 | 0.08285933449
| 1429.499578 | 1.39713547 | 0.08353689542
| 1429.379047 | 1.39598326 | 0.084263999
| 1429.258516 | 1.394853215 | 0.08504019805
| 1429.137985 | 1.393749945 | 0.08586280178
| 1429.017454 | 1.392675078 | 0.08672557964
| 1428.896923 | 1.391626363 | 0.0876255761
| 1428.776391 | 1.39060416 | 0.08856003573
| 1428.65586 | 1.389603962 | 0.08952691952
| 1428.535329 | 1.388626748 | 0.09052888443
| 1428.414798 | 1.387671706 | 0.09156289402
| 1428.294267 | 1.386738672 | 0.0926317601
| 1428.173736 | 1.385828989 | 0.09373288868
| 1428.053204 | 1.384942512 | 0.09486732319
| 1427.932673 | 1.38407901 | 0.09603108362
| 1427.812142 | 1.383234095 | 0.097227978
| 1427.691611 | 1.382410679 | 0.09846053537
| 1427.57108 | 1.381610451 | 0.09973223975
| 1427.450549 | 1.380840429 | 0.1010432076
| 1427.330017 | 1.380105051 | 0.1023914736
| 1427.209486 | 1.379410061 | 0.1037713813
| 1427.088955 | 1.378756217 | 0.1051757681
| 1426.968424 | 1.378140947 | 0.1065966215
| 1426.847893 | 1.377558024 | 0.1080329024
| 1426.727362 | 1.377006624 | 0.1094823497
| 1426.60683 | 1.376480166 | 0.1109451873
| 1426.486299 | 1.375980651 | 0.1124257664
| 1426.365768 | 1.375511101 | 0.1139201769
| 1426.245237 | 1.375069452 | 0.1154243019
| 1426.124706 | 1.374655905 | 0.1169353179
| 1426.004175 | 1.374266353 | 0.1184428861
| 1425.883643 | 1.373888125 | 0.1199444314
| 1425.763112 | 1.373511384 | 0.1214395817
| 1425.642581 | 1.373122091 | 0.1229337266
| 1425.52205 | 1.372712279 | 0.1244361714
| 1425.401519 | 1.372273754 | 0.1259580792
| 1425.280988 | 1.37180389 | 0.127513638
| 1425.160456 | 1.371303971 | 0.1291154153
| 1425.039925 | 1.370774718 | 0.1307732481
| 1424.919394 | 1.370218772 | 0.1325028356
| 1424.798863 | 1.369645044 | 0.1343135639
| 1424.678332 | 1.369058896 | 0.136217736
| 1424.557801 | 1.368474458 | 0.1382231182
| 1424.437269 | 1.367898358 | 0.1403356694
| 1424.316738 | 1.367344815 | 0.142563179
| 1424.196207 | 1.366823706 | 0.1449068017
| 1424.075676 | 1.366344989 | 0.1473727507
| 1423.955145 | 1.365921914 | 0.1499655246
| 1423.834614 | 1.365567888 | 0.1526886333
| 1423.714082 | 1.365300728 | 0.1555470163
| 1423.593551 | 1.365141622 | 0.158536074
| 1423.47302 | 1.365106163 | 0.1616519882
| 1423.352489 | 1.365216294 | 0.1648856579
| 1423.231958 | 1.365485137 | 0.1682233408
| 1423.111427 | 1.365927157 | 0.1716519706
| 1422.990895 | 1.366551102 | 0.1751562944
| 1422.870364 | 1.367367318 | 0.1787225277
| 1422.749833 | 1.368382513 | 0.1823351961
| 1422.629302 | 1.369606233 | 0.1859789159
| 1422.508771 | 1.371043777 | 0.189633522
| 1422.38824 | 1.372699011 | 0.1932785809
| 1422.267709 | 1.374569421 | 0.1968909993
| 1422.147177 | 1.376648163 | 0.2004508918
| 1422.026646 | 1.378925174 | 0.2039424576
| 1421.906115 | 1.381391809 | 0.2073503098
| 1421.785584 | 1.38403188 | 0.210663015
| 1421.665053 | 1.386836741 | 0.2138751287
| 1421.544522 | 1.389792434 | 0.2169767101
| 1421.42399 | 1.3928877 | 0.2199685323
| 1421.303459 | 1.396113434 | 0.2228443489
| 1421.182928 | 1.399454872 | 0.2256079478
| 1421.062397 | 1.402909289 | 0.2282643616
| 1420.941866 | 1.406471176 | 0.2308160099
| 1420.821335 | 1.410143055 | 0.2332688693
| 1420.700803 | 1.413926995 | 0.2356194552
| 1420.580272 | 1.417824315 | 0.2378697758
| 1420.459741 | 1.421840751 | 0.240013613
| 1420.33921 | 1.425974215 | 0.242047516
| 1420.218679 | 1.430229034 | 0.243969507
| 1420.098148 | 1.434609868 | 0.2457765913
| 1419.977616 | 1.439126719 | 0.2474615224
| 1419.857085 | 1.443788763 | 0.2490140631
| 1419.736554 | 1.448609377 | 0.250412429
| 1419.616023 | 1.453586446 | 0.2516297769
| 1419.495492 | 1.458719896 | 0.2526401853
| 1419.374961 | 1.463994317 | 0.2534093379
| 1419.254429 | 1.469385708 | 0.2539154771
| 1419.133898 | 1.474867451 | 0.2541424762
| 1419.013367 | 1.480416014 | 0.2540817976
| 1418.892836 | 1.486006721 | 0.2537245507
| 1418.772305 | 1.491618074 | 0.2530679892
| 1418.651774 | 1.497228465 | 0.252104162
| 1418.531242 | 1.502812645 | 0.2508300774
| 1418.410711 | 1.508344978 | 0.2492424985
| 1418.29018 | 1.513797078 | 0.2473444825
| 1418.169649 | 1.519142914 | 0.2451403493
| 1418.049118 | 1.524354333 | 0.2426401485
| 1417.928587 | 1.529410126 | 0.2398555976
| 1417.808055 | 1.534285087 | 0.2367964318
| 1417.687524 | 1.538954998 | 0.233479534
| 1417.566993 | 1.543396474 | 0.2299212845
| 1417.446462 | 1.547584267 | 0.2261463831
| 1417.325931 | 1.551500249 | 0.2221857427
| 1417.2054 | 1.555134488 | 0.2180743673
| 1417.084868 | 1.558487289 | 0.2138428169
| 1416.964337 | 1.56156025 | 0.2095180495
| 1416.843806 | 1.564360635 | 0.2051239689
| 1416.723275 | 1.566895842 | 0.2006776504
| 1416.602744 | 1.569169779 | 0.1961921121
| 1416.482213 | 1.571181113 | 0.191683217
| 1416.361681 | 1.572930714 | 0.1871714869
| 1416.24115 | 1.574423654 | 0.1826799454
| 1416.120619 | 1.575670181 | 0.1782293397
| 1416.000088 | 1.57668343 | 0.1738409874
| 1415.879557 | 1.57748441 | 0.1695290122
| 1415.759026 | 1.578089771 | 0.1653013662
| 1415.638494 | 1.578517791 | 0.1611623301
| 1415.517963 | 1.578779584 | 0.1571115296
| 1415.397432 | 1.578884488 | 0.1531507792
| 1415.276901 | 1.578838291 | 0.1492823348
| 1415.15637 | 1.578648285 | 0.1455111102
| 1415.035839 | 1.578320509 | 0.141842761
| 1414.915308 | 1.577866031 | 0.1382838807
| 1414.794776 | 1.577293146 | 0.1348377379
| 1414.674245 | 1.576614724 | 0.1315115003
| 1414.553714 | 1.575845216 | 0.1283033661
| 1414.433183 | 1.574993959 | 0.1252119147
| 1414.312652 | 1.574071422 | 0.1222352536
| 1414.192121 | 1.573086794 | 0.1193689264
| 1414.071589 | 1.57204565 | 0.1166078046
| 1413.951058 | 1.570952494 | 0.1139482655
| 1413.830527 | 1.569809406 | 0.1113869714
| 1413.709996 | 1.568618853 | 0.1089246448
| 1413.589465 | 1.567385975 | 0.1065609302
| 1413.468934 | 1.566114177 | 0.104294743
| 1413.348402 | 1.564807893 | 0.102127857
| 1413.227871 | 1.563474999 | 0.1000587303
| 1413.10734 | 1.562118912 | 0.09808457556
| 1412.986809 | 1.56074556 | 0.0962045032
| 1412.866278 | 1.559357992 | 0.09441465697
| 1412.745747 | 1.557960923 | 0.09271622647
| 1412.625215 | 1.55656128 | 0.09110397815
| 1412.504684 | 1.555160885 | 0.08957574466
| 1412.384153 | 1.553767623 | 0.08812727183
| 1412.263622 | 1.55238125 | 0.08675054977
| 1412.143091 | 1.55100386 | 0.08544390175
| 1412.02256 | 1.549635539 | 0.08419935956
| 1411.902028 | 1.54827254 | 0.0830169178
| 1411.781497 | 1.54691602 | 0.08189533331
| 1411.660966 | 1.545565977 | 0.08083615841
| 1411.540435 | 1.544227346 | 0.0798367839
| 1411.419904 | 1.542899031 | 0.07889529934
| 1411.299373 | 1.541585664 | 0.07800974121
| 1411.178841 | 1.540284667 | 0.07717447703
| 1411.05831 | 1.538995108 | 0.07639114694
| 1410.937779 | 1.537717775 | 0.07565755578
| 1410.817248 | 1.53645003 | 0.07497426932
| 1410.696717 | 1.535193188 | 0.0743460634
| 1410.576186 | 1.533953884 | 0.07377422041
| 1410.455654 | 1.532737305 | 0.07325658487
| 1410.335123 | 1.531549322 | 0.07278904561
| 1410.214592 | 1.530392555 | 0.07236375156
| 1410.094061 | 1.529264573 | 0.0719733188
| 1409.97353 | 1.528160597 | 0.07161567447
| 1409.852999 | 1.527079113 | 0.07128958307
| 1409.732467 | 1.526015652 | 0.07099526217
| 1409.611936 | 1.524971005 | 0.07073754768
| 1409.491405 | 1.523950091 | 0.07051635961
| 1409.370874 | 1.52295588 | 0.07032829274
| 1409.250343 | 1.521990296 | 0.07016891008
| 1409.129812 | 1.521051037 | 0.07003056018
| 1409.00928 | 1.520130855 | 0.06991252823
| 1408.888749 | 1.519227609 | 0.06981447356
| 1408.768218 | 1.518332673 | 0.06973801024
| 1408.647687 | 1.517444603 | 0.06969346804
| 1408.527156 | 1.516567565 | 0.06968672017
| 1408.406625 | 1.515707999 | 0.0697223731
| 1408.286094 | 1.514874786 | 0.06980000091
| 1408.165562 | 1.514073775 | 0.06991386628
| 1408.045031 | 1.513306019 | 0.07005926531
| 1407.9245 | 1.512572881 | 0.0702310642
| 1407.803969 | 1.51187022 | 0.07042529363
| 1407.683438 | 1.511196317 | 0.07064267468
| 1407.562907 | 1.510549085 | 0.07088295199
| 1407.442375 | 1.509927746 | 0.07114962254
| 1407.321844 | 1.509335708 | 0.07144522204
| 1407.201313 | 1.508776785 | 0.07176779828
| 1407.080782 | 1.508250176 | 0.07211647497
| 1406.960251 | 1.507758988 | 0.07249247787
| 1406.83972 | 1.50730433 | 0.07289361991
| 1406.719188 | 1.506887332 | 0.0733216761
| 1406.598657 | 1.506512309 | 0.07377658283
| 1406.478126 | 1.506182422 | 0.07425653041
| 1406.357595 | 1.505901021 | 0.07476044061
| 1406.237064 | 1.505671874 | 0.0752842405
| 1406.116533 | 1.505495031 | 0.07582575684
| 1405.996001 | 1.505374289 | 0.07638268951
| 1405.87547 | 1.505308664 | 0.07695210568
| 1405.754939 | 1.505302119 | 0.0775356928
| 1405.634408 | 1.505359356 | 0.07812989546
| 1405.513877 | 1.50548587 | 0.07873240201
| 1405.393346 | 1.505687487 | 0.07933568961
| 1405.272814 | 1.505967199 | 0.07993212774
| 1405.152283 | 1.5063272 | 0.08051202615
| 1405.031752 | 1.506765866 | 0.08106491931
| 1404.911221 | 1.507278101 | 0.08158347741
| 1404.79069 | 1.507861496 | 0.08206248977
| 1404.670159 | 1.508510502 | 0.0824955757
| 1404.549627 | 1.509222414 | 0.08288179526
| 1404.429096 | 1.509996195 | 0.08321446533
| 1404.308565 | 1.510827314 | 0.08348935472
| 1404.188034 | 1.511712572 | 0.08370115442
| 1404.067503 | 1.512647099 | 0.08384650845
| 1403.946972 | 1.513626971 | 0.08392029425
| 1403.82644 | 1.514645627 | 0.08392141524
| 1403.705909 | 1.515702553 | 0.08384686264
| 1403.585378 | 1.516791609 | 0.08369248697
| 1403.464847 | 1.517912806 | 0.08345617165
| 1403.344316 | 1.519061138 | 0.08312777552
| 1403.223785 | 1.520229008 | 0.08270288388
| 1403.103253 | 1.521407257 | 0.08217330631
| 1402.982722 | 1.522582792 | 0.08153793329
| 1402.862191 | 1.523745714 | 0.08079449254
| 1402.74166 | 1.524882221 | 0.07994530139
| 1402.621129 | 1.525984302 | 0.07899314148
| 1402.500598 | 1.527039869 | 0.07794093873
| 1402.380066 | 1.528041389 | 0.07679494404
| 1402.259535 | 1.528979979 | 0.07555810255
| 1402.139004 | 1.529845542 | 0.07423683629
| 1402.018473 | 1.530628912 | 0.07283965258
| 1401.897942 | 1.531323749 | 0.07137714831
| 1401.777411 | 1.531925622 | 0.0698592927
| 1401.656879 | 1.532431618 | 0.06829636649
| 1401.536348 | 1.532840393 | 0.06669780842
| 1401.415817 | 1.533150663 | 0.06507214412
| 1401.295286 | 1.533361688 | 0.06342886369
| 1401.174755 | 1.533473339 | 0.06177622683
| 1401.054224 | 1.533485371 | 0.06012582649
| 1400.933693 | 1.533403189 | 0.058487065
| 1400.813161 | 1.533228979 | 0.05686835813
| 1400.69263 | 1.532971237 | 0.05527923878
| 1400.572099 | 1.532635791 | 0.05372199436
| 1400.451568 | 1.532227378 | 0.05220355693
| 1400.331037 | 1.531753886 | 0.05072676469
| 1400.210506 | 1.531220025 | 0.04929446979
| 1400.089974 | 1.530632155 | 0.04790908037
| 1399.969443 | 1.529994905 | 0.04657271702
| 1399.848912 | 1.529315367 | 0.04528808806
| 1399.728381 | 1.528600252 | 0.04405452377
| 1399.60785 | 1.527855089 | 0.04287175758
| 1399.487319 | 1.527085917 | 0.04173786314
| 1399.366787 | 1.526296621 | 0.04064972558
| 1399.246256 | 1.52548933 | 0.0396052523
| 1399.125725 | 1.524667444 | 0.03860361858
| 1399.005194 | 1.523834071 | 0.03764100561
| 1398.884663 | 1.522989141 | 0.03671491111
| 1398.764132 | 1.522132752 | 0.03582393966
| 1398.6436 | 1.521264835 | 0.03496845486
| 1398.523069 | 1.520385984 | 0.03414794356
| 1398.402538 | 1.51949527 | 0.03336614226
| 1398.282007 | 1.518599834 | 0.0326264532
| 1398.161476 | 1.517704385 | 0.03192671252
| 1398.040945 | 1.516815731 | 0.0312668404
| 1397.920413 | 1.515941211 | 0.03063828134
| 1397.799882 | 1.515079534 | 0.03003244408
| 1397.679351 | 1.514229986 | 0.02944371419
| 1397.55882 | 1.513387408 | 0.02886274997
| 1397.438289 | 1.512538694 | 0.02828927776
| 1397.317758 | 1.511678826 | 0.02773193494
| 1397.197226 | 1.510807882 | 0.0271968268
| 1397.076695 | 1.509928832 | 0.0266904284
| 1396.956164 | 1.50904813 | 0.02621569831
| 1396.835633 | 1.508173272 | 0.02577220829
| 1396.715102 | 1.507309393 | 0.02535307406
| 1396.594571 | 1.506454419 | 0.02495395494
| 1396.474039 | 1.50560898 | 0.02457185686
| 1396.353508 | 1.504766868 | 0.02420422503
| 1396.232977 | 1.503928249 | 0.02385822732
| 1396.112446 | 1.503097628 | 0.023532481
| 1395.991915 | 1.502277306 | 0.02322901681
| 1395.871384 | 1.501475402 | 0.02294292838
| 1395.750852 | 1.500692088 | 0.02266607159
| 1395.630321 | 1.499925467 | 0.02238953834
| 1395.50979 | 1.499165137 | 0.02210796251
| 1395.389259 | 1.49840232 | 0.0218224632
| 1395.268728 | 1.497626802 | 0.02153971322
| 1395.148197 | 1.496838334 | 0.02127262043
| 1395.027665 | 1.496042362 | 0.02102932548
| 1394.907134 | 1.495249073 | 0.02081474283
| 1394.786603 | 1.494468739 | 0.02062571813
| 1394.666072 | 1.493707888 | 0.02045437201
| 1394.545541 | 1.492966057 | 0.02029206709
| 1394.42501 | 1.492241631 | 0.02013240052
| 1394.304479 | 1.491526578 | 0.01996948416
| 1394.183947 | 1.490814165 | 0.01980734089
| 1394.063416 | 1.490102792 | 0.01964899264
| 1393.942885 | 1.489392709 | 0.01949881519
| 1393.822354 | 1.488687291 | 0.01935758078
| 1393.701823 | 1.487988827 | 0.01922448879
| 1393.581292 | 1.487298794 | 0.01909565553
| 1393.46076 | 1.486613977 | 0.01896768854
| 1393.340229 | 1.485929677 | 0.01884110762
| 1393.219698 | 1.48524419 | 0.01871973505
| 1393.099167 | 1.484557751 | 0.01860611525
| 1392.978636 | 1.483873211 | 0.01850356519
| 1392.858105 | 1.483194046 | 0.01840983552
| 1392.737573 | 1.482520728 | 0.01832405085
| 1392.617042 | 1.481854055 | 0.01824230954
| 1392.496511 | 1.481189625 | 0.01816384083
| 1392.37598 | 1.480525186 | 0.01808961864
| 1392.255449 | 1.479857786 | 0.01802531879
| 1392.134918 | 1.479192903 | 0.01797481521
| 1392.014386 | 1.478532573 | 0.01793986413
| 1391.893855 | 1.477886205 | 0.01792081951
| 1391.773324 | 1.477256196 | 0.01790995497
| 1391.652793 | 1.476644993 | 0.01790336135
| 1391.532262 | 1.476049111 | 0.01789118033
| 1391.411731 | 1.475461174 | 0.01787346161
| 1391.291199 | 1.47487671 | 0.01784975444
| 1391.170668 | 1.474289801 | 0.01782647686
| 1391.050137 | 1.473704702 | 0.0178108556
| 1390.929606 | 1.473127203 | 0.01780325946
| 1390.809075 | 1.472561851 | 0.0178022993
| 1390.688544 | 1.47201349 | 0.01780242455
| 1390.568012 | 1.47148021 | 0.01779597583
| 1390.447481 | 1.470958278 | 0.01777873629
| 1390.32695 | 1.470440655 | 0.01774778823
| 1390.206419 | 1.469921081 | 0.01770621215
| 1390.085888 | 1.469395932 | 0.0176595525
| 1389.965357 | 1.468868404 | 0.01761378594
| 1389.844825 | 1.468341239 | 0.01756922255
| 1389.724294 | 1.467818719 | 0.01752710544
| 1389.603763 | 1.467303982 | 0.01748268976
| 1389.483232 | 1.466797129 | 0.01743124501
| 1389.362701 | 1.466291803 | 0.01736808567
| 1389.24217 | 1.465785182 | 0.01729795139
| 1389.121638 | 1.465276701 | 0.017217801
| 1389.001107 | 1.464760567 | 0.01713191943
| 1388.880576 | 1.464239497 | 0.01704460372
| 1388.760045 | 1.46371647 | 0.01695671128
| 1388.639514 | 1.463193223 | 0.01686524676
| 1388.518983 | 1.462668312 | 0.01676988318
| 1388.398451 | 1.462142508 | 0.01666892418
| 1388.27792 | 1.461612556 | 0.0165607044
| 1388.157389 | 1.461075602 | 0.01644821882
| 1388.036858 | 1.460534803 | 0.01633361326
| 1387.916327 | 1.459988821 | 0.01621425174
| 1387.795796 | 1.459438748 | 0.0160940525
| 1387.675264 | 1.45888729 | 0.0159681886
| 1387.554733 | 1.458331946 | 0.01583626457
| 1387.434202 | 1.457772599 | 0.01569387818
| 1387.313671 | 1.457201981 | 0.01554099831
| 1387.19314 | 1.456618084 | 0.01538014007
| 1387.072609 | 1.45601682 | 0.01521347895
| 1386.952078 | 1.45539549 | 0.01504753737
| 1386.831546 | 1.454758613 | 0.01489021309
| 1386.711015 | 1.454112606 | 0.01474201781
| 1386.590484 | 1.453464604 | 0.01460386628
| 1386.469953 | 1.45282202 | 0.01446616922
| 1386.349422 | 1.452183442 | 0.01432005874
| 1386.228891 | 1.451544853 | 0.01415320307
| 1386.108359 | 1.450890897 | 0.01395848177
| 1385.987828 | 1.45020444 | 0.01373588368
| 1385.867297 | 1.449466265 | 0.01349687027
| 1385.746766 | 1.448664538 | 0.0132613958
| 1385.626235 | 1.447797813 | 0.01305816258
| 1385.505704 | 1.446880011 | 0.01291106229
| 1385.385172 | 1.445934167 | 0.01284126695
| 1385.264641 | 1.444995859 | 0.01285138811
| 1385.14411 | 1.44409281 | 0.01293167543
| 1385.023579 | 1.443252408 | 0.0130572432
| 1384.903048 | 1.442479124 | 0.01319408659
| 1384.782517 | 1.44176739 | 0.01331384028
| 1384.661985 | 1.441097249 | 0.0133922698
| 1384.541454 | 1.440443058 | 0.01341973951
| 1384.420923 | 1.439779738 | 0.01339859858
| 1384.300392 | 1.439087936 | 0.01334000028
| 1384.179861 | 1.438356541 | 0.01326382637
| 1384.05933 | 1.437588188 | 0.01318553455
| 1383.938798 | 1.436785139 | 0.01311836645
| 1383.818267 | 1.435960865 | 0.01307150867
| 1383.697736 | 1.435123414 | 0.01304275193
| 1383.577205 | 1.434278526 | 0.01303251279
| 1383.456674 | 1.433433429 | 0.01303680098
| 1383.336143 | 1.432588472 | 0.0130477412
| 1383.215611 | 1.431741757 | 0.01306488146
| 1383.09508 | 1.430893972 | 0.01308209917
| 1382.974549 | 1.430037387 | 0.01310074715
| 1382.854018 | 1.429175229 | 0.01312127777
| 1382.733487 | 1.428300883 | 0.01314326812
| 1382.612956 | 1.427417602 | 0.01317110599
| 1382.492424 | 1.426522368 | 0.01320346479
| 1382.371893 | 1.425619189 | 0.01324515715
| 1382.251362 | 1.424707861 | 0.01329132291
| 1382.130831 | 1.423788232 | 0.0133454832
| 1382.0103 | 1.422861531 | 0.01340458132
| 1381.889769 | 1.421926974 | 0.01346998415
| 1381.769237 | 1.420984486 | 0.01353910599
| 1381.648706 | 1.420032144 | 0.01361465245
| 1381.528175 | 1.419072368 | 0.01369526936
| 1381.407644 | 1.418102754 | 0.01378141353
| 1381.287113 | 1.41712665 | 0.01387300736
| 1381.166582 | 1.416141213 | 0.01396560022
| 1381.04605 | 1.415143953 | 0.01406185605
| 1380.925519 | 1.414134752 | 0.01415954846
| 1380.804988 | 1.413107662 | 0.01426100651
| 1380.684457 | 1.412064202 | 0.01437113423
| 1380.563926 | 1.411004961 | 0.01449134038
| 1380.443395 | 1.40993324 | 0.01462386084
| 1380.322863 | 1.408851279 | 0.01476648801
| 1380.202332 | 1.407759984 | 0.01491742161
| 1380.081801 | 1.406657951 | 0.01507309945
| 1379.96127 | 1.405541333 | 0.01523263403
| 1379.840739 | 1.404405924 | 0.01539738982
| 1379.720208 | 1.403249245 | 0.01557186603
| 1379.599677 | 1.402072001 | 0.01576100966
| 1379.479145 | 1.400878135 | 0.01596796527
| 1379.358614 | 1.39967105 | 0.01619277347
| 1379.238083 | 1.398454953 | 0.01643455804
| 1379.117552 | 1.397231564 | 0.01668795185
| 1378.997021 | 1.395998882 | 0.01694988759
| 1378.87649 | 1.394754066 | 0.01721636271
| 1378.755958 | 1.393489463 | 0.01748835831
| 1378.635427 | 1.392203686 | 0.01777130694
| 1378.514896 | 1.390896725 | 0.01806750163
| 1378.394365 | 1.389569501 | 0.01837966818
| 1378.273834 | 1.388223219 | 0.01870965748
| 1378.153303 | 1.386862419 | 0.01905837743
| 1378.032771 | 1.385488893 | 0.01942045075
| 1377.91224 | 1.384099582 | 0.01979279604
| 1377.791709 | 1.382690969 | 0.02017456587
| 1377.671178 | 1.381260667 | 0.02056493199
| 1377.550647 | 1.379801678 | 0.02096445461
| 1377.430116 | 1.378313546 | 0.02137863514
| 1377.309584 | 1.376791999 | 0.02180531305
| 1377.189053 | 1.375232702 | 0.02225369301
| 1377.068522 | 1.373637197 | 0.02272476959
| 1376.947991 | 1.3720003 | 0.02322600957
| 1376.82746 | 1.370326388 | 0.02376432902
| 1376.706929 | 1.368618118 | 0.02434489167
| 1376.586397 | 1.366881528 | 0.02497007933
| 1376.465866 | 1.365121116 | 0.0256423081
| 1376.345335 | 1.363344618 | 0.02635753455
| 1376.224804 | 1.361551152 | 0.0271108768
| 1376.104273 | 1.359741158 | 0.02789742555
| 1375.983742 | 1.357906633 | 0.02871193112
| 1375.86321 | 1.356037702 | 0.02955700568
| 1375.742679 | 1.354127934 | 0.03044124504
| 1375.622148 | 1.352174739 | 0.03137189348
| 1375.501617 | 1.350176722 | 0.03236084797
| 1375.381086 | 1.348138891 | 0.03341486278
| 1375.260555 | 1.346063067 | 0.03454361158
| 1375.140023 | 1.343960283 | 0.03575056851
| 1375.019492 | 1.341830162 | 0.03703618782
| 1374.898961 | 1.339676705 | 0.03840598581
| 1374.77843 | 1.337500796 | 0.03986416298
| 1374.657899 | 1.335307047 | 0.04141676753
| 1374.537368 | 1.333095947 | 0.04307140468
| 1374.416836 | 1.330878028 | 0.04483974863
| 1374.296305 | 1.32866311 | 0.04672597836
| 1374.175774 | 1.326462972 | 0.04873616801
| 1374.055243 | 1.32428898 | 0.05087311418
| 1373.934712 | 1.322155679 | 0.05313949416
| 1373.814181 | 1.320073939 | 0.05553429691
| 1373.693649 | 1.318057975 | 0.05806151311
| 1373.573118 | 1.316124399 | 0.06072025559
| 1373.452587 | 1.314292351 | 0.06351174128
| 1373.332056 | 1.312587389 | 0.06643157766
| 1373.211525 | 1.311037696 | 0.06946876319
| 1373.090994 | 1.309671921 | 0.07260286274
| 1372.970463 | 1.308516804 | 0.07580587139
| 1372.849931 | 1.307596885 | 0.07903832711
| 1372.7294 | 1.306925114 | 0.08224918854
| 1372.608869 | 1.306502222 | 0.08538414522
| 1372.488338 | 1.306315589 | 0.08838239943
| 1372.367807 | 1.306333249 | 0.09118752709
| 1372.247276 | 1.306512406 | 0.09374851034
| 1372.126744 | 1.306793885 | 0.09602280065
| 1372.006213 | 1.307107485 | 0.09798099189
| 1371.885682 | 1.307372434 | 0.09961360669
| 1371.765151 | 1.307511022 | 0.1009299051
| 1371.64462 | 1.307445127 | 0.1019548721
| 1371.524089 | 1.307103065 | 0.1027309527
| 1371.403557 | 1.306422177 | 0.1033196054
| 1371.283026 | 1.305360884 | 0.1037900791
| 1371.162495 | 1.303883542 | 0.1042178763
| 1371.041964 | 1.301977635 | 0.1046878319
| 1370.921433 | 1.299643193 | 0.1052802376
| 1370.800902 | 1.296900826 | 0.1060757677
| 1370.68037 | 1.293779583 | 0.1071401047
| 1370.559839 | 1.290318598 | 0.1085382828
| 1370.439308 | 1.286565513 | 0.1103182743
| 1370.318777 | 1.282566072 | 0.1125236001
| 1370.198246 | 1.278371112 | 0.1151912485
| 1370.077715 | 1.274032919 | 0.1183534356
| 1369.957183 | 1.26960734 | 0.1220375624
| 1369.836652 | 1.265155747 | 0.1262653932
| 1369.716121 | 1.260740535 | 0.1310483854
| 1369.59559 | 1.256425327 | 0.1363939994
| 1369.475059 | 1.252275802 | 0.1422988721
| 1369.354528 | 1.248353651 | 0.1487535391
| 1369.233996 | 1.244720455 | 0.1557440749
| 1369.113465 | 1.241439498 | 0.1632501565
| 1368.992934 | 1.238571349 | 0.1712417638
| 1368.872403 | 1.236176013 | 0.1796852922
| 1368.751872 | 1.234314247 | 0.1885325416
| 1368.631341 | 1.233036433 | 0.1977251154
| 1368.510809 | 1.232385058 | 0.2071950022
| 1368.390278 | 1.23238704 | 0.2168687674
| 1368.269747 | 1.233058425 | 0.2266710813
| 1368.149216 | 1.234398671 | 0.2365286289
| 1368.028685 | 1.236401914 | 0.2463752013
| 1367.908154 | 1.239050493 | 0.256145211
| 1367.787622 | 1.242322431 | 0.2657874219
| 1367.667091 | 1.24619796 | 0.2752481869
| 1367.54656 | 1.250645929 | 0.2844773394
| 1367.426029 | 1.255633433 | 0.2934329371
| 1367.305498 | 1.261125253 | 0.3020747541
| 1367.184967 | 1.267076924 | 0.3103682785
| 1367.064435 | 1.273445453 | 0.3182938289
| 1366.943904 | 1.280191878 | 0.3258315402
| 1366.823373 | 1.287273955 | 0.3329711068
| 1366.702842 | 1.294658245 | 0.3397050911
| 1366.582311 | 1.30230967 | 0.3460272163
| 1366.46178 | 1.310197389 | 0.3519337291
| 1366.341248 | 1.318289196 | 0.3574207523
| 1366.220717 | 1.326551816 | 0.3624869584
| 1366.100186 | 1.334950471 | 0.3671386872
| 1365.979655 | 1.343457992 | 0.3713862754
| 1365.859124 | 1.352047136 | 0.3752420075
| 1365.738593 | 1.360699703 | 0.3787251913
| 1365.618062 | 1.369407744 | 0.3818484428
| 1365.49753 | 1.378161551 | 0.3846175446
| 1365.376999 | 1.386952931 | 0.3870383728
| 1365.256468 | 1.395772022 | 0.3891079095
| 1365.135937 | 1.404600494 | 0.3908274529
| 1365.015406 | 1.413421611 | 0.3921986653
| 1364.894875 | 1.422212426 | 0.3932288819
| 1364.774343 | 1.430955864 | 0.393929299
| 1364.653812 | 1.439631799 | 0.3943153517
| 1364.533281 | 1.448230922 | 0.3944070426
| 1364.41275 | 1.456742133 | 0.3942206327
| 1364.292219 | 1.465160973 | 0.3937811867
| 1364.171688 | 1.473491076 | 0.393108027
| 1364.051156 | 1.48173924 | 0.392222246
| 1363.930625 | 1.489924641 | 0.3911384714
| 1363.810094 | 1.498064788 | 0.3898604666
| 1363.689563 | 1.506182195 | 0.38838964
| 1363.569032 | 1.514298079 | 0.3867090296
| 1363.448501 | 1.522422119 | 0.3848009739
| 1363.327969 | 1.530563645 | 0.3826402762
| 1363.207438 | 1.538718572 | 0.3802005011
| 1363.086907 | 1.546880366 | 0.3774559922
| 1362.966376 | 1.555035119 | 0.3743833431
| 1362.845845 | 1.56316916 | 0.3709569809
| 1362.725314 | 1.571258398 | 0.3671524165
| 1362.604782 | 1.579277868 | 0.3629443525
| 1362.484251 | 1.587186842 | 0.3583096138
| 1362.36372 | 1.594941581 | 0.35323491
| 1362.243189 | 1.602489793 | 0.347716102
| 1362.122658 | 1.609784026 | 0.3417610502
| 1362.002127 | 1.616775716 | 0.3353847199
| 1361.881595 | 1.623426556 | 0.3286088491
| 1361.761064 | 1.629696114 | 0.3214543059
| 1361.640533 | 1.635549324 | 0.3139482063
| 1361.520002 | 1.640947721 | 0.3061166466
| 1361.399471 | 1.645853101 | 0.2979952033
| 1361.27894 | 1.650226686 | 0.2896277124
| 1361.158408 | 1.654039165 | 0.281070962
| 1361.037877 | 1.657271844 | 0.2723884318
| 1360.917346 | 1.659924289 | 0.2636448492
| 1360.796815 | 1.6620035 | 0.2549009137
| 1360.676284 | 1.663534076 | 0.2462118162
| 1360.555753 | 1.664537931 | 0.2376179849
| 1360.435221 | 1.665043494 | 0.2291610866
| 1360.31469 | 1.665078559 | 0.2208695746
| 1360.194159 | 1.664670961 | 0.2127735304
| 1360.073628 | 1.663849429 | 0.2048969245
| 1359.953097 | 1.662647412 | 0.1972621195
| 1359.832566 | 1.661094519 | 0.1898818457
| 1359.712034 | 1.659223647 | 0.1827707493
| 1359.591503 | 1.657063054 | 0.1759303202
| 1359.470972 | 1.654637165 | 0.1693687734
| 1359.350441 | 1.651969892 | 0.1630861567
| 1359.22991 | 1.649081524 | 0.1570908827
| 1359.109379 | 1.64599945 | 0.1513842237
| 1358.988848 | 1.642745795 | 0.1459674179
| 1358.868316 | 1.639346178 | 0.1408383596
| 1358.747785 | 1.635825252 | 0.13599247
| 1358.627254 | 1.632205274 | 0.1314157798
| 1358.506723 | 1.628498652 | 0.1270984669
| 1358.386192 | 1.624721448 | 0.1230293932
| 1358.265661 | 1.620881922 | 0.1191971914
| 1358.145129 | 1.61699031 | 0.1155930871
| 1358.024598 | 1.613053789 | 0.1122079136
| 1357.904067 | 1.609082266 | 0.1090326913
| 1357.783536 | 1.605081121 | 0.1060551047
| 1357.663005 | 1.60105565 | 0.1032643683
| 1357.542474 | 1.597004847 | 0.100646246
| 1357.421942 | 1.592925836 | 0.09819455423
| 1357.301411 | 1.588815576 | 0.09589892777
| 1357.18088 | 1.584664766 | 0.09375889743
| 1357.060349 | 1.580474248 | 0.09177342974
| 1356.939818 | 1.576236686 | 0.08994099589
| 1356.819287 | 1.571952565 | 0.0882658074
| 1356.698755 | 1.567619231 | 0.08674638992
| 1356.578224 | 1.563236199 | 0.08538622762
| 1356.457693 | 1.558800276 | 0.08418474028
| 1356.337162 | 1.554310709 | 0.08314922453
| 1356.216631 | 1.549770567 | 0.08227850384
| 1356.0961 | 1.545175467 | 0.08157306998
| 1355.975568 | 1.540522542 | 0.08103608477
| 1355.855037 | 1.535808943 | 0.08067037354
| 1355.734506 | 1.53102887 | 0.08047820673
| 1355.613975 | 1.526174246 | 0.08046631237
| 1355.493444 | 1.521237773 | 0.08064464931
| 1355.372913 | 1.516213964 | 0.0810251552
| 1355.252381 | 1.511096139 | 0.08162093497
| 1355.13185 | 1.505879499 | 0.08244882252
| 1355.011319 | 1.500558628 | 0.08352569905
| 1354.890788 | 1.49512699 | 0.08487337897
| 1354.770257 | 1.489579156 | 0.08652024931
| 1354.649726 | 1.483916482 | 0.08849882186
| 1354.529194 | 1.478140568 | 0.09084473664
| 1354.408663 | 1.472263722 | 0.09360078321
| 1354.288132 | 1.466303704 | 0.09680541709
| 1354.167601 | 1.460283372 | 0.1004980785
| 1354.04707 | 1.454223205 | 0.1047164724
| 1353.926539 | 1.448149167 | 0.1095088571
| 1353.806007 | 1.442089273 | 0.1149246956
| 1353.685476 | 1.436082094 | 0.1210341822
| 1353.564945 | 1.430189067 | 0.1279094099
| 1353.444414 | 1.424493962 | 0.1356329989
| 1353.323883 | 1.419118612 | 0.1442763956
| 1353.203352 | 1.414208738 | 0.1538967407
| 1353.08282 | 1.409944837 | 0.164526164
| 1352.962289 | 1.406526691 | 0.176159523
| 1352.841758 | 1.404170318 | 0.1887536991
| 1352.721227 | 1.403102742 | 0.2022206823
| 1352.600696 | 1.403555896 | 0.2164188388
| 1352.480165 | 1.405755904 | 0.2311433293
| 1352.359633 | 1.409900831 | 0.2461141494
| 1352.239102 | 1.416132362 | 0.2609823492
| 1352.118571 | 1.424507997 | 0.2753406512
| 1351.99804 | 1.434978229 | 0.2887544182
| 1351.877509 | 1.447372837 | 0.3007942556
| 1351.756978 | 1.461409064 | 0.3110863897
| 1351.636447 | 1.476714577 | 0.3193368865
| 1351.515915 | 1.492860285 | 0.3253667938
| 1351.395384 | 1.509402301 | 0.3291027589
| 1351.274853 | 1.525905363 | 0.3305884639
| 1351.154322 | 1.541989522 | 0.3299538516
| 1351.033791 | 1.557326554 | 0.3273993082
| 1350.91326 | 1.57167256 | 0.3231712127
| 1350.792728 | 1.584851729 | 0.3175270981
| 1350.672197 | 1.59675387 | 0.3107195251
| 1350.551666 | 1.607308849 | 0.3029828234
| 1350.431135 | 1.616482258 | 0.2945314524
| 1350.310604 | 1.624249011 | 0.2855598773
| 1350.190073 | 1.630598169 | 0.2762596867
| 1350.069541 | 1.635526256 | 0.2668198173
| 1349.94901 | 1.639048524 | 0.2574391384
| 1349.828479 | 1.641203652 | 0.2483211096
| 1349.707948 | 1.64206503 | 0.2396695749
| 1349.587417 | 1.641733748 | 0.2316805202
| 1349.466886 | 1.640351975 | 0.2245396055
| 1349.346354 | 1.638089133 | 0.218404734
| 1349.225823 | 1.635148126 | 0.2134120707
| 1349.105292 | 1.631753962 | 0.2096544169
| 1348.984761 | 1.628148703 | 0.2071923742
| 1348.86423 | 1.624587407 | 0.2060378277
| 1348.743699 | 1.62132746 | 0.2061609886
| 1348.623167 | 1.618623824 | 0.2074811731
| 1348.502636 | 1.616719559 | 0.2098735869
| 1348.382105 | 1.615841838 | 0.2131599706
| 1348.261574 | 1.616185362 | 0.2171118032
| 1348.141043 | 1.617902108 | 0.2214498669
| 1348.020512 | 1.621080943 | 0.2258495747
| 1347.89998 | 1.625725779 | 0.2299602175
| 1347.779449 | 1.631753956 | 0.2334327036
| 1347.658918 | 1.638987394 | 0.2359390076
| 1347.538387 | 1.647165954 | 0.2372132526
| 1347.417856 | 1.655968143 | 0.2370642896
| 1347.297325 | 1.665038368 | 0.235399335
| 1347.176793 | 1.674014 | 0.2322176434
| 1347.056262 | 1.68255457 | 0.2276232729
| 1346.935731 | 1.690376411 | 0.2217937161
| 1346.8152 | 1.697260772 | 0.2149718678
| 1346.694669 | 1.703079953 | 0.2074275151
| 1346.574138 | 1.707778678 | 0.1994355525
| 1346.453606 | 1.71138372 | 0.1912527904
| 1346.333075 | 1.71397314 | 0.1830925717
| 1346.212544 | 1.715665326 | 0.1751254602
| 1346.092013 | 1.716598918 | 0.1674675889
| 1345.971482 | 1.716914086 | 0.16018871
| 1345.850951 | 1.716742832 | 0.1533200558
| 1345.730419 | 1.716202694 | 0.1468605232
| 1345.609888 | 1.715388705 | 0.1407846228
| 1345.489357 | 1.714369748 | 0.1350541537
| 1345.368826 | 1.713193925 | 0.1296298825
| 1345.248295 | 1.71189172 | 0.1244708971
| 1345.127764 | 1.710477159 | 0.1195453072
| 1345.007233 | 1.708957295 | 0.1148273518
| 1344.886701 | 1.707330854 | 0.1103021311
| 1344.76617 | 1.705598466 | 0.1059618914
| 1344.645639 | 1.703757888 | 0.1018057907
| 1344.525108 | 1.701811922 | 0.09784029853
| 1344.404577 | 1.699768104 | 0.09407642201
| 1344.284046 | 1.69764306 | 0.09052470294
| 1344.163514 | 1.695456812 | 0.08719392519
| 1344.042983 | 1.693238523 | 0.08408845182
| 1343.922452 | 1.691017831 | 0.08120231559
| 1343.801921 | 1.68882431 | 0.07852317249
| 1343.68139 | 1.686683755 | 0.07602803554
| 1343.560859 | 1.684610209 | 0.07368866962
| 1343.440327 | 1.682610511 | 0.07148102947
| 1343.319796 | 1.680687904 | 0.0693793739
| 1343.199265 | 1.678837146 | 0.06736336306
| 1343.078734 | 1.677055753 | 0.06541675835
| 1342.958203 | 1.675338581 | 0.06352190302
| 1342.837672 | 1.673677609 | 0.0616620285
| 1342.71714 | 1.67206007 | 0.05982262404
| 1342.596609 | 1.670470428 | 0.05799244311
| 1342.476078 | 1.668888665 | 0.05616574163
| 1342.355547 | 1.667294581 | 0.05434500576
| 1342.235016 | 1.665671359 | 0.05254025608
| 1342.114485 | 1.664007077 | 0.05076696019
| 1341.993953 | 1.662301505 | 0.0490458004
| 1341.873422 | 1.660562404 | 0.04738663492
| 1341.752891 | 1.658795514 | 0.04580003367
| 1341.63236 | 1.657013964 | 0.04428826466
| 1341.511829 | 1.655220861 | 0.04285122125
| 1341.391298 | 1.653424637 | 0.04149052006
| 1341.270766 | 1.651627307 | 0.04020397176
| 1341.150235 | 1.649833722 | 0.03899609669
| 1341.029704 | 1.648052092 | 0.03786839188
| 1340.909173 | 1.646293731 | 0.03681997392
| 1340.788642 | 1.644568893 | 0.03584434117
| 1340.668111 | 1.64288682 | 0.03493051625
| 1340.547579 | 1.641247498 | 0.03406283884
| 1340.427048 | 1.639644633 | 0.03323211338
| 1340.306517 | 1.638070876 | 0.03243307151
| 1340.185986 | 1.636518145 | 0.03166543189
| 1340.065455 | 1.634981209 | 0.03093440426
| 1339.944924 | 1.633461679 | 0.03024709235
| 1339.824392 | 1.631967049 | 0.02960664395
| 1339.703861 | 1.630504466 | 0.02901034569
| 1339.58333 | 1.629081928 | 0.02845333836
| 1339.462799 | 1.627701827 | 0.02792119575
| 1339.342268 | 1.626357126 | 0.02740810235
| 1339.221737 | 1.625045672 | 0.02690695218
| 1339.101205 | 1.623755791 | 0.0264153469
| 1338.980674 | 1.622484266 | 0.02593651492
| 1338.860143 | 1.621226011 | 0.02547297817
| 1338.739612 | 1.619983056 | 0.02502793911
| 1338.619081 | 1.618752086 | 0.02460123265
| 1338.49855 | 1.617534968 | 0.02419711454
| 1338.378018 | 1.6163309 | 0.02381488257
| 1338.257487 | 1.615141169 | 0.02345935512
| 1338.136956 | 1.613969626 | 0.02313195019
| 1338.016425 | 1.612822157 | 0.02283319074
| 1337.895894 | 1.611703801 | 0.0225602174
| 1337.775363 | 1.610621726 | 0.02230695191
| 1337.654832 | 1.609574983 | 0.02206180924
| 1337.5343 | 1.608559769 | 0.02181750328
| 1337.413769 | 1.607566268 | 0.02156711847
| 1337.293238 | 1.606585263 | 0.02131284222
| 1337.172707 | 1.605608439 | 0.02105846699
| 1337.052176 | 1.604633616 | 0.02081471828
| 1336.931645 | 1.603664596 | 0.02058748482
| 1336.811113 | 1.602708692 | 0.02038066615
| 1336.690582 | 1.601771541 | 0.02018995798
| 1336.570051 | 1.60085622 | 0.02001284749
| 1336.44952 | 1.599964185 | 0.01984075606
| 1336.328989 | 1.599088432 | 0.01966942315
| 1336.208458 | 1.598224066 | 0.01950013097
| 1336.087926 | 1.597368182 | 0.01933540185
| 1335.967395 | 1.596519254 | 0.01918006522
| 1335.846864 | 1.595683076 | 0.0190384006
| 1335.726333 | 1.594864594 | 0.01890661627
| 1335.605802 | 1.594066052 | 0.01877968874
| 1335.485271 | 1.593283308 | 0.01865066369
| 1335.364739 | 1.592511998 | 0.01851956479
| 1335.244208 | 1.59174626 | 0.01838321735
| 1335.123677 | 1.590978141 | 0.01824883648
| 1335.003146 | 1.590208527 | 0.0181232355
| 1334.882615 | 1.589440066 | 0.01801375431
| 1334.762084 | 1.588681667 | 0.01792213975
| 1334.641552 | 1.587938691 | 0.01784564633
| 1334.521021 | 1.587215479 | 0.01777833707
| 1334.40049 | 1.586510426 | 0.0177137642
| 1334.279959 | 1.585819645 | 0.01764764239
| 1334.159428 | 1.585137697 | 0.01757984465
| 1334.038897 | 1.584460634 | 0.01751112121
| 1333.918365 | 1.583784415 | 0.01744832415
| 1333.797834 | 1.583115919 | 0.01739536446
| 1333.677303 | 1.582455326 | 0.01734972123
| 1333.556772 | 1.581806565 | 0.01731405861
| 1333.436241 | 1.581172269 | 0.01728116489
| 1333.31571 | 1.580548132 | 0.01725001805
| 1333.195178 | 1.579934526 | 0.01721845847
| 1333.074647 | 1.579324882 | 0.01718547283
| 1332.954116 | 1.578717781 | 0.01715701845
| 1332.833585 | 1.578115416 | 0.01713524249
| 1332.713054 | 1.577520487 | 0.01712117667
| 1332.592523 | 1.576935007 | 0.01711318155
| 1332.471991 | 1.576360376 | 0.01710998911
| 1332.35146 | 1.575797062 | 0.01710727841
| 1332.230929 | 1.575240562 | 0.0171023887
| 1332.110398 | 1.574687073 | 0.0170973492
| 1331.989867 | 1.574136163 | 0.01709431937
| 1331.869336 | 1.573586435 | 0.01709419621
| 1331.748804 | 1.573037807 | 0.01710018262
| 1331.628273 | 1.572491381 | 0.01711332069
| 1331.507742 | 1.571948742 | 0.01713592491
| 1331.387211 | 1.571412872 | 0.01716583032
| 1331.26668 | 1.57088088 | 0.0172021645
| 1331.146149 | 1.570353225 | 0.01724823588
| 1331.025617 | 1.569832711 | 0.01730426472
| 1330.905086 | 1.569319318 | 0.01736935995
| 1330.784555 | 1.568815 | 0.01744643853
| 1330.664024 | 1.568325032 | 0.01753203419
| 1330.543493 | 1.567848188 | 0.01762271148
| 1330.422962 | 1.567385376 | 0.0177150242
| 1330.302431 | 1.566931626 | 0.01780592679
| 1330.181899 | 1.566485087 | 0.01789542403
| 1330.061368 | 1.566039431 | 0.0179835442
| 1329.940837 | 1.56559349 | 0.01807553377
| 1329.820306 | 1.565143801 | 0.01817410427
| 1329.699775 | 1.564693948 | 0.01828846598
| 1329.579244 | 1.564248157 | 0.01841733474
| 1329.458712 | 1.563808738 | 0.01856596553
| 1329.338181 | 1.563383309 | 0.01873292006
| 1329.21765 | 1.562976264 | 0.01891600528
| 1329.097119 | 1.562589108 | 0.01910779456
| 1328.976588 | 1.562219541 | 0.01930867371
| 1328.856057 | 1.561868989 | 0.0195135204
| 1328.735525 | 1.56153193 | 0.01972416063
| 1328.614994 | 1.561211135 | 0.01993982702
| 1328.494463 | 1.56090153 | 0.02016349832
| 1328.373932 | 1.560610903 | 0.02039821579
| 1328.253401 | 1.560338201 | 0.02064039334
| 1328.13287 | 1.560087498 | 0.02089256994
| 1328.012338 | 1.559860992 | 0.02115036525
| 1327.891807 | 1.559660049 | 0.02141157842
| 1327.771276 | 1.559483059 | 0.02167326598
| 1327.650745 | 1.559331096 | 0.02193413836
| 1327.530214 | 1.559198891 | 0.02219203906
| 1327.409683 | 1.559088195 | 0.02245390352
| 1327.289151 | 1.559003086 | 0.02271698956
| 1327.16862 | 1.55894476 | 0.02298309227
| 1327.048089 | 1.55891848 | 0.02325113402
| 1326.927558 | 1.558930419 | 0.02351938211
| 1326.807027 | 1.558985862 | 0.02377866547
| 1326.686496 | 1.559084502 | 0.02402317062
| 1326.565964 | 1.559229394 | 0.02424371887
| 1326.445433 | 1.559415068 | 0.02443015123
| 1326.324902 | 1.559636763 | 0.02457719441
| 1326.204371 | 1.559888261 | 0.02467868766
| 1326.08384 | 1.560162908 | 0.0247311802
| 1325.963309 | 1.560452421 | 0.02473086883
| 1325.842777 | 1.560747903 | 0.02468000967
| 1325.722246 | 1.561046333 | 0.02457952969
| 1325.601715 | 1.561340253 | 0.02442911647
| 1325.481184 | 1.561625996 | 0.02423305178
| 1325.360653 | 1.561900435 | 0.02399045584
| 1325.240122 | 1.562158237 | 0.02370356187
| 1325.11959 | 1.562395947 | 0.0233723967
| 1324.999059 | 1.562605746 | 0.02299934882
| 1324.878528 | 1.562784195 | 0.02258935544
| 1324.757997 | 1.562926073 | 0.02214464856
| 1324.637466 | 1.563025969 | 0.0216723559
| 1324.516935 | 1.563082282 | 0.02117852971
| 1324.396403 | 1.563091877 | 0.0206695973
| 1324.275872 | 1.563054562 | 0.02015338458
| 1324.155341 | 1.562969961 | 0.0196368051
| 1324.03481 | 1.562840729 | 0.01912908201
| 1323.914279 | 1.562671308 | 0.01863582493
| 1323.793748 | 1.562466419 | 0.01816495132
| 1323.673217 | 1.562236592 | 0.01772038634
| 1323.552685 | 1.561989441 | 0.01730207696
| 1323.432154 | 1.561734531 | 0.01690830419
| 1323.311623 | 1.561477403 | 0.0165315834
| 1323.191092 | 1.561219623 | 0.01616548858
| 1323.070561 | 1.560959206 | 0.0158030967
| 1322.95003 | 1.56069089 | 0.01544134616
| 1322.829498 | 1.560409099 | 0.01508078477
| 1322.708967 | 1.560110675 | 0.01472475574
| 1322.588436 | 1.559792224 | 0.01437763501
| 1322.467905 | 1.559456608 | 0.01404801078
| 1322.347374 | 1.559109443 | 0.01373622963
| 1322.226843 | 1.558753478 | 0.01344484721
| 1322.106311 | 1.558394214 | 0.0131712723
| 1321.98578 | 1.55803097 | 0.01291551097
| 1321.865249 | 1.557668629 | 0.01267626172
| 1321.744718 | 1.557304122 | 0.01245225734
| 1321.624187 | 1.556943185 | 0.01224823531
| 1321.503656 | 1.556590614 | 0.01205813979
| 1321.383124 | 1.556246904 | 0.01188069249
| 1321.262593 | 1.55591686 | 0.01171112252
| 1321.142062 | 1.555598844 | 0.01154044552
| 1321.021531 | 1.555285632 | 0.01136470331
| 1320.901 | 1.554972541 | 0.01118391221
| 1320.780469 | 1.554651967 | 0.01099757983
| 1320.659937 | 1.554317468 | 0.01081562633
| 1320.539406 | 1.553973957 | 0.01064574999
| 1320.418875 | 1.553624429 | 0.01049179762
| 1320.298344 | 1.553278302 | 0.01035773342
| 1320.177813 | 1.552943149 | 0.01023659338
| 1320.057282 | 1.55262062 | 0.01012322678
| 1319.93675 | 1.552311712 | 0.01000862719
| 1319.816219 | 1.552007612 | 0.009886257305
| 1319.695688 | 1.551699603 | 0.009757941356
| 1319.575157 | 1.551382505 | 0.009630262484
| 1319.454626 | 1.551056833 | 0.009509271045
| 1319.334095 | 1.550723179 | 0.009401148468
| 1319.213563 | 1.550389294 | 0.009311935331
| 1319.093032 | 1.550063433 | 0.009239814806
| 1318.972501 | 1.549751842 | 0.009180268562
| 1318.85197 | 1.54945636 | 0.009124920205
| 1318.731439 | 1.549173841 | 0.009067980422
| 1318.610908 | 1.548899364 | 0.009006364981
| 1318.490376 | 1.548628364 | 0.008940984952
| 1318.369845 | 1.548358043 | 0.008874164943
| 1318.249314 | 1.548089141 | 0.008809900393
| 1318.128783 | 1.547824091 | 0.008747022149
| 1318.008252 | 1.547561305 | 0.008686441825
| 1317.887721 | 1.547304873 | 0.008628924683
| 1317.767189 | 1.547054515 | 0.008569697922
| 1317.646658 | 1.546807957 | 0.008509544074
| 1317.526127 | 1.546566618 | 0.008447164903
| 1317.405596 | 1.54632738 | 0.008380498161
| 1317.285065 | 1.546089409 | 0.008312254625
| 1317.164534 | 1.545854577 | 0.00823984632
| 1317.044002 | 1.545618494 | 0.008161478246
| 1316.923471 | 1.545379661 | 0.008077931524
| 1316.80294 | 1.545132724 | 0.007988576322
| 1316.682409 | 1.544873431 | 0.007899491678
| 1316.561878 | 1.544600598 | 0.007816753857
| 1316.441347 | 1.544316531 | 0.007748753993
| 1316.320816 | 1.544027205 | 0.007701687287
| 1316.200284 | 1.54374442 | 0.007680056362
| 1316.079753 | 1.543479522 | 0.007676866959
| 1315.959222 | 1.543237727 | 0.007685522135
| 1315.838691 | 1.543023989 | 0.00769412002
| 1315.71816 | 1.54283334 | 0.007690771677
| 1315.597629 | 1.542657421 | 0.007667597639
| 1315.477097 | 1.542484317 | 0.007623320282
| 1315.356566 | 1.54230613 | 0.007561176272
| 1315.236035 | 1.542115032 | 0.007487387227
| 1315.115504 | 1.541910265 | 0.007412439533
| 1314.994973 | 1.541696428 | 0.007341503838
| 1314.874442 | 1.541476386 | 0.007277559431
| 1314.75391 | 1.541257247 | 0.007222549933
| 1314.633379 | 1.54104149 | 0.007169867424
| 1314.512848 | 1.540826763 | 0.007120936172
| 1314.392317 | 1.54061661 | 0.007072763967
| 1314.271786 | 1.540405387 | 0.007024700956
| 1314.151255 | 1.540195982 | 0.006980753945
| 1314.030723 | 1.539988499 | 0.006939236441
| 1313.910192 | 1.539785863 | 0.006903524802
| 1313.789661 | 1.53959353 | 0.006868690824
| 1313.66913 | 1.539409953 | 0.006829305152
| 1313.548599 | 1.539232843 | 0.006781867398
| 1313.428068 | 1.539057888 | 0.006723786023
| 1313.307536 | 1.53888015 | 0.006654281243
| 1313.187005 | 1.538692805 | 0.006575567958
| 1313.066474 | 1.538492906 | 0.006494261474
| 1312.945943 | 1.538279381 | 0.006416072152
| 1312.825412 | 1.538056216 | 0.006349694095
| 1312.704881 | 1.53783145 | 0.006295508702
| 1312.584349 | 1.537608695 | 0.006253119819
| 1312.463818 | 1.537393165 | 0.006220042536
| 1312.343287 | 1.537187547 | 0.006192374924
| 1312.222756 | 1.536991754 | 0.006163225105
| 1312.102225 | 1.536800659 | 0.006132090308
| 1311.981694 | 1.536615574 | 0.006098061507
| 1311.861162 | 1.536432292 | 0.006059607692
| 1311.740631 | 1.536250861 | 0.006018421901
| 1311.6201 | 1.5360694 | 0.005973874807
| 1311.499569 | 1.535888232 | 0.005927383404
| 1311.379038 | 1.535706052 | 0.005878043184
| 1311.258507 | 1.535522379 | 0.005827272617
| 1311.137975 | 1.535335917 | 0.005775074428
| 1311.017444 | 1.535146156 | 0.005724170653
| 1310.896913 | 1.534953913 | 0.005676258659
| 1310.776382 | 1.534761835 | 0.005633544738
| 1310.655851 | 1.534573296 | 0.00559432812
| 1310.53532 | 1.534388989 | 0.005556909338
| 1310.414788 | 1.534210875 | 0.005519192338
| 1310.294257 | 1.534037958 | 0.005475848487
| 1310.173726 | 1.533864614 | 0.005425185534
| 1310.053195 | 1.533687245 | 0.005369302043
| 1309.932664 | 1.533503098 | 0.005310808198
| 1309.812133 | 1.533310821 | 0.005255315869
| 1309.691602 | 1.533115535 | 0.005208150942
| 1309.57107 | 1.532922451 | 0.005167608294
| 1309.450539 | 1.53273474 | 0.005133685939
| 1309.330008 | 1.532558942 | 0.005100249136
| 1309.209477 | 1.532391711 | 0.005058053133
| 1309.088946 | 1.532227169 | 0.005002956909
| 1308.968415 | 1.532056696 | 0.004933547921
| 1308.847883 | 1.531872953 | 0.004853236458
| 1308.727352 | 1.531668109 | 0.004768672912
| 1308.606821 | 1.531441135 | 0.004693146131
| 1308.48629 | 1.53119807 | 0.004635626928
| 1308.365759 | 1.530948004 | 0.004603381449
| 1308.245228 | 1.53070395 | 0.004595210661
| 1308.124696 | 1.530472041 | 0.004605490569
| 1308.004165 | 1.53025848 | 0.004628877794
| 1307.883634 | 1.530065174 | 0.004655710932
| 1307.763103 | 1.529889541 | 0.004678320243
| 1307.642572 | 1.529725025 | 0.00469136753
| 1307.522041 | 1.529565735 | 0.004695142449
| 1307.401509 | 1.529406965 | 0.004691353789
| 1307.280978 | 1.529248224 | 0.004683413147
| 1307.160447 | 1.529087093 | 0.004671720782
| 1307.039916 | 1.528925269 | 0.004661509103
| 1306.919385 | 1.528763288 | 0.004649761701
| 1306.798854 | 1.528601291 | 0.004642738234
| 1306.678322 | 1.528445435 | 0.004634795189
| 1306.557791 | 1.528289624 | 0.00462696262
| 1306.43726 | 1.528140481 | 0.004620141837
| 1306.316729 | 1.527995909 | 0.004608584185
| 1306.196198 | 1.52785301 | 0.004591780602
| 1306.075667 | 1.52770952 | 0.004572352909
| 1305.955135 | 1.52756776 | 0.004548874952
| 1305.834604 | 1.527422625 | 0.004522262885
| 1305.714073 | 1.527277304 | 0.0044956446
| 1305.593542 | 1.5271314 | 0.004469020605
| 1305.473011 | 1.526990062 | 0.004441984309
| 1305.35248 | 1.526851291 | 0.004409180705
| 1305.231948 | 1.52671466 | 0.004368785588
| 1305.111417 | 1.526573388 | 0.004316869381
| 1304.990886 | 1.526422977 | 0.004256458059
| 1304.870355 | 1.526255316 | 0.004189892526
| 1304.749824 | 1.526069071 | 0.004130516191
| 1304.629293 | 1.525869614 | 0.004083282794
| 1304.508761 | 1.525661389 | 0.004055266142
| 1304.38823 | 1.525455015 | 0.004048576611
| 1304.267699 | 1.525259413 | 0.004060477369
| 1304.147168 | 1.525082256 | 0.004082868275
| 1304.026637 | 1.524923158 | 0.004104624413
| 1303.906106 | 1.524776149 | 0.004119986461
| 1303.785574 | 1.524635772 | 0.004127351647
| 1303.665043 | 1.524497963 | 0.0041285464
| 1303.544512 | 1.524361705 | 0.004123678257
| 1303.423981 | 1.524222651 | 0.004115780695
| 1303.30345 | 1.524085668 | 0.004108791527
| 1303.182919 | 1.523951386 | 0.00409774266
| 1303.062387 | 1.52381724 | 0.004082929282
| 1302.941856 | 1.523681931 | 0.004063950138
| 1302.821325 | 1.523543204 | 0.004041720354
| 1302.700794 | 1.523398478 | 0.004019493255
| 1302.580263 | 1.523250884 | 0.004002235195
| 1302.459732 | 1.523103679 | 0.003989540837
| 1302.339201 | 1.522961017 | 0.003981809744
| 1302.218669 | 1.522825766 | 0.00397275195
| 1302.098138 | 1.522695203 | 0.003958311598
| 1301.977607 | 1.522564495 | 0.003934030367
| 1301.857076 | 1.52242453 | 0.003903974629
| 1301.736545 | 1.522275594 | 0.003874432481
| 1301.616014 | 1.522114607 | 0.003850381593
| 1301.495482 | 1.521948752 | 0.003843379427
| 1301.374951 | 1.521789071 | 0.00385067729
| 1301.25442 | 1.52164164 | 0.003870849182
| 1301.133889 | 1.521514552 | 0.003893129911
| 1301.013358 | 1.5214036 | 0.003908591874
| 1300.892827 | 1.521306301 | 0.003907896417
| 1300.772295 | 1.521206618 | 0.003887609819
| 1300.651764 | 1.521099799 | 0.003855858884
| 1300.531233 | 1.520980075 | 0.003815795301
| 1300.410702 | 1.520847765 | 0.003778587934
| 1300.290171 | 1.520708425 | 0.003747678575
| 1300.16964 | 1.520567602 | 0.00372427571
| 1300.049108 | 1.520427726 | 0.00370563373
| 1299.928577 | 1.520291402 | 0.003689921553
| 1299.808046 | 1.520154753 | 0.003673184341
| 1299.687515 | 1.520017762 | 0.003660810672
| 1299.566984 | 1.519881956 | 0.003649754739
| 1299.446453 | 1.519746034 | 0.003645407583
| 1299.325921 | 1.519618431 | 0.003646847273
| 1299.20539 | 1.51950059 | 0.003649194207
| 1299.084859 | 1.519394013 | 0.003647055214
| 1298.964328 | 1.519294612 | 0.003635040739
| 1298.843797 | 1.519198146 | 0.003610508453
| 1298.723266 | 1.519097086 | 0.003572650431
| 1298.602734 | 1.51898565 | 0.003526861886
| 1298.482203 | 1.518863193 | 0.003479856856
| 1298.361672 | 1.518733146 | 0.003435192169
| 1298.241141 | 1.518596262 | 0.003393272745
| 1298.12061 | 1.51845443 | 0.003357554925
| 1298.000079 | 1.518311135 | 0.003326203388
| 1297.879547 | 1.518164258 | 0.003299628478
| 1297.759016 | 1.518016004 | 0.003279967397
| 1297.638485 | 1.517866305 | 0.00326905938
| 1297.517954 | 1.517722265 | 0.003270978579
| 1297.397423 | 1.517590226 | 0.00328002175
| 1297.276892 | 1.517472929 | 0.003292725857
| 1297.15636 | 1.51737428 | 0.003299815472
| 1297.035829 | 1.51728822 | 0.003291102766
| 1296.915298 | 1.517205721 | 0.003262513335
| 1296.794767 | 1.517116086 | 0.003214051708
| 1296.674236 | 1.51700994 | 0.003152752338
| 1296.553705 | 1.516883705 | 0.003089212208
| 1296.433173 | 1.516740468 | 0.003034945479
| 1296.312642 | 1.51659018 | 0.00299565571
| 1296.192111 | 1.516441568 | 0.002970527731
| 1296.07158 | 1.516302049 | 0.002954155864
| 1295.951049 | 1.516172001 | 0.002938588921
| 1295.830518 | 1.516049699 | 0.002918931253
| 1295.709987 | 1.515929108 | 0.002890288877
| 1295.589455 | 1.515803033 | 0.002855827895
| 1295.468924 | 1.515669431 | 0.00282095722
| 1295.348393 | 1.51553049 | 0.002791493027
| 1295.227862 | 1.515391146 | 0.002767944278
| 1295.107331 | 1.515253362 | 0.002750718511
| 1294.9868 | 1.515123525 | 0.002737567469
| 1294.866268 | 1.514999678 | 0.002720424778
| 1294.745737 | 1.514878338 | 0.002700517346
| 1294.625206 | 1.514758903 | 0.00267426969
| 1294.504675 | 1.514634988 | 0.00264475003
| 1294.384144 | 1.514510048 | 0.002614714673
| 1294.263613 | 1.514381942 | 0.00258426691
| 1294.143081 | 1.514255767 | 0.002556162092
| 1294.02255 | 1.514132147 | 0.002523754982
| 1293.902019 | 1.514008066 | 0.002486124529
| 1293.781488 | 1.513880126 | 0.002440509765
| 1293.660957 | 1.513742168 | 0.002389466818
| 1293.540426 | 1.513591199 | 0.002337392803
| 1293.419894 | 1.513425347 | 0.002291347162
| 1293.299363 | 1.513248639 | 0.002259003992
| 1293.178832 | 1.513067802 | 0.002243949032
| 1293.058301 | 1.512891117 | 0.002247210667
| 1292.93777 | 1.5127257 | 0.002263060235
| 1292.817239 | 1.512573375 | 0.00228709838
| 1292.696707 | 1.51243703 | 0.002311237009
| 1292.576176 | 1.512308739 | 0.002330564317
| 1292.455645 | 1.512188194 | 0.002347328924
| 1292.335114 | 1.512073071 | 0.002358356614
| 1292.214583 | 1.511961445 | 0.002364976704
| 1292.094052 | 1.511851889 | 0.002368421314
| 1291.97352 | 1.511748857 | 0.002368686588
| 1291.852989 | 1.511648978 | 0.002359422665
| 1291.732458 | 1.51154991 | 0.00234196068
| 1291.611927 | 1.511446599 | 0.002313126193
| 1291.491396 | 1.511334972 | 0.002278449358
| 1291.370865 | 1.511211736 | 0.002239772831
| 1291.250333 | 1.511077787 | 0.002207547614
| 1291.129802 | 1.510938952 | 0.002181770873
| 1291.009271 | 1.51079883 | 0.002167364848
| 1290.88874 | 1.510666501 | 0.002158382812
| 1290.768209 | 1.510540595 | 0.002150215381
| 1290.647678 | 1.510421657 | 0.002136407008
| 1290.527146 | 1.5103019 | 0.002114293437
| 1290.406615 | 1.510176648 | 0.00208479827
| 1290.286084 | 1.510040497 | 0.002053871716
| 1290.165553 | 1.509894805 | 0.002026126151
| 1290.045022 | 1.509739162 | 0.002009259703
| 1289.924491 | 1.509585006 | 0.002007374611
| 1289.803959 | 1.509437396 | 0.002015542873
| 1289.683428 | 1.509300985 | 0.002030072727
| 1289.562897 | 1.509175982 | 0.002042852522
| 1289.442366 | 1.509057344 | 0.002049461172
| 1289.321835 | 1.508940566 | 0.00205031011
| 1289.201304 | 1.508822264 | 0.00204581211
| 1289.080772 | 1.508700251 | 0.002041823073
| 1288.960241 | 1.508579575 | 0.002038656405
| 1288.83971 | 1.508458304 | 0.002035803562
| 1288.719179 | 1.508340262 | 0.002034091756
| 1288.598648 | 1.508224879 | 0.00202909743
| 1288.478117 | 1.508109307 | 0.002019070272
| 1288.357586 | 1.507988324 | 0.002005543144
| 1288.237054 | 1.507860968 | 0.001993135088
| 1288.116523 | 1.50772734 | 0.00198729491
| 1287.995992 | 1.507594324 | 0.001992035099
| 1287.875461 | 1.507467522 | 0.002006748558
| 1287.75493 | 1.507355459 | 0.002026811327
| 1287.634399 | 1.507258244 | 0.002041733693
| 1287.513867 | 1.507172772 | 0.002043799209
| 1287.393336 | 1.507087691 | 0.002027237781
| 1287.272805 | 1.506993978 | 0.001997088652
| 1287.152274 | 1.506885356 | 0.001960241259
| 1287.031743 | 1.506764012 | 0.001927505615
| 1286.911212 | 1.506634559 | 0.001902900733
| 1286.79068 | 1.506506329 | 0.001890861504
| 1286.670149 | 1.506387566 | 0.001882739877
| 1286.549618 | 1.506277744 | 0.001871645055
| 1286.429087 | 1.506173562 | 0.001849119498
| 1286.308556 | 1.506065195 | 0.001812481151
| 1286.188025 | 1.505942608 | 0.001764093039
| 1286.067493 | 1.505798737 | 0.001716311028
| 1285.946962 | 1.505638476 | 0.001679544306
| 1285.826431 | 1.505466646 | 0.001660598198
| 1285.7059 | 1.505294823 | 0.001664937999
| 1285.585369 | 1.505134888 | 0.001687103007
| 1285.464838 | 1.50499134 | 0.001718438137
| 1285.344306 | 1.504865094 | 0.001749867184
| 1285.223775 | 1.504750363 | 0.001774070601
| 1285.103244 | 1.504641677 | 0.001790025306
| 1284.982713 | 1.504533498 | 0.00179763727
| 1284.862182 | 1.504423545 | 0.001801863874
| 1284.741651 | 1.50431273 | 0.001803123184
| 1284.621119 | 1.504200007 | 0.001803782955
| 1284.500588 | 1.504087631 | 0.001803936926
| 1284.380057 | 1.503974671 | 0.001803262098
| 1284.259526 | 1.503861078 | 0.001801849639
| 1284.138995 | 1.503745422 | 0.001801970998
| 1284.018464 | 1.503631778 | 0.001805478988
| 1283.897932 | 1.503521406 | 0.001810005933
| 1283.777401 | 1.503416441 | 0.001815040549
| 1283.65687 | 1.503317312 | 0.00181552398
| 1283.536339 | 1.503221144 | 0.001809600277
| 1283.415808 | 1.503125127 | 0.0017945768
| 1283.295277 | 1.503023364 | 0.001771798555
| 1283.174745 | 1.502912912 | 0.001744885046
| 1283.054214 | 1.502792905 | 0.001720660289
| 1282.933683 | 1.50266891 | 0.001701815731
| 1282.813152 | 1.502542946 | 0.001689700562
| 1282.692621 | 1.502423055 | 0.001682038878
| 1282.57209 | 1.502306037 | 0.001670658903
| 1282.451558 | 1.502189699 | 0.001656488907
| 1282.331027 | 1.502069529 | 0.00163539556
| 1282.210496 | 1.501938521 | 0.001614721518
| 1282.089965 | 1.501800548 | 0.001600787776
| 1281.969434 | 1.501657173 | 0.001595967925
| 1281.848903 | 1.501514226 | 0.001607607342
| 1281.728371 | 1.501386241 | 0.001630731097
| 1281.60784 | 1.501272136 | 0.001654040029
| 1281.487309 | 1.501173588 | 0.00167339162
| 1281.366778 | 1.501083901 | 0.00167687885
| 1281.246247 | 1.500993152 | 0.001666267687
| 1281.125716 | 1.500893132 | 0.001642304669
| 1281.005185 | 1.500778997 | 0.001617320062
| 1280.884653 | 1.500654899 | 0.001595873488
| 1280.764122 | 1.500523755 | 0.001586250743
| 1280.643591 | 1.500397705 | 0.001587702446
| 1280.52306 | 1.50028063 | 0.001594315979
| 1280.402529 | 1.500173933 | 0.001598827028
| 1280.281998 | 1.500074529 | 0.001597089248
| 1280.161466 | 1.499978249 | 0.001583004429
| 1280.040935 | 1.499875113 | 0.001559274464
| 1279.920404 | 1.499763156 | 0.001530792304
| 1279.799873 | 1.499640881 | 0.001504919245
| 1279.679342 | 1.499514865 | 0.001483937446
| 1279.558811 | 1.499385179 | 0.001469292983
| 1279.438279 | 1.499260234 | 0.001460985027
| 1279.317748 | 1.499138804 | 0.001451743858
| 1279.197217 | 1.499020219 | 0.001441989323
| 1279.076686 | 1.498902888 | 0.001427154024
| 1278.956155 | 1.498780869 | 0.00140910167
| 1278.835624 | 1.49865457 | 0.00139240257
| 1278.715092 | 1.498525161 | 0.001378077608
| 1278.594561 | 1.498394788 | 0.001368833277
| 1278.47403 | 1.498266818 | 0.001361962089
| 1278.353499 | 1.498140293 | 0.001357885657
| 1278.232968 | 1.49801958 | 0.001353805924
| 1278.112437 | 1.49790036 | 0.001345572477
| 1277.991905 | 1.497781219 | 0.001334117889
| 1277.871374 | 1.497658539 | 0.001319953429
| 1277.750843 | 1.49753396 | 0.001306808676
| 1277.630312 | 1.497407049 | 0.001293327626
| 1277.509781 | 1.497279196 | 0.001283152401
| 1277.38925 | 1.497153061 | 0.001272549288
| 1277.268718 | 1.497025589 | 0.0012623636
| 1277.148187 | 1.4969004 | 0.00125250734
| 1277.027656 | 1.496774459 | 0.00123891489
| 1276.907125 | 1.496645358 | 0.001224809833
| 1276.786594 | 1.496512985 | 0.001210281604
| 1276.666063 | 1.496376393 | 0.001199997909
| 1276.545531 | 1.496241818 | 0.001193957218
| 1276.425 | 1.496107767 | 0.001189356825
| 1276.304469 | 1.495977062 | 0.001187889122
| 1276.183938 | 1.495850269 | 0.001184038528
| 1276.063407 | 1.495724543 | 0.001178229369
| 1275.942876 | 1.495600046 | 0.001167747465
| 1275.822344 | 1.495470896 | 0.001153615687
| 1275.701813 | 1.495338526 | 0.00113914706
| 1275.581282 | 1.495200332 | 0.001124850223
| 1275.460751 | 1.49506011 | 0.001116156772
| 1275.34022 | 1.494919757 | 0.00110839153
| 1275.219689 | 1.494778316 | 0.001105121449
| 1275.099157 | 1.494639946 | 0.00110218383
| 1274.978626 | 1.494499361 | 0.00110000624
| 1274.858095 | 1.494360688 | 0.001100038077
| 1274.737564 | 1.494220644 | 0.001099135976
| 1274.617033 | 1.494079102 | 0.001102827045
| 1274.496502 | 1.493941457 | 0.001110174963
| 1274.375971 | 1.493807971 | 0.001117437661
| 1274.255439 | 1.493677885 | 0.0011227444
| 1274.134908 | 1.49354858 | 0.001124225169
| 1274.014377 | 1.493418619 | 0.001123329234
| 1273.893846 | 1.493286053 | 0.001118354944
| 1273.773315 | 1.493146891 | 0.001113981916
| 1273.652784 | 1.493003669 | 0.001113953819
| 1273.532252 | 1.492859043 | 0.001121930119
| 1273.411721 | 1.492720451 | 0.001136463177
| 1273.29119 | 1.49258925 | 0.001152869509
| 1273.170659 | 1.492466667 | 0.00116646523
| 1273.050128 | 1.492348629 | 0.001172650612
| 1272.929597 | 1.492230978 | 0.001170062017
| 1272.809065 | 1.492108025 | 0.001160656955
| 1272.688534 | 1.491979082 | 0.001148096746
| 1272.568003 | 1.491842034 | 0.001135192666
| 1272.447472 | 1.491699301 | 0.001127398008
| 1272.326941 | 1.491555634 | 0.00112556695
| 1272.20641 | 1.491414978 | 0.001126886947
| 1272.085878 | 1.491276165 | 0.001127182685
| 1271.965347 | 1.491136519 | 0.001125601472
| 1271.844816 | 1.490993178 | 0.001123507933
| 1271.724285 | 1.490845607 | 0.001124145079
| 1271.603754 | 1.49069539 | 0.001131182492
| 1271.483223 | 1.490547693 | 0.001145905324
| 1271.362691 | 1.490406897 | 0.001166014144
| 1271.24216 | 1.490275357 | 0.001185962987
| 1271.121629 | 1.490151224 | 0.001202083407
| 1271.001098 | 1.490033751 | 0.001208562419
| 1270.880567 | 1.489912213 | 0.001202744806
| 1270.760036 | 1.489782914 | 0.001191627664
| 1270.639504 | 1.489643035 | 0.001178024052
| 1270.518973 | 1.489493692 | 0.001172015617
| 1270.398442 | 1.489344213 | 0.001174885409
| 1270.277911 | 1.489198487 | 0.0011841623
| 1270.15738 | 1.489061456 | 0.001194720876
| 1270.036849 | 1.488929606 | 0.001198186661
| 1269.916317 | 1.488796974 | 0.001193620989
| 1269.795786 | 1.488657764 | 0.001180166788
| 1269.675255 | 1.488504467 | 0.00116432245
| 1269.554724 | 1.488337439 | 0.001155328816
| 1269.434193 | 1.488161584 | 0.001161571043
| 1269.313662 | 1.487987746 | 0.00118536521
| 1269.19313 | 1.487823085 | 0.001223117087
| 1269.072599 | 1.487673834 | 0.001269265766
| 1268.952068 | 1.487541895 | 0.001314645879
| 1268.831537 | 1.487422917 | 0.001350436254
| 1268.711006 | 1.487308769 | 0.001375262563
| 1268.590475 | 1.487196195 | 0.001389469414
| 1268.469943 | 1.487079139 | 0.001395799298
| 1268.349412 | 1.486960076 | 0.001398875072
| 1268.228881 | 1.486837551 | 0.001396812972
| 1268.10835 | 1.486712297 | 0.001394240215
| 1267.987819 | 1.486587301 | 0.001386607566
| 1267.867288 | 1.486456222 | 0.001372971844
| 1267.746756 | 1.486317574 | 0.001357019585
| 1267.626225 | 1.486169175 | 0.001341066038
| 1267.505694 | 1.48601119 | 0.001331627474
| 1267.385163 | 1.485848804 | 0.0013328253
| 1267.264632 | 1.485688158 | 0.001345175076
| 1267.144101 | 1.485533825 | 0.001365930358
| 1267.02357 | 1.485389795 | 0.00139226422
| 1266.903038 | 1.485258633 | 0.00141628109
| 1266.782507 | 1.485135254 | 0.001431890144
| 1266.661976 | 1.485015091 | 0.001438067031
| 1266.541445 | 1.4848946 | 0.001433868895
| 1266.420914 | 1.484767375 | 0.001420239738
| 1266.300383 | 1.484631771 | 0.001404216686
| 1266.179851 | 1.48448904 | 0.001386388403
| 1266.05932 | 1.484337837 | 0.00137284849
| 1265.938789 | 1.484185655 | 0.001364104812
| 1265.818258 | 1.484030744 | 0.001358269944
| 1265.697727 | 1.483876608 | 0.001357584637
| 1265.577196 | 1.483724363 | 0.001359218904
| 1265.456664 | 1.483574893 | 0.001363172895
| 1265.336133 | 1.483429762 | 0.001367992394
| 1265.215602 | 1.483290085 | 0.001370055926
| 1265.095071 | 1.483152728 | 0.001367472734
| 1264.97454 | 1.483018525 | 0.001358862451
| 1264.854009 | 1.482882218 | 0.001340443129
| 1264.733477 | 1.482739755 | 0.001315405039
| 1264.612946 | 1.482588705 | 0.001285637373
| 1264.492415 | 1.482427963 | 0.001255277723
| 1264.371884 | 1.482257063 | 0.001227241438
| 1264.251353 | 1.482077411 | 0.00120763459
| 1264.130822 | 1.481896127 | 0.001199293901
| 1264.01029 | 1.481718455 | 0.001198948966
| 1263.889759 | 1.481546012 | 0.001204199172
| 1263.769228 | 1.481381596 | 0.001211696923
| 1263.648697 | 1.481225022 | 0.00121671554
| 1263.528166 | 1.481074066 | 0.001214167697
| 1263.407635 | 1.480921778 | 0.001202749282
| 1263.287103 | 1.480764891 | 0.001185883217
| 1263.166572 | 1.48060221 | 0.001166916237
| 1263.046041 | 1.480434921 | 0.00114824907
| 1262.92551 | 1.480264215 | 0.001132642607
| 1262.804979 | 1.480095224 | 0.001119941468
| 1262.684448 | 1.479929885 | 0.001107152368
| 1262.563916 | 1.479769722 | 0.00108815733
| 1262.443385 | 1.479607088 | 0.001059168021
| 1262.322854 | 1.479439311 | 0.001022079272
| 1262.202323 | 1.479260038 | 0.0009769658367
| 1262.081792 | 1.479066002 | 0.0009313310586
| 1261.961261 | 1.478857798 | 0.0008917312386
| 1261.840729 | 1.478641326 | 0.0008637048698
| 1261.720198 | 1.478421383 | 0.0008481326114
| 1261.599667 | 1.478205833 | 0.0008450239267
| 1261.479136 | 1.477998944 | 0.0008474611525
| 1261.358605 | 1.477801043 | 0.000848519545
| 1261.238074 | 1.477605148 | 0.0008441143697
| 1261.117542 | 1.477410702 | 0.0008366472464
| 1260.997011 | 1.477213284 | 0.0008223922533
| 1260.87648 | 1.477009546 | 0.0008082752392
| 1260.755949 | 1.476802904 | 0.0007955344368
| 1260.635418 | 1.476594416 | 0.0007845368192
| 1260.514887 | 1.47638478 | 0.0007747748551
| 1260.394356 | 1.476176618 | 0.0007653035375
| 1260.273824 | 1.475966553 | 0.0007515249683
| 1260.153293 | 1.475752646 | 0.0007367972804
| 1260.032762 | 1.475532589 | 0.0007192923194
| 1259.912231 | 1.475304691 | 0.0007065342587
| 1259.7917 | 1.475073838 | 0.0006975729873
| 1259.671169 | 1.474838158 | 0.0006951890102
| 1259.550637 | 1.474604127 | 0.0007007753302
| 1259.430106 | 1.474373674 | 0.0007106049235
| 1259.309575 | 1.474146895 | 0.0007227788555
| 1259.189044 | 1.473924867 | 0.0007359070703
| 1259.068513 | 1.47370573 | 0.0007461866882
| 1258.947982 | 1.473487672 | 0.0007564003971
| 1258.82745 | 1.473273263 | 0.0007646466772
| 1258.706919 | 1.473062012 | 0.0007699762103
| 1258.586388 | 1.472853834 | 0.0007673300607
| 1258.465857 | 1.472642417 | 0.0007572151038
| 1258.345326 | 1.47242838 | 0.0007402059752
| 1258.224795 | 1.472207371 | 0.0007154137517
| 1258.104263 | 1.471975659 | 0.0006846675092
| 1257.983732 | 1.471729242 | 0.0006558822303
| 1257.863201 | 1.471476217 | 0.000634121693
| 1257.74267 | 1.471217287 | 0.0006169745682
| 1257.622139 | 1.470955957 | 0.0006076766823
| 1257.501608 | 1.470695876 | 0.0006030024158
| 1257.381076 | 1.470439376 | 0.0006001650213
| 1257.260545 | 1.470183721 | 0.0005926309502
| 1257.140014 | 1.469923891 | 0.0005827467432
| 1257.019483 | 1.469660335 | 0.0005700669901
| 1256.898952 | 1.469387971 | 0.0005559197789
| 1256.778421 | 1.469107617 | 0.0005459596392
| 1256.657889 | 1.468821712 | 0.0005415869841
| 1256.537358 | 1.46853275 | 0.0005442705896
| 1256.416827 | 1.468243507 | 0.0005531260628
| 1256.296296 | 1.467955712 | 0.0005672677779
| 1256.175765 | 1.467671204 | 0.0005843432655
| 1256.055234 | 1.46738945 | 0.0006014903081
| 1255.934702 | 1.467108652 | 0.0006177531967
| 1255.814171 | 1.466828771 | 0.0006330654042
| 1255.69364 | 1.466548503 | 0.000645962474
| 1255.573109 | 1.466267376 | 0.0006573995209
| 1255.452578 | 1.465984375 | 0.0006650205539
| 1255.332047 | 1.465696375 | 0.00067169099
| 1255.211515 | 1.465405482 | 0.000677854965
| 1255.090984 | 1.465109156 | 0.0006849161305
| 1254.970453 | 1.464811907 | 0.0006957423958
| 1254.849922 | 1.464515122 | 0.0007060659662
| 1254.729391 | 1.464217283 | 0.0007159503608
| 1254.60886 | 1.463920438 | 0.0007249474151
| 1254.488328 | 1.46362446 | 0.0007278879154
| 1254.367797 | 1.463322592 | 0.0007238111397
| 1254.247266 | 1.463014044 | 0.0007164767858
| 1254.126735 | 1.462696798 | 0.0007048630266
| 1254.006204 | 1.462367414 | 0.0006941410182
| 1253.885673 | 1.462029114 | 0.0006890372619
| 1253.765141 | 1.461684995 | 0.0006905143468
| 1253.64461 | 1.461338331 | 0.0007000446571
| 1253.524079 | 1.460994797 | 0.0007153287427
| 1253.403548 | 1.460655267 | 0.0007311892627
| 1253.283017 | 1.460320064 | 0.000743790979
| 1253.162486 | 1.459985622 | 0.0007474403493
| 1253.041955 | 1.459646537 | 0.0007411118761
| 1252.921423 | 1.459296478 | 0.0007242919559
| 1252.800892 | 1.458929023 | 0.0007036296759
| 1252.680361 | 1.458545297 | 0.0006857788916
| 1252.55983 | 1.458146124 | 0.0006750294519
| 1252.439299 | 1.457735163 | 0.0006770860223
| 1252.318768 | 1.457319122 | 0.0006938760805
| 1252.198236 | 1.456904088 | 0.0007238838636
| 1252.077705 | 1.456493681 | 0.0007623782965
| 1251.957174 | 1.456087958 | 0.0008069392664
| 1251.836643 | 1.455690155 | 0.0008542971267
| 1251.716112 | 1.455297757 | 0.0008992560068
| 1251.595581 | 1.454910517 | 0.000941869861
| 1251.475049 | 1.454528138 | 0.0009774397064
| 1251.354518 | 1.454148508 | 0.001004089954
| 1251.233987 | 1.45376881 | 0.001017003677
| 1251.113456 | 1.453383156 | 0.001016171622
| 1250.992925 | 1.452988204 | 0.0009996596082
| 1250.872394 | 1.452574077 | 0.0009693830175
| 1250.751862 | 1.452137216 | 0.0009338857358
| 1250.631331 | 1.451676924 | 0.0008993930812
| 1250.5108 | 1.451195251 | 0.0008739543262
| 1250.390269 | 1.45069875 | 0.000862337453
| 1250.269738 | 1.450194902 | 0.0008659181452
| 1250.149207 | 1.449691005 | 0.0008798929189
| 1250.028675 | 1.44918656 | 0.0008990511816
| 1249.908144 | 1.448684088 | 0.0009210150315
| 1249.787613 | 1.448180055 | 0.0009382277747
| 1249.667082 | 1.447669492 | 0.0009540870649
| 1249.546551 | 1.447154691 | 0.0009676739508
| 1249.42602 | 1.446632998 | 0.0009780199417
| 1249.305488 | 1.446104597 | 0.0009850702501
| 1249.184957 | 1.445568648 | 0.0009873482645
| 1249.064426 | 1.445023182 | 0.0009819523443
| 1248.943895 | 1.444462146 | 0.000968370683
| 1248.823364 | 1.443880479 | 0.0009504636226
| 1248.702833 | 1.443276652 | 0.0009344860509
| 1248.582301 | 1.44265151 | 0.0009257329403
| 1248.46177 | 1.442010865 | 0.000930425345
| 1248.341239 | 1.441361769 | 0.0009452121734
| 1248.220708 | 1.440706207 | 0.0009690907236
| 1248.100177 | 1.440049333 | 0.0009948337248
| 1247.979646 | 1.439384608 | 0.00101571601
| 1247.859114 | 1.438706659 | 0.001030812698
| 1247.738583 | 1.438008013 | 0.001043491605
| 1247.618052 | 1.43728818 | 0.001060030715
| 1247.497521 | 1.436547377 | 0.001086716651
| 1247.37699 | 1.435794683 | 0.001127396354
| 1247.256459 | 1.435035098 | 0.001177782727
| 1247.135927 | 1.43427358 | 0.001232102389
| 1247.015396 | 1.433505842 | 0.001280267104
| 1246.894865 | 1.432725433 | 0.001319861926
| 1246.774334 | 1.4319227 | 0.001348469641
| 1246.653803 | 1.431088099 | 0.001375217454
| 1246.533272 | 1.430222928 | 0.001410685827
| 1246.412741 | 1.42933228 | 0.001459677107
| 1246.292209 | 1.428420645 | 0.001526539915
| 1246.171678 | 1.427500199 | 0.001609354533
| 1246.051147 | 1.426570175 | 0.001696100804
| 1245.930616 | 1.425627681 | 0.001785849878
| 1245.810085 | 1.424668462 | 0.001870914631
| 1245.689554 | 1.423681917 | 0.001956644477
| 1245.569022 | 1.422669516 | 0.002048359416
| 1245.448491 | 1.421630482 | 0.002150420059
| 1245.32796 | 1.420572284 | 0.002266214387
| 1245.207429 | 1.419500568 | 0.002389930882
| 1245.086898 | 1.418416073 | 0.002512372015
| 1244.966367 | 1.417310689 | 0.00262384673
| 1244.845835 | 1.416170486 | 0.002722450533
| 1244.725304 | 1.41498234 | 0.002815482253
| 1244.604773 | 1.413740175 | 0.002916106357
| 1244.484242 | 1.412445013 | 0.003038446789
| 1244.363711 | 1.411106971 | 0.0031942245
| 1244.24318 | 1.409740855 | 0.003384923
| 1244.122648 | 1.408358619 | 0.003602786449
| 1244.002117 | 1.406963989 | 0.003833211112
| 1243.881586 | 1.40555097 | 0.004064005062
| 1243.761055 | 1.404108807 | 0.004285437018
| 1243.640524 | 1.402618708 | 0.004497051243
| 1243.519993 | 1.401069732 | 0.004709696191
| 1243.399461 | 1.399456285 | 0.004934231671
| 1243.27893 | 1.397781694 | 0.005183014093
| 1243.158399 | 1.396051733 | 0.005458604721
| 1243.037868 | 1.394272662 | 0.00576257425
| 1242.917337 | 1.392447325 | 0.006083665803
| 1242.796806 | 1.390563916 | 0.006418053721
| 1242.676274 | 1.388616496 | 0.006766816946
| 1242.555743 | 1.386593912 | 0.007131574921
| 1242.435212 | 1.384487958 | 0.007521398933
| 1242.314681 | 1.382295841 | 0.00794739731
| 1242.19415 | 1.3800217 | 0.008415743939
| 1242.073619 | 1.377666192 | 0.008927694666
| 1241.953087 | 1.375230472 | 0.009481515312
| 1241.832556 | 1.372707022 | 0.01007302056
| 1241.712025 | 1.37008717 | 0.01070254085
| 1241.591494 | 1.367356168 | 0.01137147263
| 1241.470963 | 1.364501272 | 0.01209131478
| 1241.350432 | 1.361514066 | 0.01287317786
| 1241.2299 | 1.358388931 | 0.01372876347
| 1241.109369 | 1.355118829 | 0.0146674269
| 1240.988838 | 1.351699761 | 0.0157011791
| 1240.868307 | 1.348125222 | 0.01683359275
| 1240.747776 | 1.344379828 | 0.0180740638
| 1240.627245 | 1.340448322 | 0.01943633413
| 1240.506713 | 1.336314282 | 0.02094003869
| 1240.386182 | 1.331963354 | 0.02260779503
| 1240.265651 | 1.327380898 | 0.02446681701
| 1240.14512 | 1.322555197 | 0.02654851325
| 1240.024589 | 1.31747803 | 0.02888447487
| 1239.904058 | 1.312133731 | 0.03150526084
| 1239.783526 | 1.306502489 | 0.03445665975
| 1239.662995 | 1.300567876 | 0.03779376183
| 1239.542464 | 1.294316615 | 0.04158877348
| 1239.421933 | 1.287748343 | 0.04592648512
| 1239.301402 | 1.280877002 | 0.05090693259
| 1239.180871 | 1.27374048 | 0.05663760267
| 1239.06034 | 1.266399553 | 0.06323007129
| 1238.939808 | 1.258938571 | 0.07079177371
| 1238.819277 | 1.251464117 | 0.07943238967
| 1238.698746 | 1.244113654 | 0.08925292044
| 1238.578215 | 1.237054231 | 0.1003531686
| 1238.457684 | 1.230508166 | 0.1128092283
| 1238.337153 | 1.224733173 | 0.1266540775
| 1238.216621 | 1.220032315 | 0.1418618638
| 1238.09609 | 1.216720545 | 0.1583151073
| 1237.975559 | 1.215098304 | 0.175802743
| 1237.855028 | 1.215402616 | 0.1940177419
| 1237.734497 | 1.217779929 | 0.2125990953
| 1237.613966 | 1.222272132 | 0.2311576274
| 1237.493434 | 1.22881568 | 0.249327104
| 1237.372903 | 1.237274582 | 0.2667905519
| 1237.252372 | 1.247462527 | 0.2832861592
| 1237.131841 | 1.259164579 | 0.2986137869
| 1237.01131 | 1.272158701 | 0.3126184346
| 1236.890779 | 1.286203375 | 0.3251887115
| 1236.770247 | 1.301061829 | 0.3362646451
| 1236.649716 | 1.316493926 | 0.3458228172
| 1236.529185 | 1.332276913 | 0.3538993824
| 1236.408654 | 1.348221504 | 0.3605562034
| 1236.288123 | 1.364164981 | 0.3658866916
| 1236.167592 | 1.379988105 | 0.3699942369
| 1236.04706 | 1.395599481 | 0.3729810017
| 1235.926529 | 1.41092997 | 0.3749403279
| 1235.805998 | 1.425921216 | 0.3759631896
| 1235.685467 | 1.440527398 | 0.3761356895
| 1235.564936 | 1.454710367 | 0.3755497964
| 1235.444405 | 1.468453587 | 0.3742949712
| 1235.323873 | 1.481751198 | 0.3724582007
| 1235.203342 | 1.494622008 | 0.3701182456
| 1235.082811 | 1.507093246 | 0.3673341657
| 1234.96228 | 1.51919973 | 0.3641486591
| 1234.841749 | 1.530970235 | 0.3605863903
| 1234.721218 | 1.54242946 | 0.3566642348
| 1234.600686 | 1.553591608 | 0.3523916685
| 1234.480155 | 1.56446764 | 0.3477843279
| 1234.359624 | 1.575073397 | 0.3428569059
| 1234.239093 | 1.585429314 | 0.3376199121
| 1234.118562 | 1.595559195 | 0.332078179
| 1233.998031 | 1.605494104 | 0.3262257795
| 1233.877499 | 1.615261687 | 0.3200404497
| 1233.756968 | 1.624887441 | 0.3134872026
| 1233.636437 | 1.634385037 | 0.3065107246
| 1233.515906 | 1.643751106 | 0.2990449257
| 1233.395375 | 1.652962277 | 0.2910106189
| 1233.274844 | 1.661967935 | 0.2823186515
| 1233.154312 | 1.670673838 | 0.2728765893
| 1233.033781 | 1.678943814 | 0.2626151103
| 1232.91325 | 1.686601999 | 0.251491491
| 1232.792719 | 1.693433942 | 0.2395235479
| 1232.672188 | 1.699223875 | 0.2267997946
| 1232.551657 | 1.703770282 | 0.2134789416
| 1232.431125 | 1.706920076 | 0.1997901256
| 1232.310594 | 1.708594648 | 0.1860046208
| 1232.190063 | 1.708795997 | 0.1724053331
| 1232.069532 | 1.707603488 | 0.1592625363
| 1231.949001 | 1.705169155 | 0.146806385
| 1231.82847 | 1.701687209 | 0.135201557
| 1231.707939 | 1.697369643 | 0.1245571671
| 1231.587407 | 1.692439067 | 0.1149154984
| 1231.466876 | 1.687087697 | 0.1062608435
| 1231.346345 | 1.681482517 | 0.09854874227
| 1231.225814 | 1.6757555 | 0.09170175734
| 1231.105283 | 1.670001227 | 0.08563985397
| 1230.984752 | 1.664290868 | 0.08027809648
| 1230.86422 | 1.658667698 | 0.07553811685
| 1230.743689 | 1.65316188 | 0.07135040631
| 1230.623158 | 1.647791043 | 0.06765244501
| 1230.502627 | 1.642562687 | 0.06438799765
| 1230.382096 | 1.637475465 | 0.06151173864
| 1230.261565 | 1.632523886 | 0.05898529832
| 1230.141033 | 1.627697987 | 0.05678354718
| 1230.020502 | 1.622994073 | 0.05488658448
| 1229.899971 | 1.618405979 | 0.05327982135
| 1229.77944 | 1.61393531 | 0.05195111816
| 1229.658909 | 1.609578101 | 0.05088656529
| 1229.538378 | 1.6053333 | 0.05007879251
| 1229.417846 | 1.601195985 | 0.0495184456
| 1229.297315 | 1.597160942 | 0.04920769514
| 1229.176784 | 1.593227687 | 0.04915103136
| 1229.056253 | 1.589400366 | 0.04936195558
| 1228.935722 | 1.585696461 | 0.04985232742
| 1228.815191 | 1.582137319 | 0.05062955282
| 1228.694659 | 1.578749507 | 0.05169768062
| 1228.574128 | 1.575562687 | 0.05305579237
| 1228.453597 | 1.57260641 | 0.05469862695
| 1228.333066 | 1.569913835 | 0.05662311301
| 1228.212535 | 1.567526791 | 0.05881917667
| 1228.092004 | 1.565492118 | 0.06127253798
| 1227.971472 | 1.563870686 | 0.06395222689
| 1227.850941 | 1.562719705 | 0.06680260022
| 1227.73041 | 1.562088615 | 0.06974290805
| 1227.609879 | 1.561997658 | 0.07266840201
| 1227.489348 | 1.562432241 | 0.07546739502
| 1227.368817 | 1.563334936 | 0.07803700213
| 1227.248285 | 1.564619791 | 0.08030497243
| 1227.127754 | 1.566181844 | 0.08223689374
| 1227.007223 | 1.567925648 | 0.08384646716
| 1226.886692 | 1.569780678 | 0.08517384554
| 1226.766161 | 1.571708615 | 0.08628018199
| 1226.64563 | 1.573712018 | 0.08722523785
| 1226.525098 | 1.575826416 | 0.08804835888
| 1226.404567 | 1.578103124 | 0.08875715091
| 1226.284036 | 1.580600153 | 0.08932536866
| 1226.163505 | 1.583358722 | 0.08968639613
| 1226.042974 | 1.586390937 | 0.08975276004
| 1225.922443 | 1.589670886 | 0.08942051492
| 1225.801911 | 1.59312904 | 0.08859301592
| 1225.68138 | 1.596653894 | 0.08719291633
| 1225.560849 | 1.600105809 | 0.08519000347
| 1225.440318 | 1.603338811 | 0.08259552724
| 1225.319787 | 1.60621089 | 0.0794757453
| 1225.199256 | 1.60861675 | 0.07593671316
| 1225.078725 | 1.610489478 | 0.07210869973
| 1224.958193 | 1.611811742 | 0.06812610556
| 1224.837662 | 1.612601891 | 0.06411001633
| 1224.717131 | 1.612908316 | 0.06015870829
| 1224.5966 | 1.612790014 | 0.05634334832
| 1224.476069 | 1.612312745 | 0.05271435417
| 1224.355538 | 1.611539859 | 0.04929995268
| 1224.235006 | 1.610528554 | 0.04611660056
| 1224.114475 | 1.609332549 | 0.04316856204
| 1223.993944 | 1.607995286 | 0.04045198514
| 1223.873413 | 1.60655804 | 0.03795998176
| 1223.752882 | 1.605052629 | 0.03567525819
| 1223.632351 | 1.603503603 | 0.03358589433
| 1223.511819 | 1.601934186 | 0.03167159186
| 1223.391288 | 1.600353535 | 0.02991693875
| 1223.270757 | 1.598775857 | 0.02830985328
| 1223.150226 | 1.597207833 | 0.026835103
| 1223.029695 | 1.595655666 | 0.02548403862
| 1222.909164 | 1.594126214 | 0.02424688528
| 1222.788632 | 1.592626223 | 0.02311429003
| 1222.668101 | 1.59116019 | 0.02207420991
| 1222.54757 | 1.58972885 | 0.02111817195
| 1222.427039 | 1.588336201 | 0.0202382416
| 1222.306508 | 1.586982041 | 0.01942405111
| 1222.185977 | 1.585665925 | 0.01866985113
| 1222.065445 | 1.584387715 | 0.01796774614
| 1221.944914 | 1.583145501 | 0.01731175691
| 1221.824383 | 1.581935827 | 0.01669565967
| 1221.703852 | 1.580754977 | 0.01611773509
| 1221.583321 | 1.579600325 | 0.01557569984
| 1221.46279 | 1.57847031 | 0.01507054216
| 1221.342258 | 1.57736387 | 0.01460160085
| 1221.221727 | 1.576284255 | 0.01417339964
| 1221.101196 | 1.575237832 | 0.01377921631
| 1220.980665 | 1.574223654 | 0.01341771102
| 1220.860134 | 1.573248861 | 0.01308148676
| 1220.739603 | 1.572307357 | 0.01276139986
| 1220.619071 | 1.571396293 | 0.01245529635
| 1220.49854 | 1.570511195 | 0.01215991329
| 1220.378009 | 1.569648158 | 0.01187390761
| 1220.257478 | 1.568802055 | 0.01159991367
| 1220.136947 | 1.567975561 | 0.01133971684
| 1220.016416 | 1.567165865 | 0.01109141099
| 1219.895884 | 1.566373675 | 0.01085871499
| 1219.775353 | 1.565601988 | 0.01063943272
| 1219.654822 | 1.564849144 | 0.01043124721
| 1219.534291 | 1.564115231 | 0.01023609135
| 1219.41376 | 1.563403383 | 0.01005121921
| 1219.293229 | 1.562712793 | 0.0098751288
| 1219.172697 | 1.56204671 | 0.009703554853
| 1219.052166 | 1.561401143 | 0.009530457035
| 1218.931635 | 1.560772071 | 0.009352131599
| 1218.811104 | 1.560150678 | 0.009168601998
| 1218.690573 | 1.559533884 | 0.008983181486
| 1218.570042 | 1.558915506 | 0.008800982652
| 1218.44951 | 1.558299935 | 0.008629440279
| 1218.328979 | 1.557686789 | 0.008470357588
| 1218.208448 | 1.557085986 | 0.008330748084
| 1218.087917 | 1.556503758 | 0.008199852367
| 1217.967386 | 1.555938236 | 0.008075470174
| 1217.846855 | 1.555389145 | 0.007950570214
| 1217.726324 | 1.554850322 | 0.00782433494
| 1217.605792 | 1.554317566 | 0.007694847113
| 1217.485261 | 1.553783424 | 0.007569580912
| 1217.36473 | 1.553253201 | 0.007455022586
| 1217.244199 | 1.552729449 | 0.007353393706
| 1217.123668 | 1.552220436 | 0.007265773808
| 1217.003137 | 1.551729992 | 0.007185119635
| 1216.882605 | 1.551257779 | 0.007107283366
| 1216.762074 | 1.550803365 | 0.007027150126
| 1216.641543 | 1.550361533 | 0.006940449914
| 1216.521012 | 1.54992786 | 0.006848996371
| 1216.400481 | 1.549501414 | 0.006752662446
| 1216.27995 | 1.549078695 | 0.006652840565
| 1216.159418 | 1.548660628 | 0.006551879431
| 1216.038887 | 1.548247467 | 0.006448936225
| 1215.918356 | 1.547838722 | 0.006342747407
| 1215.797825 | 1.547430949 | 0.006231931455
| 1215.677294 | 1.54702008 | 0.006118848134
| 1215.556763 | 1.546604199 | 0.006008207191
| 1215.436231 | 1.546184788 | 0.00590501676
| 1215.3157 | 1.545765739 | 0.005812595105
| 1215.195169 | 1.545352108 | 0.005731361806
| 1215.074638 | 1.544948554 | 0.005659079554
| 1214.954107 | 1.544556606 | 0.005590192407
| 1214.833576 | 1.544174346 | 0.00552234746
| 1214.713044 | 1.543801045 | 0.005452222706
| 1214.592513 | 1.543431732 | 0.005379162042
| 1214.471982 | 1.543064957 | 0.005304981796
| 1214.351451 | 1.542699505 | 0.005232348684
| 1214.23092 | 1.542338431 | 0.005161260631
| 1214.110389 | 1.541979257 | 0.005090874795
| 1213.989857 | 1.541623986 | 0.005022275688
| 1213.869326 | 1.541269919 | 0.004953343696
| 1213.748795 | 1.540916453 | 0.004886983057
| 1213.628264 | 1.540562255 | 0.004824164576
| 1213.507733 | 1.540209205 | 0.004769611541
| 1213.387202 | 1.539861609 | 0.004724598011
| 1213.26667 | 1.539526149 | 0.004686638678
| 1213.146139 | 1.53920198 | 0.004649616782
| 1213.025608 | 1.538891351 | 0.004611591423
| 1212.905077 | 1.538590003 | 0.004563653035
| 1212.784546 | 1.538291986 | 0.004507201694
| 1212.664015 | 1.537991954 | 0.004440417236
| 1212.543483 | 1.537685112 | 0.004370283196
| 1212.422952 | 1.537370871 | 0.004298737047
| 1212.302421 | 1.537048423 | 0.00423470288
| 1212.18189 | 1.536726137 | 0.004179142487
| 1212.061359 | 1.536404719 | 0.004130662669
| 1211.940828 | 1.536086878 | 0.004088720644
| 1211.820296 | 1.535773363 | 0.004051493897
| 1211.699765 | 1.535463007 | 0.004017474411
| 1211.579234 | 1.53515646 | 0.003989033317
| 1211.458703 | 1.534855056 | 0.003962832416
| 1211.338172 | 1.534556607 | 0.003942218021
| 1211.217641 | 1.534268376 | 0.003925355182
| 1211.09711 | 1.533986808 | 0.003905679016
| 1210.976578 | 1.533709799 | 0.003884590876
| 1210.856047 | 1.533436188 | 0.003858860064
| 1210.735516 | 1.533159276 | 0.003829781485
| 1210.614985 | 1.532878359 | 0.003803071744
| 1210.494454 | 1.532593728 | 0.003782076484
| 1210.373923 | 1.532309692 | 0.003771541112
| 1210.253391 | 1.532030455 | 0.003770605421
| 1210.13286 | 1.531761514 | 0.003780239453
| 1210.012329 | 1.531508027 | 0.00379288579
| 1209.891798 | 1.531268824 | 0.003803684516
| 1209.771267 | 1.531043104 | 0.003805507154
| 1209.650736 | 1.530823412 | 0.003793925459
| 1209.530204 | 1.530602713 | 0.003768510473
| 1209.409673 | 1.530373417 | 0.003732615349
| 1209.289142 | 1.530130906 | 0.003693915225
| 1209.168611 | 1.529877288 | 0.003660513246
| 1209.04808 | 1.529614297 | 0.003636733992
| 1208.927549 | 1.529348843 | 0.003630574461
| 1208.807017 | 1.529091493 | 0.003639542614
| 1208.686486 | 1.528847834 | 0.003658771688
| 1208.565955 | 1.528619666 | 0.00368112526
| 1208.445424 | 1.528409357 | 0.003701841202
| 1208.324893 | 1.528212439 | 0.003708694229
| 1208.204362 | 1.528019792 | 0.003702771552
| 1208.08383 | 1.527827014 | 0.003680823902
| 1207.963299 | 1.527625316 | 0.00364902661
| 1207.842768 | 1.527415031 | 0.003609756702
| 1207.722237 | 1.527191863 | 0.003569080953
| 1207.601706 | 1.526959039 | 0.003529269646
| 1207.481175 | 1.526714213 | 0.003495526561
| 1207.360643 | 1.526463482 | 0.003468823847
| 1207.240112 | 1.526203091 | 0.003451662437
| 1207.119581 | 1.52594072 | 0.003448374946
| 1206.99905 | 1.52567682 | 0.003457124281
| 1206.878519 | 1.525417296 | 0.003480730423
| 1206.757988 | 1.525165548 | 0.003514859597
| 1206.637456 | 1.524925649 | 0.003557125671
| 1206.516925 | 1.524697515 | 0.003598417418
| 1206.396394 | 1.524474406 | 0.003635918826
| 1206.275863 | 1.524252816 | 0.003670066961
| 1206.155332 | 1.524027532 | 0.003701407673
| 1206.034801 | 1.523794829 | 0.003736571673
| 1205.914269 | 1.523556936 | 0.003782187376
| 1205.793738 | 1.523321237 | 0.003842492306
| 1205.673207 | 1.523093851 | 0.003912706352
| 1205.552676 | 1.522876865 | 0.003990441286
| 1205.432145 | 1.522671918 | 0.0040667757
| 1205.311614 | 1.522470827 | 0.004138454139
| 1205.191082 | 1.522269212 | 0.004204605106
| 1205.070551 | 1.52205772 | 0.004269047851
| 1204.95002 | 1.521834216 | 0.004340924634
| 1204.829489 | 1.521600527 | 0.004429170906
| 1204.708958 | 1.521362396 | 0.004539015626
| 1204.588427 | 1.521127154 | 0.004677109513
| 1204.467895 | 1.520907431 | 0.004838760773
| 1204.347364 | 1.520702736 | 0.005019733371
| 1204.226833 | 1.520518914 | 0.005218609314
| 1204.106302 | 1.520355666 | 0.005431144234
| 1203.985771 | 1.520215199 | 0.00565733833
| 1203.86524 | 1.520100322 | 0.005897529968
| 1203.744709 | 1.520019411 | 0.006147777649
| 1203.624177 | 1.519973624 | 0.006400875286
| 1203.503646 | 1.519966762 | 0.006650039621
| 1203.383115 | 1.519995064 | 0.006885222021
| 1203.262584 | 1.520053478 | 0.007101173113
| 1203.142053 | 1.520133288 | 0.0072960474
| 1203.021522 | 1.520231193 | 0.007473996715
| 1202.90099 | 1.520347266 | 0.007638834609
| 1202.780459 | 1.520487914 | 0.007791307822
| 1202.659928 | 1.520657579 | 0.007927462629
| 1202.539397 | 1.520863295 | 0.008038088827
| 1202.418866 | 1.5211017 | 0.008108322898
| 1202.298335 | 1.521365725 | 0.008126257811
| 1202.177803 | 1.521639061 | 0.008082534091
| 1202.057272 | 1.521906973 | 0.007977306904
| 1201.936741 | 1.522153091 | 0.007813689962
| 1201.81621 | 1.52236793 | 0.007602760882
| 1201.695679 | 1.522544976 | 0.00735185687
| 1201.575148 | 1.522680415 | 0.007071484736
| 1201.454616 | 1.522772999 | 0.006768305661
| 1201.334085 | 1.522821105 | 0.006448978701
| 1201.213554 | 1.522821581 | 0.006119175766
| 1201.093023 | 1.522770812 | 0.005789475597
| 1200.972492 | 1.522670317 | 0.005473285385
| 1200.851961 | 1.52252738 | 0.005182574565
| 1200.731429 | 1.522352453 | 0.004926482086
| 1200.610898 | 1.522160434 | 0.004709781704
| 1200.490367 | 1.521966439 | 0.004529067872
| 1200.369836 | 1.521779927 | 0.004374724689
| 1200.249305 | 1.521605078 | 0.004237583587
| 1200.128774 | 1.521441665 | 0.004105634809
| 1200.008242 | 1.521281527 | 0.003973105946
| 1199.887711 | 1.521117929 | 0.003838688804
| 1199.76718 | 1.52094421 | 0.003708180742
| 1199.646649 | 1.52076172 | 0.003585947696
| 1199.526118 | 1.520569508 | 0.00347920548
| 1199.405587 | 1.520379108 | 0.003391665815
| 1199.285055 | 1.520193985 | 0.003318963298
| 1199.164524 | 1.520021143 | 0.003259028868
| 1199.043993 | 1.519861276 | 0.003202789282
| 1198.923462 | 1.519713482 | 0.003145979225
| 1198.802931 | 1.519573488 | 0.003082471116
| 1198.6824 | 1.519436061 | 0.003010945812
| 1198.561868 | 1.519294885 | 0.002931949708
| 1198.441337 | 1.519147535 | 0.002849312222
| 1198.320806 | 1.518991496 | 0.002765778798
| 1198.200275 | 1.518827251 | 0.002684534075
| 1198.079744 | 1.518652299 | 0.002609311772
| 1197.959213 | 1.518472035 | 0.002545366499
| 1197.838681 | 1.518286719 | 0.002491823269
| 1197.71815 | 1.518100927 | 0.002454586099
| 1197.597619 | 1.517920163 | 0.002431349597
| 1197.477088 | 1.517750222 | 0.002422215022
| 1197.356557 | 1.5175952 | 0.002418970475
| 1197.236026 | 1.517454455 | 0.002418665812
| 1197.115495 | 1.517329661 | 0.002413968892
| 1196.994963 | 1.517214721 | 0.002399077007
| 1196.874432 | 1.51710391 | 0.002372564375
| 1196.753901 | 1.516991372 | 0.002335416249
| 1196.63337 | 1.516873239 | 0.002291570714
| 1196.512839 | 1.516749295 | 0.00224486365
| 1196.392308 | 1.516619718 | 0.002197706279
| 1196.271776 | 1.516486658 | 0.002151523852
| 1196.151245 | 1.516349512 | 0.002105233017
| 1196.030714 | 1.516207609 | 0.002060805137
| 1195.910183 | 1.516061101 | 0.002018783389
| 1195.789652 | 1.515908592 | 0.001980696041
| 1195.669121 | 1.515749623 | 0.001951915295
| 1195.548589 | 1.515591317 | 0.001936825146
| 1195.428058 | 1.515439456 | 0.001932913314
| 1195.307527 | 1.515299715 | 0.001937667101
| 1195.186996 | 1.515176009 | 0.001941326504
| 1195.066465 | 1.515062091 | 0.001934675598
| 1194.945934 | 1.514949781 | 0.001916730157
| 1194.825402 | 1.514832757 | 0.001887047125
| 1194.704871 | 1.514700818 | 0.001852533246
| 1194.58434 | 1.514556169 | 0.001825271676
| 1194.463809 | 1.514403319 | 0.001810639694
| 1194.343278 | 1.514251459 | 0.001813917639
| 1194.222747 | 1.514110766 | 0.001831256888
| 1194.102215 | 1.513987827 | 0.00185342873
| 1193.981684 | 1.513878134 | 0.001868980266
| 1193.861153 | 1.513775553 | 0.001875492312
| 1193.740622 | 1.51367132 | 0.001869656818
| 1193.620091 | 1.513556097 | 0.001861600799
| 1193.49956 | 1.513435001 | 0.001861892041
| 1193.379028 | 1.513316 | 0.001872851898
| 1193.258497 | 1.51320627 | 0.001893840711
| 1193.137966 | 1.513115353 | 0.001917592185
| 1193.017435 | 1.513040841 | 0.001929578026
| 1192.896904 | 1.512974767 | 0.001924063642
| 1192.776373 | 1.512905664 | 0.001895314304
| 1192.655841 | 1.512818294 | 0.001851587632
| 1192.53531 | 1.51271019 | 0.001806873971
| 1192.414779 | 1.512586072 | 0.001771307799
| 1192.294248 | 1.512452803 | 0.001750628205
| 1192.173717 | 1.512322361 | 0.001747802131
| 1192.053186 | 1.512203935 | 0.001751253872
| 1191.932654 | 1.512092058 | 0.001752472041
| 1191.812123 | 1.51198146 | 0.001749032188
| 1191.691592 | 1.511864298 | 0.001742914783
| 1191.571061 | 1.51173691 | 0.001742735079
| 1191.45053 | 1.511603468 | 0.001759887053
| 1191.329999 | 1.511478271 | 0.001799032767
| 1191.209467 | 1.511374473 | 0.00185369758
| 1191.088936 | 1.511299763 | 0.001910857766
| 1190.968405 | 1.511253557 | 0.001954607375
| 1190.847874 | 1.511225642 | 0.001969225113
| 1190.727343 | 1.511195136 | 0.001950045774
| 1190.606812 | 1.511146269 | 0.001905981479
| 1190.48628 | 1.511069489 | 0.001851154236
| 1190.365749 | 1.510967118 | 0.001803455183
| 1190.245218 | 1.510849734 | 0.001771956822
| 1190.124687 | 1.510728967 | 0.001759439241
| 1190.004156 | 1.510614544 | 0.001760501134
| 1189.883625 | 1.510509687 | 0.001767313056
| 1189.763094 | 1.51041086 | 0.001771692213
| 1189.642562 | 1.510310015 | 0.001775081845
| 1189.522031 | 1.510206733 | 0.00178234391
| 1189.4015 | 1.510101482 | 0.001797799553
| 1189.280969 | 1.510001149 | 0.001826311937
| 1189.160438 | 1.509915861 | 0.001864456851
| 1189.039907 | 1.50984975 | 0.001900521646
| 1188.919375 | 1.509796478 | 0.001926313151
| 1188.798844 | 1.509751374 | 0.001937955806
| 1188.678313 | 1.509702891 | 0.001933019091
| 1188.557782 | 1.509644288 | 0.001922229238
| 1188.437251 | 1.509578038 | 0.001912435138
| 1188.31672 | 1.509509735 | 0.001910486611
| 1188.196188 | 1.509450607 | 0.001912502103
| 1188.075657 | 1.509401687 | 0.001910278829
| 1187.955126 | 1.509363801 | 0.001894074599
| 1187.834595 | 1.509321359 | 0.001853162275
| 1187.714064 | 1.509259884 | 0.001797191022
| 1187.593533 | 1.50917226 | 0.001734365049
| 1187.473001 | 1.509053779 | 0.001684526165
| 1187.35247 | 1.508917887 | 0.001663282082
| 1187.231939 | 1.508781509 | 0.001679389883
| 1187.111408 | 1.508669997 | 0.001725635691
| 1186.990877 | 1.508590864 | 0.001782620004
| 1186.870346 | 1.508546691 | 0.001833822101
| 1186.749814 | 1.508525645 | 0.00186073284
| 1186.629283 | 1.508512388 | 0.001859920777
| 1186.508752 | 1.508491013 | 0.001831838768
| 1186.388221 | 1.508451128 | 0.001791118788
| 1186.26769 | 1.508394929 | 0.00174796204
| 1186.147159 | 1.508326169 | 0.001711670571
| 1186.026627 | 1.508256589 | 0.001683684073
| 1185.906096 | 1.508188893 | 0.001657134697
| 1185.785565 | 1.508122795 | 0.001630033474
| 1185.665034 | 1.508056689 | 0.001597407543
| 1185.544503 | 1.507982669 | 0.001560706454
| 1185.423972 | 1.507900739 | 0.00152725204
| 1185.30344 | 1.507813996 | 0.001499578998
| 1185.182909 | 1.507725823 | 0.001480221594
| 1185.062378 | 1.507643045 | 0.001468727469
| 1184.941847 | 1.507570128 | 0.001456867314
| 1184.821316 | 1.507501272 | 0.001437316393
| 1184.700785 | 1.507430574 | 0.001409530897
| 1184.580253 | 1.507350334 | 0.001374507655
| 1184.459722 | 1.50725559 | 0.001342019004
| 1184.339191 | 1.507149872 | 0.00132048244
| 1184.21866 | 1.507038818 | 0.001316778267
| 1184.098129 | 1.506935072 | 0.001333803376
| 1183.977598 | 1.506848412 | 0.001363231286
| 1183.857066 | 1.506781369 | 0.001397996034
| 1183.736535 | 1.506737609 | 0.001428131125
| 1183.616004 | 1.506710136 | 0.00144177018
| 1183.495473 | 1.506688714 | 0.001436376817
| 1183.374942 | 1.506666135 | 0.001414491334
| 1183.254411 | 1.506639373 | 0.001377293817
| 1183.133879 | 1.506600469 | 0.001328863194
| 1183.013348 | 1.506553158 | 0.001277622104
| 1182.892817 | 1.506497398 | 0.001220215502
| 1182.772286 | 1.506431976 | 0.001162439708
| 1182.651755 | 1.50635866 | 0.001101754118
| 1182.531224 | 1.506272771 | 0.001042961592
| 1182.410693 | 1.50617792 | 0.0009895072322
| 1182.290161 | 1.506074588 | 0.0009448383259
| 1182.16963 | 1.505968498 | 0.0009114956961
| 1182.049099 | 1.505865056 | 0.0008894811344
| 1181.928568 | 1.505769676 | 0.0008724476512
| 1181.808037 | 1.505680124 | 0.0008568582313
| 1181.687506 | 1.505598688 | 0.0008372699233
| 1181.566974 | 1.505516452 | 0.0008082399234
| 1181.446443 | 1.505428113 | 0.0007727623353
| 1181.325912 | 1.505326948 | 0.0007352837039
| 1181.205381 | 1.505215032 | 0.0007052431187
| 1181.08485 | 1.505094547 | 0.0006856359828
| 1180.964319 | 1.504971605 | 0.000683819096
| 1180.843787 | 1.504856975 | 0.0006982527788
| 1180.723256 | 1.504758023 | 0.0007219503171
| 1180.602725 | 1.504674737 | 0.0007445603473
| 1180.482194 | 1.504603324 | 0.0007600896111
| 1180.361663 | 1.504536311 | 0.0007637216846
| 1180.241132 | 1.504465974 | 0.000757908246
| 1180.1206 | 1.504386514 | 0.0007480998989
| 1180.000069 | 1.504299534 | 0.0007441118299
| 1179.879538 | 1.504211166 | 0.0007493991438
| 1179.759007 | 1.504129945 | 0.0007644188942
| 1179.638476 | 1.504059612 | 0.0007814410121
| 1179.517945 | 1.504001865 | 0.0007970976668
| 1179.397413 | 1.503954911 | 0.0007997420395
| 1179.276882 | 1.503907281 | 0.00078800669
| 1179.156351 | 1.503852662 | 0.0007638916158
| 1179.03582 | 1.503784943 | 0.0007356769684
| 1178.915289 | 1.503707174 | 0.0007100961842
| 1178.794758 | 1.503622564 | 0.0006918817451
| 1178.674226 | 1.503537494 | 0.0006813991328
| 1178.553695 | 1.503456127 | 0.0006771034076
| 1178.433164 | 1.503380437 | 0.0006716234715
| 1178.312633 | 1.503304495 | 0.0006640496425
| 1178.192102 | 1.503227745 | 0.0006534697734
| 1178.071571 | 1.503142669 | 0.000643800039
| 1177.951039 | 1.503054542 | 0.0006438750578
| 1177.830508 | 1.502969184 | 0.0006541546113
| 1177.709977 | 1.502894918 | 0.0006731842504
| 1177.589446 | 1.502835168 | 0.0006916721591
| 1177.468915 | 1.502787872 | 0.0007023258077
| 1177.348384 | 1.502746729 | 0.0006988528931
| 1177.227852 | 1.502702714 | 0.0006808825658
| 1177.107321 | 1.502648436 | 0.0006532442696
| 1176.98679 | 1.502580395 | 0.000625234901
| 1176.866259 | 1.502504737 | 0.0006080686183
| 1176.745728 | 1.502434723 | 0.0006012011642
| 1176.625197 | 1.502376513 | 0.0005972488748
| 1176.504665 | 1.502333639 | 0.0005854499461
| 1176.384134 | 1.502299272 | 0.0005531222206
| 1176.263603 | 1.502260355 | 0.0004934173123
| 1176.143072 | 1.502197605 | 0.0004086985925
| 1176.022541 | 1.502098563 | 0.0003155597844
| 1175.90201 | 1.501962229 | 0.0002315107935
| 1175.781479 | 1.501793912 | 0.0001736227647
| 1175.660947 | 1.501609698 | 0.0001556109264
| 1175.540416 | 1.501429697 | 0.0001776011228
| 1175.419885 | 1.501268734 | 0.0002314026009
| 1175.299354 | 1.501133899 | 0.0003029603721
| 1175.178823 | 1.501024698 | 0.000382587358
| 1175.058292 | 1.50093967 | 0.0004594947327
| 1174.93776 | 1.500869123 | 0.0005292861964
| 1174.817229 | 1.500810697 | 0.0005933297994
| 1174.696698 | 1.500761538 | 0.0006500715686
| 1174.576167 | 1.5007201 | 0.0007004241751
| 1174.455636 | 1.50068657 | 0.0007432943869
| 1174.335105 | 1.500658256 | 0.000774834176
| 1174.214573 | 1.500629469 | 0.000796963372
| 1174.094042 | 1.50059928 | 0.0008107720387
| 1173.973511 | 1.500562685 | 0.0008206508487
| 1173.85298 | 1.50052489 | 0.0008325435113
| 1173.732449 | 1.500488692 | 0.0008449844764
| 1173.611918 | 1.500457552 | 0.0008578857296
| 1173.491386 | 1.500433704 | 0.0008673109383
| 1173.370855 | 1.500417836 | 0.0008673105431
| 1173.250324 | 1.500401929 | 0.0008529413603
| 1173.129793 | 1.500382145 | 0.0008286846355
| 1173.009262 | 1.500356793 | 0.0007926133047
| 1172.888731 | 1.500318529 | 0.0007487505611
| 1172.768199 | 1.500269503 | 0.0007050563818
| 1172.647668 | 1.500213603 | 0.0006605225761
| 1172.527137 | 1.500149266 | 0.0006151470506
| 1172.406606 | 1.500075993 | 0.0005687517564
| 1172.286075 | 1.49998932 | 0.0005241812718
| 1172.165544 | 1.499889984 | 0.0004867548392
| 1172.045012 | 1.499777357 | 0.000461886879
| 1171.924481 | 1.499658027 | 0.0004575564903
| 1171.80395 | 1.499540378 | 0.0004758772497
| 1171.683419 | 1.499436511 | 0.0005165710226
| 1171.562888 | 1.499355589 | 0.0005683589539
| 1171.442357 | 1.49929742 | 0.0006204178806
| 1171.321825 | 1.499259406 | 0.000663760342
| 1171.201294 | 1.499233506 | 0.0006907806025
| 1171.080763 | 1.499210419 | 0.0007018487476
| 1170.960232 | 1.499183909 | 0.0006983446239
| 1170.839701 | 1.499147707 | 0.0006876988623
| 1170.71917 | 1.499104463 | 0.0006754130779
| 1170.598638 | 1.499054222 | 0.0006670762756
| 1170.478107 | 1.499008084 | 0.0006642425686
| 1170.357576 | 1.498964878 | 0.000658554743
| 1170.237045 | 1.498924945 | 0.0006519424994
| 1170.116514 | 1.498887706 | 0.0006379773217
| 1169.995983 | 1.498847923 | 0.0006175807605
| 1169.875451 | 1.498802821 | 0.0005912990283
| 1169.75492 | 1.49875027 | 0.0005640895346
| 1169.634389 | 1.498692081 | 0.0005379697135
| 1169.513858 | 1.498629142 | 0.0005154188768
| 1169.393327 | 1.49856387 | 0.0004973605993
| 1169.272796 | 1.498499523 | 0.0004846330947
| 1169.152264 | 1.498438489 | 0.0004732015068
| 1169.031733 | 1.498379062 | 0.0004620581214
| 1168.911202 | 1.498321834 | 0.0004491863087
| 1168.790671 | 1.498262693 | 0.0004337481516
| 1168.67014 | 1.498200854 | 0.0004193198515
| 1168.549609 | 1.498137734 | 0.0004069950538
| 1168.429078 | 1.498073732 | 0.0003977834433
| 1168.308546 | 1.498011215 | 0.0003941682509
| 1168.188015 | 1.49795598 | 0.0003945924643
| 1168.067484 | 1.497908992 | 0.0003935424263
| 1167.946953 | 1.497870195 | 0.0003880709972
| 1167.826422 | 1.497837324 | 0.0003722825627
| 1167.705891 | 1.49780525 | 0.0003451639033
| 1167.585359 | 1.49776961 | 0.0003037645791
| 1167.464828 | 1.497720577 | 0.0002525019687
| 1167.344297 | 1.497658271 | 0.0001992049937
| 1167.223766 | 1.497582766 | 0.0001487575588
| 1167.103235 | 1.497499051 | 0.0001050351364
| 1166.982704 | 1.497407762 | 6.859054165e-05
| 1166.862172 | 1.497314675 | 4.347390115e-05
| 1166.741641 | 1.497224324 | 2.433793905e-05
| 1166.62111 | 1.497135463 | 9.2447099e-06
| 1166.500579 | 1.497047727 | -2.816923e-06
| 1166.380048 | 1.496960944 | -1.091912375e-05
| 1166.259517 | 1.496876755 | -1.61555739e-05
| 1166.138985 | 1.496793175 | -1.90716346e-05
| 1166.018454 | 1.496712518 | -1.616317955e-05
| 1165.897923 | 1.496638681 | -1.177348575e-05
| 1165.777392 | 1.496569432 | -6.28421045e-06
| 1165.656861 | 1.496509164 | -3.0317158e-06
| 1165.53633 | 1.496451508 | -5.98549945e-06
| 1165.415798 | 1.496398699 | -1.227681465e-05
| 1165.295267 | 1.496348467 | -2.853280905e-05
| 1165.174736 | 1.49629739 | -5.344623385e-05
| 1165.054205 | 1.496241102 | -9.060638345e-05
| 1164.933674 | 1.49617337 | -0.0001345673591
| 1164.813143 | 1.496093191 | -0.0001836856
| 1164.692611 | 1.49599485 | -0.0002318009848
| 1164.57208 | 1.495880429 | -0.0002697943025
| 1164.451549 | 1.495755001 | -0.0002910338576
| 1164.331018 | 1.495627736 | -0.0002920059992
| 1164.210487 | 1.495507233 | -0.0002751938302
| 1164.089956 | 1.495399698 | -0.0002451926508
| 1163.969424 | 1.495309611 | -0.0002105749837
| 1163.848893 | 1.49523419 | -0.0001803859141
| 1163.728362 | 1.495167781 | -0.0001607157276
| 1163.607831 | 1.495100289 | -0.0001515705515
| 1163.4873 | 1.495029296 | -0.0001480487439
| 1163.366769 | 1.494949767 | -0.0001476570978
| 1163.246237 | 1.494863926 | -0.0001404130679
| 1163.125706 | 1.494777806 | -0.0001263117662
| 1163.005175 | 1.494695521 | -0.0001047998356
| 1162.884644 | 1.494619603 | -8.040112775e-05
| 1162.764113 | 1.494551958 | -5.404608e-05
| 1162.643582 | 1.494491715 | -3.42429335e-05
| 1162.52305 | 1.49443205 | -1.849615925e-05
| 1162.402519 | 1.49437515 | -7.7404605e-06
| 1162.281988 | 1.494316025 | -1.97785205e-06
| 1162.161457 | 1.4942556 | 9.0463265e-07
| 1162.040926 | 1.494192524 | -2.838415e-08
| 1161.920395 | 1.494124071 | -4.22977185e-06
| 1161.799864 | 1.494048635 | -7.25186955e-06
| 1161.679332 | 1.493967586 | -8.1620388e-06
| 1161.558801 | 1.493879146 | -2.1263605e-06
| 1161.43827 | 1.493789555 | 1.46774297e-05
| 1161.317739 | 1.493703091 | 4.162510035e-05
| 1161.197208 | 1.493624054 | 7.669305885e-05
| 1161.076677 | 1.493556692 | 0.0001173893578
| 1160.956145 | 1.493502612 | 0.0001528559598
| 1160.835614 | 1.493452046 | 0.0001816863401
| 1160.715083 | 1.49340601 | 0.0002031006035
| 1160.594552 | 1.493353482 | 0.0002171734572
| 1160.474021 | 1.493297245 | 0.000234544693
| 1160.35349 | 1.493238928 | 0.000254746105
| 1160.232958 | 1.49318423 | 0.0002833372088
| 1160.112427 | 1.493138755 | 0.0003137459809
| 1159.991896 | 1.493103776 | 0.0003444067797
| 1159.871365 | 1.493082105 | 0.0003656863583
| 1159.750834 | 1.493064204 | 0.0003714720345
| 1159.630303 | 1.493044644 | 0.0003636316006
| 1159.509771 | 1.493017489 | 0.0003405910249
| 1159.38924 | 1.49297324 | 0.0003108831656
| 1159.268709 | 1.492917033 | 0.0002830431506
| 1159.148178 | 1.492847138 | 0.0002586412343
| 1159.027647 | 1.492769156 | 0.0002472378241
| 1158.907116 | 1.492689707 | 0.0002468800896
| 1158.786584 | 1.492614386 | 0.0002585096617
| 1158.666053 | 1.492546064 | 0.000275626767
| 1158.545522 | 1.492486814 | 0.0002987023636
| 1158.424991 | 1.492438325 | 0.0003187236267
| 1158.30446 | 1.492396388 | 0.0003362402931
| 1158.183929 | 1.492362383 | 0.0003452940658
| 1158.063397 | 1.492328999 | 0.0003458820721
| 1157.942866 | 1.492295844 | 0.0003364300054
| 1157.822335 | 1.492254586 | 0.0003193639213
| 1157.701804 | 1.492206799 | 0.0003000905704
| 1157.581273 | 1.492150994 | 0.0002805708631
| 1157.460742 | 1.492089771 | 0.0002658282102
| 1157.34021 | 1.49202875 | 0.0002564965695
| 1157.219679 | 1.491969934 | 0.0002472444135
| 1157.099148 | 1.491911223 | 0.0002387822884
| 1156.978617 | 1.491855027 | 0.0002271877096
| 1156.858086 | 1.491795151 | 0.0002119927452
| 1156.737555 | 1.491731955 | 0.0001941390755
| 1156.617023 | 1.491660035 | 0.0001759773612
| 1156.496492 | 1.491582011 | 0.0001623689012
| 1156.375961 | 1.491497139 | 0.0001566846737
| 1156.25543 | 1.491413614 | 0.0001628505733
| 1156.134899 | 1.491334258 | 0.0001773349072
| 1156.014368 | 1.491264774 | 0.0001990393282
| 1155.893836 | 1.491205306 | 0.000220505987
| 1155.773305 | 1.491155771 | 0.0002392209274
| 1155.652774 | 1.491112039 | 0.0002492121364
| 1155.532243 | 1.491070445 | 0.0002515801631
| 1155.411712 | 1.491026126 | 0.0002439667842
| 1155.291181 | 1.490974646 | 0.0002335265493
| 1155.170649 | 1.490919518 | 0.0002218320388
| 1155.050118 | 1.490858441 | 0.0002099058774
| 1154.929587 | 1.490792991 | 0.0002021502344
| 1154.809056 | 1.490727699 | 0.0001994277432
| 1154.688525 | 1.49066502 | 0.0001981177127
| 1154.567994 | 1.49060209 | 0.0001966454132
| 1154.447463 | 1.490539473 | 0.0001975304995
| 1154.326931 | 1.490478438 | 0.0001988880948
| 1154.2064 | 1.490417525 | 0.000201822708
| 1154.085869 | 1.490358254 | 0.0002074390232
| 1153.965338 | 1.490304151 | 0.0002182574664
| 1153.844807 | 1.490262841 | 0.0002271904551
| 1153.724276 | 1.490228746 | 0.0002270667235
| 1153.603744 | 1.490202234 | 0.0002152816859
| 1153.483213 | 1.49017474 | 0.0001827725271
| 1153.362682 | 1.490134715 | 0.0001325267383
| 1153.242151 | 1.490072606 | 6.96627977e-05
| 1153.12162 | 1.489981736 | 8.278976e-06
| 1153.001089 | 1.489866254 | -3.64935203e-05
| 1152.880557 | 1.489737562 | -5.463939445e-05
| 1152.760026 | 1.489609892 | -4.212368975e-05
| 1152.639495 | 1.489501034 | -5.00119495e-06
| 1152.518964 | 1.489416528 | 4.112516055e-05
| 1152.398433 | 1.489357379 | 8.521660705e-05
| 1152.277902 | 1.489316109 | 0.0001117296456
| 1152.15737 | 1.489277604 | 0.0001191567766
| 1152.036839 | 1.489233116 | 0.0001104890845
| 1151.916308 | 1.489174072 | 9.424319695e-05
| 1151.795777 | 1.48910188 | 8.24916537e-05
| 1151.675246 | 1.489024722 | 8.170863523e-05
| 1151.554715 | 1.488952343 | 9.095259514e-05
| 1151.434183 | 1.488890287 | 0.0001027265621
| 1151.313652 | 1.488837038 | 0.0001090556225
| 1151.193121 | 1.488787045 | 0.0001044883929
| 1151.07259 | 1.488731082 | 8.949543257e-05
| 1150.952059 | 1.488664729 | 7.062990483e-05
| 1150.831528 | 1.48858769 | 5.48408383e-05
| 1150.710996 | 1.488504825 | 4.710593765e-05
| 1150.590465 | 1.488420821 | 4.98773243e-05
| 1150.469934 | 1.488345953 | 6.063096285e-05
| 1150.349403 | 1.488279289 | 6.83045602e-05
| 1150.228872 | 1.488217602 | 7.092084365e-05
| 1150.108341 | 1.488154248 | 6.24691581e-05
| 1149.987809 | 1.488080125 | 5.10100811e-05
| 1149.867278 | 1.487997885 | 4.263193955e-05
| 1149.746747 | 1.487908938 | 4.184337425e-05
| 1149.626216 | 1.487818605 | 5.165382035e-05
| 1149.505685 | 1.487734105 | 7.25424394e-05
| 1149.385154 | 1.487661054 | 9.541490145e-05
| 1149.264622 | 1.487593307 | 0.0001146521058
| 1149.144091 | 1.487527694 | 0.0001307287359
| 1149.02356 | 1.487461389 | 0.000145148168
| 1148.903029 | 1.487393485 | 0.0001598916435
| 1148.782498 | 1.487323515 | 0.0001811360055
| 1148.661967 | 1.487262458 | 0.0002114183465
| 1148.541435 | 1.487214844 | 0.0002417875301
| 1148.420904 | 1.487181604 | 0.0002666952811
| 1148.300373 | 1.48716007 | 0.0002751240283
| 1148.179842 | 1.48713843 | 0.0002629509268
| 1148.059311 | 1.487107628 | 0.0002321534852
| 1147.93878 | 1.487058053 | 0.0001887503068
| 1147.818249 | 1.486986088 | 0.0001453390896
| 1147.697717 | 1.486896979 | 0.0001130158114
| 1147.577186 | 1.486800115 | 9.685723462e-05
| 1147.456655 | 1.486705643 | 9.583909085e-05
| 1147.336124 | 1.486618517 | 0.000102433337
| 1147.215593 | 1.486538574 | 0.0001130742941
| 1147.095062 | 1.486466896 | 0.0001207033878
| 1146.97453 | 1.486393808 | 0.000122780988
| 1146.853999 | 1.486318524 | 0.0001254141193
| 1146.733468 | 1.48624074 | 0.0001291578989
| 1146.612937 | 1.486163105 | 0.000138060235
| 1146.492406 | 1.486089157 | 0.0001495832067
| 1146.371875 | 1.486020555 | 0.0001616638109
| 1146.251343 | 1.485955435 | 0.0001691421895
| 1146.130812 | 1.485890544 | 0.0001729700024
| 1146.010281 | 1.485823707 | 0.0001710819069
| 1145.88975 | 1.485749436 | 0.0001680829298
| 1145.769219 | 1.485670987 | 0.0001691353567
| 1145.648688 | 1.485591072 | 0.0001743190418
| 1145.528156 | 1.485511396 | 0.0001841908936
| 1145.407625 | 1.485435672 | 0.0001972416552
| 1145.287094 | 1.485362518 | 0.0002087842591
| 1145.166563 | 1.485289414 | 0.0002192950386
| 1145.046032 | 1.485213364 | 0.0002281394768
| 1144.925501 | 1.485131622 | 0.0002419183435
| 1144.804969 | 1.485049688 | 0.000265246779
| 1144.684438 | 1.48497366 | 0.0002986855258
| 1144.563907 | 1.484909837 | 0.0003387368699
| 1144.443376 | 1.484862202 | 0.0003783200149
| 1144.322845 | 1.48482814 | 0.0004087605486
| 1144.202314 | 1.48480476 | 0.0004254403822
| 1144.081782 | 1.484781615 | 0.0004196811961
| 1143.961251 | 1.484745571 | 0.0004011876605
| 1143.84072 | 1.484697978 | 0.0003760845823
| 1143.720189 | 1.484635235 | 0.0003516118572
| 1143.599658 | 1.484564251 | 0.0003354119285
| 1143.479127 | 1.484492316 | 0.0003289995782
| 1143.358595 | 1.484427399 | 0.0003261676265
| 1143.238064 | 1.484366848 | 0.0003202284192
| 1143.117533 | 1.484308412 | 0.00030648396
| 1142.997002 | 1.484242244 | 0.0002849337851
| 1142.876471 | 1.484166604 | 0.0002617884389
| 1142.75594 | 1.484078156 | 0.0002422248753
| 1142.635408 | 1.483982689 | 0.0002360435116
| 1142.514877 | 1.483889347 | 0.000244284159
| 1142.394346 | 1.483808323 | 0.0002628077025
| 1142.273815 | 1.483741621 | 0.000280298243
| 1142.153284 | 1.483687512 | 0.0002895018382
| 1142.032753 | 1.483638063 | 0.0002796516622
| 1141.912221 | 1.483576623 | 0.0002523360972
| 1141.79169 | 1.4834962 | 0.0002193543043
| 1141.671159 | 1.483395299 | 0.0001895531771
| 1141.550628 | 1.483275327 | 0.0001777735481
| 1141.430097 | 1.483153604 | 0.0001922400185
| 1141.309566 | 1.4830415 | 0.0002272980397
| 1141.189034 | 1.482948661 | 0.0002772127941
| 1141.068503 | 1.482879366 | 0.0003276196568
| 1140.947972 | 1.482827234 | 0.0003672588276
| 1140.827441 | 1.482782752 | 0.0003920525997
| 1140.70691 | 1.482737327 | 0.0004025535452
| 1140.586379 | 1.48268435 | 0.0004064266699
| 1140.465848 | 1.48262789 | 0.0004087819862
| 1140.345316 | 1.482567045 | 0.0004116180214
| 1140.224785 | 1.482510286 | 0.0004174141986
| 1140.104254 | 1.482457061 | 0.0004164222921
| 1139.983723 | 1.482403662 | 0.0004086412911
| 1139.863192 | 1.482343779 | 0.0003895114976
| 1139.742661 | 1.482268288 | 0.0003683025178
| 1139.622129 | 1.482178868 | 0.0003537290846
| 1139.501598 | 1.482079531 | 0.0003560308046
| 1139.381067 | 1.481984183 | 0.0003792938827
| 1139.260536 | 1.481903366 | 0.0004184051785
| 1139.140005 | 1.481845381 | 0.0004656878757
| 1139.019474 | 1.481814312 | 0.0005064099379
| 1138.898942 | 1.481801622 | 0.000527838589
| 1138.778411 | 1.481799031 | 0.0005249230073
| 1138.65788 | 1.481793306 | 0.0004935782459
| 1138.537349 | 1.481773835 | 0.0004418915651
| 1138.416818 | 1.48173717 | 0.0003758668033
| 1138.296287 | 1.481681337 | 0.0003031070742
| 1138.175755 | 1.481608511 | 0.0002270564061
| 1138.055224 | 1.481516017 | 0.0001493119179
| 1137.934693 | 1.481401681 | 7.81197147e-05
| 1137.814162 | 1.48126999 | 1.7720513e-05
| 1137.693631 | 1.48111699 | -2.467489145e-05
| 1137.5731 | 1.480955981 | -3.47160394e-05
| 1137.452568 | 1.480799571 | -1.502745705e-05
| 1137.332037 | 1.480663899 | 3.58559494e-05
| 1137.211506 | 1.480563093 | 9.735099335e-05
| 1137.090975 | 1.48049444 | 0.0001546252248
| 1136.970444 | 1.480453564 | 0.0001893023339
| 1136.849913 | 1.48042068 | 0.0001912576022
| 1136.729381 | 1.480376602 | 0.0001631212993
| 1136.60885 | 1.480308059 | 0.0001187609234
| 1136.488319 | 1.480210706 | 7.349651575e-05
| 1136.367788 | 1.480091306 | 4.618973665e-05
| 1136.247257 | 1.479964137 | 4.183157795e-05
| 1136.126726 | 1.479843771 | 6.38963326e-05
| 1136.006194 | 1.47974416 | 9.698789245e-05
| 1135.885663 | 1.479660778 | 0.0001324386891
| 1135.765132 | 1.479594661 | 0.000161647273
| 1135.644601 | 1.479534919 | 0.0001810707049
| 1135.52407 | 1.479479897 | 0.0001943920705
| 1135.403539 | 1.479429274 | 0.0002047372918
| 1135.283007 | 1.479389927 | 0.0002105757009
| 1135.162476 | 1.479362944 | 0.0002062775269
| 1135.041945 | 1.479351627 | 0.0001821121607
| 1134.921414 | 1.47934617 | 0.0001237643566
| 1134.800883 | 1.479329255 | 2.560259515e-05
| 1134.680352 | 1.479281653 | -0.0001067548371
| 1134.55982 | 1.479189312 | -0.0002626275863
| 1134.439289 | 1.479038749 | -0.0004200859573
| 1134.318758 | 1.47883618 | -0.0005530889699
| 1134.198227 | 1.478594393 | -0.0006443327638
| 1134.077696 | 1.478333677 | -0.000682591308
| 1133.957165 | 1.478074532 | -0.0006667618212
| 1133.836633 | 1.477836282 | -0.0006039455737
| 1133.716102 | 1.477631212 | -0.0005062678018
| 1133.595571 | 1.477468219 | -0.00038901979
| 1133.47504 | 1.477347955 | -0.0002695376512
| 1133.354509 | 1.477263225 | -0.0001621142948
| 1133.233978 | 1.477207539 | -7.185057972e-05
| 1133.113447 | 1.477174656 | -1.221239279e-05
| 1132.992915 | 1.477146024 | 1.574111225e-05
| 1132.872384 | 1.477114229 | 1.289991435e-05
| 1132.751853 | 1.477062234 | -1.364143825e-05
| 1132.631322 | 1.476990065 | -5.00209934e-05
| 1132.510791 | 1.476894891 | -8.85047197e-05
| 1132.39026 | 1.476784051 | -0.0001177266182
| 1132.269728 | 1.47666372 | -0.0001355888305
| 1132.149197 | 1.476543708 | -0.000140478416
| 1132.028666 | 1.476429165 | -0.0001396470826
| 1131.908135 | 1.476320023 | -0.0001398638034
| 1131.787604 | 1.476210091 | -0.0001432254252
| 1131.667073 | 1.476098552 | -0.0001498062716
| 1131.546541 | 1.475977261 | -0.0001569513467
| 1131.42601 | 1.475850454 | -0.0001553748353
| 1131.305479 | 1.475721449 | -0.0001433886902
| 1131.184948 | 1.47559927 | -0.0001188928015
| 1131.064417 | 1.475488552 | -8.607564775e-05
| 1130.943886 | 1.475399695 | -5.227481645e-05
| 1130.823354 | 1.475325547 | -3.31493107e-05
| 1130.702823 | 1.475263071 | -3.038557745e-05
| 1130.582292 | 1.475200147 | -5.642692055e-05
| 1130.461761 | 1.475123402 | -0.0001023990252
| 1130.34123 | 1.475025933 | -0.0001665537669
| 1130.220699 | 1.474899311 | -0.0002347040664
| 1130.100167 | 1.474745213 | -0.0002968523977
| 1129.979636 | 1.47456883 | -0.000338939722
| 1129.859105 | 1.474382209 | -0.0003589287681
| 1129.738574 | 1.474192275 | -0.0003533130194
| 1129.618043 | 1.47401073 | -0.0003258606442
| 1129.497512 | 1.47384357 | -0.0002818820684
| 1129.37698 | 1.473694191 | -0.000232289262
| 1129.256449 | 1.473558933 | -0.0001812107389
| 1129.135918 | 1.473437178 | -0.0001353690153
| 1129.015387 | 1.473322631 | -9.532976345e-05
| 1128.894856 | 1.473214855 | -6.473867255e-05
| 1128.774325 | 1.473105131 | -4.15690664e-05
| 1128.653793 | 1.472996763 | -2.3299933e-05
| 1128.533262 | 1.472884341 | -1.14013074e-05
| 1128.412731 | 1.472769039 | -1.1073551e-06
| 1128.2922 | 1.472648974 | 6.66984635e-06
| 1128.171669 | 1.472525265 | 1.725754791e-05
| 1128.051138 | 1.472400756 | 2.96743484e-05
| 1127.930606 | 1.472277046 | 4.490220606e-05
| 1127.810075 | 1.472156763 | 6.020479983e-05
| 1127.689544 | 1.472039948 | 7.28439231e-05
| 1127.569013 | 1.471924658 | 7.853679304e-05
| 1127.448482 | 1.471805617 | 7.622894581e-05
| 1127.327951 | 1.471677241 | 6.697170453e-05
| 1127.207419 | 1.471534108 | 5.764386112e-05
| 1127.086888 | 1.471377394 | 5.667161741e-05
| 1126.966357 | 1.471211402 | 7.192461727e-05
| 1126.845826 | 1.471047384 | 0.0001081171504
| 1126.725295 | 1.470896501 | 0.0001606213868
| 1126.604764 | 1.470764673 | 0.0002210831527
| 1126.484233 | 1.470654447 | 0.0002791020616
| 1126.363701 | 1.470559899 | 0.0003227262921
| 1126.24317 | 1.470470381 | 0.0003503337112
| 1126.122639 | 1.47038008 | 0.0003618474003
| 1126.002108 | 1.470279598 | 0.0003628868281
| 1125.881577 | 1.470171701 | 0.0003627305509
| 1125.761046 | 1.470059409 | 0.0003634175505
| 1125.640514 | 1.469950037 | 0.0003660035967
| 1125.519983 | 1.469844753 | 0.0003617639553
| 1125.399452 | 1.469740445 | 0.0003487252906
| 1125.278921 | 1.469632562 | 0.0003207605106
| 1125.15839 | 1.469510138 | 0.0002815251886
| 1125.037859 | 1.469370105 | 0.0002377027293
| 1124.917327 | 1.469209088 | 0.0001985841284
| 1124.796796 | 1.469034866 | 0.0001749453311
| 1124.676265 | 1.468856641 | 0.0001667245186
| 1124.555734 | 1.468680568 | 0.0001739332343
| 1124.435203 | 1.46851521 | 0.000189886735
| 1124.314672 | 1.468357041 | 0.0002058486383
| 1124.19414 | 1.468204684 | 0.0002213931703
| 1124.073609 | 1.4680539 | 0.0002313009014
| 1123.953078 | 1.467899464 | 0.0002423389663
| 1123.832547 | 1.467747404 | 0.0002559206049
| 1123.712016 | 1.467597377 | 0.0002699319749
| 1123.591485 | 1.467451499 | 0.0002838107077
| 1123.470953 | 1.467309288 | 0.0002933935014
| 1123.350422 | 1.467167041 | 0.0002971942411
| 1123.229891 | 1.467022418 | 0.0002963368786
| 1123.10936 | 1.46687233 | 0.0002913823139
| 1122.988829 | 1.466714716 | 0.0002891773223
| 1122.868298 | 1.46655664 | 0.0002938902993
| 1122.747766 | 1.466403846 | 0.0003023461367
| 1122.627235 | 1.466258257 | 0.000309812862
| 1122.506704 | 1.466121524 | 0.0003110597
| 1122.386173 | 1.465987716 | 0.0002961185014
| 1122.265642 | 1.46584609 | 0.0002685903189
| 1122.145111 | 1.465694457 | 0.0002289643947
| 1122.024579 | 1.465521937 | 0.0001855811677
| 1121.904048 | 1.465336588 | 0.0001494020177
| 1121.783517 | 1.465139262 | 0.000121491713
| 1121.662986 | 1.464940836 | 0.0001087161127
| 1121.542455 | 1.464746596 | 0.0001006770948
| 1121.421924 | 1.46455682 | 9.688003324e-05
| 1121.301392 | 1.464371455 | 8.791018094e-05
| 1121.180861 | 1.464182075 | 7.582020531e-05
| 1121.06033 | 1.463989275 | 6.209969589e-05
| 1120.939799 | 1.463790489 | 5.043091708e-05
| 1120.819268 | 1.463590836 | 4.293916701e-05
| 1120.698737 | 1.463391522 | 3.756919368e-05
| 1120.578205 | 1.463194449 | 3.389144922e-05
| 1120.457674 | 1.463002528 | 2.772338821e-05
| 1120.337143 | 1.462810696 | 1.169100275e-05
| 1120.216612 | 1.462611395 | -1.009388903e-05
| 1120.096081 | 1.462405143 | -3.514485431e-05
| 1119.97555 | 1.46218938 | -6.040766785e-05
| 1119.855018 | 1.461966599 | -8.169272426e-05
| 1119.734487 | 1.461741636 | -9.78651701e-05
| 1119.613956 | 1.461516889 | -0.000115105995
| 1119.493425 | 1.461287657 | -0.000133284856
| 1119.372894 | 1.461055816 | -0.0001544655474
| 1119.252363 | 1.460812279 | -0.0001791504344
| 1119.131832 | 1.460556949 | -0.0001985232648
| 1119.0113 | 1.460290431 | -0.0002089529936
| 1118.890769 | 1.4600192 | -0.0002021096156
| 1118.770238 | 1.459753552 | -0.0001806101204
| 1118.649707 | 1.459499115 | -0.0001480749723
| 1118.529176 | 1.459262043 | -0.0001138922404
| 1118.408645 | 1.459038501 | -8.802609967e-05
| 1118.288113 | 1.458825247 | -7.681486904e-05
| 1118.167582 | 1.458610616 | -8.823421155e-05
| 1118.047051 | 1.458382495 | -0.0001155288349
| 1117.92652 | 1.458136827 | -0.0001535048838
| 1117.805989 | 1.4578688 | -0.000192696438
| 1117.685458 | 1.457581229 | -0.0002246301802
| 1117.564926 | 1.457279009 | -0.0002408250282
| 1117.444395 | 1.456972416 | -0.0002401363195
| 1117.323864 | 1.456667413 | -0.0002225511244
| 1117.203333 | 1.45637312 | -0.0001949034843
| 1117.082802 | 1.456088124 | -0.0001630304207
| 1116.962271 | 1.455816465 | -0.0001337803595
| 1116.841739 | 1.455549705 | -0.0001145114203
| 1116.721208 | 1.455285903 | -0.0001052312489
| 1116.600677 | 1.45501661 | -0.0001095948461
| 1116.480146 | 1.454737359 | -0.0001212567529
| 1116.359615 | 1.454446017 | -0.0001371393464
| 1116.239084 | 1.454143826 | -0.0001519592776
| 1116.118552 | 1.453832712 | -0.0001637017047
| 1115.998021 | 1.453516727 | -0.000172868714
| 1115.87749 | 1.453193225 | -0.0001799624806
| 1115.756959 | 1.452867619 | -0.0001838481774
| 1115.636428 | 1.452534988 | -0.0001897538832
| 1115.515897 | 1.452196314 | -0.0001913144964
| 1115.395365 | 1.451851171 | -0.0001917411774
| 1115.274834 | 1.451502055 | -0.0001847260564
| 1115.154303 | 1.451152686 | -0.0001772018972
| 1115.033772 | 1.450800642 | -0.000167086351
| 1114.913241 | 1.450449129 | -0.0001591119846
| 1114.79271 | 1.450093685 | -0.0001547966895
| 1114.672178 | 1.449731665 | -0.0001557222477
| 1114.551647 | 1.449359052 | -0.0001570925351
| 1114.431116 | 1.4489786 | -0.0001584015937
| 1114.310585 | 1.44858733 | -0.0001576260316
| 1114.190054 | 1.448189232 | -0.0001516643736
| 1114.069523 | 1.447786991 | -0.000143229271
| 1113.948991 | 1.447378969 | -0.0001359875107
| 1113.82846 | 1.446961263 | -0.0001293708586
| 1113.707929 | 1.446531152 | -0.0001216742347
| 1113.587398 | 1.446086998 | -0.0001075165772
| 1113.466867 | 1.445630804 | -8.258607745e-05
| 1113.346336 | 1.44516766 | -4.104043345e-05
| 1113.225804 | 1.444707219 | 1.447512425e-05
| 1113.105273 | 1.444251868 | 7.9095682e-05
| 1112.984742 | 1.44380508 | 0.0001469921377
| 1112.864211 | 1.443362506 | 0.0002106809186
| 1112.74368 | 1.442918907 | 0.0002701572726
| 1112.623149 | 1.442470863 | 0.000326497658
| 1112.502618 | 1.44201763 | 0.0003855446407
| 1112.382086 | 1.441567262 | 0.000448318633
| 1112.261555 | 1.441123173 | 0.0005084623795
| 1112.141024 | 1.440687953 | 0.0005590397413
| 1112.020493 | 1.440257771 | 0.0005872530731
| 1111.899962 | 1.439819853 | 0.0005834759699
| 1111.779431 | 1.439352236 | 0.0005476835057
| 1111.658899 | 1.438840626 | 0.0004957713635
| 1111.538368 | 1.438277236 | 0.0004442235721
| 1111.417837 | 1.43766591 | 0.0004186013172
| 1111.297306 | 1.43702476 | 0.0004328381727
| 1111.176775 | 1.436376054 | 0.0004924052083
| 1111.056244 | 1.435739655 | 0.0005846460845
| 1110.935712 | 1.435123636 | 0.0006952765568
| 1110.815181 | 1.434527844 | 0.0008035353273
| 1110.69465 | 1.433939334 | 0.0009009130516
| 1110.574119 | 1.433348559 | 0.0009814622725
| 1110.453588 | 1.432739947 | 0.001052034649
| 1110.333057 | 1.432115296 | 0.001122165359
| 1110.212525 | 1.431474445 | 0.001196602138
| 1110.091994 | 1.430826662 | 0.001278548714
| 1109.971463 | 1.430175027 | 0.001358909615
| 1109.850932 | 1.42951449 | 0.001432358374
| 1109.730401 | 1.428839031 | 0.001497860981
| 1109.60987 | 1.428141737 | 0.001555414062
| 1109.489338 | 1.427414337 | 0.001613047603
| 1109.368807 | 1.426658016 | 0.001681497146
| 1109.248276 | 1.425879593 | 0.001769334364
| 1109.127745 | 1.425090388 | 0.001875546259
| 1109.007214 | 1.424295 | 0.001995329354
| 1108.886683 | 1.423496003 | 0.002120131114
| 1108.766151 | 1.422686481 | 0.00224622566
| 1108.64562 | 1.421865037 | 0.002373099794
| 1108.525089 | 1.421025077 | 0.002501808338
| 1108.404558 | 1.420168202 | 0.002638815473
| 1108.284027 | 1.419298879 | 0.002785174898
| 1108.163496 | 1.418422335 | 0.002936514549
| 1108.042964 | 1.417537503 | 0.003087991359
| 1107.922433 | 1.416646119 | 0.003231453216
| 1107.801902 | 1.415735263 | 0.003357710008
| 1107.681371 | 1.414793492 | 0.003470572094
| 1107.56084 | 1.413811149 | 0.003577155463
| 1107.440309 | 1.412787306 | 0.003687827836
| 1107.319777 | 1.41172084 | 0.003810835165
| 1107.199246 | 1.410622436 | 0.003954949235
| 1107.078715 | 1.409498221 | 0.004113704603
| 1106.958184 | 1.40834999 | 0.004284936585
| 1106.837653 | 1.407175764 | 0.004460434323
| 1106.717122 | 1.40596716 | 0.004639610548
| 1106.59659 | 1.404716803 | 0.004825661283
| 1106.476059 | 1.403422029 | 0.005027843664
| 1106.355528 | 1.402084019 | 0.00525169585
| 1106.234997 | 1.400707794 | 0.005506094929
| 1106.114466 | 1.399305062 | 0.005788985926
| 1105.993935 | 1.397877935 | 0.006093368546
| 1105.873403 | 1.396427989 | 0.006414963176
| 1105.752872 | 1.394954254 | 0.006743393024
| 1105.632341 | 1.393444082 | 0.00707322204
| 1105.51181 | 1.391890472 | 0.007408381888
| 1105.391279 | 1.390285951 | 0.007750058862
| 1105.270748 | 1.388626636 | 0.008106684677
| 1105.150217 | 1.386912966 | 0.008480048482
| 1105.029685 | 1.385143729 | 0.008873572436
| 1104.909154 | 1.383319661 | 0.009285075231
| 1104.788623 | 1.381435962 | 0.009713522153
| 1104.668092 | 1.379488179 | 0.01015556827
| 1104.547561 | 1.377463018 | 0.01061193607
| 1104.42703 | 1.375352838 | 0.01109004075
| 1104.306498 | 1.373147922 | 0.01159526581
| 1104.185967 | 1.370841228 | 0.01214193805
| 1104.065436 | 1.368433466 | 0.01274055012
| 1103.944905 | 1.365924408 | 0.01340105649
| 1103.824374 | 1.363319234 | 0.01413115059
| 1103.703843 | 1.360621787 | 0.01493235494
| 1103.583311 | 1.357831941 | 0.01580348024
| 1103.46278 | 1.354946468 | 0.01674398
| 1103.342249 | 1.3519569 | 0.01775124442
| 1103.221718 | 1.348851202 | 0.01883352876
| 1103.101187 | 1.345624541 | 0.01999406512
| 1102.980656 | 1.342259369 | 0.02124311157
| 1102.860124 | 1.338755414 | 0.02259659118
| 1102.739593 | 1.335104975 | 0.02405921184
| 1102.619062 | 1.331302221 | 0.02564099619
| 1102.498531 | 1.327331377 | 0.02734779156
| 1102.378 | 1.323179842 | 0.02919782449
| 1102.257469 | 1.318829643 | 0.03120535699
| 1102.136937 | 1.314266804 | 0.03340185169
| 1102.016406 | 1.309483224 | 0.03581407989
| 1101.895875 | 1.304478527 | 0.03847685266
| 1101.775344 | 1.299255008 | 0.0414085371
| 1101.654813 | 1.293808449 | 0.0446341821
| 1101.534282 | 1.288131971 | 0.04816555323
| 1101.41375 | 1.282196326 | 0.05202966917
| 1101.293219 | 1.275975264 | 0.05626574427
| 1101.172688 | 1.269434797 | 0.06093264614
| 1101.052157 | 1.262555389 | 0.06610878966
| 1100.931626 | 1.255329901 | 0.07188593159
| 1100.811095 | 1.247771752 | 0.07835968692
| 1100.690563 | 1.239901845 | 0.08562367944
| 1100.570032 | 1.231741804 | 0.09377340115
| 1100.449501 | 1.223310679 | 0.1029225909
| 1100.32897 | 1.214635394 | 0.1132097429
| 1100.208439 | 1.205763076 | 0.124813314
| 1100.087908 | 1.196786482 | 0.1379439581
| 1099.967376 | 1.187862577 | 0.1528440943
| 1099.846845 | 1.179238988 | 0.169749861
| 1099.726314 | 1.171237234 | 0.1888753522
| 1099.605783 | 1.164270551 | 0.2103939238
| 1099.485252 | 1.158830361 | 0.2344134676
| 1099.364721 | 1.15549513 | 0.2609581367
| 1099.244189 | 1.154924238 | 0.2899315374
| 1099.123658 | 1.157849495 | 0.3210669952
| 1099.003127 | 1.165023682 | 0.3538677555
| 1098.882596 | 1.177135773 | 0.387563539
| 1098.762065 | 1.194688911 | 0.4211205089
| 1098.641534 | 1.217898917 | 0.4532993647
| 1098.521003 | 1.246602655 | 0.4827684001
| 1098.400471 | 1.280245976 | 0.5082452643
| 1098.27994 | 1.317911425 | 0.5286276636
| 1098.159409 | 1.35840427 | 0.5430948164
| 1098.038878 | 1.400334456 | 0.5511779662
| 1097.918347 | 1.442243268 | 0.5528092242
| 1097.797816 | 1.482712417 | 0.5483228217
| 1097.677284 | 1.520502697 | 0.538440521
| 1097.556753 | 1.554669005 | 0.5241838793
| 1097.436222 | 1.584654118 | 0.5067610958
| 1097.315691 | 1.61031108 | 0.4873994208
| 1097.19516 | 1.631866115 | 0.4672175663
| 1097.074629 | 1.649841968 | 0.4470934092
| 1096.954097 | 1.664916959 | 0.4276003015
| 1096.833566 | 1.677804256 | 0.40900828
| 1096.713035 | 1.689143668 | 0.3913149878
| 1096.592504 | 1.699412464 | 0.3743202703
| 1096.471973 | 1.708888004 | 0.357724679
| 1096.351442 | 1.717650322 | 0.3412209166
| 1096.23091 | 1.725619067 | 0.3245683469
| 1096.110379 | 1.732608822 | 0.3076475807
| 1095.989848 | 1.738410364 | 0.2904747953
| 1095.869317 | 1.74283993 | 0.2731813034
| 1095.748786 | 1.745792552 | 0.2559861372
| 1095.628255 | 1.747254555 | 0.2391390683
| 1095.507723 | 1.74730861 | 0.2228877674
| 1095.387192 | 1.746108913 | 0.2074253216
| 1095.266661 | 1.743847898 | 0.192888041
| 1095.14613 | 1.740728096 | 0.1793390958
| 1095.025599 | 1.736930916 | 0.166797411
| 1094.905068 | 1.732616769 | 0.1552426104
| 1094.784536 | 1.727910526 | 0.1446442754
| 1094.664005 | 1.72292809 | 0.1349635287
| 1094.543474 | 1.717759914 | 0.1261570561
| 1094.422943 | 1.712497556 | 0.1181863585
| 1094.302412 | 1.707222626 | 0.1109995703
| 1094.181881 | 1.702013072 | 0.1045445142
| 1094.061349 | 1.696937823 | 0.09875108033
| 1093.940818 | 1.692049477 | 0.09354797555
| 1093.820287 | 1.68739056 | 0.08885466527
| 1093.699756 | 1.682982892 | 0.08459002756
| 1093.579225 | 1.678833512 | 0.08067338703
| 1093.458694 | 1.674928412 | 0.07703379174
| 1093.338162 | 1.671245983 | 0.07361239987
| 1093.217631 | 1.667750913 | 0.07036350419
| 1093.0971 | 1.664409571 | 0.06726224881
| 1092.976569 | 1.661191535 | 0.06429345642
| 1092.856038 | 1.658074796 | 0.0614553848
| 1092.735507 | 1.655049249 | 0.05874638632
| 1092.614975 | 1.652110148 | 0.05616291028
| 1092.494444 | 1.649255035 | 0.05369623507
| 1092.373913 | 1.646478477 | 0.05133667419
| 1092.253382 | 1.643774914 | 0.04907461088
| 1092.132851 | 1.641134526 | 0.04689985908
| 1092.01232 | 1.63854482 | 0.04481029364
| 1091.891788 | 1.636000233 | 0.042806446
| 1091.771257 | 1.633494092 | 0.04088902023
| 1091.650726 | 1.631027297 | 0.03906179562
| 1091.530195 | 1.628600424 | 0.03732045928
| 1091.409664 | 1.626212408 | 0.03566375615
| 1091.289133 | 1.62386092 | 0.03408602741
| 1091.168602 | 1.621538923 | 0.03258965022
| 1091.04807 | 1.619247446 | 0.03117900103
| 1090.927539 | 1.616988031 | 0.02985696792
| 1090.807008 | 1.614765656 | 0.02862807717
| 1090.686477 | 1.612592548 | 0.0274939672
| 1090.565946 | 1.610480561 | 0.02644513365
| 1090.445415 | 1.608436114 | 0.02547050614
| 1090.324883 | 1.606461816 | 0.02455223864
| 1090.204352 | 1.604547756 | 0.02367709418
| 1090.083821 | 1.602684292 | 0.02283784218
| 1089.96329 | 1.600857664 | 0.02203345471
| 1089.842759 | 1.599060067 | 0.02127067258
| 1089.722228 | 1.597288846 | 0.02055879892
| 1089.601696 | 1.595550718 | 0.01990616301
| 1089.481165 | 1.593856343 | 0.01931430035
| 1089.360634 | 1.592216287 | 0.01877657451
| 1089.240103 | 1.590635991 | 0.01828427462
| 1089.119572 | 1.589120037 | 0.01782198909
| 1088.999041 | 1.587658011 | 0.01737663311
| 1088.878509 | 1.58624448 | 0.01694232106
| 1088.757978 | 1.584863845 | 0.0165106428
| 1088.637447 | 1.583504301 | 0.01609106573
| 1088.516916 | 1.582163292 | 0.01568667666
| 1088.396385 | 1.580834059 | 0.01530384272
| 1088.275854 | 1.579517819 | 0.01495252476
| 1088.155322 | 1.578221192 | 0.01463540163
| 1088.034791 | 1.576943751 | 0.01435239792
| 1087.91426 | 1.575690016 | 0.01410824447
| 1087.793729 | 1.574462158 | 0.01390029826
| 1087.673198 | 1.573262915 | 0.01373367284
| 1087.552667 | 1.572098952 | 0.01360510255
| 1087.432135 | 1.570971996 | 0.01351581952
| 1087.311604 | 1.569890523 | 0.01346265886
| 1087.191073 | 1.568856471 | 0.01344083141
| 1087.070542 | 1.567874529 | 0.01344646326
| 1086.950011 | 1.566947374 | 0.01347272954
| 1086.82948 | 1.566074266 | 0.01351233953
| 1086.708948 | 1.565254179 | 0.01356377559
| 1086.588417 | 1.56449131 | 0.0136207695
| 1086.467886 | 1.563784468 | 0.01367695068
| 1086.347355 | 1.563136372 | 0.01372331741
| 1086.226824 | 1.56254121 | 0.01374770702
| 1086.106293 | 1.561991186 | 0.01374007928
| 1085.985761 | 1.561469352 | 0.0136943304
| 1085.86523 | 1.560962931 | 0.01361427843
| 1085.744699 | 1.560458224 | 0.01350588031
| 1085.624168 | 1.559950112 | 0.01338441641
| 1085.503637 | 1.559440091 | 0.01326088804
| 1085.383106 | 1.558938687 | 0.01314662482
| 1085.262574 | 1.558458599 | 0.01303671945
| 1085.142043 | 1.55800453 | 0.01292593491
| 1085.021512 | 1.557580333 | 0.01280227106
| 1084.900981 | 1.557177226 | 0.01265602187
| 1084.78045 | 1.556785108 | 0.01248435996
| 1084.659919 | 1.556393552 | 0.01229265811
| 1084.539387 | 1.556000866 | 0.01208827324
| 1084.418856 | 1.555607178 | 0.01187951933
| 1084.298325 | 1.555224974 | 0.01167027464
| 1084.177794 | 1.55486055 | 0.01144995465
| 1084.057263 | 1.554514357 | 0.01120954142
| 1083.936732 | 1.55418058 | 0.01093396343
| 1083.816201 | 1.553840276 | 0.01061652073
| 1083.695669 | 1.553476327 | 0.0102615344
| 1083.575138 | 1.553072006 | 0.009880458346
| 1083.454607 | 1.552621678 | 0.009496106949
| 1083.334076 | 1.552133418 | 0.009123416423
| 1083.213545 | 1.551615434 | 0.008773170902
| 1083.093014 | 1.551083149 | 0.0084484233
| 1082.972482 | 1.55054338 | 0.008142017276
| 1082.851951 | 1.549995275 | 0.007848362741
| 1082.73142 | 1.54943284 | 0.007569829664
| 1082.610889 | 1.548858689 | 0.007311274393
| 1082.490358 | 1.548269041 | 0.007077463431
| 1082.369827 | 1.547674594 | 0.006883023204
| 1082.249295 | 1.547091147 | 0.006724252255
| 1082.128764 | 1.546529346 | 0.006595911943
| 1082.008233 | 1.545996304 | 0.006483356516
| 1081.887702 | 1.545489532 | 0.00637398539
| 1081.767171 | 1.544998162 | 0.006256373458
| 1081.64664 | 1.544510131 | 0.006134620207
| 1081.526108 | 1.544019146 | 0.006011257881
| 1081.405577 | 1.543521528 | 0.005901449499
| 1081.285046 | 1.543031619 | 0.005807695469
| 1081.164515 | 1.542550685 | 0.005727481761
| 1081.043984 | 1.542089734 | 0.005657199948
| 1080.923453 | 1.541645585 | 0.005580720601
| 1080.802921 | 1.541206762 | 0.005493396596
| 1080.68239 | 1.54076041 | 0.005396803691
| 1080.561859 | 1.540297242 | 0.00530136589
| 1080.441328 | 1.53981412 | 0.005223247645
| 1080.320797 | 1.539323672 | 0.005178115087
| 1080.200266 | 1.538840759 | 0.005167525335
| 1080.079734 | 1.538380237 | 0.005190410134
| 1079.959203 | 1.537954828 | 0.005232639797
| 1079.838672 | 1.537564077 | 0.005280578884
| 1079.718141 | 1.537205814 | 0.00532262715
| 1079.59761 | 1.536868617 | 0.005350313992
| 1079.477079 | 1.536544757 | 0.005366768227
| 1079.356547 | 1.536231152 | 0.005371987906
| 1079.236016 | 1.535925482 | 0.005370264187
| 1079.115485 | 1.535632401 | 0.00535806206
| 1078.994954 | 1.535345162 | 0.005329720124
| 1078.874423 | 1.535060242 | 0.005284257849
| 1078.753892 | 1.534765818 | 0.00521856314
| 1078.63336 | 1.534453529 | 0.005143591147
| 1078.512829 | 1.534120431 | 0.005065012177
| 1078.392298 | 1.533763437 | 0.00499691011
| 1078.271767 | 1.533391509 | 0.00494817314
| 1078.151236 | 1.53301079 | 0.004925066892
| 1078.030705 | 1.532634578 | 0.004928568073
| 1077.910173 | 1.532267082 | 0.004953993557
| 1077.789642 | 1.531915821 | 0.005000272339
| 1077.669111 | 1.531583864 | 0.005059083786
| 1077.54858 | 1.53127216 | 0.005128464985
| 1077.428049 | 1.530985033 | 0.005202225358
| 1077.307518 | 1.530721905 | 0.005271042355
| 1077.186987 | 1.530476196 | 0.005327662795
| 1077.066455 | 1.530241381 | 0.005368959302
| 1076.945924 | 1.530006742 | 0.005393196607
| 1076.825393 | 1.529763759 | 0.00540755788
| 1076.704862 | 1.529507001 | 0.005420790353
| 1076.584331 | 1.529240107 | 0.005447019836
| 1076.4638 | 1.528972176 | 0.005490453766
| 1076.343268 | 1.528714241 | 0.00555548841
| 1076.222737 | 1.528478841 | 0.005631690755
| 1076.102206 | 1.528265895 | 0.0057097259
| 1075.981675 | 1.528074388 | 0.005778494206
| 1075.861144 | 1.527893408 | 0.005833110252
| 1075.740613 | 1.52771563 | 0.005873393435
| 1075.620081 | 1.527532025 | 0.005906542251
| 1075.49955 | 1.527345455 | 0.005939827584
| 1075.379019 | 1.527156543 | 0.005978159916
| 1075.258488 | 1.526974733 | 0.006023775854
| 1075.137957 | 1.526801514 | 0.006071056392
| 1075.017426 | 1.526639606 | 0.00611851278
| 1074.896894 | 1.526487365 | 0.006158176603
| 1074.776363 | 1.526336815 | 0.006189382899
| 1074.655832 | 1.526184924 | 0.00621726496
| 1074.535301 | 1.526032162 | 0.006243304036
| 1074.41477 | 1.525876448 | 0.0062722377
| 1074.294239 | 1.525723039 | 0.006306807898
| 1074.173707 | 1.525572406 | 0.006348779361
| 1074.053176 | 1.525433459 | 0.006399215502
| 1073.932645 | 1.525307245 | 0.006451802522
| 1073.812114 | 1.525196613 | 0.006505945963
| 1073.691583 | 1.52510336 | 0.006556809929
| 1073.571052 | 1.525032068 | 0.006597969213
| 1073.45052 | 1.524975635 | 0.006616795748
| 1073.329989 | 1.52492694 | 0.00661239897
| 1073.209458 | 1.524876677 | 0.006577981272
| 1073.088927 | 1.524810515 | 0.006518503255
| 1072.968396 | 1.524718832 | 0.00644337863
| 1072.847865 | 1.524600172 | 0.006368406173
| 1072.727333 | 1.524458301 | 0.006302870396
| 1072.606802 | 1.524302623 | 0.006259888389
| 1072.486271 | 1.524149537 | 0.006237754806
| 1072.36574 | 1.524007613 | 0.006230721045
| 1072.245209 | 1.523881887 | 0.00622671526
| 1072.124678 | 1.523768084 | 0.006217929052
| 1072.004146 | 1.523661153 | 0.006197049196
| 1071.883615 | 1.523550504 | 0.006164099623
| 1071.763084 | 1.523430029 | 0.006122257258
| 1071.642553 | 1.523294111 | 0.006080534314
| 1071.522022 | 1.523147166 | 0.006045748564
| 1071.401491 | 1.522990045 | 0.006020658807
| 1071.280959 | 1.522825515 | 0.006010602848
| 1071.160428 | 1.522659526 | 0.006019329787
| 1071.039897 | 1.522496996 | 0.006045751392
| 1070.919366 | 1.522340986 | 0.006094126064
| 1070.798835 | 1.522203908 | 0.006164344122
| 1070.678304 | 1.522093131 | 0.006249377908
| 1070.557772 | 1.522016079 | 0.006341194349
| 1070.437241 | 1.521976144 | 0.006425329953
| 1070.31671 | 1.521967306 | 0.006486339786
| 1070.196179 | 1.521976868 | 0.006515637474
| 1070.075648 | 1.521991011 | 0.006510484973
| 1069.955117 | 1.521996804 | 0.006475168493
| 1069.834586 | 1.521983978 | 0.006417730223
| 1069.714054 | 1.521950123 | 0.006353218772
| 1069.593523 | 1.521900996 | 0.00628713939
| 1069.472992 | 1.521838292 | 0.006226190188
| 1069.352461 | 1.521771291 | 0.006171028076
| 1069.23193 | 1.521699101 | 0.00611907698
| 1069.111399 | 1.521623861 | 0.006072839387
| 1068.990867 | 1.521547635 | 0.00603213514
| 1068.870336 | 1.521471643 | 0.005996694021
| 1068.749805 | 1.521398521 | 0.005969503373
| 1068.629274 | 1.521334649 | 0.005945192382
| 1068.508743 | 1.52127544 | 0.005921683004
| 1068.388212 | 1.521226137 | 0.005899141019
| 1068.26768 | 1.521183981 | 0.005870717136
| 1068.147149 | 1.521145489 | 0.005838098789
| 1068.026618 | 1.52111172 | 0.005803284466
| 1067.906087 | 1.521085457 | 0.00576299853
| 1067.785556 | 1.521064235 | 0.005716566958
| 1067.665025 | 1.52105192 | 0.005659206591
| 1067.544493 | 1.521039083 | 0.005586166179
| 1067.423962 | 1.521024827 | 0.005499208773
| 1067.303431 | 1.52099782 | 0.005395855296
| 1067.1829 | 1.520954651 | 0.005289514119
| 1067.062369 | 1.520896509 | 0.005184955223
| 1066.941838 | 1.520828982 | 0.005093890002
| 1066.821306 | 1.520765909 | 0.005015615116
| 1066.700775 | 1.520715468 | 0.00494307276
| 1066.580244 | 1.520679897 | 0.004865532737
| 1066.459713 | 1.52065721 | 0.004772357518
| 1066.339182 | 1.520633988 | 0.004654023515
| 1066.218651 | 1.520597352 | 0.004515412932
| 1066.098119 | 1.520536631 | 0.004364088099
| 1065.977588 | 1.520451877 | 0.004218231467
| 1065.857057 | 1.520352414 | 0.004083690677
| 1065.736526 | 1.520247119 | 0.003966819903
| 1065.615995 | 1.520149959 | 0.00386164483
| 1065.495464 | 1.520064657 | 0.003757928746
| 1065.374932 | 1.519989396 | 0.003642759274
| 1065.254401 | 1.519912322 | 0.003510194556
| 1065.13387 | 1.519822775 | 0.003360835078
| 1065.013339 | 1.519711018 | 0.003203833676
| 1064.892808 | 1.519578252 | 0.003048417768
| 1064.772277 | 1.519424046 | 0.002900628044
| 1064.651745 | 1.51925387 | 0.002769190104
| 1064.531214 | 1.519075765 | 0.002654097741
| 1064.410683 | 1.518891651 | 0.002553758853
| 1064.290152 | 1.518702511 | 0.002469095183
| 1064.169621 | 1.518510114 | 0.002403716725
| 1064.04909 | 1.518321232 | 0.002360139824
| 1063.928558 | 1.518142012 | 0.002338876499
| 1063.808027 | 1.517985041 | 0.00233724181
| 1063.687496 | 1.517856184 | 0.00234188322
| 1063.566965 | 1.517757619 | 0.002342128945
| 1063.446434 | 1.517684173 | 0.002319741196
| 1063.325903 | 1.517619569 | 0.00226724476
| 1063.205372 | 1.517548364 | 0.002182457549
| 1063.08484 | 1.517453189 | 0.002074549471
| 1062.964309 | 1.517327466 | 0.001957559578
| 1062.843778 | 1.517168064 | 0.001846621639
| 1062.723247 | 1.516981437 | 0.001758048387
| 1062.602716 | 1.516780266 | 0.001701510231
| 1062.482185 | 1.516578999 | 0.001680799214
| 1062.361653 | 1.51639372 | 0.001693060171
| 1062.241122 | 1.516234937 | 0.001727444299
| 1062.120591 | 1.516109351 | 0.0017746108
| 1062.00006 | 1.516022264 | 0.001817299686
| 1061.879529 | 1.515964453 | 0.001838840349
| 1061.758998 | 1.51592469 | 0.00183173581
| 1061.638466 | 1.515889492 | 0.001789583823
| 1061.517935 | 1.515840783 | 0.001715080621
| 1061.397404 | 1.515766516 | 0.001620015784
| 1061.276873 | 1.515661775 | 0.001519381107
| 1061.156342 | 1.515530344 | 0.001427157482
| 1061.035811 | 1.515380155 | 0.001353544361
| 1060.915279 | 1.515225161 | 0.001301918222
| 1060.794748 | 1.515073093 | 0.001267563131
| 1060.674217 | 1.51493187 | 0.001245675693
| 1060.553686 | 1.514800169 | 0.001224452052
| 1060.433155 | 1.514672925 | 0.001203219676
| 1060.312624 | 1.514546994 | 0.001179198564
| 1060.192092 | 1.51441885 | 0.001156693762
| 1060.071561 | 1.514289355 | 0.001135706919
| 1059.95103 | 1.514158204 | 0.001120119829
| 1059.830499 | 1.514028741 | 0.001106888256
| 1059.709968 | 1.513896928 | 0.00109719285
| 1059.589437 | 1.513764516 | 0.001091033743
| 1059.468905 | 1.513626112 | 0.00109103482
| 1059.348374 | 1.513484832 | 0.001105141092
| 1059.227843 | 1.513346891 | 0.001137501117
| 1059.107312 | 1.513221587 | 0.001188121841
| 1058.986781 | 1.513117334 | 0.001254894233
| 1058.86625 | 1.513045518 | 0.001325984611
| 1058.745718 | 1.513001598 | 0.001386424395
| 1058.625187 | 1.512982028 | 0.001428598641
| 1058.504656 | 1.512976044 | 0.001442696636
| 1058.384125 | 1.51297329 | 0.001429056122
| 1058.263594 | 1.512962423 | 0.001387001936
| 1058.143063 | 1.512934277 | 0.001326768118
| 1058.022531 | 1.512887893 | 0.001254357555
| 1057.902 | 1.512820068 | 0.001176447581
| 1057.781469 | 1.512730455 | 0.001099713526
| 1057.660938 | 1.512619943 | 0.001033457751
| 1057.540407 | 1.512494429 | 0.0009841958607
| 1057.419876 | 1.512360743 | 0.0009599740435
| 1057.299344 | 1.512234562 | 0.0009607161809
| 1057.178813 | 1.512121919 | 0.0009804216663
| 1057.058282 | 1.5120345 | 0.001014266073
| 1056.937751 | 1.511975068 | 0.001043870795
| 1056.81722 | 1.511935734 | 0.001060084849
| 1056.696689 | 1.511909282 | 0.001055872728
| 1056.576157 | 1.511884184 | 0.001028946128
| 1056.455626 | 1.511850063 | 0.0009845574144
| 1056.335095 | 1.511805381 | 0.0009316910158
| 1056.214564 | 1.511750646 | 0.0008735687754
| 1056.094033 | 1.511688852 | 0.0008150275085
| 1055.973502 | 1.511621965 | 0.0007524209319
| 1055.852971 | 1.511547676 | 0.0006886257783
| 1055.732439 | 1.511467404 | 0.0006204972771
| 1055.611908 | 1.511372898 | 0.0005530312195
| 1055.491377 | 1.511271776 | 0.0004933453552
| 1055.370846 | 1.511164636 | 0.00043931778
| 1055.250315 | 1.51105794 | 0.0003958679791
| 1055.129784 | 1.510957631 | 0.0003528124209
| 1055.009252 | 1.510857907 | 0.0003052332692
| 1054.888721 | 1.510754497 | 0.0002493110982
| 1054.76819 | 1.510635397 | 0.0001864880764
| 1054.647659 | 1.510493991 | 0.0001284762165
| 1054.527128 | 1.510331138 | 9.07324591e-05
| 1054.406597 | 1.51016157 | 8.669751025e-05
| 1054.286065 | 1.510003799 | 0.0001158134267
| 1054.165534 | 1.509874239 | 0.0001707141901
| 1054.045003 | 1.50978591 | 0.0002315185686
| 1053.924472 | 1.509733372 | 0.0002723719373
| 1053.803941 | 1.509697712 | 0.0002793057641
| 1053.68341 | 1.5096578 | 0.0002489905989
| 1053.562878 | 1.509591584 | 0.0001922122671
| 1053.442347 | 1.509491528 | 0.0001299706759
| 1053.321816 | 1.509359987 | 8.17419776e-05
| 1053.201285 | 1.509214081 | 6.32734607e-05
| 1053.080754 | 1.509071923 | 7.083731285e-05
| 1052.960223 | 1.508943172 | 9.797927925e-05
| 1052.839691 | 1.508834079 | 0.0001311724734
| 1052.71916 | 1.508736843 | 0.0001595203261
| 1052.598629 | 1.508643441 | 0.0001828588875
| 1052.478098 | 1.50854892 | 0.000203321306
| 1052.357567 | 1.508449767 | 0.0002279777705
| 1052.237036 | 1.508353393 | 0.0002633926249
| 1052.116504 | 1.508265241 | 0.0003058970577
| 1051.995973 | 1.508189489 | 0.000353950517
| 1051.875442 | 1.508127616 | 0.000397828821
| 1051.754911 | 1.508072381 | 0.0004353145728
| 1051.63438 | 1.508020812 | 0.0004663254018
| 1051.513849 | 1.507968148 | 0.0004962378176
| 1051.393317 | 1.507921054 | 0.0005305074016
| 1051.272786 | 1.50788562 | 0.0005664847897
| 1051.152255 | 1.507867814 | 0.000598274333
| 1051.031724 | 1.507868427 | 0.0006139275833
| 1050.911193 | 1.507879725 | 0.0006009002514
| 1050.790662 | 1.507884749 | 0.0005535689555
| 1050.67013 | 1.507866995 | 0.0004772243857
| 1050.549599 | 1.507813188 | 0.0003846754353
| 1050.429068 | 1.507719215 | 0.0002955461186
| 1050.308537 | 1.507592102 | 0.0002278500203
| 1050.188006 | 1.507445775 | 0.0001921712001
| 1050.067475 | 1.507295209 | 0.0001931154088
| 1049.946943 | 1.507158667 | 0.0002264979045
| 1049.826412 | 1.50704334 | 0.0002792586365
| 1049.705881 | 1.506953473 | 0.0003448269533
| 1049.58535 | 1.506891822 | 0.0004088645422
| 1049.464819 | 1.506850983 | 0.000463681579
| 1049.344288 | 1.506829227 | 0.0005026170683
| 1049.223757 | 1.506815674 | 0.0005175390405
| 1049.103225 | 1.506800213 | 0.0005095505558
| 1048.982694 | 1.506772679 | 0.0004792402835
| 1048.862163 | 1.506721161 | 0.0004358407085
| 1048.741632 | 1.506642295 | 0.0003940590223
| 1048.621101 | 1.5065397 | 0.0003686072877
| 1048.50057 | 1.50642733 | 0.0003709563597
| 1048.380038 | 1.506320658 | 0.0003989764069
| 1048.259507 | 1.506230054 | 0.0004483924766
| 1048.138976 | 1.506165851 | 0.0005061133648
| 1048.018445 | 1.506124078 | 0.0005578508857
| 1047.897914 | 1.506098125 | 0.0005953061573
| 1047.777383 | 1.506076288 | 0.0006155787177
| 1047.656851 | 1.506051036 | 0.000622362515
| 1047.53632 | 1.506016611 | 0.0006238800982
| 1047.415789 | 1.505979251 | 0.0006273200261
| 1047.295258 | 1.505942569 | 0.0006323953807
| 1047.174727 | 1.505913984 | 0.0006359950112
| 1047.054196 | 1.505889575 | 0.0006278978816
| 1046.933664 | 1.50586383 | 0.0006059561384
| 1046.813133 | 1.505824382 | 0.0005684657618
| 1046.692602 | 1.505765184 | 0.0005279482039
| 1046.572071 | 1.505684315 | 0.0004908449963
| 1046.45154 | 1.505583863 | 0.0004730174674
| 1046.331009 | 1.505477612 | 0.0004821050037
| 1046.210477 | 1.505381447 | 0.0005181165205
| 1046.089946 | 1.505304677 | 0.0005700840993
| 1045.969415 | 1.505253941 | 0.0006308113531
| 1045.848884 | 1.505229607 | 0.0006815205813
| 1045.728353 | 1.505220825 | 0.0007155239734
| 1045.607822 | 1.505218288 | 0.0007250994182
| 1045.48729 | 1.505206986 | 0.0007163329958
| 1045.366759 | 1.505183975 | 0.0006936793081
| 1045.246228 | 1.50513947 | 0.0006676844457
| 1045.125697 | 1.5050819 | 0.0006515633244
| 1045.005166 | 1.505016778 | 0.0006464321982
| 1044.884635 | 1.504951584 | 0.0006577126017
| 1044.764103 | 1.504899273 | 0.0006799128414
| 1044.643572 | 1.504860334 | 0.0007004076292
| 1044.523041 | 1.504831993 | 0.0007137747895
| 1044.40251 | 1.504806571 | 0.0007090907428
| 1044.281979 | 1.504766837 | 0.0006908145495
| 1044.161448 | 1.504706437 | 0.0006688273624
| 1044.040916 | 1.504619391 | 0.0006600745003
| 1043.920385 | 1.504518644 | 0.0006831431459
| 1043.799854 | 1.504422176 | 0.0007451843582
| 1043.679323 | 1.5043537 | 0.0008440550489
| 1043.558792 | 1.504332053 | 0.0009633982958
| 1043.438261 | 1.504367466 | 0.001076952007
| 1043.317729 | 1.504450145 | 0.001155697309
| 1043.197198 | 1.504560143 | 0.001182519518
| 1043.076667 | 1.504669905 | 0.001149009697
| 1042.956136 | 1.504751076 | 0.001066388432
| 1042.835605 | 1.504790573 | 0.0009564386995
| 1042.715074 | 1.504785867 | 0.0008393834353
| 1042.594542 | 1.504744323 | 0.0007350186507
| 1042.474011 | 1.50468147 | 0.0006507290688
| 1042.35348 | 1.504607156 | 0.0005878711778
| 1042.232949 | 1.504533313 | 0.0005428066394
| 1042.112418 | 1.504460236 | 0.0005062318508
| 1041.991887 | 1.504385278 | 0.0004792645232
| 1041.871356 | 1.50431107 | 0.0004633903185
| 1041.750824 | 1.504241063 | 0.0004580162097
| 1041.630293 | 1.504177524 | 0.000462548331
| 1041.509762 | 1.504127885 | 0.0004753519736
| 1041.389231 | 1.504094506 | 0.0004843572868
| 1041.2687 | 1.504070458 | 0.000484047484
| 1041.148169 | 1.504051146 | 0.000470541382
| 1041.027637 | 1.504026594 | 0.0004442784792
| 1040.907106 | 1.503993337 | 0.0004112168118
| 1040.786575 | 1.50394846 | 0.0003757567887
| 1040.666044 | 1.503894531 | 0.0003446150315
| 1040.545513 | 1.503833627 | 0.0003168278357
| 1040.424982 | 1.503763283 | 0.0002964275658
| 1040.30445 | 1.503686328 | 0.0002889352935
| 1040.183919 | 1.503606924 | 0.000299276246
| 1040.063388 | 1.503533579 | 0.0003316284721
| 1039.942857 | 1.503477861 | 0.0003863710982
| 1039.822326 | 1.503455382 | 0.0004572439412
| 1039.701795 | 1.503477077 | 0.0005243963875
| 1039.581263 | 1.503539789 | 0.0005652747376
| 1039.460732 | 1.503630909 | 0.0005580622094
| 1039.340201 | 1.503721535 | 0.0004896805569
| 1039.21967 | 1.503781383 | 0.0003674482753
| 1039.099139 | 1.503787936 | 0.0002124220706
| 1038.978608 | 1.503733576 | 5.431676448e-05
| 1038.858076 | 1.503626516 | -7.662943586e-05
| 1038.737545 | 1.503493603 | -0.0001627853739
| 1038.617014 | 1.503358332 | -0.0002058534386
| 1038.496483 | 1.503241845 | -0.0002162735148
| 1038.375952 | 1.503148748 | -0.0002161542946
| 1038.255421 | 1.503073422 | -0.0002176012579
| 1038.134889 | 1.503002521 | -0.0002283936607
| 1038.014358 | 1.502928723 | -0.0002397134525
| 1037.893827 | 1.502849236 | -0.0002493939434
| 1037.773296 | 1.502767502 | -0.0002419508015
| 1037.652765 | 1.502701667 | -0.000224032117
| 1037.532234 | 1.502650721 | -0.000203938113
| 1037.411702 | 1.502619207 | -0.0001922198458
| 1037.291171 | 1.502593705 | -0.0002000342142
| 1037.17064 | 1.502563081 | -0.0002252184859
| 1037.050109 | 1.502515489 | -0.0002600678095
| 1036.929578 | 1.502452567 | -0.0002890089536
| 1036.809047 | 1.502382498 | -0.000305748089
| 1036.688515 | 1.502317356 | -0.0003073597726
| 1036.567984 | 1.502268911 | -0.0003052972374
| 1036.447453 | 1.502233309 | -0.0003144664776
| 1036.326922 | 1.502201159 | -0.0003421385103
| 1036.206391 | 1.502157496 | -0.0003923710757
| 1036.08586 | 1.502084459 | -0.0004537962146
| 1035.965328 | 1.501978015 | -0.000504470348
| 1035.844797 | 1.501850195 | -0.0005256446537
| 1035.724266 | 1.501718311 | -0.0005111420806
| 1035.603735 | 1.501602217 | -0.0004603278298
| 1035.483204 | 1.501520072 | -0.0003913245183
| 1035.362673 | 1.501469429 | -0.000323933417
| 1035.242141 | 1.50144298 | -0.0002708454196
| 1035.12161 | 1.501426873 | -0.0002380781737
| 1035.001079 | 1.501410012 | -0.0002227922817
| 1034.880548 | 1.501384885 | -0.0002160634607
| 1034.760017 | 1.501356257 | -0.0002079092555
| 1034.639486 | 1.50133265 | -0.0002000519814
| 1034.518955 | 1.501314746 | -0.000199848442
| 1034.398423 | 1.501299012 | -0.0002113581283
| 1034.277892 | 1.501278354 | -0.0002402958211
| 1034.157361 | 1.501237919 | -0.0002817890015
| 1034.03683 | 1.501173218 | -0.000320819183
| 1033.916299 | 1.501088582 | -0.0003439357838
| 1033.795768 | 1.500995175 | -0.0003409117939
| 1033.675236 | 1.500911671 | -0.000309404595
| 1033.554705 | 1.500852175 | -0.0002638303379
| 1033.434174 | 1.500817236 | -0.000217564485
| 1033.313643 | 1.500803261 | -0.0001851929056
| 1033.193112 | 1.500794732 | -0.0001713071507
| 1033.072581 | 1.500784584 | -0.000172003834
| 1032.952049 | 1.500765334 | -0.000179993834
| 1032.831518 | 1.500744035 | -0.0001851268287
| 1032.710987 | 1.5007296 | -0.0001906366717
| 1032.590456 | 1.500727894 | -0.0002059271569
| 1032.469925 | 1.500733732 | -0.0002461240468
| 1032.349394 | 1.50073191 | -0.0003225239825
| 1032.228862 | 1.50069357 | -0.0004342427053
| 1032.108331 | 1.500598104 | -0.0005574455627
| 1031.9878 | 1.500436762 | -0.0006621129257
| 1031.867269 | 1.500221824 | -0.0007074322449
| 1031.746738 | 1.499991436 | -0.000670917805
| 1031.626207 | 1.499786411 | -0.0005518233817
| 1031.505675 | 1.499646934 | -0.0003695252548
| 1031.385144 | 1.499597652 | -0.0001669468467
| 1031.264613 | 1.499631706 | 8.4173845e-06
| 1031.144082 | 1.499722822 | 0.0001224657602
| 1031.023551 | 1.499827807 | 0.0001590387789
| 1030.90302 | 1.499908033 | 0.00013259752
| 1030.782488 | 1.499939796 | 6.89096439e-05
| 1030.661957 | 1.499919968 | 4.7571037e-06
| 1030.541426 | 1.499864749 | -3.754563903e-05
| 1030.420895 | 1.499797855 | -4.245570832e-05
| 1030.300364 | 1.499749103 | -2.338240446e-05
| 1030.179833 | 1.499720111 | 6.758607525e-07
| 1030.059301 | 1.499712801 | 1.47062437e-05
| 1029.93877 | 1.499709324 | 3.161048655e-06
| 1029.818239 | 1.499692346 | -2.83091971e-05
| 1029.697708 | 1.499649682 | -6.793954681e-05
| 1029.577177 | 1.499583893 | -9.68651137e-05
| 1029.456646 | 1.499503352 | -0.0001073845199
| 1029.336114 | 1.499421406 | -9.1259677e-05
| 1029.215583 | 1.499354503 | -5.75343283e-05
| 1029.095052 | 1.499305329 | -1.903504775e-05
| 1028.974521 | 1.499270185 | 1.14757837e-05
| 1028.85399 | 1.499234503 | 2.90816383e-05
| 1028.733459 | 1.499187591 | 4.17071424e-05
| 1028.612927 | 1.499125409 | 6.060591315e-05
| 1028.492396 | 1.499051869 | 0.0001014244005
| 1028.371865 | 1.498984377 | 0.0001730928036
| 1028.251334 | 1.498940496 | 0.0002722236885
| 1028.130803 | 1.498937145 | 0.0003865734583
| 1028.010272 | 1.498979895 | 0.0004932290955
| 1027.889741 | 1.49906267 | 0.000571534392
| 1027.769209 | 1.499168518 | 0.0006046917042
| 1027.648678 | 1.499275873 | 0.0005886886047
| 1027.528147 | 1.499363551 | 0.0005284372472
| 1027.407616 | 1.499418214 | 0.0004400418653
| 1027.287085 | 1.499435196 | 0.0003384703176
| 1027.166554 | 1.499416896 | 0.0002405141371
| 1027.046022 | 1.499371512 | 0.000154646888
| 1026.925491 | 1.499306815 | 8.8212825e-05
| 1026.80496 | 1.49923364 | 4.129405155e-05
| 1026.684429 | 1.499156236 | 1.11717172e-05
| 1026.563898 | 1.499076719 | -2.1496612e-06
| 1026.443367 | 1.499001935 | 3.5358602e-06
| 1026.322835 | 1.498938086 | 2.096676835e-05
| 1026.202304 | 1.498884593 | 4.848114065e-05
| 1026.081773 | 1.498847995 | 8.221606085e-05
| 1025.961242 | 1.498829392 | 0.0001132303452
| 1025.840711 | 1.498824605 | 0.0001320475517
| 1025.72018 | 1.498825076 | 0.000136994581
| 1025.599648 | 1.498827109 | 0.0001241268078
| 1025.479117 | 1.498815637 | 9.510749005e-05
| 1025.358586 | 1.498788975 | 6.168123715e-05
| 1025.238055 | 1.498744067 | 2.604564135e-05
| 1025.117524 | 1.498678128 | 1.61860145e-06
| 1024.996993 | 1.498599718 | -2.18785685e-06
| 1024.876461 | 1.498517289 | 2.010537195e-05
| 1024.75593 | 1.498443785 | 7.17850029e-05
| 1024.635399 | 1.498393982 | 0.0001471874023
| 1024.514868 | 1.498375918 | 0.0002351666945
| 1024.394337 | 1.498396011 | 0.0003235596865
| 1024.273806 | 1.49845369 | 0.0003941088642
| 1024.153274 | 1.498539909 | 0.0004313639981
| 1024.032743 | 1.49863615 | 0.0004236994258
| 1023.912212 | 1.498723147 | 0.0003751539629
| 1023.791681 | 1.498786831 | 0.0002900851692
| 1023.67115 | 1.498811236 | 0.0001862735966
| 1023.550619 | 1.498800528 | 8.307370436e-05
| 1023.430087 | 1.498759058 | -7.909098155e-06
| 1023.309556 | 1.498699737 | -7.551951635e-05
| 1023.189025 | 1.49863553 | -0.0001192219682
| 1023.068494 | 1.498579965 | -0.0001428817157
| 1022.947963 | 1.498537874 | -0.0001594043674
| 1022.827432 | 1.498508338 | -0.0001755474383
| 1022.7069 | 1.498488082 | -0.0002008831116
| 1022.586369 | 1.498467434 | -0.0002365523335
| 1022.465838 | 1.498443786 | -0.0002808104706
| 1022.345307 | 1.498411657 | -0.0003335864468
| 1022.224776 | 1.498367678 | -0.0003891129549
| 1022.104245 | 1.498312129 | -0.0004439751479
| 1021.983713 | 1.498244886 | -0.0004942219856
| 1021.863182 | 1.498167476 | -0.0005365789729
| 1021.742651 | 1.498083413 | -0.000566626928
| 1021.62212 | 1.497998233 | -0.0005867105723
| 1021.501589 | 1.49791046 | -0.0005968226231
| 1021.381058 | 1.497824209 | -0.0005968836836
| 1021.260526 | 1.497736982 | -0.0005878873451
| 1021.139995 | 1.497651918 | -0.0005658018124
| 1021.019464 | 1.497570599 | -0.0005306219639
| 1020.898933 | 1.497498908 | -0.0004778476206
| 1020.778402 | 1.497446108 | -0.0004103590729
| 1020.657871 | 1.497420518 | -0.0003343916932
| 1020.53734 | 1.497427352 | -0.0002628957838
| 1020.416808 | 1.497463922 | -0.0002104344241
| 1020.296277 | 1.497521969 | -0.0001887544355
| 1020.175746 | 1.497587623 | -0.0002096740281
| 1020.055215 | 1.49763648 | -0.0002721321024
| 1019.934684 | 1.497654761 | -0.0003633338187
| 1019.814153 | 1.497631027 | -0.0004671329947
| 1019.693621 | 1.497568273 | -0.0005628767304
| 1019.57309 | 1.497472513 | -0.0006364585056
| 1019.452559 | 1.497361888 | -0.0006748239574
| 1019.332028 | 1.4972525 | -0.0006822297398
| 1019.211497 | 1.497156664 | -0.0006635514643
| 1019.090966 | 1.497080147 | -0.0006316743617
| 1018.970434 | 1.49702404 | -0.000594455927
| 1018.849903 | 1.496984821 | -0.0005627254837
| 1018.729372 | 1.496955967 | -0.000538847332
| 1018.608841 | 1.496932751 | -0.0005245783553
| 1018.48831 | 1.496912571 | -0.000519386196
| 1018.367779 | 1.496890169 | -0.0005243482014
| 1018.247247 | 1.496863511 | -0.0005361084029
| 1018.126716 | 1.496827377 | -0.0005529908897
| 1018.006185 | 1.496785202 | -0.0005672007897
| 1017.885654 | 1.496736365 | -0.0005822403971
| 1017.765123 | 1.496681898 | -0.0005902337863
| 1017.644592 | 1.496625374 | -0.0005945347351
| 1017.52406 | 1.496569264 | -0.0005910253749
| 1017.403529 | 1.496516434 | -0.0005891217043
| 1017.282998 | 1.496459403 | -0.0005858621483
| 1017.162467 | 1.49639946 | -0.0005817849148
| 1017.041936 | 1.49633187 | -0.0005718405801
| 1016.921405 | 1.496259232 | -0.0005521905777
| 1016.800873 | 1.49618463 | -0.0005144819868
| 1016.680342 | 1.496119823 | -0.0004603890941
| 1016.559811 | 1.496068789 | -0.0003903728272
| 1016.43928 | 1.496043869 | -0.000312777614
| 1016.318749 | 1.496042279 | -0.000239320752
| 1016.198218 | 1.496064073 | -0.0001778812377
| 1016.077686 | 1.496099845 | -0.0001376351329
| 1015.957155 | 1.496142134 | -0.0001188072191
| 1015.836624 | 1.496183709 | -0.0001227772043
| 1015.716093 | 1.49621696 | -0.0001464086178
| 1015.595562 | 1.496238346 | -0.0001851900104
| 1015.475031 | 1.496242824 | -0.0002368284526
| 1015.354499 | 1.49622677 | -0.0002909923788
| 1015.233968 | 1.496195149 | -0.0003435540375
| 1015.113437 | 1.496145541 | -0.0003904598286
| 1014.992906 | 1.496082875 | -0.0004231329615
| 1014.872375 | 1.4960158 | -0.0004387323538
| 1014.751844 | 1.49595249 | -0.0004411616504
| 1014.631312 | 1.495894207 | -0.0004343278696
| 1014.510781 | 1.495845897 | -0.0004222108089
| 1014.39025 | 1.495803715 | -0.0004143949377
| 1014.269719 | 1.495760359 | -0.0004092698227
| 1014.149188 | 1.495713853 | -0.0004058347698
| 1014.028657 | 1.49565887 | -0.0003985637909
| 1013.908126 | 1.495601368 | -0.0003795495091
| 1013.787594 | 1.495545684 | -0.0003499329659
| 1013.667063 | 1.49549735 | -0.0003061809911
| 1013.546532 | 1.495466217 | -0.0002555092605
| 1013.426001 | 1.495449912 | -0.0002075158422
| 1013.30547 | 1.495445509 | -0.0001650460835
| 1013.184939 | 1.495449559 | -0.0001327829165
| 1013.064407 | 1.495455523 | -0.0001092612942
| 1012.943876 | 1.495463136 | -9.293295865e-05
| 1012.823345 | 1.495469262 | -8.041107685e-05
| 1012.702814 | 1.495481803 | -7.107369695e-05
| 1012.582283 | 1.495496121 | -7.262096805e-05
| 1012.461752 | 1.49551261 | -8.315663875e-05
| 1012.34122 | 1.495523191 | -0.0001116166027
| 1012.220689 | 1.495518707 | -0.0001471772958
| 1012.100158 | 1.495498771 | -0.0001869983292
| 1011.979627 | 1.495460598 | -0.0002193090752
| 1011.859096 | 1.495411862 | -0.0002378787391
| 1011.738565 | 1.495361286 | -0.0002359316643
| 1011.618033 | 1.495322784 | -0.0002196872607
| 1011.497502 | 1.495300251 | -0.0001971351754
| 1011.376971 | 1.495295433 | -0.0001808084632
| 1011.25644 | 1.495300113 | -0.0001782409553
| 1011.135909 | 1.495305604 | -0.0001946610262
| 1011.015378 | 1.495299512 | -0.0002261470845
| 1010.894846 | 1.495274907 | -0.0002658542006
| 1010.774315 | 1.495228704 | -0.0002994051219
| 1010.653784 | 1.495168183 | -0.0003186534888
| 1010.533253 | 1.49509997 | -0.0003149093224
| 1010.412722 | 1.495038521 | -0.0002880919308
| 1010.292191 | 1.494992159 | -0.0002411110247
| 1010.171659 | 1.494972012 | -0.0001831890258
| 1010.051128 | 1.494980374 | -0.0001253226624
| 1009.930597 | 1.495019152 | -8.23746893e-05
| 1009.810066 | 1.495077115 | -6.7448899e-05
| 1009.689535 | 1.49514259 | -8.679551485e-05
| 1009.569004 | 1.495200334 | -0.0001420495685
| 1009.448472 | 1.495234637 | -0.0002292895141
| 1009.327941 | 1.495233422 | -0.0003321069969
| 1009.20741 | 1.495197294 | -0.0004387028332
| 1009.086879 | 1.495123069 | -0.0005331902524
| 1008.966348 | 1.495024604 | -0.0006018345191
| 1008.845817 | 1.494910898 | -0.0006404040576
| 1008.725285 | 1.494797472 | -0.0006457576723
| 1008.604754 | 1.494693095 | -0.0006244740743
| 1008.484223 | 1.494607313 | -0.0005798017062
| 1008.363692 | 1.494545893 | -0.0005242960987
| 1008.243161 | 1.494507678 | -0.000464949926
| 1008.12263 | 1.494494734 | -0.0004106028686
| 1008.002098 | 1.494500637 | -0.000372280626
| 1007.881567 | 1.494517142 | -0.0003535335731
| 1007.761036 | 1.494535355 | -0.000358312969
| 1007.640505 | 1.494543929 | -0.0003831586978
| 1007.519974 | 1.494535583 | -0.0004222942041
| 1007.399443 | 1.49450459 | -0.0004642293067
| 1007.278911 | 1.494454457 | -0.0004976095857
| 1007.15838 | 1.494392684 | -0.0005139298241
| 1007.037849 | 1.49433056 | -0.0005120221392
| 1006.917318 | 1.494276332 | -0.000494733746
| 1006.796787 | 1.494235649 | -0.0004711041975
| 1006.676256 | 1.494205707 | -0.0004462370839
| 1006.555725 | 1.494187541 | -0.0004253095285
| 1006.435193 | 1.494173333 | -0.0004124174876
| 1006.314662 | 1.494161285 | -0.00040314566
| 1006.194131 | 1.494151965 | -0.0003987918301
| 1006.0736 | 1.494144509 | -0.0003988050253
| 1005.953069 | 1.494140148 | -0.0004059699707
| 1005.832538 | 1.494133923 | -0.0004230090421
| 1005.712006 | 1.494123623 | -0.0004491753356
| 1005.591475 | 1.494101236 | -0.0004860434716
| 1005.470944 | 1.494061448 | -0.0005221713286
| 1005.350413 | 1.494007076 | -0.00055183312
| 1005.229882 | 1.493940718 | -0.0005647327779
| 1005.109351 | 1.493875722 | -0.000557450688
| 1004.988819 | 1.493822419 | -0.0005333142458
| 1004.868288 | 1.493788732 | -0.0005043154056
| 1004.747757 | 1.493771191 | -0.0004801345169
| 1004.627226 | 1.493766349 | -0.0004700544331
| 1004.506695 | 1.493761199 | -0.0004777095393
| 1004.386164 | 1.493747915 | -0.0004993728147
| 1004.265632 | 1.493719225 | -0.000527212794
| 1004.145101 | 1.493677891 | -0.0005532400196
| 1004.02457 | 1.493623972 | -0.0005732753996
| 1003.904039 | 1.493563723 | -0.0005813638663
| 1003.783508 | 1.493501645 | -0.0005794728798
| 1003.662977 | 1.493439729 | -0.0005669160173
| 1003.542445 | 1.493381234 | -0.000544234936
| 1003.421914 | 1.493328552 | -0.000512729063
| 1003.301383 | 1.493282919 | -0.0004731538461
| 1003.180852 | 1.493248275 | -0.0004245558658
| 1003.060321 | 1.493231708 | -0.0003721222445
| 1002.93979 | 1.493232255 | -0.0003250072488
| 1002.819258 | 1.493247621 | -0.000287105165
| 1002.698727 | 1.493273709 | -0.0002646410293
| 1002.578196 | 1.493305169 | -0.0002576236626
| 1002.457665 | 1.493338871 | -0.0002696197755
| 1002.337134 | 1.493367039 | -0.0002989964041
| 1002.216603 | 1.493388723 | -0.0003441179875
| 1002.096071 | 1.493398805 | -0.0004066941943
| 1001.97554 | 1.493389709 | -0.0004848809643
| 1001.855009 | 1.493353861 | -0.0005728704501
| 1001.734478 | 1.49328441 | -0.0006608189718
| 1001.613947 | 1.493180844 | -0.0007326515687
| 1001.493416 | 1.493049944 | -0.0007746768278
| 1001.372884 | 1.492905909 | -0.0007731812738
| 1001.252353 | 1.492770759 | -0.0007258010077
| 1001.131822 | 1.49266587 | -0.0006410643832
| 1001.011291 | 1.492602378 | -0.0005406034259
| 1000.89076 | 1.492580213 | -0.0004414822377
| 1000.770229 | 1.492592877 | -0.0003643268638
| 1000.649697 | 1.49262313 | -0.0003183230089
| 1000.529166 | 1.492652673 | -0.000308272262
| 1000.408635 | 1.492663113 | -0.0003194570052
| 1000.288104 | 1.492654273 | -0.0003422986284
| 1000.167573 | 1.492618563 | -0.000361935519
| 1000.047042 | 1.492571008 | -0.0003651344864
| 999.9265105 | 1.492517277 | -0.0003523629378
| 999.8059793 | 1.492469173 | -0.0003205901691
| 999.6854482 | 1.492431816 | -0.0002778314162
| 999.564917 | 1.492410018 | -0.0002264153526
| 999.4443858 | 1.492404544 | -0.0001756025258
| 999.3238547 | 1.492414714 | -0.0001265601391
| 999.2033235 | 1.492441797 | -8.79364069e-05
| 999.0827924 | 1.49247858 | -6.254824965e-05
| 998.9622612 | 1.49252505 | -5.20455042e-05
| 998.84173 | 1.492575333 | -5.98644487e-05
| 998.7211989 | 1.492628975 | -8.4913257e-05
| 998.6006677 | 1.492682333 | -0.0001336539031
| 998.4801365 | 1.492730234 | -0.0002073306909
| 998.3596054 | 1.492762632 | -0.0003135038398
| 998.2390742 | 1.492763325 | -0.0004451754048
| 998.118543 | 1.49272282 | -0.0005975438131
| 997.9980119 | 1.49262221 | -0.0007525620643
| 997.8774807 | 1.492462775 | -0.0008818803746
| 997.7569496 | 1.492253212 | -0.0009607029221
| 997.6364184 | 1.492019144 | -0.0009655144418
| 997.5158872 | 1.491795908 | -0.0008902190491
| 997.3953561 | 1.491619871 | -0.0007465670499
| 997.2748249 | 1.491517454 | -0.0005646768661
| 997.1542937 | 1.491495192 | -0.0003861227338
| 997.0337626 | 1.491535101 | -0.0002460004132
| 996.9132314 | 1.491608413 | -0.000165536571
| 996.7927002 | 1.491676337 | -0.0001474521362
| 996.6721691 | 1.491710263 | -0.0001702381232
| 996.5516379 | 1.491699344 | -0.0002061091021
| 996.4311068 | 1.491647878 | -0.0002250631822
| 996.3105756 | 1.491579939 | -0.0002069194766
| 996.1900444 | 1.491521755 | -0.0001528962091
| 996.0695133 | 1.49149341 | -7.461166295e-05
| 995.9489821 | 1.491504874 | 4.79971135e-06
| 995.8284509 | 1.491550321 | 6.335864035e-05
| 995.7079198 | 1.491613273 | 8.610350226e-05
| 995.5873886 | 1.49167489 | 7.130244632e-05
| 995.4668574 | 1.491717565 | 2.31495738e-05
| 995.3463263 | 1.491730006 | -4.154817229e-05
| 995.2257951 | 1.491713162 | -0.0001100461458
| 995.1052639 | 1.491669771 | -0.0001708384392
| 994.9847328 | 1.491606711 | -0.0002171031302
| 994.8642016 | 1.491532172 | -0.0002431878727
| 994.7436705 | 1.491453566 | -0.0002503256604
| 994.6231393 | 1.491378738 | -0.000235609005
| 994.5026081 | 1.491317021 | -0.000208194468
| 994.382077 | 1.491269263 | -0.0001719362107
| 994.2615458 | 1.491239656 | -0.0001377306721
| 994.1410146 | 1.491221503 | -0.0001113782133
| 994.0204835 | 1.491211107 | -0.0001005520361
| 993.8999523 | 1.491195617 | -0.00010382619
| 993.7794211 | 1.491171276 | -0.0001192118652
| 993.65889 | 1.49112916 | -0.0001364826029
| 993.5383588 | 1.491077693 | -0.0001503572068
| 993.4178277 | 1.491011526 | -0.0001577050351
| 993.2972965 | 1.49094142 | -0.0001512041293
| 993.1767653 | 1.490867994 | -0.0001357107717
| 993.0562342 | 1.490796228 | -0.0001086882851
| 992.935703 | 1.490724007 | -7.532010429e-05
| 992.8151718 | 1.490652626 | -2.875519641e-05
| 992.6946407 | 1.490587266 | 2.846481896e-05
| 992.5741095 | 1.490529968 | 9.731664781e-05
| 992.4535783 | 1.490486758 | 0.0001748328058
| 992.3330472 | 1.490459565 | 0.0002552752445
| 992.212516 | 1.490448891 | 0.0003340781111
| 992.0919849 | 1.490454344 | 0.0004037683865
| 991.9714537 | 1.490468438 | 0.0004591562254
| 991.8509225 | 1.49048598 | 0.0005006501549
| 991.7303914 | 1.490502559 | 0.0005274816167
| 991.6098602 | 1.490511274 | 0.0005406828393
| 991.489329 | 1.490508193 | 0.0005465506504
| 991.3687979 | 1.490491075 | 0.0005463346264
| 991.2482667 | 1.4904531 | 0.0005500748525
| 991.1277355 | 1.490400781 | 0.000567256535
| 991.0072044 | 1.490335738 | 0.0006032837492
| 990.8866732 | 1.490267393 | 0.0006686900984
| 990.7661421 | 1.490211571 | 0.0007658415086
| 990.6456109 | 1.490184225 | 0.0008871253839
| 990.5250797 | 1.490194541 | 0.001019658357
| 990.4045486 | 1.490247075 | 0.001144721376
| 990.2840174 | 1.490333102 | 0.001245877467
| 990.1634862 | 1.490441763 | 0.001310775687
| 990.0429551 | 1.49055189 | 0.001335737218
| 989.9224239 | 1.490652105 | 0.001328250323
| 989.8018927 | 1.490730022 | 0.001294702143
| 989.6813616 | 1.490781262 | 0.001252089028
| 989.5608304 | 1.490811571 | 0.001210533428
| 989.4402992 | 1.490827325 | 0.001175505904
| 989.3197681 | 1.49083548 | 0.001148383162
| 989.1992369 | 1.490840561 | 0.00112687178
| 989.0787058 | 1.490845081 | 0.001109099394
| 988.9581746 | 1.490849474 | 0.001089654776
| 988.8376434 | 1.490848512 | 0.001068887188
| 988.7171123 | 1.490842306 | 0.001048396203
| 988.5965811 | 1.490828891 | 0.001030547386
| 988.4760499 | 1.490809538 | 0.00101666074
| 988.3555188 | 1.49078149 | 0.001011594082
| 988.2349876 | 1.490751482 | 0.001021937934
| 988.1144564 | 1.490727715 | 0.001049498112
| 987.9939253 | 1.490721048 | 0.001088374324
| 987.8733941 | 1.490733648 | 0.001132041502
| 987.752863 | 1.490773798 | 0.001169174458
| 987.6323318 | 1.490831407 | 0.001183378829
| 987.5118006 | 1.49089796 | 0.00116992911
| 987.3912695 | 1.490955281 | 0.001121879655
| 987.2707383 | 1.490987084 | 0.001052711898
| 987.1502071 | 1.490988365 | 0.0009765280267
| 987.029676 | 1.490962852 | 0.0009097236098
| 986.9091448 | 1.490920248 | 0.0008605656112
| 986.7886136 | 1.490875853 | 0.0008343350574
| 986.6680825 | 1.49084375 | 0.0008176855926
| 986.5475513 | 1.490820605 | 0.000797203386
| 986.4270202 | 1.490798761 | 0.0007635032163
| 986.306489 | 1.490761041 | 0.0007158887839
| 986.1859578 | 1.490697404 | 0.0006670116005
| 986.0654267 | 1.490602895 | 0.0006312674222
| 985.9448955 | 1.490484604 | 0.0006319065639
| 985.8243643 | 1.490366685 | 0.0006782836977
| 985.7038332 | 1.490270228 | 0.0007659035899
| 985.583302 | 1.490211691 | 0.0008798053596
| 985.4627708 | 1.490197043 | 0.001002079525
| 985.3422397 | 1.490224401 | 0.001110633724
| 985.2217085 | 1.490276238 | 0.001193829967
| 985.1011774 | 1.490342157 | 0.001250974182
| 984.9806462 | 1.490411146 | 0.001283115729
| 984.860115 | 1.490478949 | 0.001295408942
| 984.7395839 | 1.490542761 | 0.001290707387
| 984.6190527 | 1.49060341 | 0.001268378515
| 984.4985215 | 1.490652851 | 0.001225006699
| 984.3779904 | 1.490682356 | 0.001164632308
| 984.2574592 | 1.490682299 | 0.001096034941
| 984.136928 | 1.490650769 | 0.001034892686
| 984.0163969 | 1.490593367 | 0.0009975199706
| 983.8958657 | 1.490528131 | 0.0009938919786
| 983.7753345 | 1.490471079 | 0.0010234639
| 983.6548034 | 1.490442854 | 0.001077590894
| 983.5342722 | 1.490448618 | 0.001132972596
| 983.4137411 | 1.490483621 | 0.001174463984
| 983.2932099 | 1.490534272 | 0.001186853676
| 983.1726787 | 1.490582787 | 0.001171262198
| 983.0521476 | 1.490617891 | 0.001131737478
| 982.9316164 | 1.49062906 | 0.001080492704
| 982.8110852 | 1.490619553 | 0.001030992748
| 982.6905541 | 1.490594267 | 0.0009867937769
| 982.5700229 | 1.49055542 | 0.0009531318363
| 982.4494917 | 1.490510066 | 0.0009306347033
| 982.3289606 | 1.490456132 | 0.0009186778068
| 982.2084294 | 1.490397582 | 0.000923621428
| 982.0878983 | 1.490338045 | 0.0009461014726
| 981.9673671 | 1.490285693 | 0.0009919929511
| 981.8468359 | 1.490252671 | 0.001054941815
| 981.7263048 | 1.490244547 | 0.001127400752
| 981.6057736 | 1.490265431 | 0.001195318677
| 981.4852424 | 1.490307158 | 0.001246880183
| 981.3647113 | 1.490360556 | 0.001275511029
| 981.2441801 | 1.490410795 | 0.001281632969
| 981.1236489 | 1.490452196 | 0.001273987139
| 981.0031178 | 1.490480124 | 0.001258451497
| 980.8825866 | 1.490498231 | 0.001246912483
| 980.7620555 | 1.490513666 | 0.001237754981
| 980.6415243 | 1.49052833 | 0.001233490994
| 980.5209931 | 1.490547888 | 0.001227119236
| 980.400462 | 1.490563676 | 0.001218574557
| 980.2799308 | 1.490580765 | 0.001211215139
| 980.1593996 | 1.490594429 | 0.001203156444
| 980.0388685 | 1.490609752 | 0.001203147495
| 979.9183373 | 1.490633992 | 0.001205937799
| 979.7978061 | 1.490670279 | 0.001208655367
| 979.677275 | 1.490721699 | 0.001200861878
| 979.5567438 | 1.490780054 | 0.001173736332
| 979.4362127 | 1.490836569 | 0.001126158035
| 979.3156815 | 1.490883071 | 0.001058058738
| 979.1951503 | 1.49090916 | 0.0009765126266
| 979.0746192 | 1.490914979 | 0.0008927908273
| 978.954088 | 1.490903129 | 0.0008122838394
| 978.8335568 | 1.490878107 | 0.0007397534676
| 978.7130257 | 1.490844252 | 0.0006757538438
| 978.5924945 | 1.490804409 | 0.0006188715369
| 978.4719633 | 1.490756114 | 0.0005693705922
| 978.3514322 | 1.490702549 | 0.000532156019
| 978.230901 | 1.490646423 | 0.0005071204164
| 978.1103699 | 1.490593281 | 0.0004972548139
| 977.9898387 | 1.490548539 | 0.0004976110951
| 977.8693075 | 1.49051578 | 0.0005062140214
| 977.7487764 | 1.490498039 | 0.0005116661975
| 977.6282452 | 1.490485181 | 0.0005088199915
| 977.507714 | 1.490472866 | 0.0004987929697
| 977.3871829 | 1.490453417 | 0.0004836984211
| 977.2666517 | 1.490425053 | 0.0004738609139
| 977.1461205 | 1.490394221 | 0.0004761688067
| 977.0255894 | 1.490369822 | 0.0004912607021
| 976.9050582 | 1.490358017 | 0.000515765382
| 976.784527 | 1.490365804 | 0.0005434247936
| 976.6639959 | 1.490391866 | 0.0005613827987
| 976.5434647 | 1.490427542 | 0.0005659900637
| 976.4229336 | 1.490468504 | 0.0005569691044
| 976.3024024 | 1.490509677 | 0.0005363649596
| 976.1818712 | 1.490551809 | 0.0005093161966
| 976.0613401 | 1.490601436 | 0.0004758328363
| 975.9408089 | 1.490662937 | 0.0004268351737
| 975.8202777 | 1.490732095 | 0.0003515386733
| 975.6997466 | 1.490799996 | 0.0002402964553
| 975.5792154 | 1.490848887 | 8.63023647e-05
| 975.4586842 | 1.490855446 | -0.0001052221446
| 975.3381531 | 1.490800273 | -0.0003151109259
| 975.2176219 | 1.490676211 | -0.0005150342193
| 975.0970908 | 1.49049046 | -0.0006765105021
| 974.9765596 | 1.490261696 | -0.000775639762
| 974.8560284 | 1.490020789 | -0.0007988361115
| 974.7354973 | 1.489800306 | -0.0007518149399
| 974.6149661 | 1.489622952 | -0.000651995998
| 974.4944349 | 1.48950322 | -0.0005216388251
| 974.3739038 | 1.489445719 | -0.0003906632042
| 974.2533726 | 1.489434069 | -0.0002843852164
| 974.1328414 | 1.489450687 | -0.000212151475
| 974.0123103 | 1.489472957 | -0.0001797802622
| 973.8917791 | 1.489483496 | -0.0001736336281
| 973.771248 | 1.489474989 | -0.0001842143295
| 973.6507168 | 1.489444991 | -0.0001909492625
| 973.5301856 | 1.489407665 | -0.000188116411
| 973.4096545 | 1.489367069 | -0.0001705586147
| 973.2891233 | 1.489341867 | -0.0001425562808
| 973.1685921 | 1.489328347 | -0.0001195327007
| 973.048061 | 1.489324128 | -0.0001031841244
| 972.9275298 | 1.489322669 | -0.0001004989656
| 972.8069986 | 1.489315267 | -0.0001083914755
| 972.6864675 | 1.489295803 | -0.0001191154373
| 972.5659363 | 1.489270624 | -0.0001208262093
| 972.4454052 | 1.489250581 | -0.0001147836658
| 972.324874 | 1.489243188 | -0.0001075406334
| 972.2043428 | 1.489248609 | -0.0001115130025
| 972.0838117 | 1.489260817 | -0.0001373590215
| 971.9632805 | 1.489260903 | -0.0001945438166
| 971.8427493 | 1.489226832 | -0.0002700327114
| 971.7222182 | 1.489150731 | -0.0003449930559
| 971.601687 | 1.489030457 | -0.0003940858418
| 971.4811558 | 1.488884584 | -0.0003908022608
| 971.3606247 | 1.488745439 | -0.0003250540725
| 971.2400935 | 1.488646301 | -0.0002074428034
| 971.1195623 | 1.488608946 | -6.387764935e-05
| 970.9990312 | 1.488640605 | 7.084244656e-05
| 970.8785 | 1.488726107 | 0.0001618908233
| 970.7579689 | 1.488834516 | 0.0001909937406
| 970.6374377 | 1.488933215 | 0.0001593494911
| 970.5169065 | 1.488997654 | 8.17382136e-05
| 970.3963754 | 1.489012455 | -1.822646499e-05
| 970.2758442 | 1.48897891 | -0.0001133362214
| 970.155313 | 1.488908943 | -0.0001852828656
| 970.0347819 | 1.488820166 | -0.0002233858687
| 969.9142507 | 1.488729646 | -0.0002282660877
| 969.7937195 | 1.488651322 | -0.0002052794187
| 969.6731884 | 1.48859234 | -0.0001663617923
| 969.5526572 | 1.488555441 | -0.0001180816613
| 969.4321261 | 1.488544512 | -7.35234875e-05
| 969.3115949 | 1.48855193 | -4.394384465e-05
| 969.1910637 | 1.488570344 | -3.63640877e-05
| 969.0705326 | 1.488585612 | -5.54706012e-05
| 968.9500014 | 1.488583979 | -9.526082955e-05
| 968.8294702 | 1.488556954 | -0.000145620546
| 968.7089391 | 1.488499814 | -0.0001917549176
| 968.5884079 | 1.488420233 | -0.0002165199047
| 968.4678767 | 1.488332875 | -0.0002145908179
| 968.3473456 | 1.488250003 | -0.0001860173077
| 968.2268144 | 1.488183567 | -0.0001385052752
| 968.1062833 | 1.488136607 | -8.388359725e-05
| 967.9857521 | 1.488105138 | -3.221914275e-05
| 967.8652209 | 1.488079596 | 1.414261655e-05
| 967.7446898 | 1.488055643 | 6.12191752e-05
| 967.6241586 | 1.488036268 | 0.0001138293899
| 967.5036274 | 1.488026443 | 0.0001744516
| 967.3830963 | 1.488037706 | 0.000240746334
| 967.2625651 | 1.488074781 | 0.0002971831388
| 967.1420339 | 1.488132017 | 0.0003311326756
| 967.0215028 | 1.488196187 | 0.0003310262676
| 966.9009716 | 1.488248752 | 0.000298351117
| 966.7804405 | 1.488274111 | 0.0002406354251
| 966.6599093 | 1.488261766 | 0.0001798950307
| 966.5393781 | 1.48822151 | 0.0001353787422
| 966.418847 | 1.488165887 | 0.0001169482817
| 966.2983158 | 1.488113638 | 0.00012855124
| 966.1777846 | 1.488083223 | 0.0001579457914
| 966.0572535 | 1.488073898 | 0.0001855233968
| 965.9367223 | 1.488080187 | 0.0002051853495
| 965.8161911 | 1.488095191 | 0.0002052996185
| 965.69566 | 1.488102417 | 0.0001885090523
| 965.5751288 | 1.488096816 | 0.000162993914
| 965.4545977 | 1.488077072 | 0.0001382833793
| 965.3340665 | 1.488047852 | 0.0001192830156
| 965.2135353 | 1.488015481 | 0.0001098151208
| 965.0930042 | 1.487984303 | 0.0001022598069
| 964.972473 | 1.487950293 | 9.84562704e-05
| 964.8519418 | 1.487915111 | 9.41442541e-05
| 964.7314107 | 1.487870925 | 9.637455655e-05
| 964.6108795 | 1.487827645 | 0.0001074389464
| 964.4903483 | 1.487781149 | 0.0001274082689
| 964.3698172 | 1.487740573 | 0.0001605469421
| 964.249286 | 1.487708497 | 0.0002022185177
| 964.1287548 | 1.4876892 | 0.0002482906367
| 964.0082237 | 1.487678363 | 0.0002963479678
| 963.8876925 | 1.487682447 | 0.0003456231737
| 963.7671614 | 1.487697038 | 0.0003887976494
| 963.6466302 | 1.487723067 | 0.0004269492081
| 963.526099 | 1.487758861 | 0.0004547328122
| 963.4055679 | 1.487803894 | 0.0004681367714
| 963.2850367 | 1.487847972 | 0.0004613682636
| 963.1645055 | 1.487883709 | 0.0004393277873
| 963.0439744 | 1.487904441 | 0.0004074279124
| 962.9234432 | 1.487910487 | 0.0003745133051
| 962.802912 | 1.487901494 | 0.0003487895022
| 962.6823809 | 1.487890292 | 0.0003384633539
| 962.5618497 | 1.487885242 | 0.0003393357486
| 962.4413186 | 1.4878989 | 0.0003448513504
| 962.3207874 | 1.487926144 | 0.0003353978424
| 962.2002562 | 1.487957944 | 0.0003098248992
| 962.0797251 | 1.487984076 | 0.0002609275017
| 961.9591939 | 1.487990692 | 0.0001987611582
| 961.8386627 | 1.487975312 | 0.0001327479164
| 961.7181316 | 1.487939811 | 7.60187294e-05
| 961.5976004 | 1.487893652 | 3.22179339e-05
| 961.4770692 | 1.487843258 | 3.33228315e-06
| 961.3565381 | 1.487795656 | -1.694473005e-05
| 961.2360069 | 1.48774682 | -3.26295363e-05
| 961.1154758 | 1.487694554 | -4.25077611e-05
| 960.9949446 | 1.487635782 | -4.18577672e-05
| 960.8744134 | 1.487574831 | -2.01584297e-05
| 960.7538823 | 1.487527487 | 2.654730175e-05
| 960.6333511 | 1.487507046 | 8.971845075e-05
| 960.5128199 | 1.487524587 | 0.0001579429107
| 960.3922888 | 1.487585217 | 0.0002055660813
| 960.2717576 | 1.487671172 | 0.0002087705766
| 960.1512264 | 1.487757002 | 0.000159885153
| 960.0306953 | 1.487816919 | 6.26049242e-05
| 959.9101641 | 1.487827032 | -6.50779133e-05
| 959.789633 | 1.487779405 | -0.0001926618863
| 959.6691018 | 1.487682627 | -0.0002944236562
| 959.5485706 | 1.487554367 | -0.000349986884
| 959.4280395 | 1.487422997 | -0.0003521700216
| 959.3075083 | 1.487311351 | -0.0003111604011
| 959.1869771 | 1.48723286 | -0.0002413744674
| 959.066446 | 1.487193758 | -0.0001626766179
| 958.9459148 | 1.487186794 | -9.072887225e-05
| 958.8253836 | 1.487205665 | -3.275865045e-05
| 958.7048525 | 1.48724225 | 4.06568385e-06
| 958.5843213 | 1.487288294 | 1.743281235e-05
| 958.4637901 | 1.487334411 | 5.0295726e-06
| 958.343259 | 1.487369555 | -2.829264145e-05
| 958.2227278 | 1.487389686 | -7.3521886e-05
| 958.1021967 | 1.487394185 | -0.0001247776428
| 957.9816655 | 1.487383204 | -0.0001731038975
| 957.8611343 | 1.487366712 | -0.0002137618183
| 957.7406032 | 1.487349755 | -0.0002503298299
| 957.620072 | 1.487337738 | -0.0002875422403
| 957.4995408 | 1.487325758 | -0.0003360927039
| 957.3790097 | 1.487304938 | -0.0003959255509
| 957.2584785 | 1.48726489 | -0.0004658314729
| 957.1379473 | 1.487197355 | -0.0005308974217
| 957.0174162 | 1.487105287 | -0.0005767135447
| 956.896885 | 1.487000234 | -0.0005853327011
| 956.7763539 | 1.486908901 | -0.0005542917786
| 956.6558227 | 1.486850538 | -0.0004955483818
| 956.5352915 | 1.486839317 | -0.000431264773
| 956.4147604 | 1.486872061 | -0.0003890703387
| 956.2942292 | 1.486933151 | -0.0003918601564
| 956.173698 | 1.486993214 | -0.0004511886097
| 956.0531669 | 1.487022868 | -0.0005599595398
| 955.9326357 | 1.486999892 | -0.0006972366194
| 955.8121045 | 1.486917946 | -0.0008347639256
| 955.6915734 | 1.48678284 | -0.0009465777686
| 955.5710422 | 1.486613512 | -0.001012714153
| 955.4505111 | 1.486432625 | -0.00102819976
| 955.3299799 | 1.486258258 | -0.0009960103234
| 955.2094487 | 1.486105807 | -0.0009239383013
| 955.0889176 | 1.485984407 | -0.0008258848966
| 954.9683864 | 1.485896447 | -0.0007121104772
| 954.8478552 | 1.48584493 | -0.0005964827108
| 954.7273241 | 1.485820861 | -0.0004891623415
| 954.6067929 | 1.485822532 | -0.0003949150016
| 954.4862617 | 1.485838683 | -0.0003233228038
| 954.3657306 | 1.48585984 | -0.0002702175445
| 954.2451994 | 1.485879239 | -0.0002344487842
| 954.1246683 | 1.485892843 | -0.0002077343248
| 954.0041371 | 1.485900202 | -0.0001859674764
| 953.8836059 | 1.485905585 | -0.0001607931642
| 953.7630748 | 1.485916541 | -0.0001363863038
| 953.6425436 | 1.485933525 | -0.0001145455639
| 953.5220124 | 1.485958374 | -0.00010183014
| 953.4014813 | 1.485984995 | -0.0001012678409
| 953.2809501 | 1.486008491 | -0.0001134412626
| 953.1604189 | 1.486024369 | -0.0001323086658
| 953.0398878 | 1.486035358 | -0.0001554898046
| 952.9193566 | 1.486042135 | -0.0001793177624
| 952.7988254 | 1.486052605 | -0.000206172465
| 952.6782943 | 1.486066012 | -0.0002438437924
| 952.5577631 | 1.486078107 | -0.0003001900521
| 952.437232 | 1.486074895 | -0.0003776663424
| 952.3167008 | 1.486046741 | -0.0004696520624
| 952.1961696 | 1.485983877 | -0.0005671457831
| 952.0756385 | 1.485882809 | -0.0006519950417
| 951.9551073 | 1.485752278 | -0.0007078362065
| 951.8345761 | 1.485605395 | -0.0007249235527
| 951.714045 | 1.485461587 | -0.0006989125338
| 951.5935138 | 1.485335817 | -0.0006413097884
| 951.4729826 | 1.485233331 | -0.0005582178032
| 951.3524515 | 1.485163665 | -0.0004636103398
| 951.2319203 | 1.485118919 | -0.0003696719804
| 951.1113892 | 1.485097883 | -0.0002794353742
| 950.990858 | 1.485094669 | -0.0002001309819
| 950.8703268 | 1.485105695 | -0.0001304787822
| 950.7497957 | 1.48513071 | -7.52614917e-05
| 950.6292645 | 1.485163702 | -3.87476683e-05
| 950.5087333 | 1.485198519 | -2.223519155e-05
| 950.3882022 | 1.485227451 | -2.58574347e-05
| 950.267671 | 1.485242704 | -4.542190565e-05
| 950.1471398 | 1.485237161 | -7.305504975e-05
| 950.0266087 | 1.485211969 | -9.532934185e-05
| 949.9060775 | 1.485172361 | -0.0001072121173
| 949.7855464 | 1.485123997 | -9.830591465e-05
| 949.6650152 | 1.485082844 | -6.853960155e-05
| 949.544484 | 1.48505802 | -2.28131728e-05
| 949.4239529 | 1.485059059 | 2.60240869e-05
| 949.3034217 | 1.485082723 | 6.75081235e-05
| 949.1828905 | 1.485131925 | 8.825888945e-05
| 949.0623594 | 1.485189013 | 7.19164395e-05
| 948.9418282 | 1.48523735 | 1.97633114e-05
| 948.821297 | 1.485259406 | -6.562918475e-05
| 948.7007659 | 1.48524029 | -0.0001697303278
| 948.5802347 | 1.485171557 | -0.0002725821454
| 948.4597036 | 1.485058842 | -0.0003500741463
| 948.3391724 | 1.484915304 | -0.0003871847284
| 948.2186412 | 1.48475955 | -0.0003706065707
| 948.0981101 | 1.484619577 | -0.0002996305756
| 947.9775789 | 1.484515688 | -0.0001916914569
| 947.8570477 | 1.484453865 | -6.23891812e-05
| 947.7365166 | 1.484442468 | 6.95448677e-05
| 947.6159854 | 1.484471158 | 0.0001804493326
| 947.4954542 | 1.484524802 | 0.000263574903
| 947.3749231 | 1.484591473 | 0.0003152228653
| 947.2543919 | 1.484659678 | 0.0003359105826
| 947.1338608 | 1.484717718 | 0.0003299090244
| 947.0133296 | 1.484760383 | 0.0003069325336
| 946.8927984 | 1.484785578 | 0.0002725460885
| 946.7722673 | 1.484791256 | 0.0002352376956
| 946.6517361 | 1.484781805 | 0.0002028481987
| 946.5312049 | 1.48476179 | 0.0001771282227
| 946.4106738 | 1.484733695 | 0.0001628141883
| 946.2901426 | 1.484707487 | 0.000160494876
| 946.1696114 | 1.48468648 | 0.0001641448847
| 946.0490803 | 1.484671569 | 0.0001689663531
| 945.9285491 | 1.484657982 | 0.0001726832461
| 945.8080179 | 1.484646593 | 0.0001771103027
| 945.6874868 | 1.484634162 | 0.0001810149587
| 945.5669556 | 1.484622759 | 0.0001909537889
| 945.4464245 | 1.484617994 | 0.0002049879907
| 945.3258933 | 1.484624377 | 0.0002218268678
| 945.2053621 | 1.484646048 | 0.0002317383574
| 945.084831 | 1.484677689 | 0.0002269240453
| 944.9642998 | 1.484713007 | 0.0002008130614
| 944.8437686 | 1.484737245 | 0.0001529362695
| 944.7232375 | 1.484743702 | 9.367676557e-05
| 944.6027063 | 1.484727969 | 2.972157427e-05
| 944.4821751 | 1.484692086 | -2.132826059e-05
| 944.361644 | 1.484653576 | -5.771268025e-05
| 944.2411128 | 1.48461632 | -8.371287741e-05
| 944.1205817 | 1.484590159 | -0.0001060168978
| 944.0000505 | 1.484567335 | -0.0001380097854
| 943.8795193 | 1.484541013 | -0.0001778772887
| 943.7589882 | 1.484502498 | -0.0002275096327
| 943.638457 | 1.484443168 | -0.0002735889904
| 943.5179258 | 1.484369447 | -0.0003027831186
| 943.3973947 | 1.484294458 | -0.0003090279871
| 943.2768635 | 1.484232824 | -0.0002965289872
| 943.1563323 | 1.484193492 | -0.0002798456979
| 943.0358012 | 1.484171059 | -0.0002741412201
| 942.91527 | 1.484155974 | -0.0002891244355
| 942.7947389 | 1.48412747 | -0.0003266315582
| 942.6742077 | 1.48407421 | -0.0003707972236
| 942.5536765 | 1.483992162 | -0.000405806242
| 942.4331454 | 1.483893478 | -0.0004102355387
| 942.3126142 | 1.483798543 | -0.0003815912599
| 942.192083 | 1.483727806 | -0.0003240874933
| 942.0715519 | 1.483692064 | -0.0002615503068
| 941.9510207 | 1.483686271 | -0.0002087017461
| 941.8304895 | 1.483700402 | -0.000184633191
| 941.7099584 | 1.483709633 | -0.0001870089684
| 941.5894272 | 1.483708605 | -0.0002061228996
| 941.4688961 | 1.483690022 | -0.0002321400706
| 941.3483649 | 1.483661428 | -0.0002526832475
| 941.2278337 | 1.483633641 | -0.0002675657045
| 941.1073026 | 1.483614088 | -0.0002882681431
| 940.9867714 | 1.483592535 | -0.000325164236
| 940.8662402 | 1.483559869 | -0.0003796261327
| 940.7457091 | 1.483498573 | -0.0004487967161
| 940.6251779 | 1.483399575 | -0.0005121356988
| 940.5046467 | 1.483266179 | -0.0005501265764
| 940.3841156 | 1.483114104 | -0.0005437438611
| 940.2635844 | 1.4829676 | -0.0004890929238
| 940.1430532 | 1.48284819 | -0.0003933262609
| 940.0225221 | 1.482771273 | -0.0002746560554
| 939.9019909 | 1.482738744 | -0.0001557525846
| 939.7814598 | 1.482739824 | -5.204022865e-05
| 939.6609286 | 1.482765481 | 3.085707435e-05
| 939.5403974 | 1.48280473 | 8.790548795e-05
| 939.4198663 | 1.482849899 | 0.0001245881414
| 939.2993351 | 1.482902569 | 0.0001397188131
| 939.1788039 | 1.48295776 | 0.0001278572971
| 939.0582728 | 1.483007488 | 8.47439866e-05
| 938.9377416 | 1.483037553 | 9.1893296e-06
| 938.8172104 | 1.4830322 | -8.966071365e-05
| 938.6966793 | 1.482982946 | -0.0001940337188
| 938.5761481 | 1.482891377 | -0.0002837276847
| 938.455617 | 1.482770574 | -0.0003420680772
| 938.3350858 | 1.482639269 | -0.0003628900325
| 938.2145546 | 1.48251726 | -0.0003522591634
| 938.0940235 | 1.482410328 | -0.0003280226502
| 937.9734923 | 1.482313167 | -0.0002995251698
| 937.8529611 | 1.482215708 | -0.0002742829574
| 937.73243 | 1.482101912 | -0.0002419954014
| 937.6118988 | 1.481974386 | -0.0001829866433
| 937.4913676 | 1.481847205 | -8.300841165e-05
| 937.3708365 | 1.481744051 | 6.306069978e-05
| 937.2503053 | 1.481693402 | 0.0002467556352
| 937.1297742 | 1.481718108 | 0.0004349335486
| 937.009243 | 1.481810591 | 0.0005888072569
| 936.8887118 | 1.481951793 | 0.0006805605916
| 936.7681807 | 1.482104249 | 0.0006898643913
| 936.6476495 | 1.482225958 | 0.0006278125138
| 936.5271183 | 1.482294281 | 0.0005203633727
| 936.4065872 | 1.482298706 | 0.0003966150344
| 936.286056 | 1.482245543 | 0.0002886925437
| 936.1655248 | 1.482156599 | 0.0002144461902
| 936.0449937 | 1.482053323 | 0.0001786864156
| 935.9244625 | 1.481955413 | 0.000171929245
| 935.8039314 | 1.481863604 | 0.000181595702
| 935.6834002 | 1.481780646 | 0.0002050714417
| 935.562869 | 1.481704451 | 0.0002331100003
| 935.4423379 | 1.48162908 | 0.0002695790813
| 935.3218067 | 1.481559962 | 0.0003177521899
| 935.2012755 | 1.481502622 | 0.0003740739252
| 935.0807444 | 1.481457527 | 0.0004324324917
| 934.9602132 | 1.481424725 | 0.0004890256252
| 934.839682 | 1.481398871 | 0.0005363077851
| 934.7191509 | 1.481372061 | 0.0005784921309
| 934.5986197 | 1.481343384 | 0.0006168270455
| 934.4780885 | 1.481307952 | 0.0006593947415
| 934.3575574 | 1.481276868 | 0.0007124938944
| 934.2370262 | 1.481255768 | 0.000770063522
| 934.1164951 | 1.481247612 | 0.0008271096498
| 933.9959639 | 1.481251145 | 0.0008754859603
| 933.8754327 | 1.481259916 | 0.0009076412184
| 933.7549016 | 1.481258573 | 0.0009240546773
| 933.6343704 | 1.48124048 | 0.0009377523503
| 933.5138392 | 1.481205288 | 0.0009605703439
| 933.3933081 | 1.481162545 | 0.001007550001
| 933.2727769 | 1.481131687 | 0.001081952506
| 933.1522457 | 1.481130648 | 0.001174608623
| 933.0317146 | 1.48116953 | 0.001266951684
| 932.9111834 | 1.48124745 | 0.001334164212
| 932.7906523 | 1.481343194 | 0.001356973246
| 932.6701211 | 1.481434321 | 0.001334078051
| 932.5495899 | 1.48149685 | 0.00127227545
| 932.4290588 | 1.481518398 | 0.001195675646
| 932.3085276 | 1.481499252 | 0.001124690024
| 932.1879964 | 1.481453466 | 0.001083361718
| 932.0674653 | 1.481407372 | 0.001072810984
| 931.9469341 | 1.48137658 | 0.001084878218
| 931.8264029 | 1.481372537 | 0.00110032424
| 931.7058718 | 1.481387184 | 0.001100625832
| 931.5853406 | 1.481407644 | 0.001076011848
| 931.4648095 | 1.4814139 | 0.001027318236
| 931.3442783 | 1.481395564 | 0.0009701602459
| 931.2237471 | 1.481353823 | 0.0009182477793
| 931.103216 | 1.48129568 | 0.0008851762972
| 930.9826848 | 1.481241388 | 0.0008739246491
| 930.8621536 | 1.481198878 | 0.0008707790436
| 930.7416225 | 1.481171721 | 0.0008682230337
| 930.6210913 | 1.48115467 | 0.0008470492868
| 930.5005601 | 1.481127878 | 0.0008066620722
| 930.380029 | 1.48107977 | 0.0007520081294
| 930.2594978 | 1.480997745 | 0.0007010442882
| 930.1389667 | 1.480888988 | 0.0006735185888
| 930.0184355 | 1.480766507 | 0.0006841873168
| 929.8979043 | 1.480654795 | 0.0007355256591
| 929.7773732 | 1.480569959 | 0.0008176490646
| 929.656842 | 1.48052545 | 0.0009145581129
| 929.5363108 | 1.480521238 | 0.00100461527
| 929.4157797 | 1.480547342 | 0.001071191966
| 929.2952485 | 1.480588248 | 0.001107523483
| 929.1747173 | 1.480629956 | 0.001112353293
| 929.0541862 | 1.480660333 | 0.001094351525
| 928.933655 | 1.48067627 | 0.00105841881
| 928.8131239 | 1.480670067 | 0.001015735572
| 928.6925927 | 1.480649581 | 0.0009743661963
| 928.5720615 | 1.480612871 | 0.0009374819105
| 928.4515304 | 1.480567785 | 0.0009124973456
| 928.3309992 | 1.480517156 | 0.0009006110759
| 928.210468 | 1.480473541 | 0.0009060686162
| 928.0899369 | 1.480443928 | 0.0009194784342
| 927.9694057 | 1.480435916 | 0.000935813469
| 927.8488745 | 1.480450347 | 0.0009352036544
| 927.7283434 | 1.480473449 | 0.0009090297202
| 927.6078122 | 1.480494136 | 0.0008530385181
| 927.487281 | 1.480495594 | 0.0007697431793
| 927.3667499 | 1.480467408 | 0.0006728497324
| 927.2462187 | 1.480408703 | 0.0005765986277
| 927.1256876 | 1.480325701 | 0.0004951776685
| 927.0051564 | 1.480234258 | 0.0004317024039
| 926.8846252 | 1.480140344 | 0.000379950438
| 926.7640941 | 1.480048757 | 0.0003344141708
| 926.6435629 | 1.479954437 | 0.0002864074853
| 926.5230317 | 1.47985073 | 0.0002359872405
| 926.4025006 | 1.479725805 | 0.0001874677988
| 926.2819694 | 1.479581277 | 0.0001613548485
| 926.1614382 | 1.479430677 | 0.000162580075
| 926.0409071 | 1.479285527 | 0.0001974009492
| 925.9203759 | 1.47916724 | 0.0002577962394
| 925.7998448 | 1.479082846 | 0.0003251715701
| 925.6793136 | 1.479030897 | 0.0003795976728
| 925.5587824 | 1.478994867 | 0.0004061198605
| 925.4382513 | 1.478956649 | 0.0004040089113
| 925.3177201 | 1.47890018 | 0.0003799818722
| 925.1971889 | 1.478815685 | 0.0003520480291
| 925.0766578 | 1.478711611 | 0.0003388890625
| 924.9561266 | 1.478602094 | 0.0003443573842
| 924.8355954 | 1.478498958 | 0.0003667154374
| 924.7150643 | 1.478410005 | 0.0003941861135
| 924.5945331 | 1.478331993 | 0.0004174503504
| 924.474002 | 1.478259346 | 0.0004276701557
| 924.3534708 | 1.478176776 | 0.0004253276248
| 924.2329396 | 1.478079109 | 0.0004209478409
| 924.1124085 | 1.477965077 | 0.0004245203992
| 923.9918773 | 1.477844012 | 0.0004461544013
| 923.8713461 | 1.477725735 | 0.0004847655382
| 923.750815 | 1.477618846 | 0.0005380029025
| 923.6302838 | 1.477529093 | 0.0005952736162
| 923.5097526 | 1.477452903 | 0.000647734618
| 923.3892215 | 1.477384542 | 0.0006908150608
| 923.2686903 | 1.477317485 | 0.000724941774
| 923.1481592 | 1.477250373 | 0.0007531320026
| 923.027628 | 1.477182674 | 0.000774236962
| 922.9070968 | 1.477112208 | 0.000789632756
| 922.7865657 | 1.477040284 | 0.0007970666621
| 922.6660345 | 1.476960156 | 0.0007935726669
| 922.5455033 | 1.476866032 | 0.0007822871356
| 922.4249722 | 1.476751863 | 0.0007687040529
| 922.304441 | 1.476616329 | 0.0007613908171
| 922.1839098 | 1.476458879 | 0.000770792222
| 922.0633787 | 1.476290811 | 0.000807429615
| 921.9428475 | 1.476121014 | 0.0008713351826
| 921.8223163 | 1.475961053 | 0.000963862475
| 921.7017852 | 1.475817045 | 0.001076991433
| 921.581254 | 1.475696105 | 0.001211442924
| 921.4607229 | 1.475607958 | 0.001354090668
| 921.3401917 | 1.475552056 | 0.001496818002
| 921.2196605 | 1.475533168 | 0.001626475685
| 921.0991294 | 1.475544578 | 0.001727438743
| 920.9785982 | 1.475576146 | 0.001786027489
| 920.858067 | 1.475607086 | 0.001791624863
| 920.7375359 | 1.475610882 | 0.001746809481
| 920.6170047 | 1.4755661 | 0.001668424958
| 920.4964735 | 1.475458849 | 0.001580720926
| 920.3759424 | 1.47529156 | 0.001518633017
| 920.2554112 | 1.475085909 | 0.00150459506
| 920.1348801 | 1.474869442 | 0.00155303345
| 920.0143489 | 1.474679183 | 0.001654598401
| 919.8938177 | 1.474530724 | 0.001784304832
| 919.7732866 | 1.474431092 | 0.001916463893
| 919.6527554 | 1.474367659 | 0.002022831231
| 919.5322242 | 1.474317021 | 0.002092073825
| 919.4116931 | 1.474254564 | 0.002126075562
| 919.2911619 | 1.474163666 | 0.002141260284
| 919.1706307 | 1.474040034 | 0.002157203071
| 919.0500996 | 1.473892224 | 0.00219286941
| 918.9295684 | 1.473736709 | 0.002253401351
| 918.8090373 | 1.47358468 | 0.002337535328
| 918.6885061 | 1.473448465 | 0.002437026933
| 918.5679749 | 1.473325888 | 0.002538544626
| 918.4474438 | 1.473213218 | 0.002640038817
| 918.3269126 | 1.473106202 | 0.00273641492
| 918.2063814 | 1.472998948 | 0.002833382664
| 918.0858503 | 1.472896974 | 0.002933483294
| 917.9653191 | 1.472801908 | 0.003034887155
| 917.8447879 | 1.472718316 | 0.003135645454
| 917.7242568 | 1.472647939 | 0.003226823358
| 917.6037256 | 1.472584752 | 0.003300661925
| 917.4831945 | 1.472520441 | 0.003353953391
| 917.3626633 | 1.472445621 | 0.003387985628
| 917.2421321 | 1.472354434 | 0.003406748128
| 917.121601 | 1.472238346 | 0.003416170958
| 917.0010698 | 1.472097918 | 0.003430391905
| 916.8805386 | 1.471940262 | 0.0034526817
| 916.7600075 | 1.471766941 | 0.003485559253
| 916.6394763 | 1.471581946 | 0.00353259516
| 916.5189451 | 1.471391923 | 0.003593564957
| 916.398414 | 1.471196944 | 0.003664475581
| 916.2778828 | 1.470999156 | 0.003747831179
| 916.1573517 | 1.470799767 | 0.003838022858
| 916.0368205 | 1.470594778 | 0.003938395524
| 915.9162893 | 1.470388388 | 0.004050336265
| 915.7957582 | 1.470181455 | 0.00417324078
| 915.675227 | 1.4699751 | 0.004307680017
| 915.5546958 | 1.469773914 | 0.004454774581
| 915.4341647 | 1.469580371 | 0.004609355704
| 915.3136335 | 1.469396647 | 0.004771417104
| 915.1931023 | 1.469226299 | 0.004931568934
| 915.0725712 | 1.469063923 | 0.00508489189
| 914.95204 | 1.468907071 | 0.005225851203
| 914.8315088 | 1.468748001 | 0.00535006351
| 914.7109777 | 1.468575793 | 0.005454952397
| 914.5904465 | 1.468380054 | 0.005547977736
| 914.4699154 | 1.468153936 | 0.005632119155
| 914.3493842 | 1.467885256 | 0.005723161324
| 914.228853 | 1.467579351 | 0.005838254986
| 914.1083219 | 1.467241077 | 0.005990214399
| 913.9877907 | 1.466884095 | 0.006193186032
| 913.8672595 | 1.466530493 | 0.006452968159
| 913.7467284 | 1.466201386 | 0.006760077199
| 913.6261972 | 1.465910975 | 0.007101115379
| 913.505666 | 1.46566763 | 0.007450565739
| 913.3851349 | 1.46546063 | 0.007785524634
| 913.2646037 | 1.465270181 | 0.008090749816
| 913.1440726 | 1.465072603 | 0.008368277154
| 913.0235414 | 1.464848459 | 0.008625210832
| 912.9030102 | 1.464584443 | 0.008889011499
| 912.7824791 | 1.464290849 | 0.009177458738
| 912.6619479 | 1.46397746 | 0.009510255969
| 912.5414167 | 1.463676772 | 0.009886611053
| 912.4208856 | 1.46339773 | 0.01029182826
| 912.3003544 | 1.463154661 | 0.01070608504
| 912.1798232 | 1.462929252 | 0.01110140118
| 912.0592921 | 1.462700999 | 0.0114728242
| 911.9387609 | 1.462440024 | 0.01182240933
| 911.8182298 | 1.462129133 | 0.01217456626
| 911.6976986 | 1.461757791 | 0.01255555265
| 911.5771674 | 1.461339692 | 0.01300124207
| 911.4566363 | 1.460897802 | 0.01352573622
| 911.3361051 | 1.460460589 | 0.0141393646
| 911.2155739 | 1.46005332 | 0.01483064132
| 911.0950428 | 1.459692391 | 0.01558866608
| 910.9745116 | 1.45938725 | 0.01639225028
| 910.8539804 | 1.45913758 | 0.01722776221
| 910.7334493 | 1.458938875 | 0.01807770384
| 910.6129181 | 1.458778278 | 0.01893945582
| 910.492387 | 1.458654884 | 0.01980905197
| 910.3718558 | 1.458555707 | 0.02068082357
| 910.2513246 | 1.458470405 | 0.02156210609
| 910.1307935 | 1.45839332 | 0.02246016728
| 910.0102623 | 1.458319671 | 0.02338810582
| 909.8897311 | 1.458255452 | 0.02436206354
| 909.7692 | 1.458212926 | 0.02539155864
| 909.6486688 | 1.458206333 | 0.02648280358
| 909.5281376 | 1.458254317 | 0.02763548537
| 909.4076065 | 1.45837136 | 0.02883897139
| 909.2870753 | 1.4585619 | 0.03008149319
| 909.1665441 | 1.458824912 | 0.03135717404
| 909.046013 | 1.45916178 | 0.03266720282
| 908.9254818 | 1.459576964 | 0.03401396535
| 908.8049507 | 1.460083047 | 0.0354074279
| 908.6844195 | 1.460710283 | 0.03684415459
| 908.5638883 | 1.461482112 | 0.03830452429
| 908.4433572 | 1.4624201 | 0.03975986671
| 908.322826 | 1.463530645 | 0.04116813777
| 908.2022948 | 1.464803185 | 0.04248766681
| 908.0817637 | 1.466207219 | 0.04368447898
| 907.9612325 | 1.467707166 | 0.04474622329
| 907.8407013 | 1.469269859 | 0.0456715807
| 907.7201702 | 1.470869235 | 0.0464767143
| 907.599639 | 1.472500574 | 0.04717864009
| 907.4791079 | 1.474163692 | 0.0477839701
| 907.3585767 | 1.475863014 | 0.04829733028
| 907.2380455 | 1.477604915 | 0.04870904842
| 907.1175144 | 1.479382168 | 0.04900588869
| 906.9969832 | 1.481183677 | 0.04917920574
| 906.876452 | 1.482995466 | 0.0492236723
| 906.7559209 | 1.48480304 | 0.04913533922
| 906.6353897 | 1.48658776 | 0.04891702615
| 906.5148585 | 1.488340724 | 0.04857585839
| 906.3943274 | 1.490053372 | 0.04811133011
| 906.2737962 | 1.4917114 | 0.047521699
| 906.1532651 | 1.493293221 | 0.04681163249
| 906.0327339 | 1.494781265 | 0.04599384683
| 905.9122027 | 1.496156779 | 0.04508469407
| 905.7916716 | 1.497408647 | 0.04411126037
| 905.6711404 | 1.498534683 | 0.04309986417
| 905.5506092 | 1.499541406 | 0.04207992465
| 905.4300781 | 1.500448825 | 0.04107368456
| 905.3095469 | 1.501281127 | 0.04009043286
| 905.1890157 | 1.502059256 | 0.03912913535
| 905.0684846 | 1.50280159 | 0.03818280099
| 904.9479534 | 1.503519499 | 0.03723357256
| 904.8274223 | 1.504209037 | 0.03626514548
| 904.7068911 | 1.504863604 | 0.03526650883
| 904.5863599 | 1.505466189 | 0.03422829556
| 904.4658288 | 1.505998467 | 0.03315736227
| 904.3452976 | 1.506447079 | 0.03206299002
| 904.2247664 | 1.506800908 | 0.03096653556
| 904.1042353 | 1.507064085 | 0.02988751739
| 903.9837041 | 1.50724084 | 0.02884539824
| 903.8631729 | 1.507351602 | 0.02785671824
| 903.7426418 | 1.507414049 | 0.02692166447
| 903.6221106 | 1.507442044 | 0.02603990377
| 903.5015794 | 1.507448193 | 0.02520500825
| 903.3810483 | 1.50743781 | 0.02440804838
| 903.2605171 | 1.507411788 | 0.02364521489
| 903.139986 | 1.507374549 | 0.02291319457
| 903.0194548 | 1.507327153 | 0.02220672497
| 902.8989236 | 1.507269121 | 0.02152242709
| 902.7783925 | 1.507200838 | 0.02086016888
| 902.6578613 | 1.507124501 | 0.020212946
| 902.5373301 | 1.507029455 | 0.0195809315
| 902.416799 | 1.50692085 | 0.01897108663
| 902.2962678 | 1.506795505 | 0.01837906041
| 902.1757366 | 1.506654451 | 0.01781683403
| 902.0552055 | 1.50650894 | 0.01728300182
| 901.9346743 | 1.506364018 | 0.01677562686
| 901.8141432 | 1.50622623 | 0.0162858066
| 901.693612 | 1.506092166 | 0.01580610293
| 901.5730808 | 1.505958904 | 0.01532969241
| 901.4525497 | 1.505813678 | 0.01485479832
| 901.3320185 | 1.505651137 | 0.01439159731
| 901.2114873 | 1.505472156 | 0.01394815387
| 901.0909562 | 1.505283539 | 0.0135338397
| 900.970425 | 1.505098117 | 0.01315036699
| 900.8498938 | 1.504929194 | 0.01279257291
| 900.7293627 | 1.50478531 | 0.01244340304
| 900.6088315 | 1.504659842 | 0.01208660603
| 900.4883004 | 1.504542564 | 0.01171154661
| 900.3677692 | 1.504414617 | 0.0113132913
| 900.247238 | 1.504259999 | 0.01090138623
| 900.1267069 | 1.504070248 | 0.01048900403
| 900.0061757 | 1.503844999 | 0.01009310646
| 899.8856445 | 1.503591728 | 0.0097243636
| 899.7651134 | 1.503317945 | 0.009392176831
| 899.6445822 | 1.503039779 | 0.009099649446
| 899.524051 | 1.502762426 | 0.008838460936
| 899.4035199 | 1.502487587 | 0.00861490485
| 899.2829887 | 1.502232049 | 0.008426962631
| 899.1624576 | 1.501999679 | 0.008264493808
| 899.0419264 | 1.501799141 | 0.008123823612
| 898.9213952 | 1.50163609 | 0.007987414191
| 898.8008641 | 1.501505997 | 0.007841636246
| 898.6803329 | 1.501398876 | 0.007669657711
| 898.5598017 | 1.501291254 | 0.007468521692
| 898.4392706 | 1.501169568 | 0.007247123576
| 898.3187394 | 1.501021833 | 0.007017961339
| 898.1982082 | 1.500847782 | 0.006802305166
| 898.0776771 | 1.500662166 | 0.006615678248
| 897.9571459 | 1.500485267 | 0.006457911071
| 897.8366148 | 1.500330516 | 0.006320771695
| 897.7160836 | 1.500209833 | 0.006184671551
| 897.5955524 | 1.500109795 | 0.006026926114
| 897.4750213 | 1.500014893 | 0.005843797264
| 897.3544901 | 1.499906082 | 0.005634053177
| 897.2339589 | 1.499769603 | 0.005414780986
| 897.1134278 | 1.499603806 | 0.005202425874
| 896.9928966 | 1.4994194 | 0.00501537692
| 896.8723654 | 1.499233832 | 0.00485488746
| 896.7518343 | 1.499061023 | 0.00471714241
| 896.6313031 | 1.498907598 | 0.004585596609
| 896.5107719 | 1.498768934 | 0.004452526657
| 896.3902408 | 1.498639871 | 0.004307700515
| 896.2697096 | 1.498507753 | 0.004154257816
| 896.1491785 | 1.498372672 | 0.003996070215
| 896.0286473 | 1.498232869 | 0.003837084923
| 895.9081161 | 1.498094192 | 0.003676824867
| 895.787585 | 1.497956668 | 0.003510269848
| 895.6670538 | 1.497818098 | 0.003328530917
| 895.5465226 | 1.497664171 | 0.003126388563
| 895.4259915 | 1.497478411 | 0.002907514514
| 895.3054603 | 1.497244913 | 0.002690999026
| 895.1849291 | 1.496965704 | 0.002500470242
| 895.064398 | 1.496649944 | 0.002357876037
| 894.9438668 | 1.496321786 | 0.002278858688
| 894.8233357 | 1.496009391 | 0.002266161875
| 894.7028045 | 1.495743007 | 0.00230390563
| 894.5822733 | 1.495533976 | 0.00236443106
| 894.4617422 | 1.495382901 | 0.002419216909
| 894.341211 | 1.495270583 | 0.002444904341
| 894.2206798 | 1.495176397 | 0.002434877174
| 894.1001487 | 1.495077608 | 0.002389827357
| 893.9796175 | 1.494958219 | 0.002325365071
| 893.8590863 | 1.49481488 | 0.002259140857
| 893.7385552 | 1.494654281 | 0.002206074006
| 893.618024 | 1.494489048 | 0.002171880071
| 893.4974929 | 1.49432829 | 0.002153824455
| 893.3769617 | 1.494179056 | 0.002148957163
| 893.2564305 | 1.494045145 | 0.002145480598
| 893.1358994 | 1.493917682 | 0.002138848051
| 893.0153682 | 1.493794237 | 0.002129895361
| 892.894837 | 1.49367002 | 0.002120879544
| 892.7743059 | 1.493546588 | 0.002115951962
| 892.6537747 | 1.49342554 | 0.002118590734
| 892.5332435 | 1.49331555 | 0.002127501694
| 892.4127124 | 1.493216456 | 0.002135528442
| 892.2921812 | 1.493127755 | 0.002137959749
| 892.1716501 | 1.493041808 | 0.002130764155
| 892.0511189 | 1.492953852 | 0.002115779534
| 891.9305877 | 1.492855522 | 0.002098130888
| 891.8100566 | 1.492751077 | 0.002089358525
| 891.6895254 | 1.492644334 | 0.002091376022
| 891.5689942 | 1.49254553 | 0.00211176685
| 891.4484631 | 1.492468712 | 0.002139524337
| 891.3279319 | 1.492412097 | 0.002162354334
| 891.2074007 | 1.492372555 | 0.002172606979
| 891.0868696 | 1.492342231 | 0.002161391913
| 890.9663384 | 1.492306066 | 0.002129527348
| 890.8458072 | 1.492258718 | 0.002086165708
| 890.7252761 | 1.492196079 | 0.002038481663
| 890.6047449 | 1.492124579 | 0.001999331832
| 890.4842138 | 1.492055467 | 0.001964870365
| 890.3636826 | 1.491990422 | 0.001931198195
| 890.2431514 | 1.491932366 | 0.001890022586
| 890.1226203 | 1.491871156 | 0.001833141835
| 890.0020891 | 1.49179444 | 0.001763868439
| 889.8815579 | 1.491694047 | 0.001694488986
| 889.7610268 | 1.491574765 | 0.001639054084
| 889.6404956 | 1.491443813 | 0.001605018974
| 889.5199644 | 1.491317581 | 0.001600440506
| 889.3994333 | 1.491214836 | 0.001610286778
| 889.2789021 | 1.491132301 | 0.001618999216
| 889.158371 | 1.491068187 | 0.00161568338
| 889.0378398 | 1.491006285 | 0.001589519925
| 888.9173086 | 1.490932394 | 0.00154771696
| 888.7967775 | 1.490836783 | 0.001500018319
| 888.6762463 | 1.490722804 | 0.0014676908
| 888.5557151 | 1.490609627 | 0.001452653196
| 888.435184 | 1.490503936 | 0.001448526798
| 888.3146528 | 1.4904144 | 0.001445146536
| 888.1941216 | 1.490333668 | 0.001422736836
| 888.0735905 | 1.490238894 | 0.001375676065
| 887.9530593 | 1.49010765 | 0.001316955266
| 887.8325282 | 1.489929975 | 0.00127349569
| 887.711997 | 1.489714332 | 0.001277227042
| 887.5914658 | 1.48949083 | 0.001350345159
| 887.4709347 | 1.489297327 | 0.00149516693
| 887.3504035 | 1.489173685 | 0.001690990636
| 887.2298723 | 1.489137186 | 0.001892727184
| 887.1093412 | 1.489178056 | 0.002057417435
| 886.98881 | 1.489263196 | 0.002152400302
| 886.8682788 | 1.489350088 | 0.002174703484
| 886.7477477 | 1.489406605 | 0.002139963545
| 886.6272165 | 1.489415141 | 0.002077859787
| 886.5066854 | 1.489378347 | 0.002017297402
| 886.3861542 | 1.489313009 | 0.001978774094
| 886.265623 | 1.489240677 | 0.001964688227
| 886.1450919 | 1.489175937 | 0.001966635988
| 886.0245607 | 1.489120126 | 0.001969057182
| 885.9040295 | 1.489064863 | 0.001968791363
| 885.7834984 | 1.489005666 | 0.001965774653
| 885.6629672 | 1.488938419 | 0.001967803278
| 885.542436 | 1.48887036 | 0.001979359426
| 885.4219049 | 1.488806997 | 0.001999828818
| 885.3013737 | 1.488755004 | 0.002022170978
| 885.1808425 | 1.488710208 | 0.002035483791
| 885.0603114 | 1.488659774 | 0.002035412855
| 884.9397802 | 1.488590654 | 0.002031756374
| 884.8192491 | 1.48849975 | 0.002040110073
| 884.6987179 | 1.488395905 | 0.002079870412
| 884.5781867 | 1.488300222 | 0.002158079027
| 884.4576556 | 1.488237013 | 0.002273909383
| 884.3371244 | 1.488230385 | 0.002401249991
| 884.2165932 | 1.488277848 | 0.002510751635
| 884.0960621 | 1.488368739 | 0.00257244074
| 883.9755309 | 1.488464111 | 0.002572055618
| 883.8549997 | 1.488537618 | 0.002523299696
| 883.7344686 | 1.488569086 | 0.0024458029
| 883.6139374 | 1.488558395 | 0.002370971789
| 883.4934063 | 1.48852238 | 0.002319766861
| 883.3728751 | 1.488490274 | 0.002296906861
| 883.2523439 | 1.488481395 | 0.002284891086
| 883.1318128 | 1.488503491 | 0.00226022779
| 883.0112816 | 1.488543191 | 0.002194118237
| 882.8907504 | 1.488570945 | 0.002075883305
| 882.7702193 | 1.488556315 | 0.001913774715
| 882.6496881 | 1.488480543 | 0.001729852966
| 882.5291569 | 1.488332383 | 0.001551495798
| 882.4086258 | 1.488119616 | 0.001413398467
| 882.2880946 | 1.487863647 | 0.001336572777
| 882.1675635 | 1.48759172 | 0.001334178025
| 882.0470323 | 1.48733264 | 0.001402997903
| 881.9265011 | 1.487108561 | 0.001533871491
| 881.80597 | 1.486939168 | 0.001709731524
| 881.6854388 | 1.486837211 | 0.001908349529
| 881.5649076 | 1.486806302 | 0.002099710572
| 881.4443765 | 1.486834541 | 0.002258422529
| 881.3238453 | 1.486905641 | 0.002362350996
| 881.2033141 | 1.486985742 | 0.002398473946
| 881.082783 | 1.487046288 | 0.002377146896
| 880.9622518 | 1.487064559 | 0.002312046912
| 880.8417207 | 1.487026431 | 0.002233767202
| 880.7211895 | 1.486938489 | 0.002169127232
| 880.6006583 | 1.486816706 | 0.002141127477
| 880.4801272 | 1.486690399 | 0.002154521302
| 880.359596 | 1.486577647 | 0.002198403962
| 880.2390648 | 1.486488613 | 0.002256412484
| 880.1185337 | 1.486420843 | 0.002312049173
| 879.9980025 | 1.486363988 | 0.002351999733
| 879.8774713 | 1.486299353 | 0.002377888706
| 879.7569402 | 1.486220948 | 0.002399385293
| 879.636409 | 1.486124065 | 0.002427625388
| 879.5158779 | 1.486016833 | 0.002474556376
| 879.3953467 | 1.485908531 | 0.002544958741
| 879.2748155 | 1.485815681 | 0.002635677751
| 879.1542844 | 1.485739467 | 0.002732383571
| 879.0337532 | 1.485678402 | 0.002831745512
| 878.913222 | 1.485629366 | 0.002927163788
| 878.7926909 | 1.485588893 | 0.003018573128
| 878.6721597 | 1.485553485 | 0.003104141974
| 878.5516285 | 1.485522415 | 0.003187257793
| 878.4310974 | 1.485497118 | 0.003265460891
| 878.3105662 | 1.485478169 | 0.00333618205
| 878.190035 | 1.485460328 | 0.003391511225
| 878.0695039 | 1.485434109 | 0.0034332294
| 877.9489727 | 1.48539144 | 0.003462471722
| 877.8284416 | 1.485323082 | 0.003490955654
| 877.7079104 | 1.485228324 | 0.003529196677
| 877.5873792 | 1.485107776 | 0.003596357065
| 877.4668481 | 1.484983224 | 0.003703700999
| 877.3463169 | 1.48486828 | 0.003849345725
| 877.2257857 | 1.48478373 | 0.004029870541
| 877.1052546 | 1.484740697 | 0.004224134189
| 876.9847234 | 1.484741384 | 0.004414833558
| 876.8641922 | 1.484777629 | 0.0045769826
| 876.7436611 | 1.484825642 | 0.004700205008
| 876.6231299 | 1.484864072 | 0.004784030445
| 876.5025988 | 1.484867302 | 0.0048392481
| 876.3820676 | 1.484820439 | 0.004895501964
| 876.2615364 | 1.484732102 | 0.004982265548
| 876.1410053 | 1.484615827 | 0.005119670234
| 876.0204741 | 1.484502074 | 0.00532782223
| 875.8999429 | 1.484427872 | 0.00559605283
| 875.7794118 | 1.484413977 | 0.005904664941
| 875.6588806 | 1.484473758 | 0.006223575432
| 875.5383494 | 1.484601081 | 0.006522086216
| 875.4178183 | 1.484774715 | 0.006776140822
| 875.2972871 | 1.48496788 | 0.006984501658
| 875.176756 | 1.485162552 | 0.007149071741
| 875.0562248 | 1.485337609 | 0.007290101472
| 874.9356936 | 1.485502147 | 0.007429744577
| 874.8151625 | 1.48566478 | 0.007575165229
| 874.6946313 | 1.485841989 | 0.007730341895
| 874.5741001 | 1.486044553 | 0.007883595535
| 874.453569 | 1.486274717 | 0.008023226198
| 874.3330378 | 1.486528623 | 0.008136098159
| 874.2125066 | 1.486792932 | 0.008212268066
| 874.0919755 | 1.487050579 | 0.008255515777
| 873.9714443 | 1.487291904 | 0.008275531609
| 873.8509132 | 1.487512442 | 0.008290667633
| 873.730382 | 1.487725702 | 0.008314094972
| 873.6098508 | 1.487944062 | 0.008350521181
| 873.4893197 | 1.488188487 | 0.008397405568
| 873.3687885 | 1.488473476 | 0.008438298892
| 873.2482573 | 1.488808206 | 0.008446832064
| 873.1277262 | 1.489178786 | 0.008390722529
| 873.007195 | 1.48955803 | 0.008249662685
| 872.8866638 | 1.489905785 | 0.00801790246
| 872.7661327 | 1.49018585 | 0.007710722204
| 872.6456015 | 1.4903645 | 0.007359875509
| 872.5250703 | 1.490434454 | 0.007017893251
| 872.4045392 | 1.49041379 | 0.006727971199
| 872.284008 | 1.490340073 | 0.006523277448
| 872.1634769 | 1.490262192 | 0.006410201537
| 872.0429457 | 1.490225235 | 0.006370873821
| 871.9224145 | 1.490254635 | 0.006363996285
| 871.8018834 | 1.490348016 | 0.006347738642
| 871.6813522 | 1.490483069 | 0.006289559279
| 871.560821 | 1.49062449 | 0.006177998542
| 871.4402899 | 1.490741702 | 0.006023686559
| 871.3197587 | 1.490817141 | 0.005849529573
| 871.1992275 | 1.490850724 | 0.005684874374
| 871.0786964 | 1.490862417 | 0.005547093752
| 870.9581652 | 1.490870567 | 0.005436624252
| 870.8376341 | 1.490890274 | 0.005344883484
| 870.7171029 | 1.490922446 | 0.00525687987
| 870.5965717 | 1.490960398 | 0.005167444855
| 870.4760406 | 1.490997639 | 0.005078061698
| 870.3555094 | 1.491033144 | 0.004997283885
| 870.2349782 | 1.491077264 | 0.00493490213
| 870.1144471 | 1.491152641 | 0.004885538667
| 869.9939159 | 1.491269074 | 0.004827508798
| 869.8733847 | 1.491429959 | 0.004736478627
| 869.7528536 | 1.491616926 | 0.004578427535
| 869.6323224 | 1.491793189 | 0.004341685437
| 869.5117913 | 1.491920027 | 0.004028313977
| 869.3912601 | 1.491958587 | 0.00366857805
| 869.2707289 | 1.491898307 | 0.003305746679
| 869.1501978 | 1.491743469 | 0.002982345225
| 869.0296666 | 1.491526091 | 0.002737058831
| 868.9091354 | 1.491288179 | 0.002577710939
| 868.7886043 | 1.491062863 | 0.00249836965
| 868.6680731 | 1.490878392 | 0.002479295958
| 868.5475419 | 1.490747269 | 0.002492821915
| 868.4270108 | 1.490667162 | 0.002512596066
| 868.3064796 | 1.490628512 | 0.002524177179
| 868.1859485 | 1.490623128 | 0.002512528271
| 868.0654173 | 1.490632123 | 0.002471934925
| 867.9448861 | 1.49064795 | 0.002402568653
| 867.824355 | 1.490653727 | 0.002300625094
| 867.7038238 | 1.490634923 | 0.002177987435
| 867.5832926 | 1.490582369 | 0.002047673934
| 867.4627615 | 1.49049571 | 0.001932534252
| 867.3422303 | 1.490389554 | 0.001847541636
| 867.2216991 | 1.490282106 | 0.001800509283
| 867.101168 | 1.490197468 | 0.001786229592
| 866.9806368 | 1.490151812 | 0.001784428607
| 866.8601057 | 1.490145533 | 0.001764915029
| 866.7395745 | 1.490154359 | 0.001706667989
| 866.6190433 | 1.490153089 | 0.001608308114
| 866.4985122 | 1.490111392 | 0.001479641727
| 866.377981 | 1.490014881 | 0.001358107066
| 866.2574498 | 1.48987336 | 0.001275354216
| 866.1369187 | 1.489715908 | 0.001265145344
| 866.0163875 | 1.489594715 | 0.001324999042
| 865.8958563 | 1.489543807 | 0.001432710303
| 865.7753252 | 1.48959533 | 0.001540798944
| 865.654794 | 1.489734802 | 0.001590421803
| 865.5342628 | 1.489932523 | 0.0015398078
| 865.4137317 | 1.490126773 | 0.001359047576
| 865.2932005 | 1.490253955 | 0.001063822749
| 865.1726694 | 1.490262893 | 0.0006910025286
| 865.0521382 | 1.490126017 | 0.0003046322202
| 864.931607 | 1.489850735 | -2.857000045e-05
| 864.8110759 | 1.489475346 | -0.0002536989766
| 864.6905447 | 1.489055447 | -0.0003402359918
| 864.5700135 | 1.488657485 | -0.0002879995489
| 864.4494824 | 1.488329693 | -0.0001279079404
| 864.3289512 | 1.488106221 | 9.851014885e-05
| 864.20842 | 1.487991445 | 0.0003351367779
| 864.0878889 | 1.487968187 | 0.0005437034647
| 863.9673577 | 1.488006332 | 0.0006925279578
| 863.8468266 | 1.488066893 | 0.0007776468289
| 863.7262954 | 1.488123751 | 0.0008081885459
| 863.6057642 | 1.488159479 | 0.0008023854881
| 863.4852331 | 1.488170297 | 0.0007778810666
| 863.3647019 | 1.488158635 | 0.000749008559
| 863.2441707 | 1.488132808 | 0.000723748556
| 863.1236396 | 1.488099406 | 0.0007015380125
| 863.0031084 | 1.488057125 | 0.0006825810892
| 862.8825772 | 1.488008712 | 0.0006715986256
| 862.7620461 | 1.487956588 | 0.0006712066553
| 862.6415149 | 1.487909949 | 0.0006852377358
| 862.5209838 | 1.487876432 | 0.000706937986
| 862.4004526 | 1.487860246 | 0.0007296182506
| 862.2799214 | 1.487860577 | 0.0007427510793
| 862.1593903 | 1.487874148 | 0.0007366062066
| 862.0388591 | 1.487882807 | 0.0007013796851
| 861.9183279 | 1.487871811 | 0.0006498346282
| 861.7977968 | 1.487834532 | 0.0005898897077
| 861.6772656 | 1.487766601 | 0.000543291847
| 861.5567344 | 1.48768383 | 0.0005257935714
| 861.4362033 | 1.487606858 | 0.0005419048208
| 861.3156721 | 1.48755297 | 0.000579042065
| 861.195141 | 1.487528463 | 0.0006254191819
| 861.0746098 | 1.487536574 | 0.0006619297998
| 860.9540786 | 1.487566178 | 0.0006741398576
| 860.8335475 | 1.487601491 | 0.000653466297
| 860.7130163 | 1.487626319 | 0.0006071597726
| 860.5924851 | 1.487634351 | 0.0005397133849
| 860.471954 | 1.487616706 | 0.0004648994132
| 860.3514228 | 1.487580207 | 0.0003906526787
| 860.2308916 | 1.487523584 | 0.000323631138
| 860.1103605 | 1.487455819 | 0.000267932968
| 859.9898293 | 1.487375861 | 0.0002270181114
| 859.8692981 | 1.487297089 | 0.000206210487
| 859.748767 | 1.487224271 | 0.0001994284073
| 859.6282358 | 1.487167314 | 0.0002052049277
| 859.5077047 | 1.487130861 | 0.0002087368847
| 859.3871735 | 1.487111669 | 0.0001972715118
| 859.2666423 | 1.487095765 | 0.0001588776356
| 859.1461112 | 1.487066066 | 9.4314826e-05
| 859.02558 | 1.487005461 | 1.30590241e-05
| 858.9050488 | 1.486908842 | -6.546318275e-05
| 858.7845177 | 1.486777758 | -0.000124509965
| 858.6639865 | 1.486627486 | -0.0001460341436
| 858.5434553 | 1.486479116 | -0.0001300121188
| 858.4229242 | 1.486347869 | -8.643884705e-05
| 858.302393 | 1.486235114 | -3.071320905e-05
| 858.1818619 | 1.486137521 | 2.9781547e-05
| 858.0613307 | 1.486043952 | 8.952869695e-05
| 857.9407995 | 1.485948637 | 0.0001604305127
| 857.8202684 | 1.485856103 | 0.0002490685789
| 857.6997372 | 1.48577719 | 0.0003647938916
| 857.579206 | 1.485731217 | 0.0005011062953
| 857.4586749 | 1.485729824 | 0.0006408523056
| 857.3381437 | 1.485768929 | 0.0007582429893
| 857.2176125 | 1.485832092 | 0.0008407755126
| 857.0970814 | 1.485895777 | 0.0008797912619
| 856.9765502 | 1.485936376 | 0.0008958566897
| 856.8560191 | 1.485955794 | 0.0009073180482
| 856.7354879 | 1.485960068 | 0.0009352125624
| 856.6149567 | 1.485979129 | 0.0009819800803
| 856.4944256 | 1.486024421 | 0.001031536128
| 856.3738944 | 1.486107212 | 0.001061980297
| 856.2533632 | 1.486208769 | 0.001040127241
| 856.1328321 | 1.486294885 | 0.0009581709881
| 856.0123009 | 1.48632711 | 0.0008269330421
| 855.8917697 | 1.486281711 | 0.0006865374277
| 855.7712386 | 1.486163853 | 0.0005796885885
| 855.6507074 | 1.485999462 | 0.0005424779943
| 855.5301763 | 1.485834111 | 0.0005909308056
| 855.4096451 | 1.485713428 | 0.0007097486222
| 855.2891139 | 1.485663826 | 0.0008634839002
| 855.1685828 | 1.485687795 | 0.001009240207
| 855.0480516 | 1.485762666 | 0.001115457457
| 854.9275204 | 1.485858133 | 0.001169939573
| 854.8069893 | 1.485944453 | 0.001181278278
| 854.6864581 | 1.486009579 | 0.001168840981
| 854.5659269 | 1.486051219 | 0.001153473218
| 854.4453958 | 1.486087477 | 0.00114935776
| 854.3248646 | 1.486130257 | 0.001150596165
| 854.2043334 | 1.486190725 | 0.00115328844
| 854.0838023 | 1.486272403 | 0.001135986254
| 853.9632711 | 1.48636103 | 0.001090039026
| 853.84274 | 1.48644873 | 0.001010033675
| 853.7222088 | 1.486517312 | 0.0008946895669
| 853.6016776 | 1.486555589 | 0.0007554437993
| 853.4811465 | 1.48655851 | 0.0006017262095
| 853.3606153 | 1.486522477 | 0.0004442541988
| 853.2400841 | 1.486447364 | 0.0002948984389
| 853.119553 | 1.486337466 | 0.0001655251954
| 852.9990218 | 1.486201504 | 6.530378705e-05
| 852.8784906 | 1.486049619 | -5.1061755e-07
| 852.7579595 | 1.485895077 | -2.845141035e-05
| 852.6374283 | 1.485752947 | -2.631166e-05
| 852.5168972 | 1.485626147 | -5.85917665e-06
| 852.396366 | 1.485515014 | 2.44242835e-05
| 852.2758348 | 1.485412252 | 5.72287852e-05
| 852.1553037 | 1.485311932 | 9.514949705e-05
| 852.0347725 | 1.485210321 | 0.0001412966659
| 851.9142413 | 1.485108939 | 0.0002048644885
| 851.7937102 | 1.485016815 | 0.0002890383819
| 851.673179 | 1.484944271 | 0.0003918345599
| 851.5526478 | 1.484897273 | 0.0005026396797
| 851.4321167 | 1.484875623 | 0.0006134854149
| 851.3115855 | 1.484875808 | 0.0007136665411
| 851.1910544 | 1.484886678 | 0.0007997377178
| 851.0705232 | 1.484898782 | 0.0008762951918
| 850.949992 | 1.484913233 | 0.0009546271704
| 850.8294609 | 1.48493572 | 0.001034096782
| 850.7089297 | 1.484969536 | 0.001120219454
| 850.5883985 | 1.485027957 | 0.001205779092
| 850.4678674 | 1.485109639 | 0.0012808287
| 850.3473362 | 1.485215986 | 0.001335231552
| 850.226805 | 1.485336763 | 0.001358732578
| 850.1062739 | 1.485462261 | 0.001347698646
| 849.9857427 | 1.485581178 | 0.001303896069
| 849.8652116 | 1.485687717 | 0.001227278425
| 849.7446804 | 1.485768504 | 0.001123375163
| 849.6241492 | 1.485820889 | 0.0009985318464
| 849.5036181 | 1.485831764 | 0.0008611535877
| 849.3830869 | 1.485802503 | 0.0007282199331
| 849.2625557 | 1.485731711 | 0.0006118541312
| 849.1420246 | 1.485631579 | 0.0005300418545
| 849.0214934 | 1.485514864 | 0.0004899454234
| 848.9009622 | 1.485405462 | 0.0004967409116
| 848.7804311 | 1.485317897 | 0.0005356033823
| 848.6598999 | 1.485262524 | 0.0005972605022
| 848.5393688 | 1.485239958 | 0.0006616804515
| 848.4188376 | 1.485245952 | 0.0007229199224
| 848.2983064 | 1.485274816 | 0.0007682140036
| 848.1777753 | 1.485317437 | 0.0008008144638
| 848.0572441 | 1.485376489 | 0.00081584956
| 847.9367129 | 1.4854458 | 0.0008084497812
| 847.8161818 | 1.485521254 | 0.0007731560037
| 847.6956506 | 1.485593497 | 0.0007046272752
| 847.5751194 | 1.485646228 | 0.0005989435137
| 847.4545883 | 1.485660501 | 0.0004683194319
| 847.3340571 | 1.485627073 | 0.0003289425365
| 847.2135259 | 1.485541753 | 0.0002070359673
| 847.0929948 | 1.485422226 | 0.0001254663104
| 846.9724636 | 1.485289477 | 9.22840427e-05
| 846.8519325 | 1.485165949 | 0.0001089038878
| 846.7314013 | 1.485075022 | 0.0001633471863
| 846.6108701 | 1.485024851 | 0.0002334954657
| 846.490339 | 1.485016797 | 0.0003032744714
| 846.3698078 | 1.485043044 | 0.0003524618328
| 846.2492766 | 1.485090734 | 0.0003776785487
| 846.1287455 | 1.485155446 | 0.0003700200585
| 846.0082143 | 1.485222723 | 0.0003246181048
| 845.8876831 | 1.485280567 | 0.0002373045914
| 845.767152 | 1.485308436 | 0.0001120476634
| 845.6466208 | 1.485290236 | -4.178353305e-05
| 845.5260897 | 1.485207119 | -0.0001978807288
| 845.4055585 | 1.485068148 | -0.0003259256211
| 845.2850273 | 1.484883009 | -0.00040293087
| 845.1644962 | 1.484687018 | -0.0004065068038
| 845.043965 | 1.484513925 | -0.0003479947547
| 844.9234338 | 1.484389222 | -0.0002420640545
| 844.8029027 | 1.484328287 | -0.0001264894291
| 844.6823715 | 1.484314982 | -3.092820475e-05
| 844.5618403 | 1.48433043 | 3.047373295e-05
| 844.4413092 | 1.484349617 | 5.361260485e-05
| 844.320778 | 1.48435274 | 5.197079265e-05
| 844.2002469 | 1.484336693 | 4.51011807e-05
| 844.0797157 | 1.484309908 | 4.3136304e-05
| 843.9591845 | 1.484280309 | 5.013160389e-05
| 843.8386534 | 1.484259693 | 6.13825216e-05
| 843.7181222 | 1.484243893 | 6.40121031e-05
| 843.597591 | 1.4842241 | 6.062872275e-05
| 843.4770599 | 1.484196583 | 5.51419509e-05
| 843.3565287 | 1.484162117 | 5.951138725e-05
| 843.2359975 | 1.484135227 | 7.767962345e-05
| 843.1154664 | 1.484129259 | 0.0001035268155
| 842.9949352 | 1.484155929 | 0.0001174503525
| 842.8744041 | 1.484206389 | 9.044662485e-05
| 842.7538729 | 1.484251484 | 4.94574855e-06
| 842.6333417 | 1.484256062 | -0.0001376500355
| 842.5128106 | 1.484180511 | -0.0003170213891
| 842.3922794 | 1.484005938 | -0.0004782075025
| 842.2717482 | 1.483752447 | -0.0005756809906
| 842.1512171 | 1.483450831 | -0.0005725096171
| 842.0306859 | 1.483157647 | -0.000454061778
| 841.9101547 | 1.482921747 | -0.0002369798668
| 841.7896236 | 1.48278007 | 3.94989034e-05
| 841.6690924 | 1.482736823 | 0.0003304023528
| 841.5485612 | 1.482785489 | 0.0005980114526
| 841.4280301 | 1.482896028 | 0.000815938398
| 841.3074989 | 1.483049451 | 0.000981006551
| 841.1869678 | 1.483225482 | 0.001085405737
| 841.0664366 | 1.483409395 | 0.001135911291
| 840.9459054 | 1.483591861 | 0.001129255559
| 840.8253743 | 1.483755748 | 0.001067015205
| 840.7048431 | 1.483885124 | 0.0009548172038
| 840.5843119 | 1.483960638 | 0.0008049894953
| 840.4637808 | 1.483971331 | 0.0006468618277
| 840.3432496 | 1.483929653 | 0.0005022713854
| 840.2227184 | 1.483841304 | 0.0003849741666
| 840.1021873 | 1.483728821 | 0.0003102160397
| 839.9816561 | 1.483609761 | 0.0002694176595
| 839.861125 | 1.483491915 | 0.0002546350253
| 839.7405938 | 1.483369928 | 0.0002563997736
| 839.6200626 | 1.483239295 | 0.0002840474577
| 839.4995315 | 1.483104766 | 0.0003454337809
| 839.3790003 | 1.482978319 | 0.0004510316653
| 839.2584691 | 1.482879824 | 0.0006033672844
| 839.137938 | 1.482838224 | 0.0007922133074
| 839.0174068 | 1.482865374 | 0.0009842828764
| 838.8968756 | 1.482960172 | 0.001153094307
| 838.7763445 | 1.483103543 | 0.001262479085
| 838.6558133 | 1.483256931 | 0.001306831919
| 838.5352822 | 1.483394856 | 0.001293403898
| 838.414751 | 1.483495841 | 0.001243825047
| 838.2942198 | 1.483559129 | 0.001181254959
| 838.1736887 | 1.483591834 | 0.001123633449
| 838.0531575 | 1.483609772 | 0.001076113232
| 837.9326263 | 1.483618846 | 0.0010349682
| 837.8120952 | 1.483622271 | 0.0009977938986
| 837.691564 | 1.483616388 | 0.0009606201972
| 837.5710328 | 1.483595308 | 0.0009336982796
| 837.4505017 | 1.48357215 | 0.0009263714396
| 837.3299705 | 1.483555488 | 0.0009356446149
| 837.2094394 | 1.483560743 | 0.0009599478924
| 837.0889082 | 1.483597333 | 0.0009759475134
| 836.968377 | 1.483656939 | 0.0009630751923
| 836.8478459 | 1.483716903 | 0.0009028679161
| 836.7273147 | 1.483745234 | 0.0008000657462
| 836.6067835 | 1.4837152 | 0.0006730555224
| 836.4862524 | 1.483613849 | 0.0005642319219
| 836.3657212 | 1.483461699 | 0.0005106139197
| 836.24519 | 1.483289774 | 0.0005329545412
| 836.1246589 | 1.48313683 | 0.000636302861
| 836.0041277 | 1.483042667 | 0.000805097472
| 835.8835965 | 1.48302901 | 0.001003744353
| 835.7630654 | 1.483102 | 0.001198488071
| 835.6425342 | 1.483249508 | 0.001351349484
| 835.5220031 | 1.483449624 | 0.001447012333
| 835.4014719 | 1.483684843 | 0.00146619648
| 835.2809407 | 1.483925194 | 0.001403560537
| 835.1604096 | 1.484149435 | 0.001255927596
| 835.0398784 | 1.484324773 | 0.001027654955
| 834.9193472 | 1.484422926 | 0.0007345723859
| 834.7988161 | 1.484416195 | 0.0004085969869
| 834.6782849 | 1.4842975 | 9.04170725e-05
| 834.5577537 | 1.484069115 | -0.0001751203355
| 834.4372226 | 1.483762856 | -0.0003421415529
| 834.3166914 | 1.483427669 | -0.000390391275
| 834.1961603 | 1.483113192 | -0.0003219972888
| 834.0756291 | 1.482863605 | -0.0001597247636
| 833.9550979 | 1.482704572 | 5.556346898e-05
| 833.8345668 | 1.482641582 | 0.0002835093396
| 833.7140356 | 1.482662859 | 0.0004820961719
| 833.5935044 | 1.482736574 | 0.0006297053071
| 833.4729733 | 1.482837811 | 0.000720393646
| 833.3524421 | 1.482941015 | 0.0007565159884
| 833.2319109 | 1.483029888 | 0.0007495377623
| 833.1113798 | 1.483093813 | 0.0007111703392
| 832.9908486 | 1.483125976 | 0.0006553017394
| 832.8703175 | 1.48312792 | 0.0005972090038
| 832.7497863 | 1.483103656 | 0.0005431694678
| 832.6292551 | 1.483054222 | 0.0005042972101
| 832.508724 | 1.482989769 | 0.0004881539798
| 832.3881928 | 1.48291655 | 0.0004983057041
| 832.2676616 | 1.482843009 | 0.0005410451743
| 832.1471305 | 1.482784935 | 0.0006198897846
| 832.0265993 | 1.482756096 | 0.0007286799707
| 831.9060681 | 1.482773305 | 0.0008644710816
| 831.785537 | 1.482856792 | 0.001004272286
| 831.6650058 | 1.483011975 | 0.001121524748
| 831.5444747 | 1.483237471 | 0.00117671476
| 831.4239435 | 1.483502677 | 0.001135356388
| 831.3034123 | 1.483765511 | 0.0009748747666
| 831.1828812 | 1.483966308 | 0.0007004479088
| 831.06235 | 1.484059991 | 0.0003427586871
| 830.9418188 | 1.484010424 | -4.349145145e-05
| 830.8212877 | 1.483823732 | -0.0003933739887
| 830.7007565 | 1.483524304 | -0.0006538062779
| 830.5802253 | 1.483169914 | -0.0007875469858
| 830.4596942 | 1.482814464 | -0.0007966430417
| 830.339163 | 1.48250913 | -0.0006976096598
| 830.2186319 | 1.482280801 | -0.0005360346345
| 830.0981007 | 1.482132417 | -0.0003444920568
| 829.9775695 | 1.482058668 | -0.0001563436727
| 829.8570384 | 1.482041572 | 1.08422486e-05
| 829.7365072 | 1.482068517 | 0.0001457466637
| 829.615976 | 1.482125556 | 0.0002413738143
| 829.4954449 | 1.482200688 | 0.0002901895081
| 829.3749137 | 1.482275105 | 0.0002855603374
| 829.2543825 | 1.482322078 | 0.0002298856887
| 829.1338514 | 1.48231913 | 0.0001442099441
| 829.0133202 | 1.482256985 | 5.500118805e-05
| 828.892789 | 1.48213937 | -4.520075e-06
| 828.7722579 | 1.481990289 | -9.6317751e-06
| 828.6517267 | 1.481843816 | 4.981640375e-05
| 828.5311956 | 1.481735315 | 0.0001562714964
| 828.4106644 | 1.481675641 | 0.0002797132055
| 828.2901332 | 1.481660055 | 0.0003902306155
| 828.1696021 | 1.48166094 | 0.0004710461555
| 828.0490709 | 1.481653561 | 0.0005304553097
| 827.9285397 | 1.481624116 | 0.0005905973894
| 827.8080086 | 1.481580635 | 0.0006779620898
| 827.6874774 | 1.481547803 | 0.0008114749021
| 827.5669462 | 1.481567704 | 0.0009830857491
| 827.4464151 | 1.481657652 | 0.001158350835
| 827.3258839 | 1.481822947 | 0.001303460724
| 827.2053528 | 1.482041357 | 0.001377616819
| 827.0848216 | 1.482275533 | 0.001368317889
| 826.9642904 | 1.482489462 | 0.001278933177
| 826.8437593 | 1.482660422 | 0.001131438395
| 826.7232281 | 1.482777489 | 0.0009463654461
| 826.6026969 | 1.482846413 | 0.0007450654091
| 826.4821658 | 1.482870366 | 0.0005261198758
| 826.3616346 | 1.482841867 | 0.0002965627662
| 826.2411034 | 1.482749873 | 6.208523681e-05
| 826.1205723 | 1.482581624 | -0.0001514705863
| 826.0000411 | 1.482338694 | -0.0003127563012
| 825.87951 | 1.482043632 | -0.0003806863279
| 825.7589788 | 1.481743084 | -0.0003370751379
| 825.6384476 | 1.481492384 | -0.0001824753512
| 825.5179165 | 1.481340821 | 3.863596365e-05
| 825.3973853 | 1.481300979 | 0.00027467495
| 825.2768541 | 1.481365097 | 0.0004662350559
| 825.156323 | 1.481486009 | 0.000574688288
| 825.0357918 | 1.481613987 | 0.00059341424
| 824.9152606 | 1.481707183 | 0.0005445890486
| 824.7947295 | 1.481748372 | 0.0004582198533
| 824.6741983 | 1.481736853 | 0.0003700960329
| 824.5536672 | 1.481696145 | 0.0002937986397
| 824.433136 | 1.481634667 | 0.0002282338932
| 824.3126048 | 1.481560088 | 0.0001665821135
| 824.1920737 | 1.481458793 | 0.0001025424302
| 824.0715425 | 1.481317653 | 4.846395205e-05
| 823.9510113 | 1.481129812 | 2.777592125e-05
| 823.8304802 | 1.480906121 | 6.96191281e-05
| 823.709949 | 1.480674844 | 0.0002004868088
| 823.5894178 | 1.480484569 | 0.0004232831212
| 823.4688867 | 1.480371825 | 0.0007158520819
| 823.3483555 | 1.480366434 | 0.001044765493
| 823.2278243 | 1.480477634 | 0.00135903683
| 823.1072932 | 1.48068612 | 0.001613909674
| 822.986762 | 1.480962754 | 0.001781472282
| 822.8662309 | 1.481268007 | 0.001841571543
| 822.7456997 | 1.481559634 | 0.00180213073
| 822.6251685 | 1.481811328 | 0.001673849684
| 822.5046374 | 1.481989492 | 0.001479204657
| 822.3841062 | 1.48208015 | 0.001255749099
| 822.263575 | 1.4820836 | 0.001041464255
| 822.1430439 | 1.482017549 | 0.0008707642057
| 822.0225127 | 1.481915139 | 0.0007705236484
| 821.9019815 | 1.48182296 | 0.0007393333369
| 821.7814504 | 1.48177222 | 0.0007578866706
| 821.6609192 | 1.481790874 | 0.0007895678279
| 821.5403881 | 1.48187234 | 0.0007830673906
| 821.4198569 | 1.481984557 | 0.0007016408568
| 821.2993257 | 1.482074571 | 0.0005328261702
| 821.1787946 | 1.482096642 | 0.0002987943371
| 821.0582634 | 1.482022043 | 3.838285782e-05
| 820.9377322 | 1.481846728 | -0.0001970394928
| 820.8172011 | 1.481598261 | -0.0003643396577
| 820.6966699 | 1.481317291 | -0.0004487615666
| 820.5761387 | 1.481040738 | -0.0004543416655
| 820.4556076 | 1.480792661 | -0.0004096556323
| 820.3350764 | 1.480565949 | -0.0003357061102
| 820.2145453 | 1.480353812 | -0.0002430698842
| 820.0940141 | 1.480133508 | -0.000128270513
| 819.9734829 | 1.479905179 | 3.815732348e-05
| 819.8529518 | 1.479688083 | 0.0002753499905
| 819.7324206 | 1.479516716 | 0.0005983440449
| 819.6118894 | 1.479440367 | 0.0009947409459
| 819.4913583 | 1.479495629 | 0.001423954273
| 819.3708271 | 1.479699451 | 0.001829029268
| 819.2502959 | 1.48003484 | 0.002143794819
| 819.1297648 | 1.480455969 | 0.002323794856
| 819.0092336 | 1.480903382 | 0.002340873216
| 818.8887025 | 1.4813046 | 0.00220573343
| 818.7681713 | 1.481611889 | 0.001955059587
| 818.6476401 | 1.481789705 | 0.001640967999
| 818.527109 | 1.481838393 | 0.001327235412
| 818.4065778 | 1.4817843 | 0.001061984071
| 818.2860466 | 1.481668697 | 0.0008722028985
| 818.1655155 | 1.481534908 | 0.0007666955818
| 818.0449843 | 1.481428408 | 0.0007271331982
| 817.9244531 | 1.4813658 | 0.0007193049802
| 817.803922 | 1.481352507 | 0.0007112089299
| 817.6833908 | 1.481369249 | 0.0006716408493
| 817.5628597 | 1.48139234 | 0.0005916879352
| 817.4423285 | 1.481394052 | 0.000467272199
| 817.3217973 | 1.481348492 | 0.0003186668632
| 817.2012662 | 1.481251834 | 0.0001688479548
| 817.080735 | 1.481101992 | 3.450399748e-05
| 816.9602038 | 1.480903285 | -6.12049966e-05
| 816.8396727 | 1.480670145 | -0.0001027975115
| 816.7191415 | 1.480416755 | -7.538425455e-05
| 816.5986103 | 1.48016764 | 3.15747649e-05
| 816.4780792 | 1.479950094 | 0.0002229050265
| 816.357548 | 1.479802565 | 0.0004913522526
| 816.2370168 | 1.479759469 | 0.000808653337
| 816.1164857 | 1.479841876 | 0.001127645433
| 815.9959545 | 1.480044314 | 0.00139637512
| 815.8754234 | 1.480342773 | 0.001564506884
| 815.7548922 | 1.480682054 | 0.001596553999
| 815.634361 | 1.480999328 | 0.001492851675
| 815.5138299 | 1.481242228 | 0.001282970104
| 815.3932987 | 1.481382121 | 0.001013653806
| 815.2727675 | 1.481417748 | 0.000738398426
| 815.1522364 | 1.481375295 | 0.0004904153537
| 815.0317052 | 1.481279504 | 0.0002871627289
| 814.911174 | 1.481162778 | 0.0001253420568
| 814.7906429 | 1.481027901 | -1.008303875e-05
| 814.6701117 | 1.480877195 | -0.0001194180973
| 814.5495806 | 1.480702557 | -0.0002037915306
| 814.4290494 | 1.480505207 | -0.0002412893901
| 814.3085182 | 1.480304957 | -0.0002185249505
| 814.1879871 | 1.480130371 | -0.0001299787925
| 814.0674559 | 1.48001486 | 8.8168854e-06
| 813.9469247 | 1.479978529 | 0.0001625634613
| 813.8263936 | 1.480016382 | 0.0002918198835
| 813.7058624 | 1.480108692 | 0.0003648775257
| 813.5853312 | 1.480215195 | 0.0003640351122
| 813.4648001 | 1.480299948 | 0.0003025440516
| 813.3442689 | 1.480342262 | 0.0002041735942
| 813.2237378 | 1.480341485 | 9.764565049e-05
| 813.1032066 | 1.480306991 | -8.7236502e-07
| 812.9826754 | 1.480255985 | -7.998465389e-05
| 812.8621443 | 1.480202744 | -0.0001501087759
| 812.7416131 | 1.480143898 | -0.0002159883845
| 812.6210819 | 1.480081197 | -0.0002788935178
| 812.5005508 | 1.480010034 | -0.0003387169187
| 812.3800196 | 1.479934515 | -0.0003876442168
| 812.2594884 | 1.479864707 | -0.0004283871807
| 812.1389573 | 1.479806461 | -0.0004700290815
| 812.0184261 | 1.479757563 | -0.0005279752226
| 811.897895 | 1.479703531 | -0.0006135543228
| 811.7773638 | 1.479619164 | -0.0007298477929
| 811.6568326 | 1.479477264 | -0.0008519866092
| 811.5363015 | 1.479279159 | -0.0009438475378
| 811.4157703 | 1.479041622 | -0.0009747353224
| 811.2952391 | 1.478803421 | -0.0009248477181
| 811.174708 | 1.478609282 | -0.0008015065214
| 811.0541768 | 1.478497905 | -0.0006395376945
| 810.9336456 | 1.478474798 | -0.0004944098424
| 810.8131145 | 1.478514387 | -0.0004097483799
| 810.6925833 | 1.478571527 | -0.0004102712243
| 810.5720521 | 1.4785937 | -0.0004882558731
| 810.451521 | 1.478547011 | -0.000606381097
| 810.3309898 | 1.478427046 | -0.0007223995344
| 810.2104587 | 1.478248591 | -0.0007996024498
| 810.0899275 | 1.478047816 | -0.0008201811456
| 809.9693963 | 1.47785223 | -0.0007952631273
| 809.8488652 | 1.477672904 | -0.000739474953
| 809.728334 | 1.477511749 | -0.0006682883223
| 809.6078028 | 1.477357462 | -0.0005916255917
| 809.4872717 | 1.477197027 | -0.0004990434899
| 809.3667405 | 1.477037881 | -0.0003730085696
| 809.2462093 | 1.476898321 | -0.0002065724335
| 809.1256782 | 1.476800368 | -4.00879795e-06
| 809.005147 | 1.476764681 | 0.000218478417
| 808.8846159 | 1.476801605 | 0.0004290662996
| 808.7640847 | 1.47690034 | 0.0005979783612
| 808.6435535 | 1.47704083 | 0.0007009831864
| 808.5230224 | 1.477190182 | 0.0007307579721
| 808.4024912 | 1.477326478 | 0.0006912716613
| 808.28196 | 1.47742437 | 0.0005929360088
| 808.1614289 | 1.477473659 | 0.0004526786637
| 808.0408977 | 1.477458766 | 0.0002847591551
| 807.9203665 | 1.47737705 | 0.0001142232337
| 807.7998354 | 1.477225326 | -4.090748685e-05
| 807.6793042 | 1.477012332 | -0.0001498329105
| 807.5587731 | 1.476757421 | -0.0001944902152
| 807.4382419 | 1.47648915 | -0.0001561549299
| 807.3177107 | 1.476245655 | -3.81695024e-05
| 807.1971796 | 1.476060141 | 0.0001417789135
| 807.0766484 | 1.475950733 | 0.0003451825038
| 806.9561172 | 1.475912928 | 0.0005404365196
| 806.8355861 | 1.475934335 | 0.0006965222874
| 806.7150549 | 1.475984632 | 0.0007966640598
| 806.5945237 | 1.476037161 | 0.0008398748888
| 806.4739926 | 1.476066116 | 0.0008361254442
| 806.3534614 | 1.476057435 | 0.0008062649615
| 806.2329303 | 1.476009098 | 0.0007712833057
| 806.1123991 | 1.475927289 | 0.0007471426292
| 805.9918679 | 1.475821176 | 0.0007461831213
| 805.8713368 | 1.475705868 | 0.0007755414302
| 805.7508056 | 1.475595235 | 0.0008336841098
| 805.6302744 | 1.475501389 | 0.0009168916109
| 805.5097433 | 1.475437151 | 0.001013550437
| 805.3892121 | 1.475403671 | 0.00110431257
| 805.2686809 | 1.475390523 | 0.001177072474
| 805.1481498 | 1.475387053 | 0.00122686423
| 805.0276186 | 1.475378002 | 0.001253738447
| 804.9070874 | 1.475354746 | 0.001274126066
| 804.7865563 | 1.475326735 | 0.001298693952
| 804.6660251 | 1.475304212 | 0.001332448982
| 804.545494 | 1.47530987 | 0.001367565777
| 804.4249628 | 1.475348373 | 0.001373416044
| 804.3044316 | 1.475404066 | 0.0013230806
| 804.1839005 | 1.475440293 | 0.001198883488
| 804.0633693 | 1.475414305 | 0.001011684992
| 803.9428381 | 1.475289075 | 0.0007935474695
| 803.822307 | 1.475051475 | 0.0006035261614
| 803.7017758 | 1.474726269 | 0.0004977911894
| 803.5812446 | 1.474368193 | 0.0005140770834
| 803.4607135 | 1.474044625 | 0.0006488699843
| 803.3401823 | 1.473809608 | 0.000866573758
| 803.2196512 | 1.473687963 | 0.001102876696
| 803.09912 | 1.473661966 | 0.001300545199
| 802.9785888 | 1.473693714 | 0.001419385091
| 802.8580577 | 1.47372707 | 0.001451398414
| 802.7375265 | 1.473723715 | 0.001419378273
| 802.6169953 | 1.473663205 | 0.001356953474
| 802.4964642 | 1.473553107 | 0.001299262167
| 802.375933 | 1.473413708 | 0.001260030652
| 802.2554018 | 1.473262227 | 0.001238671686
| 802.1348707 | 1.473106116 | 0.001225911793
| 802.0143395 | 1.472943487 | 0.001214615688
| 801.8938084 | 1.472767696 | 0.001203287085
| 801.7732772 | 1.472573703 | 0.001198415057
| 801.652746 | 1.472364702 | 0.001210080757
| 801.5322149 | 1.47215224 | 0.001242018579
| 801.4116837 | 1.471948081 | 0.001289278996
| 801.2911525 | 1.471759245 | 0.001335478554
| 801.1706214 | 1.471574499 | 0.00136405642
| 801.0500902 | 1.471376682 | 0.001369882668
| 800.929559 | 1.471145133 | 0.001360659161
| 800.8090279 | 1.470873458 | 0.001354220819
| 800.6884967 | 1.470558007 | 0.001365624633
| 800.5679656 | 1.470209745 | 0.001415851864
| 800.4474344 | 1.469843371 | 0.001506540788
| 800.3269032 | 1.469468012 | 0.00164289588
| 800.2063721 | 1.469095635 | 0.001820657663
| 800.0858409 | 1.468729546 | 0.002041174208
| 799.9653097 | 1.46838167 | 0.002305034194
| 799.8447786 | 1.468064454 | 0.002613516178
| 799.7242474 | 1.467804565 | 0.002955059206
| 799.6037162 | 1.467613426 | 0.003298731851
| 799.4831851 | 1.46749145 | 0.003610048485
| 799.3626539 | 1.46741325 | 0.003848112034
| 799.2421228 | 1.467331622 | 0.003996574229
| 799.1215916 | 1.467196098 | 0.004062022235
| 799.0010604 | 1.466962479 | 0.004082568014
| 798.8805293 | 1.466618784 | 0.004112775627
| 798.7599981 | 1.466179943 | 0.004202879396
| 798.6394669 | 1.465686416 | 0.004386015951
| 798.5189358 | 1.465183292 | 0.004664489341
| 798.3984046 | 1.464704152 | 0.005018258919
| 798.2778734 | 1.464258627 | 0.005417121029
| 798.1573423 | 1.463838817 | 0.005838746025
| 798.0368111 | 1.463422302 | 0.006275243404
| 797.9162799 | 1.462996812 | 0.006744147022
| 797.7957488 | 1.462566849 | 0.007260790503
| 797.6752176 | 1.462151067 | 0.007841282901
| 797.5546865 | 1.461779049 | 0.008474113283
| 797.4341553 | 1.461461238 | 0.009136858033
| 797.3136241 | 1.461198512 | 0.009796851031
| 797.193093 | 1.460958345 | 0.0104309049
| 797.0725618 | 1.4607115 | 0.0110418609
| 796.9520306 | 1.460423302 | 0.01164277521
| 796.8314995 | 1.460077204 | 0.01227735437
| 796.7109683 | 1.459684276 | 0.012980622
| 796.5904371 | 1.459267295 | 0.01378336423
| 796.469906 | 1.458861682 | 0.01469230494
| 796.3493748 | 1.458485127 | 0.01570612852
| 796.2288437 | 1.45816063 | 0.01682409771
| 796.1083125 | 1.457899251 | 0.0180395285
| 795.9877813 | 1.457718159 | 0.0193594566
| 795.8672502 | 1.457644764 | 0.02078055523
| 795.746719 | 1.457708888 | 0.0222943039
| 795.6261878 | 1.457946553 | 0.0238766289
| 795.5056567 | 1.458382532 | 0.02547996327
| 795.3851255 | 1.459012076 | 0.02705177806
| 795.2645943 | 1.45981452 | 0.02854853571
| 795.1440632 | 1.460745923 | 0.02994248095
| 795.023532 | 1.461770128 | 0.03123892807
| 794.9030009 | 1.462862021 | 0.0324504466
| 794.7824697 | 1.464019517 | 0.03360414072
| 794.6619385 | 1.465259188 | 0.03470543777
| 794.5414074 | 1.466600467 | 0.03574944346
| 794.4208762 | 1.468056009 | 0.03670557545
| 794.300345 | 1.469619159 | 0.03754502859
| 794.1798139 | 1.471268667 | 0.03823267971
| 794.0592827 | 1.472965212 | 0.03875827394
| 793.9387515 | 1.474676959 | 0.03911962552
| 793.8182204 | 1.476370395 | 0.03933542054
| 793.6976892 | 1.478035528 | 0.03942467037
| 793.5771581 | 1.479663366 | 0.03940637871
| 793.4566269 | 1.481258336 | 0.03929109844
| 793.3360957 | 1.482817412 | 0.03908801932
| 793.2155646 | 1.48434853 | 0.03880086493
| 793.0950334 | 1.485849821 | 0.03842918236
| 792.9745022 | 1.48732545 | 0.03796890642
| 792.8539711 | 1.488766611 | 0.03741411748
| 792.7334399 | 1.490171201 | 0.03675954234
| 792.6129087 | 1.491521352 | 0.03599500807
| 792.4923776 | 1.492799404 | 0.03512103493
| 792.3718464 | 1.493978086 | 0.03414012189
| 792.2513152 | 1.495033778 | 0.03307336684
| 792.1307841 | 1.495950939 | 0.03194531708
| 792.0102529 | 1.496722022 | 0.03078707316
| 791.8897218 | 1.497350736 | 0.02963044019
| 791.7691906 | 1.497850946 | 0.0285022259
| 791.6486594 | 1.498242704 | 0.02742390797
| 791.5281283 | 1.498550023 | 0.02640516332
| 791.4075971 | 1.498794625 | 0.0254552556
| 791.2870659 | 1.499007757 | 0.02456872429
| 791.1665348 | 1.499205236 | 0.02373318209
| 791.0460036 | 1.499409861 | 0.0229285408
| 790.9254724 | 1.499616873 | 0.02212037816
| 790.8049413 | 1.499811746 | 0.02129049956
| 790.6844101 | 1.499966011 | 0.02042311696
| 790.563879 | 1.500046198 | 0.01952827617
| 790.4433478 | 1.500026024 | 0.01863074102
| 790.3228166 | 1.499895673 | 0.01777355535
| 790.2022855 | 1.499671574 | 0.0170022948
| 790.0817543 | 1.499399531 | 0.01634650567
| 789.9612231 | 1.499125957 | 0.01580286053
| 789.840692 | 1.498892077 | 0.01535459232
| 789.7201608 | 1.498725773 | 0.01495984927
| 789.5996296 | 1.498625736 | 0.01457402079
| 789.4790985 | 1.498569676 | 0.01416260797
| 789.3585673 | 1.498525663 | 0.01371194559
| 789.2380362 | 1.498464291 | 0.01322421607
| 789.117505 | 1.498364734 | 0.01271245693
| 788.9969738 | 1.49821127 | 0.0121957025
| 788.8764427 | 1.498005939 | 0.0116987974
| 788.7559115 | 1.497753099 | 0.01123078685
| 788.6353803 | 1.49745638 | 0.01081223334
| 788.5148492 | 1.497134724 | 0.010451828
| 788.394318 | 1.496797511 | 0.01015584307
| 788.2737868 | 1.496465891 | 0.009930208802
| 788.1532557 | 1.496159573 | 0.009769338646
| 788.0327245 | 1.495898891 | 0.009659157001
| 787.9121934 | 1.495688902 | 0.009575098185
| 787.7916622 | 1.495524445 | 0.009501475586
| 787.671131 | 1.495396284 | 0.009426232881
| 787.5505999 | 1.495292884 | 0.009348665784
| 787.4300687 | 1.495212634 | 0.009272893288
| 787.3095375 | 1.495158497 | 0.009199278758
| 787.1890064 | 1.495139203 | 0.009125341711
| 787.0684752 | 1.495162221 | 0.009031480761
| 786.947944 | 1.495214673 | 0.008898408235
| 786.8274129 | 1.495280939 | 0.008712100551
| 786.7068817 | 1.495326094 | 0.008467980243
| 786.5863505 | 1.495327913 | 0.008189641528
| 786.4658194 | 1.495274213 | 0.007898283956
| 786.3452882 | 1.49516961 | 0.007630840093
| 786.2247571 | 1.495042257 | 0.007400838757
| 786.1042259 | 1.494915242 | 0.007208792006
| 785.9836947 | 1.494809647 | 0.007034228675
| 785.8631636 | 1.494719788 | 0.006853207743
| 785.7426324 | 1.494628093 | 0.00664983738
| 785.6221012 | 1.494502762 | 0.006429948635
| 785.5015701 | 1.494329206 | 0.006222518061
| 785.3810389 | 1.494112096 | 0.00606149359
| 785.2605077 | 1.493879912 | 0.005974349459
| 785.1399766 | 1.493675516 | 0.005969018194
| 785.0194454 | 1.493543235 | 0.006020830729
| 784.8989143 | 1.493498666 | 0.006087727667
| 784.7783831 | 1.493541115 | 0.006128300646
| 784.6578519 | 1.493643616 | 0.006103311069
| 784.5373208 | 1.493765031 | 0.006001724005
| 784.4167896 | 1.493874897 | 0.00583362948
| 784.2962584 | 1.493954898 | 0.005613546932
| 784.1757273 | 1.493995138 | 0.005361253147
| 784.0551961 | 1.493999651 | 0.005088566707
| 783.9346649 | 1.4939662 | 0.004799409103
| 783.8141338 | 1.493892273 | 0.004496820855
| 783.6936026 | 1.493763126 | 0.004186612086
| 783.5730715 | 1.493571801 | 0.003892559016
| 783.4525403 | 1.493323155 | 0.003636190933
| 783.3320091 | 1.493031911 | 0.003440525374
| 783.211478 | 1.492724462 | 0.003315713153
| 783.0909468 | 1.492424758 | 0.003260433313
| 782.9704156 | 1.492154989 | 0.003263253049
| 782.8498845 | 1.491922504 | 0.00330475492
| 782.7293533 | 1.491726641 | 0.003377735629
| 782.6088221 | 1.491572462 | 0.003475629677
| 782.488291 | 1.491463129 | 0.003595397739
| 782.3677598 | 1.491414397 | 0.003730312339
| 782.2472287 | 1.491437907 | 0.003858462427
| 782.1266975 | 1.491537414 | 0.003947760193
| 782.0061663 | 1.491691709 | 0.003960461992
| 781.8856352 | 1.491862194 | 0.003875667027
| 781.765104 | 1.491996655 | 0.003691401537
| 781.6445728 | 1.492048903 | 0.003442838032
| 781.5240417 | 1.49200119 | 0.003180200021
| 781.4035105 | 1.491863182 | 0.002958822591
| 781.2829793 | 1.491676897 | 0.00281642515
| 781.1624482 | 1.491492307 | 0.002760180915
| 781.041917 | 1.491355009 | 0.0027709921
| 780.9213859 | 1.49128984 | 0.002807045838
| 780.8008547 | 1.491291368 | 0.002825133274
| 780.6803235 | 1.491336096 | 0.002797359552
| 780.5597924 | 1.491392317 | 0.002712115105
| 780.4392612 | 1.491431578 | 0.002579107044
| 780.31873 | 1.491440333 | 0.002414672757
| 780.1981989 | 1.491414264 | 0.002237437302
| 780.0776677 | 1.491360656 | 0.002056346721
| 779.9571365 | 1.491277906 | 0.001875819706
| 779.8366054 | 1.491171208 | 0.001702170949
| 779.7160742 | 1.49103657 | 0.001536449367
| 779.595543 | 1.490876798 | 0.001392149035
| 779.4750119 | 1.490697765 | 0.001272756713
| 779.3544807 | 1.490508286 | 0.001188595101
| 779.2339496 | 1.490321852 | 0.001135553678
| 779.1134184 | 1.4901449 | 0.001113910827
| 778.9928872 | 1.489990569 | 0.001112877766
| 778.8723561 | 1.489852487 | 0.001120824625
| 778.7518249 | 1.48972769 | 0.00114057688
| 778.6312937 | 1.489621239 | 0.001172788787
| 778.5107626 | 1.489537738 | 0.001213037693
| 778.3902314 | 1.489482429 | 0.001257722296
| 778.2697002 | 1.489462543 | 0.001294423733
| 778.1491691 | 1.489475518 | 0.001304811535
| 778.0286379 | 1.489505848 | 0.00127191311
| 777.9081068 | 1.489531038 | 0.001192543083
| 777.7875756 | 1.489530079 | 0.001072346978
| 777.6670444 | 1.489488037 | 0.0009288663028
| 777.5465133 | 1.489398799 | 0.0007805601848
| 777.4259821 | 1.489268969 | 0.0006511980963
| 777.3054509 | 1.489113315 | 0.0005448615074
| 777.1849198 | 1.48893692 | 0.0004692315208
| 777.0643886 | 1.488753013 | 0.0004223343392
| 776.9438574 | 1.488559299 | 0.0004070610019
| 776.8233263 | 1.488368743 | 0.0004289380231
| 776.7027951 | 1.488186082 | 0.0004897082375
| 776.582264 | 1.488033179 | 0.0005941743339
| 776.4617328 | 1.487927246 | 0.0007253510946
| 776.3412016 | 1.487878798 | 0.0008657640596
| 776.2206705 | 1.487889752 | 0.0009877676899
| 776.1001393 | 1.487946276 | 0.001065842112
| 775.9796081 | 1.488021602 | 0.001085335605
| 775.859077 | 1.488089213 | 0.001046902925
| 775.7385458 | 1.488123503 | 0.0009613948836
| 775.6180146 | 1.488110231 | 0.0008528764664
| 775.4974835 | 1.488050205 | 0.0007441700471
| 775.3769523 | 1.487950624 | 0.0006486142508
| 775.2564212 | 1.487815081 | 0.000581042443
| 775.13589 | 1.48766226 | 0.0005533278167
| 775.0153588 | 1.487501439 | 0.0005646606717
| 774.8948277 | 1.487348059 | 0.0006236848191
| 774.7742965 | 1.487219804 | 0.0007229071197
| 774.6537653 | 1.487132782 | 0.0008578556701
| 774.5332342 | 1.487103869 | 0.001005112514
| 774.412703 | 1.487133412 | 0.00114208982
| 774.2921718 | 1.487214459 | 0.001238102351
| 774.1716407 | 1.487315454 | 0.001280130502
| 774.0511095 | 1.487418374 | 0.001268221218
| 773.9305783 | 1.487494126 | 0.001208140817
| 773.8100472 | 1.487532465 | 0.001125398089
| 773.689516 | 1.487531576 | 0.001035957059
| 773.5689849 | 1.487500081 | 0.0009595917039
| 773.4484537 | 1.487451334 | 0.0008993247606
| 773.3279225 | 1.487392707 | 0.0008559913854
| 773.2073914 | 1.487326671 | 0.0008281611286
| 773.0868602 | 1.487258458 | 0.0008215960886
| 772.966329 | 1.487194857 | 0.0008345726405
| 772.8457979 | 1.487144123 | 0.0008720731076
| 772.7252667 | 1.487123331 | 0.0009252293671
| 772.6047355 | 1.487138185 | 0.0009787160283
| 772.4842044 | 1.487189711 | 0.001012954857
| 772.3636732 | 1.487264083 | 0.001008383071
| 772.2431421 | 1.487336389 | 0.0009564386609
| 772.1226109 | 1.487380797 | 0.0008682881313
| 772.0020797 | 1.487386299 | 0.0007666605475
| 771.8815486 | 1.487356709 | 0.0006740719756
| 771.7610174 | 1.48730754 | 0.0006063496951
| 771.6404862 | 1.487262577 | 0.000562483551
| 771.5199551 | 1.487228931 | 0.0005268927094
| 771.3994239 | 1.487209938 | 0.0004908527436
| 771.2788927 | 1.487194902 | 0.0004345714384
| 771.1583616 | 1.487159561 | 0.0003692593388
| 771.0378304 | 1.487106795 | 0.0003142338027
| 770.9172993 | 1.487047322 | 0.000281364727
| 770.7967681 | 1.487001381 | 0.0002751730112
| 770.6762369 | 1.486997313 | 0.0002824361699
| 770.5557058 | 1.487042592 | 0.0002596468505
| 770.4351746 | 1.487112601 | 0.0001750898491
| 770.3146434 | 1.487166495 | 3.59130455e-06
| 770.1941123 | 1.487141167 | -0.0002394322416
| 770.0735811 | 1.486999234 | -0.0005069627377
| 769.9530499 | 1.486724741 | -0.0007289973978
| 769.8325188 | 1.486354329 | -0.0008360176191
| 769.7119876 | 1.485948517 | -0.0007848292882
| 769.5914565 | 1.485596497 | -0.0005682782719
| 769.4709253 | 1.485368404 | -0.0002341450145
| 769.3503941 | 1.485304296 | 0.000153240686
| 769.229863 | 1.485410029 | 0.0005128799337
| 769.1093318 | 1.485650662 | 0.0007799166618
| 768.9888006 | 1.485978723 | 0.0009124157736
| 768.8682695 | 1.486330012 | 0.0008878855436
| 768.7477383 | 1.486646453 | 0.0007196659194
| 768.6272071 | 1.486882819 | 0.0004242424067
| 768.506676 | 1.486992129 | 4.19304058e-05
| 768.3861448 | 1.486953431 | -0.0003773755976
| 768.2656137 | 1.486753707 | -0.0007727371163
| 768.1450825 | 1.486418704 | -0.001078894342
| 768.0245513 | 1.485992449 | -0.00124981706
| 767.9040202 | 1.485543258 | -0.001258680466
| 767.783489 | 1.485140433 | -0.001118675869
| 767.6629578 | 1.484840296 | -0.0008704446568
| 767.5424267 | 1.484668029 | -0.0005793398035
| 767.4218955 | 1.484611135 | -0.0003064754032
| 767.3013643 | 1.484631381 | -9.31062078e-05
| 767.1808332 | 1.48467992 | 4.772201865e-05
| 767.060302 | 1.48471235 | 0.0001335228507
| 766.9397708 | 1.484711093 | 0.0002021782771
| 766.8192397 | 1.48468635 | 0.000285798038
| 766.6987085 | 1.484660291 | 0.0003996130276
| 766.5781774 | 1.484658512 | 0.000546145018
| 766.4576462 | 1.484704401 | 0.0007084905682
| 766.337115 | 1.484802077 | 0.0008636834117
| 766.2165839 | 1.484949335 | 0.0009954307607
| 766.0960527 | 1.485143491 | 0.001087287609
| 765.9755215 | 1.485372284 | 0.001117648371
| 765.8549904 | 1.485614906 | 0.001078347032
| 765.7344592 | 1.485855086 | 0.000957487405
| 765.613928 | 1.486056326 | 0.0007513538908
| 765.4933969 | 1.486187924 | 0.0004761982129
| 765.3728657 | 1.486220435 | 0.0001592495367
| 765.2523346 | 1.486140475 | -0.0001529484605
| 765.1318034 | 1.485962789 | -0.0004092376403
| 765.0112722 | 1.485729769 | -0.0005798126077
| 764.8907411 | 1.48548329 | -0.0006576604439
| 764.7702099 | 1.485270356 | -0.0006588266034
| 764.6496787 | 1.485109814 | -0.0006255441272
| 764.5291476 | 1.484994019 | -0.0005941974126
| 764.4086164 | 1.484892147 | -0.0005849711275
| 764.2880852 | 1.484777124 | -0.000588288852
| 764.1675541 | 1.484632708 | -0.0005826385294
| 764.0470229 | 1.484466591 | -0.000534445376
| 763.9264918 | 1.484309704 | -0.0004271676126
| 763.8059606 | 1.48420088 | -0.0002680710375
| 763.6854294 | 1.484163362 | -9.21070045e-05
| 763.5648983 | 1.484196385 | 6.18424754e-05
| 763.4443671 | 1.484272916 | 0.0001591562147
| 763.3238359 | 1.484353859 | 0.000195771314
| 763.2033048 | 1.48440849 | 0.0001841440755
| 763.0827736 | 1.484419026 | 0.0001579146889
| 762.9622424 | 1.484398838 | 0.0001457280737
| 762.8417113 | 1.48436794 | 0.0001607428318
| 762.7211801 | 1.484354881 | 0.0001981732296
| 762.600649 | 1.484367356 | 0.0002321486988
| 762.4801178 | 1.484396856 | 0.0002475612258
| 762.3595866 | 1.484426823 | 0.0002304517591
| 762.2390555 | 1.484428127 | 0.0001913356749
| 762.1185243 | 1.484399334 | 0.000157314887
| 761.9979931 | 1.484348246 | 0.0001409647875
| 761.877462 | 1.484290203 | 0.000158958676
| 761.7569308 | 1.484254951 | 0.000203444748
| 761.6363996 | 1.484246649 | 0.0002514395855
| 761.5158685 | 1.484262595 | 0.000291033161
| 761.3953373 | 1.484292659 | 0.0003063748745
| 761.2748061 | 1.484315403 | 0.0002980958916
| 761.154275 | 1.48432144 | 0.0002804467115
| 761.0337438 | 1.484312539 | 0.0002663653766
| 760.9132127 | 1.484297094 | 0.0002651932347
| 760.7926815 | 1.484290292 | 0.0002772397175
| 760.6721503 | 1.48429991 | 0.0002901041434
| 760.5516192 | 1.484325447 | 0.0002934429538
| 760.431088 | 1.484360266 | 0.0002744068547
| 760.3105568 | 1.484389088 | 0.0002318919409
| 760.1900257 | 1.484405979 | 0.0001691898136
| 760.0694945 | 1.484400594 | 8.823658605e-05
| 759.9489633 | 1.484366919 | -2.1052242e-06
| 759.8284322 | 1.484297708 | -9.72421816e-05
| 759.707901 | 1.48418343 | -0.000180585833
| 759.5873699 | 1.484025466 | -0.0002333531475
| 759.4668387 | 1.483827214 | -0.0002300714725
| 759.3463075 | 1.48361716 | -0.000142277695
| 759.2257764 | 1.483436639 | 3.6856991e-05
| 759.1052452 | 1.483332184 | 0.000295516756
| 758.984714 | 1.483341537 | 0.000592519471
| 758.8641829 | 1.483477008 | 0.0008716084251
| 758.7436517 | 1.483719486 | 0.001073391831
| 758.6231205 | 1.484019893 | 0.00115797471
| 758.5025894 | 1.484317322 | 0.001118525957
| 758.3820582 | 1.484561119 | 0.0009782380344
| 758.2615271 | 1.484719517 | 0.0007829172849
| 758.1409959 | 1.484800995 | 0.0005814835517
| 758.0204647 | 1.484826732 | 0.0003973996193
| 757.8999336 | 1.484828129 | 0.0002429117088
| 757.7794024 | 1.484827064 | 9.78559856e-05
| 757.6588712 | 1.484823241 | -5.51302689e-05
| 757.5383401 | 1.484800814 | -0.0002350728902
| 757.4178089 | 1.484733008 | -0.0004325364572
| 757.2972777 | 1.484605872 | -0.0006327351605
| 757.1767466 | 1.484408657 | -0.0007995732594
| 757.0562154 | 1.484167425 | -0.0009042429912
| 756.9356843 | 1.483903171 | -0.0009351218891
| 756.8151531 | 1.48365139 | -0.0008843508733
| 756.6946219 | 1.483441806 | -0.000772125189
| 756.5740908 | 1.483286126 | -0.0006195819776
| 756.4535596 | 1.483192445 | -0.0004486800461
| 756.3330284 | 1.483156672 | -0.0002829874354
| 756.2124973 | 1.483170439 | -0.0001376209572
| 756.0919661 | 1.483221196 | -2.758918875e-05
| 755.9714349 | 1.483293711 | 4.117433965e-05
| 755.8509038 | 1.483372061 | 6.26737195e-05
| 755.7303726 | 1.483436911 | 4.05837845e-05
| 755.6098414 | 1.483471323 | -1.55943645e-05
| 755.4893103 | 1.483467471 | -8.6591742e-05
| 755.3687791 | 1.483423023 | -0.000160579018
| 755.248248 | 1.48333982 | -0.000215648515
| 755.1277168 | 1.483232581 | -0.000243277223
| 755.0071856 | 1.483110868 | -0.000235584511
| 754.8866545 | 1.482988397 | -0.0001945212322
| 754.7661233 | 1.482871165 | -0.0001161482539
| 754.6455921 | 1.482776617 | -4.93844125e-06
| 754.525061 | 1.482710951 | 0.0001330554957
| 754.4045298 | 1.4826897 | 0.0002871502144
| 754.2839986 | 1.482716085 | 0.0004368792315
| 754.1634675 | 1.482785391 | 0.0005595475273
| 754.0429363 | 1.482876156 | 0.0006407225983
| 753.9224052 | 1.482966216 | 0.0006758708882
| 753.801874 | 1.483026594 | 0.0006800322522
| 753.6813428 | 1.483053709 | 0.0006810850392
| 753.5608117 | 1.483052894 | 0.0007016608938
| 753.4402805 | 1.483049145 | 0.0007606719146
| 753.3197493 | 1.483073834 | 0.0008536637141
| 753.1992182 | 1.483148841 | 0.0009543084111
| 753.078687 | 1.483271337 | 0.001033153921
| 752.9581558 | 1.483428251 | 0.001063754732
| 752.8376247 | 1.483582706 | 0.001035423107
| 752.7170935 | 1.483709906 | 0.0009661605569
| 752.5965624 | 1.483798881 | 0.0008815435214
| 752.4760312 | 1.48386608 | 0.0008064169314
| 752.3555 | 1.483933332 | 0.0007415835233
| 752.2349689 | 1.484023528 | 0.0006727754141
| 752.1144377 | 1.484135246 | 0.0005622104718
| 751.9939065 | 1.484240131 | 0.0003850188949
| 751.8733754 | 1.484288494 | 0.0001313348267
| 751.7528442 | 1.484227454 | -0.0001610425861
| 751.632313 | 1.484038206 | -0.0004330897665
| 751.5117819 | 1.483730273 | -0.0006120171799
| 751.3912507 | 1.483367228 | -0.0006377068196
| 751.2707196 | 1.483032799 | -0.0004991879875
| 751.1501884 | 1.482807924 | -0.0002273108738
| 751.0296572 | 1.482747746 | 0.0001035960953
| 750.9091261 | 1.48285618 | 0.0003984065483
| 750.7885949 | 1.483081245 | 0.0005823905634
| 750.6680637 | 1.483353683 | 0.0006227103302
| 750.5475326 | 1.483593239 | 0.0005193255692
| 750.4270014 | 1.483740457 | 0.0003224903908
| 750.3064702 | 1.483774362 | 8.781183925e-05
| 750.1859391 | 1.483699092 | -0.0001246519796
| 750.0654079 | 1.483547244 | -0.0002762416025
| 749.9448768 | 1.483355377 | -0.0003428633045
| 749.8243456 | 1.483170788 | -0.0003263097315
| 749.7038144 | 1.483019047 | -0.0002457395985
| 749.5832833 | 1.482921039 | -0.0001200495345
| 749.4627521 | 1.482887358 | 2.21019855e-05
| 749.3422209 | 1.482915004 | 0.0001529177949
| 749.2216898 | 1.482990682 | 0.0002497652621
| 749.1011586 | 1.483092985 | 0.0002975712472
| 748.9806274 | 1.483196328 | 0.00029316421
| 748.8600963 | 1.483274308 | 0.0002469830197
| 748.7395651 | 1.483315764 | 0.0001853985975
| 748.6190339 | 1.483323127 | 0.000129641777
| 748.4985028 | 1.483313898 | 0.0001042163699
| 748.3779716 | 1.483319199 | 0.0001063767423
| 748.2574405 | 1.48335802 | 0.0001234525842
| 748.1369093 | 1.483445733 | 0.0001235732733
| 748.0163781 | 1.483566172 | 7.4598913e-05
| 747.895847 | 1.483694742 | -4.51818155e-05
| 747.7753158 | 1.483786894 | -0.0002408365155
| 747.6547846 | 1.483807954 | -0.0004867565435
| 747.5342535 | 1.483741712 | -0.0007494049185
| 747.4137223 | 1.483583961 | -0.000991200868
| 747.2931911 | 1.483355471 | -0.001169809309
| 747.17266 | 1.483094952 | -0.001274277916
| 747.0521288 | 1.482826662 | -0.001302970367
| 746.9315977 | 1.482581794 | -0.00126592817
| 746.8110665 | 1.482373514 | -0.001183910333
| 746.6905353 | 1.482209784 | -0.00107841667
| 746.5700042 | 1.482081625 | -0.0009685065726
| 746.449473 | 1.481981171 | -0.0008631206262
| 746.3289418 | 1.48189429 | -0.0007681812231
| 746.2084107 | 1.481809964 | -0.000678193689
| 746.0878795 | 1.481724166 | -0.0005832084691
| 745.9673483 | 1.481640867 | -0.000477298653
| 745.8468172 | 1.481562677 | -0.000353778703
| 745.726286 | 1.48150288 | -0.0002105514695
| 745.6057549 | 1.481468403 | -5.4431212e-05
| 745.4852237 | 1.481465948 | 0.000107053964
| 745.3646925 | 1.481495922 | 0.000261076572
| 745.2441614 | 1.481550161 | 0.000397012132
| 745.1236302 | 1.481617073 | 0.0005163643412
| 745.003099 | 1.481694875 | 0.0006227064835
| 744.8825679 | 1.481780481 | 0.0007203835034
| 744.7620367 | 1.481880143 | 0.0008161193887
| 744.6415055 | 1.482007235 | 0.0009084126504
| 744.5209744 | 1.482172429 | 0.0009813562843
| 744.4004432 | 1.482377004 | 0.001016821911
| 744.2799121 | 1.482614054 | 0.0009866482771
| 744.1593809 | 1.482856019 | 0.0008725626161
| 744.0388497 | 1.483072832 | 0.0006622010374
| 743.9183186 | 1.483217253 | 0.0003621908315
| 743.7977874 | 1.483256145 | 5.80372e-07
| 743.6772562 | 1.483161283 | -0.000383031677
| 743.5567251 | 1.482927397 | -0.000735776469
| 743.4361939 | 1.482567186 | -0.001006893994
| 743.3156627 | 1.482114464 | -0.00115085284
| 743.1951316 | 1.481621029 | -0.001135822017
| 743.0746004 | 1.481149914 | -0.0009591922369
| 742.9540692 | 1.480756604 | -0.0006368501057
| 742.8335381 | 1.480493877 | -0.0002155967375
| 742.7130069 | 1.480374535 | 0.0002438454785
| 742.5924758 | 1.480392619 | 0.0006851880471
| 742.4719446 | 1.480509216 | 0.001066058511
| 742.3514134 | 1.480684131 | 0.001373266229
| 742.2308823 | 1.480875476 | 0.001616731128
| 742.1103511 | 1.481071774 | 0.001824783803
| 741.9898199 | 1.481275253 | 0.002017309774
| 741.8692888 | 1.481510447 | 0.002205732355
| 741.7487576 | 1.481797125 | 0.002373062691
| 741.6282264 | 1.482147316 | 0.002490802446
| 741.5076953 | 1.482542935 | 0.002516628567
| 741.3871641 | 1.482944591 | 0.002430531151
| 741.266633 | 1.483302451 | 0.002231800106
| 741.1461018 | 1.483575808 | 0.001950472241
| 741.0255706 | 1.48374048 | 0.001628996254
| 740.9050395 | 1.483804625 | 0.001320616447
| 740.7845083 | 1.483795888 | 0.001050948773
| 740.6639771 | 1.483744436 | 0.0008394696937
| 740.543446 | 1.483690187 | 0.0006747107218
| 740.4229148 | 1.483639196 | 0.0005319529416
| 740.3023836 | 1.483591864 | 0.0004000427342
| 740.1818525 | 1.483537632 | 0.0002654659219
| 740.0613213 | 1.48346298 | 0.0001371739051
| 739.9407902 | 1.483369681 | 2.364146425e-05
| 739.820259 | 1.48326034 | -6.554354555e-05
| 739.6997278 | 1.483147576 | -0.0001261050361
| 739.5791967 | 1.483042816 | -0.000160703284
| 739.4586655 | 1.482952407 | -0.000183746984
| 739.3381343 | 1.482867249 | -0.000196807575
| 739.2176032 | 1.482796309 | -0.0002010086808
| 739.097072 | 1.482732724 | -0.0002053579404
| 738.9765408 | 1.482678285 | -0.000204905406
| 738.8560097 | 1.482636446 | -0.0002089987187
| 738.7354785 | 1.482601939 | -0.0002259538004
| 738.6149474 | 1.482563588 | -0.0002616525642
| 738.4944162 | 1.482506897 | -0.0003158004204
| 738.373885 | 1.482412165 | -0.0003766771802
| 738.2533539 | 1.482273642 | -0.0004148733329
| 738.1328227 | 1.482108078 | -0.0004042177165
| 738.0122915 | 1.481941825 | -0.0003355298679
| 737.8917604 | 1.481801217 | -0.0002071409594
| 737.7712292 | 1.481720246 | -3.749544185e-05
| 737.650698 | 1.481709373 | 0.0001340741208
| 737.5301669 | 1.481753113 | 0.0002720221854
| 737.4096357 | 1.481820224 | 0.0003638562132
| 737.2891045 | 1.481886039 | 0.0004086246766
| 737.1685734 | 1.481920099 | 0.0004269835994
| 737.0480422 | 1.481928926 | 0.0004497879883
| 736.9275111 | 1.481921255 | 0.0004895498522
| 736.8069799 | 1.481922253 | 0.0005557878669
| 736.6864487 | 1.481943699 | 0.000629387687
| 736.5659176 | 1.48198687 | 0.000702698563
| 736.4453864 | 1.482044813 | 0.0007592689775
| 736.3248552 | 1.48210137 | 0.0008056108955
| 736.2043241 | 1.482156163 | 0.000851269215
| 736.0837929 | 1.482215103 | 0.0009090939215
| 735.9632617 | 1.482301209 | 0.0009790531165
| 735.8427306 | 1.482428277 | 0.001040444758
| 735.7221994 | 1.482595941 | 0.001068734816
| 735.6016683 | 1.482789445 | 0.001036238557
| 735.4811371 | 1.48297105 | 0.0009283957388
| 735.3606059 | 1.48310137 | 0.0007592443624
| 735.2400748 | 1.48315551 | 0.0005638090864
| 735.1195436 | 1.483134471 | 0.0003833393804
| 734.9990124 | 1.483058223 | 0.0002537422706
| 734.8784813 | 1.48297095 | 0.0001907678381
| 734.7579501 | 1.482906226 | 0.0001775753092
| 734.6374189 | 1.482885211 | 0.0001892900736
| 734.5168878 | 1.48290357 | 0.0001883620818
| 734.3963566 | 1.482937576 | 0.0001633065217
| 734.2758255 | 1.482970794 | 0.0001120566969
| 734.1552943 | 1.482984473 | 4.67454417e-05
| 734.0347631 | 1.48298103 | -1.150736235e-05
| 733.914232 | 1.482975671 | -5.37398096e-05
| 733.7937008 | 1.482986235 | -8.56794861e-05
| 733.6731696 | 1.483018356 | -0.0001256531852
| 733.5526385 | 1.483065827 | -0.0001882875996
| 733.4321073 | 1.483114233 | -0.0002862190955
| 733.3115761 | 1.483141244 | -0.0004166794735
| 733.191045 | 1.483134114 | -0.0005660659145
| 733.0705138 | 1.48308995 | -0.0007149913042
| 732.9499827 | 1.483020505 | -0.0008539633854
| 732.8294515 | 1.482931001 | -0.0009817684777
| 732.7089203 | 1.482828119 | -0.001102730326
| 732.5883892 | 1.482701005 | -0.001222136713
| 732.467858 | 1.482540482 | -0.001330092917
| 732.3473268 | 1.482337827 | -0.001407660193
| 732.2267957 | 1.482108219 | -0.001425070358
| 732.1062645 | 1.481878952 | -0.001368663491
| 731.9857333 | 1.48169347 | -0.001234596787
| 731.8652022 | 1.48159096 | -0.001057732537
| 731.744671 | 1.481586306 | -0.0008846573275
| 731.6241399 | 1.48166467 | -0.0007737005445
| 731.5036087 | 1.481778706 | -0.000759115834
| 731.3830775 | 1.481869112 | -0.0008524767105
| 731.2625464 | 1.481873239 | -0.001020109949
| 731.1420152 | 1.481766746 | -0.001203249216
| 731.021484 | 1.48155595 | -0.001340811085
| 730.9009529 | 1.481280017 | -0.00138650213
| 730.7804217 | 1.480995695 | -0.001319824409
| 730.6598905 | 1.480761685 | -0.001164107657
| 730.5393594 | 1.480599407 | -0.0009609213916
| 730.4188282 | 1.480515351 | -0.0007535205204
| 730.298297 | 1.480478001 | -0.0005789476611
| 730.1777659 | 1.480456114 | -0.0004373774081
| 730.0572347 | 1.480420935 | -0.0003209526589
| 729.9367036 | 1.480361554 | -0.0001935501831
| 729.8161724 | 1.480296141 | -3.46758881e-05
| 729.6956412 | 1.480246242 | 0.0001674854332
| 729.5751101 | 1.480242559 | 0.000403491717
| 729.4545789 | 1.480297215 | 0.0006489252833
| 729.3340477 | 1.480408926 | 0.0008801669601
| 729.2135166 | 1.480565232 | 0.001079943417
| 729.0929854 | 1.480746627 | 0.001241264635
| 728.9724542 | 1.480939574 | 0.001376026363
| 728.8519231 | 1.481148415 | 0.001494446302
| 728.7313919 | 1.48138647 | 0.001601242859
| 728.6108608 | 1.481673787 | 0.001679796573
| 728.4903296 | 1.482013366 | 0.001699397724
| 728.3697984 | 1.482390222 | 0.001621579129
| 728.2492673 | 1.482760598 | 0.001419736866
| 728.1287361 | 1.483069751 | 0.001088611664
| 728.0082049 | 1.483254524 | 0.0006573574291
| 727.8876738 | 1.483280447 | 0.0001863047124
| 727.7671426 | 1.483138919 | -0.0002565451188
| 727.6466114 | 1.482858273 | -0.0006001127918
| 727.5260803 | 1.482497969 | -0.0008006064142
| 727.4055491 | 1.482125631 | -0.0008461092689
| 727.285018 | 1.481807246 | -0.0007566925942
| 727.1644868 | 1.48158186 | -0.0005821484505
| 727.0439556 | 1.481461627 | -0.0003676627297
| 726.9234245 | 1.481442292 | -0.0001648235215
| 726.8028933 | 1.481490697 | -1.8394649e-06
| 726.6823621 | 1.481585334 | 0.0001092787571
| 726.561831 | 1.481696844 | 0.0001650663345
| 726.4412998 | 1.481811481 | 0.0001713786115
| 726.3207686 | 1.481908029 | 0.0001318517795
| 726.2002375 | 1.481976842 | 6.35668505e-05
| 726.0797063 | 1.482009758 | -2.25823475e-05
| 725.9591752 | 1.482005946 | -0.0001071381385
| 725.838644 | 1.481969476 | -0.0001753322655
| 725.7181128 | 1.48191738 | -0.0002092391965
| 725.5975817 | 1.481873512 | -0.0002118884445
| 725.4770505 | 1.481852866 | -0.000194781492
| 725.3565193 | 1.481863125 | -0.000176374933
| 725.2359882 | 1.481901113 | -0.000179145323
| 725.115457 | 1.481942254 | -0.00021859451
| 724.9949258 | 1.481966265 | -0.000284473455
| 724.8743947 | 1.481960579 | -0.0003673539781
| 724.7538635 | 1.481919519 | -0.0004413396641
| 724.6333323 | 1.481861288 | -0.0004915135623
| 724.5128012 | 1.481802395 | -0.0005146631351
| 724.39227 | 1.481763267 | -0.000523216108
| 724.2717389 | 1.481740768 | -0.0005398032583
| 724.1512077 | 1.481722432 | -0.0005744790653
| 724.0306765 | 1.481688553 | -0.0006288711669
| 723.9101454 | 1.481625856 | -0.000687560771
| 723.7896142 | 1.48153061 | -0.0007322050763
| 723.669083 | 1.481416135 | -0.0007396635782
| 723.5485519 | 1.48130801 | -0.0007085092678
| 723.4280207 | 1.481224148 | -0.0006487429589
| 723.3074895 | 1.48117312 | -0.000585263788
| 723.1869584 | 1.481136945 | -0.00053588941
| 723.0664272 | 1.481097437 | -0.0004981652105
| 722.9458961 | 1.481040236 | -0.0004595871425
| 722.8253649 | 1.480962587 | -0.000392799543
| 722.7048337 | 1.48089228 | -0.0002711571795
| 722.5843026 | 1.480871169 | -9.939628e-05
| 722.4637714 | 1.48093413 | 9.505147345e-05
| 722.3432402 | 1.481095392 | 0.0002563619035
| 722.2227091 | 1.481328733 | 0.0003334671034
| 722.1021779 | 1.481586003 | 0.0002902406441
| 721.9816467 | 1.481797309 | 0.0001291760607
| 721.8611156 | 1.481913908 | -0.0001127719167
| 721.7405844 | 1.481905713 | -0.0003767471809
| 721.6200533 | 1.481789762 | -0.0005990978252
| 721.4995221 | 1.481603065 | -0.0007426504475
| 721.3789909 | 1.481398412 | -0.0007943970822
| 721.2584598 | 1.481211977 | -0.0007758730402
| 721.1379286 | 1.481060726 | -0.0007095007934
| 721.0173974 | 1.480945195 | -0.000621180256
| 720.8968663 | 1.480853859 | -0.0005192389195
| 720.7763351 | 1.480782075 | -0.0004006303995
| 720.6558039 | 1.480737515 | -0.000258522839
| 720.5352728 | 1.480737922 | -9.912957e-05
| 720.4147416 | 1.480794705 | 5.7542206e-05
| 720.2942105 | 1.480908289 | 0.00018336316
| 720.1736793 | 1.481055801 | 0.0002472303045
| 720.0531481 | 1.481195403 | 0.0002464799745
| 719.932617 | 1.481299325 | 0.000198969108
| 719.8120858 | 1.481344611 | 0.000138228489
| 719.6915546 | 1.481345575 | 0.0001128074825
| 719.5710235 | 1.481343626 | 0.0001434716615
| 719.4504923 | 1.481386881 | 0.0002231766415
| 719.3299611 | 1.481509433 | 0.000311536589
| 719.20943 | 1.481718247 | 0.0003537463211
| 719.0888988 | 1.48197908 | 0.0002909395955
| 718.9683677 | 1.482226541 | 0.0001038137305
| 718.8478365 | 1.482398313 | -0.0001936876385
| 718.7273053 | 1.482444497 | -0.000549443008
| 718.6067742 | 1.482359806 | -0.0008976653505
| 718.486243 | 1.48216676 | -0.001181903922
| 718.3657118 | 1.481921628 | -0.001369427338
| 718.2451807 | 1.481675005 | -0.001472798974
| 718.1246495 | 1.481458221 | -0.001521464847
| 718.0041183 | 1.481271155 | -0.001560903231
| 717.8835872 | 1.481082575 | -0.001611995957
| 717.763056 | 1.480854872 | -0.001673999836
| 717.6425248 | 1.480551888 | -0.00170538058
| 717.5219937 | 1.480182734 | -0.001646950632
| 717.4014625 | 1.47978507 | -0.001447346418
| 717.2809314 | 1.479438868 | -0.001075996791
| 717.1604002 | 1.479233486 | -0.0005605973898
| 717.039869 | 1.479236951 | 3.09656374e-05
| 716.9193379 | 1.479480438 | 0.0005923158457
| 716.7988067 | 1.479927769 | 0.001011488252
| 716.6782755 | 1.480496189 | 0.001212654203
| 716.5577444 | 1.481073684 | 0.001161805084
| 716.4372132 | 1.481542089 | 0.0008920701782
| 716.316682 | 1.481822816 | 0.0004875103238
| 716.1961509 | 1.481888353 | 5.73884859e-05
| 716.0756197 | 1.481771324 | -0.0002965038078
| 715.9550886 | 1.481546478 | -0.0005043454153
| 715.8345574 | 1.481313448 | -0.0005527626062
| 715.7140262 | 1.481147975 | -0.0004800855543
| 715.5934951 | 1.481096839 | -0.0003516185253
| 715.4729639 | 1.481155386 | -0.0002454993236
| 715.3524327 | 1.481285576 | -0.0002095744073
| 715.2319016 | 1.481436507 | -0.0002718684989
| 715.1113704 | 1.48154708 | -0.0004221822876
| 714.9908392 | 1.481584933 | -0.0006215998695
| 714.8703081 | 1.481538927 | -0.000831066673
| 714.7497769 | 1.481419079 | -0.001009778538
| 714.6292458 | 1.481251862 | -0.001135933312
| 714.5087146 | 1.481063964 | -0.001199708083
| 714.3881834 | 1.480882101 | -0.001206566631
| 714.2676523 | 1.480723378 | -0.001166077676
| 714.1471211 | 1.480604575 | -0.001097600298
| 714.0265899 | 1.480524393 | -0.001022060619
| 713.9060588 | 1.480482928 | -0.0009579471896
| 713.7855276 | 1.480459947 | -0.0009283604853
| 713.6649964 | 1.480429299 | -0.0009331524648
| 713.5444653 | 1.480366193 | -0.0009657509805
| 713.4239341 | 1.480250122 | -0.0009964128375
| 713.303403 | 1.480086452 | -0.0009923554225
| 713.1828718 | 1.479891628 | -0.000924897755
| 713.0623406 | 1.479704025 | -0.0007757985181
| 712.9418095 | 1.479563909 | -0.000555592351
| 712.8212783 | 1.479499556 | -0.0002914949389
| 712.7007471 | 1.479519869 | -2.110611765e-05
| 712.580216 | 1.479615364 | 0.0002220478635
| 712.4596848 | 1.479758633 | 0.0004155988946
| 712.3391536 | 1.479923856 | 0.0005636064775
| 712.2186225 | 1.480099094 | 0.0006748961426
| 712.0980913 | 1.480284738 | 0.0007631032862
| 711.9775601 | 1.4804921 | 0.0008234336098
| 711.857029 | 1.48072149 | 0.0008455300877
| 711.7364978 | 1.480970086 | 0.0008086311208
| 711.6159667 | 1.481208935 | 0.0006975046376
| 711.4954355 | 1.48140939 | 0.0005159837726
| 711.3749043 | 1.481539049 | 0.0002821105238
| 711.2543732 | 1.481586306 | 3.46983775e-05
| 711.133842 | 1.481559245 | -0.0001952311245
| 711.0133108 | 1.481479335 | -0.0003819036415
| 710.8927797 | 1.481377199 | -0.0005233547876
| 710.7722485 | 1.481265566 | -0.0006295624392
| 710.6517173 | 1.481154468 | -0.0007090100929
| 710.5311862 | 1.481036685 | -0.0007758993541
| 710.410655 | 1.48090225 | -0.0008173023248
| 710.2901239 | 1.480759196 | -0.0008228086156
| 710.1695927 | 1.480621618 | -0.0007781877446
| 710.0490615 | 1.480520472 | -0.0006900509467
| 709.9285304 | 1.480472444 | -0.0005761643971
| 709.8079992 | 1.480493996 | -0.0004719104987
| 709.687468 | 1.480562324 | -0.0004158438483
| 709.5669369 | 1.480648839 | -0.0004248683652
| 709.4464057 | 1.480710028 | -0.0005023234663
| 709.3258745 | 1.480713932 | -0.000623509258
| 709.2053434 | 1.480639011 | -0.0007515769548
| 709.0848122 | 1.480499489 | -0.0008422523459
| 708.9642811 | 1.480315014 | -0.0008783906196
| 708.8437499 | 1.480112096 | -0.0008387270859
| 708.7232187 | 1.47992214 | -0.0007269732884
| 708.6026876 | 1.479766382 | -0.0005470064926
| 708.4821564 | 1.47966743 | -0.0003094520368
| 708.3616252 | 1.479651996 | -2.66924625e-05
| 708.2410941 | 1.479743318 | 0.0002638493811
| 708.1205629 | 1.479947527 | 0.0005248910357
| 708.0000317 | 1.48026249 | 0.0006984567938
| 707.8795006 | 1.480639843 | 0.0007324102934
| 707.7589694 | 1.481016424 | 0.00060292833
| 707.6384383 | 1.48131303 | 0.0003159191476
| 707.5179071 | 1.48146041 | -7.78435789e-05
| 707.3973759 | 1.481425385 | -0.0004957354976
| 707.2768448 | 1.481222334 | -0.0008561021722
| 707.1563136 | 1.480898263 | -0.001093076249
| 707.0357824 | 1.48052658 | -0.001179889556
| 706.9152513 | 1.48017103 | -0.001121685548
| 706.7947201 | 1.479890676 | -0.000958310748
| 706.6741889 | 1.479692155 | -0.000743469232
| 706.5536578 | 1.479574807 | -0.0005076529487
| 706.4331266 | 1.479515936 | -0.0002823778373
| 706.3125954 | 1.479497006 | -6.537075045e-05
| 706.1920643 | 1.479505657 | 0.0001406796223
| 706.0715331 | 1.479541589 | 0.0003509080723
| 705.951002 | 1.479612729 | 0.0005546679144
| 705.8304708 | 1.479713417 | 0.0007550642956
| 705.7099396 | 1.47985251 | 0.0009463309305
| 705.5894085 | 1.480027422 | 0.0011250068
| 705.4688773 | 1.48024582 | 0.001285214555
| 705.3483461 | 1.480511142 | 0.001417197289
| 705.227815 | 1.480829027 | 0.001500815688
| 705.1072838 | 1.481189868 | 0.00151046959
| 704.9867526 | 1.48156984 | 0.001418170094
| 704.8662215 | 1.481923358 | 0.0012162004
| 704.7456903 | 1.482210405 | 0.0009169544494
| 704.6251592 | 1.482391973 | 0.0005552855939
| 704.504628 | 1.482461188 | 0.0001835390573
| 704.3840968 | 1.482435287 | -0.0001565418657
| 704.2635657 | 1.482350678 | -0.0004393809659
| 704.1430345 | 1.482247016 | -0.0006706895775
| 704.0225033 | 1.482140005 | -0.0008779189171
| 703.9019722 | 1.482020915 | -0.001081978948
| 703.781441 | 1.481864891 | -0.001293426716
| 703.6609098 | 1.481639315 | -0.001488139223
| 703.5403787 | 1.481342612 | -0.001621788709
| 703.4198475 | 1.480997736 | -0.001650629576
| 703.2993164 | 1.480660547 | -0.001546843376
| 703.1787852 | 1.480394888 | -0.001321323483
| 703.058254 | 1.480253119 | -0.00101662367
| 702.9377229 | 1.480256548 | -0.0006997249009
| 702.8171917 | 1.480388237 | -0.0004329618564
| 702.6966605 | 1.48061017 | -0.0002594336095
| 702.5761294 | 1.480870867 | -0.0001989110174
| 702.4555982 | 1.481125627 | -0.0002429328566
| 702.335067 | 1.481344553 | -0.000373991259
| 702.2145359 | 1.481510887 | -0.0005702513215
| 702.0940047 | 1.481613272 | -0.000818536287
| 701.9734736 | 1.481635194 | -0.001101656474
| 701.8529424 | 1.48156091 | -0.001394519841
| 701.7324112 | 1.481383603 | -0.001656979646
| 701.6118801 | 1.481116943 | -0.001843485174
| 701.4913489 | 1.480803413 | -0.001913791487
| 701.3708177 | 1.480501164 | -0.001857929869
| 701.2502866 | 1.480273971 | -0.00169142795
| 701.1297554 | 1.48016632 | -0.001475224057
| 701.0092242 | 1.480180703 | -0.001272303479
| 700.8886931 | 1.480290618 | -0.001147660367
| 700.7681619 | 1.480433062 | -0.001129098224
| 700.6476308 | 1.48055612 | -0.001215203064
| 700.5270996 | 1.480606419 | -0.001378485727
| 700.4065684 | 1.480564538 | -0.001569443147
| 700.2860373 | 1.480432943 | -0.00174735031
| 700.1655061 | 1.480227606 | -0.001880300463
| 700.0449749 | 1.479970625 | -0.001947603638
| 699.9244438 | 1.47968223 | -0.001938413443
| 699.8039126 | 1.479385002 | -0.001837161664
| 699.6833814 | 1.479112365 | -0.00163995632
| 699.5628503 | 1.478901026 | -0.001348106092
| 699.4423191 | 1.47879583 | -0.0009905701533
| 699.3217879 | 1.47881824 | -0.000614061247
| 699.2012568 | 1.478970283 | -0.0002772842675
| 699.0807256 | 1.479219071 | -3.0588595e-05
| 698.9601945 | 1.479513336 | 9.27764965e-05
| 698.8396633 | 1.479784758 | 0.0001012295325
| 698.7191321 | 1.479996419 | 3.4835105e-05
| 698.598601 | 1.480136043 | -5.74388485e-05
| 698.4780698 | 1.480228255 | -0.0001373214005
| 698.3575386 | 1.480306497 | -0.0001927025765
| 698.2370075 | 1.480406474 | -0.000242442589
| 698.1164763 | 1.480529924 | -0.000324190098
| 697.9959451 | 1.480655126 | -0.0004690872334
| 697.875414 | 1.480735728 | -0.0006846128185
| 697.7548828 | 1.480733296 | -0.0009520797462
| 697.6343517 | 1.480612374 | -0.001226553249
| 697.5138205 | 1.480383616 | -0.001448236553
| 697.3932893 | 1.480073032 | -0.001580876306
| 697.2727582 | 1.479723713 | -0.001597128896
| 697.152227 | 1.479376477 | -0.001498247012
| 697.0316958 | 1.479064604 | -0.001290554057
| 696.9111647 | 1.478813852 | -0.0009871226134
| 696.7906335 | 1.478655011 | -0.0005996863788
| 696.6701023 | 1.478617009 | -0.0001573535617
| 696.5495712 | 1.478724861 | 0.000303446932
| 696.42904 | 1.478990343 | 0.0007227239925
| 696.3085089 | 1.479392278 | 0.001035783844
| 696.1879777 | 1.479875428 | 0.001189540078
| 696.0674465 | 1.480362243 | 0.001168800607
| 695.9469154 | 1.480778754 | 0.0009976692186
| 695.8263842 | 1.48107498 | 0.0007386012383
| 695.705853 | 1.481250428 | 0.0004660873096
| 695.5853219 | 1.481344589 | 0.0002323565127
| 695.4647907 | 1.481417054 | 5.029945824e-05
| 695.3442595 | 1.481513791 | -0.0001153157375
| 695.2237284 | 1.481636164 | -0.0003177496721
| 695.1031972 | 1.481748217 | -0.0005995842299
| 694.9826661 | 1.481779568 | -0.0009699356233
| 694.8621349 | 1.481666041 | -0.001377445588
| 694.7416037 | 1.481387311 | -0.001742074006
| 694.6210726 | 1.480967563 | -0.001973713787
| 694.5005414 | 1.480491651 | -0.002007289001
| 694.3800102 | 1.480062966 | -0.001839771949
| 694.2594791 | 1.479773842 | -0.001521662525
| 694.1389479 | 1.479667126 | -0.001146453304
| 694.0184167 | 1.479734993 | -0.0008039652357
| 693.8978856 | 1.479920942 | -0.0005677011286
| 693.7773544 | 1.480151736 | -0.000451858467
| 693.6568232 | 1.480371736 | -0.0004474045766
| 693.5362921 | 1.480538477 | -0.0005138632992
| 693.4157609 | 1.480647802 | -0.0006106841887
| 693.2952298 | 1.480710625 | -0.0007064009126
| 693.1746986 | 1.480748335 | -0.0007934340797
| 693.0541674 | 1.480769943 | -0.0008660242064
| 692.9336363 | 1.480794499 | -0.0009301188444
| 692.8131051 | 1.480820643 | -0.00099752794
| 692.6925739 | 1.480848996 | -0.001073418215
| 692.5720428 | 1.480875876 | -0.001165227449
| 692.4515116 | 1.480892392 | -0.001284318316
| 692.3309804 | 1.480875431 | -0.001428768807
| 692.2104493 | 1.480808775 | -0.001589297238
| 692.0899181 | 1.480667023 | -0.001737786206
| 691.969387 | 1.480458094 | -0.001826572916
| 691.8488558 | 1.480210924 | -0.001820423891
| 691.7283246 | 1.479976862 | -0.001696410575
| 691.6077935 | 1.479819358 | -0.001463651878
| 691.4872623 | 1.479793612 | -0.001169884063
| 691.3667311 | 1.479919764 | -0.000888445507
| 691.2462 | 1.480174187 | -0.0006961100356
| 691.1256688 | 1.480497054 | -0.0006383895895
| 691.0051376 | 1.480818999 | -0.000731887968
| 690.8846065 | 1.481069231 | -0.0009461698235
| 690.7640753 | 1.48121701 | -0.001232584373
| 690.6435442 | 1.481247752 | -0.001533329863
| 690.523013 | 1.481193232 | -0.001802101106
| 690.4024818 | 1.481079385 | -0.002025672141
| 690.2819507 | 1.480936165 | -0.002197491121
| 690.1614195 | 1.480779191 | -0.002329223512
| 690.0408883 | 1.480615617 | -0.002428327812
| 689.9203572 | 1.480442486 | -0.00249801756
| 689.799826 | 1.480266274 | -0.002533035838
| 689.6792948 | 1.480092491 | -0.002533040048
| 689.5587637 | 1.479933573 | -0.002499279184
| 689.4382325 | 1.479792852 | -0.002438159588
| 689.3177014 | 1.47968103 | -0.002355488541
| 689.1971702 | 1.479591478 | -0.002263268397
| 689.076639 | 1.479526933 | -0.002154694933
| 688.9561079 | 1.479493789 | -0.002034385295
| 688.8355767 | 1.479507762 | -0.00190401978
| 688.7150455 | 1.479580542 | -0.001790578412
| 688.5945144 | 1.479711394 | -0.001719291263
| 688.4739832 | 1.479884388 | -0.001732890601
| 688.353452 | 1.480047361 | -0.00185622195
| 688.2329209 | 1.480136841 | -0.002083761983
| 688.1123897 | 1.480093744 | -0.002367203021
| 687.9918586 | 1.479892095 | -0.002630754919
| 687.8713274 | 1.479548145 | -0.002781638404
| 687.7507962 | 1.479135579 | -0.002747197389
| 687.6302651 | 1.478756165 | -0.002496784365
| 687.5097339 | 1.478532184 | -0.002057058552
| 687.3892027 | 1.478556015 | -0.001524904718
| 687.2686716 | 1.478866428 | -0.001034345733
| 687.1481404 | 1.479423755 | -0.0007380491545
| 687.0276092 | 1.480112516 | -0.0007444875565
| 686.9070781 | 1.480777112 | -0.001104288924
| 686.7865469 | 1.481242207 | -0.001779743865
| 686.6660157 | 1.481374796 | -0.002653644227
| 686.5454846 | 1.481102733 | -0.003552839564
| 686.4249534 | 1.48045469 | -0.004285246143
| 686.3044223 | 1.479540685 | -0.004698259884
| 686.1838911 | 1.478536319 | -0.004701706921
| 686.0633599 | 1.477640307 | -0.004311107657
| 685.9428288 | 1.477006697 | -0.003634337276
| 685.8222976 | 1.476713702 | -0.002828949734
| 685.7017664 | 1.476754221 | -0.002062381894
| 685.5812353 | 1.477040824 | -0.001464043694
| 685.4607041 | 1.477449188 | -0.001089994437
| 685.3401729 | 1.477862361 | -0.00092706215
| 685.2196418 | 1.478204171 | -0.0009105136735
| 685.0991106 | 1.478458691 | -0.000966628732
| 684.9785795 | 1.478644994 | -0.001047340276
| 684.8580483 | 1.478800835 | -0.001135935371
| 684.7375171 | 1.478945214 | -0.001259532813
| 684.616986 | 1.479057585 | -0.001440240738
| 684.4964548 | 1.479100311 | -0.001686108249
| 684.3759236 | 1.479019726 | -0.001967305827
| 684.2553925 | 1.478791787 | -0.002216955272
| 684.1348613 | 1.478431347 | -0.002356676581
| 684.0143301 | 1.478000984 | -0.002322594623
| 683.893799 | 1.477589415 | -0.002092522654
| 683.7732678 | 1.477284303 | -0.001693143627
| 683.6527367 | 1.477146142 | -0.001184671485
| 683.5322055 | 1.477201848 | -0.0006453680749
| 683.4116743 | 1.477441122 | -0.0001480217623
| 683.2911432 | 1.47783266 | 0.0002502825174
| 683.170612 | 1.478335544 | 0.0005124463994
| 683.0500808 | 1.478904716 | 0.0006081347745
| 682.9295497 | 1.479485967 | 0.000523940063
| 682.8090185 | 1.480021889 | 0.000254173934
| 682.6884873 | 1.480444671 | -0.0001800420106
| 682.5679562 | 1.480694144 | -0.0007359355891
| 682.447425 | 1.480724294 | -0.001326756945
| 682.3268939 | 1.480550766 | -0.001859244453
| 682.2063627 | 1.480217705 | -0.002252683434
| 682.0858315 | 1.479821503 | -0.002459473362
| 681.9653004 | 1.479454409 | -0.002496016927
| 681.8447692 | 1.479187734 | -0.00242046682
| 681.724238 | 1.479036932 | -0.002316961785
| 681.6037069 | 1.478972993 | -0.002255591323
| 681.4831757 | 1.478922284 | -0.002267344517
| 681.3626445 | 1.478828511 | -0.002321462049
| 681.2421134 | 1.478662983 | -0.002368902507
| 681.1215822 | 1.478444023 | -0.00234130473
| 681.001051 | 1.478235631 | -0.002208527217
| 680.8805199 | 1.478109325 | -0.001987067093
| 680.7599887 | 1.478109779 | -0.001742878388
| 680.6394576 | 1.478233445 | -0.0015496058
| 680.5189264 | 1.478439655 | -0.001476035921
| 680.3983952 | 1.478645082 | -0.001555887009
| 680.2778641 | 1.478765599 | -0.001769296494
| 680.1573329 | 1.478736839 | -0.002057792449
| 680.0368017 | 1.478535227 | -0.002338488551
| 679.9162706 | 1.478172006 | -0.002529941173
| 679.7957394 | 1.47770182 | -0.002558017614
| 679.6752082 | 1.477196671 | -0.002394525657
| 679.5546771 | 1.476729758 | -0.002017966069
| 679.4341459 | 1.476396878 | -0.001453111396
| 679.3136148 | 1.476260276 | -0.0007552523127
| 679.1930836 | 1.476376899 | -1.85111555e-06
| 679.0725524 | 1.476756679 | 0.0007017107577
| 678.9520213 | 1.477370919 | 0.001255049907
| 678.8314901 | 1.478139913 | 0.001574780443
| 678.7109589 | 1.478963189 | 0.001627185108
| 678.5904278 | 1.479733804 | 0.001420464115
| 678.4698966 | 1.480369814 | 0.001014727374
| 678.3493654 | 1.480832265 | 0.0004828086831
| 678.2288343 | 1.481113609 | -0.0001005314815
| 678.1083031 | 1.481244147 | -0.0006794972267
| 677.987772 | 1.481251547 | -0.001236864434
| 677.8672408 | 1.481154075 | -0.001753822046
| 677.7467096 | 1.480969452 | -0.00223435486
| 677.6261785 | 1.480683199 | -0.002665065199
| 677.5056473 | 1.480307815 | -0.003014178755
| 677.3851161 | 1.479858263 | -0.003256748303
| 677.264585 | 1.479373312 | -0.003362638848
| 677.1440538 | 1.478906846 | -0.003331706778
| 677.0235226 | 1.478501754 | -0.003192227128
| 676.9029915 | 1.47817655 | -0.002980072564
| 676.7824603 | 1.477934792 | -0.002734612111
| 676.6619292 | 1.477753473 | -0.002478537755
| 676.541398 | 1.477619925 | -0.002213548889
| 676.4208668 | 1.477524692 | -0.001933830243
| 676.3003357 | 1.477479538 | -0.001631798997
| 676.1798045 | 1.477497846 | -0.001314122354
| 676.0592733 | 1.477594887 | -0.001000942944
| 675.9387422 | 1.477762133 | -0.0007183409861
| 675.818211 | 1.47798849 | -0.0004816972885
| 675.6976798 | 1.478250465 | -0.0002973137751
| 675.5771487 | 1.478542821 | -0.000154804283
| 675.4566175 | 1.478867322 | -5.203170725e-05
| 675.3360863 | 1.479243361 | 5.0459027e-06
| 675.2155552 | 1.479676975 | -2.286135275e-05
| 675.095024 | 1.480147145 | -0.0001800313176
| 674.9744929 | 1.480595477 | -0.0005039018024
| 674.8539617 | 1.480942431 | -0.0009941284477
| 674.7334305 | 1.48110059 | -0.001602769061
| 674.6128994 | 1.48102716 | -0.002227419458
| 674.4923682 | 1.480732689 | -0.002761595352
| 674.371837 | 1.48028829 | -0.003105129914
| 674.2513059 | 1.4798113 | -0.003220420413
| 674.1307747 | 1.479416349 | -0.003135492794
| 674.0102435 | 1.479180671 | -0.002935906483
| 673.8897124 | 1.479119719 | -0.002727235863
| 673.7691812 | 1.479188287 | -0.002598672648
| 673.6486501 | 1.479308299 | -0.002590550337
| 673.5281189 | 1.479401206 | -0.002692265535
| 673.4075877 | 1.479419037 | -0.002855664201
| 673.2870566 | 1.479348952 | -0.003020343575
| 673.1665254 | 1.479223907 | -0.003135878282
| 673.0459942 | 1.479087462 | -0.003196637489
| 672.9254631 | 1.478966992 | -0.00321416098
| 672.8049319 | 1.478878682 | -0.003210537513
| 672.6844007 | 1.478819411 | -0.003210818397
| 672.5638696 | 1.478773153 | -0.003224093714
| 672.4433384 | 1.478729346 | -0.003251541488
| 672.3228073 | 1.47867515 | -0.0032810723
| 672.2022761 | 1.478626806 | -0.003301036059
| 672.0817449 | 1.478589058 | -0.003323374252
| 671.9612138 | 1.478566192 | -0.003350054087
| 671.8406826 | 1.478558687 | -0.00339814523
| 671.7201514 | 1.478555544 | -0.003477955341
| 671.5996203 | 1.478539092 | -0.003597802237
| 671.4790891 | 1.478489656 | -0.00375215861
| 671.3585579 | 1.47839024 | -0.003932024131
| 671.2380268 | 1.478225603 | -0.004119799174
| 671.1174956 | 1.477984035 | -0.004289080331
| 670.9969645 | 1.477670165 | -0.004405972687
| 670.8764333 | 1.477297593 | -0.004436083695
| 670.7559021 | 1.476911248 | -0.004348546876
| 670.635371 | 1.476557442 | -0.004146535633
| 670.5148398 | 1.476288063 | -0.003840871901
| 670.3943086 | 1.47614256 | -0.003486608032
| 670.2737775 | 1.476124728 | -0.003136340559
| 670.1532463 | 1.476217705 | -0.002851117612
| 670.0327151 | 1.476366336 | -0.002661525835
| 669.912184 | 1.47652664 | -0.002568706141
| 669.7916528 | 1.476654574 | -0.002558223106
| 669.6711217 | 1.476726692 | -0.002592023944
| 669.5505905 | 1.476749625 | -0.002639238098
| 669.4300593 | 1.476731819 | -0.002688740419
| 669.3095282 | 1.476681651 | -0.002732244941
| 669.188997 | 1.476597614 | -0.002775932935
| 669.0684658 | 1.476463747 | -0.00280496743
| 668.9479347 | 1.476279662 | -0.002797932069
| 668.8274035 | 1.476046388 | -0.002721697571
| 668.7068723 | 1.47580127 | -0.002539597495
| 668.5863412 | 1.475595653 | -0.002248017059
| 668.46581 | 1.475474993 | -0.001862751219
| 668.3452788 | 1.475480966 | -0.001419074126
| 668.2247477 | 1.475630725 | -0.0009770643732
| 668.1042165 | 1.475904991 | -0.0005843015355
| 667.9836854 | 1.47628364 | -0.0002704768985
| 667.8631542 | 1.476738661 | -6.03288085e-05
| 667.742623 | 1.477244855 | 3.38440685e-05
| 667.6220919 | 1.47777711 | -3.608948e-06
| 667.5015607 | 1.47830294 | -0.000187451488
| 667.3810295 | 1.478771994 | -0.0005271029395
| 667.2604984 | 1.479125773 | -0.001003931459
| 667.1399672 | 1.479307895 | -0.001577120718
| 667.019436 | 1.479280173 | -0.002163042718
| 666.8989049 | 1.479060797 | -0.002669737181
| 666.7783737 | 1.478706165 | -0.003019789905
| 666.6578426 | 1.478318462 | -0.003179090006
| 666.5373114 | 1.477986957 | -0.003177556181
| 666.4167802 | 1.477778301 | -0.003077452975
| 666.2962491 | 1.477704718 | -0.002976985834
| 666.1757179 | 1.477720341 | -0.002942848225
| 666.0551867 | 1.4777609 | -0.003009279275
| 665.9346556 | 1.477752735 | -0.003159441772
| 665.8141244 | 1.477660307 | -0.003344045863
| 665.6935932 | 1.477475823 | -0.003509498182
| 665.5730621 | 1.477223986 | -0.003610535918
| 665.4525309 | 1.476939011 | -0.003623879631
| 665.3319998 | 1.47666183 | -0.003543180486
| 665.2114686 | 1.476420147 | -0.003375942665
| 665.0909374 | 1.47625149 | -0.003124594239
| 664.9704063 | 1.476196471 | -0.002820834344
| 664.8498751 | 1.476287002 | -0.002506672042
| 664.7293439 | 1.476542173 | -0.002261869021
| 664.6088128 | 1.476926168 | -0.00217382109
| 664.4882816 | 1.47736003 | -0.002318618303
| 664.3677504 | 1.477707507 | -0.002719800404
| 664.2472193 | 1.477837319 | -0.003319514697
| 664.1266881 | 1.477649699 | -0.003991129462
| 664.006157 | 1.477136473 | -0.004557576785
| 663.8856258 | 1.476382151 | -0.004866135896
| 663.7650946 | 1.475548702 | -0.004823960366
| 663.6445635 | 1.474817299 | -0.004452359382
| 663.5240323 | 1.474319532 | -0.00385250317
| 663.4035011 | 1.474111804 | -0.003175797908
| 663.28297 | 1.474158142 | -0.002562036879
| 663.1624388 | 1.474363507 | -0.002096871254
| 663.0419076 | 1.474624123 | -0.00178265555
| 662.9213765 | 1.474884718 | -0.001583592093
| 662.8008453 | 1.475122266 | -0.001452406735
| 662.6803141 | 1.475364816 | -0.001364851022
| 662.559783 | 1.475620478 | -0.001349106779
| 662.4392518 | 1.475866146 | -0.001431599711
| 662.3187207 | 1.476040463 | -0.00163023129
| 662.1981895 | 1.476069391 | -0.001896813507
| 662.0776583 | 1.475921765 | -0.002146642191
| 661.9571272 | 1.475615385 | -0.002271837593
| 661.836596 | 1.475245584 | -0.002188332413
| 661.7160648 | 1.474945762 | -0.001884749529
| 661.5955337 | 1.474836983 | -0.001439976518
| 661.4750025 | 1.474960327 | -0.0009882784215
| 661.3544713 | 1.475277029 | -0.0006582106785
| 661.2339402 | 1.475673366 | -0.000532668719
| 661.113409 | 1.476016372 | -0.000597192659
| 660.9928779 | 1.476219082 | -0.0007699984025
| 660.8723467 | 1.476262628 | -0.000933159623
| 660.7518155 | 1.476213775 | -0.0009959957885
| 660.6312844 | 1.476164283 | -0.000936653093
| 660.5107532 | 1.476200084 | -0.000791042438
| 660.390222 | 1.476353027 | -0.0006462055023
| 660.2696909 | 1.476589993 | -0.0005721230961
| 660.1491597 | 1.476849437 | -0.0005999160969
| 660.0286285 | 1.477068342 | -0.0007105863212
| 659.9080974 | 1.477220052 | -0.0008495754083
| 659.7875662 | 1.47732959 | -0.0009673644605
| 659.6670351 | 1.477442702 | -0.001054851393
| 659.5465039 | 1.477600997 | -0.001136725583
| 659.4259727 | 1.47781367 | -0.001271673796
| 659.3054416 | 1.478042011 | -0.001509541075
| 659.1849104 | 1.478216212 | -0.001866845317
| 659.0643792 | 1.478271336 | -0.002306566022
| 658.9438481 | 1.478172994 | -0.002769435375
| 658.8233169 | 1.477921681 | -0.003178335818
| 658.7027857 | 1.477561327 | -0.003477180493
| 658.5822546 | 1.477148157 | -0.003639211163
| 658.4617234 | 1.47673495 | -0.003669890636
| 658.3411923 | 1.476357641 | -0.003581177825
| 658.2206611 | 1.476048867 | -0.003395128904
| 658.1001299 | 1.475830861 | -0.003132222916
| 657.9795988 | 1.475731179 | -0.002823239004
| 657.8590676 | 1.475766075 | -0.002510609534
| 657.7385364 | 1.475936262 | -0.002253765158
| 657.6180053 | 1.476206922 | -0.002106076484
| 657.4974741 | 1.476522699 | -0.002105438872
| 657.3769429 | 1.476806913 | -0.002248215101
| 657.2564118 | 1.477009586 | -0.002492832527
| 657.1358806 | 1.477108904 | -0.002779557749
| 657.0153494 | 1.477135199 | -0.003055544917
| 656.8948183 | 1.477137475 | -0.003317284767
| 656.7742871 | 1.477143122 | -0.00360467805
| 656.653756 | 1.477130914 | -0.003970028892
| 656.5332248 | 1.477033395 | -0.004447847201
| 656.4126936 | 1.476745819 | -0.005010649521
| 656.2921625 | 1.476192177 | -0.00555108822
| 656.1716313 | 1.475370648 | -0.005914740797
| 656.0511001 | 1.474378338 | -0.005957947259
| 655.930569 | 1.473387653 | -0.005602682747
| 655.8100378 | 1.47260263 | -0.004883135158
| 655.6895066 | 1.472175878 | -0.003939170159
| 655.5689755 | 1.472167896 | -0.002976648301
| 655.4484443 | 1.472506614 | -0.002195456982
| 655.3279132 | 1.47304004 | -0.00170926165
| 655.207382 | 1.47359402 | -0.001534606283
| 655.0868508 | 1.474029 | -0.001596045679
| 654.9663197 | 1.474284877 | -0.001767168251
| 654.8457885 | 1.474386583 | -0.001939648081
| 654.7252573 | 1.474398846 | -0.002053046188
| 654.6047262 | 1.474397577 | -0.002112440939
| 654.484195 | 1.474407146 | -0.002160743214
| 654.3636638 | 1.474422349 | -0.002233986822
| 654.2431327 | 1.474398455 | -0.002353195863
| 654.1226015 | 1.474294079 | -0.002483274691
| 654.0020704 | 1.474105278 | -0.002574026131
| 653.8815392 | 1.473861745 | -0.002579717782
| 653.761008 | 1.473614147 | -0.002484369881
| 653.6404769 | 1.473412595 | -0.002301723888
| 653.5199457 | 1.473287108 | -0.002074452811
| 653.3994145 | 1.473230827 | -0.001848270943
| 653.2788834 | 1.473212256 | -0.00164394197
| 653.1583522 | 1.473205068 | -0.001453313554
| 653.037821 | 1.4731968 | -0.001252876538
| 652.9172899 | 1.473205265 | -0.001009043242
| 652.7967587 | 1.473279225 | -0.0007169900207
| 652.6762276 | 1.473461599 | -0.000409728782
| 652.5556964 | 1.473773311 | -0.0001449798853
| 652.4351652 | 1.474199846 | 8.09638828e-06
| 652.3146341 | 1.47468877 | -9.2490111e-06
| 652.1941029 | 1.475156338 | -0.0002225160922
| 652.0735717 | 1.475518673 | -0.0006117225934
| 651.9530406 | 1.475701533 | -0.001123580502
| 651.8325094 | 1.475667782 | -0.001661966992
| 651.7119782 | 1.475434287 | -0.002138608254
| 651.5914471 | 1.475045156 | -0.002474818024
| 651.4709159 | 1.474587699 | -0.002623239396
| 651.3503848 | 1.474153311 | -0.002588893933
| 651.2298536 | 1.473816965 | -0.002418774049
| 651.1093224 | 1.473617754 | -0.00218621161
| 650.9887913 | 1.473551649 | -0.001977795314
| 650.8682601 | 1.473560495 | -0.001852890584
| 650.7477289 | 1.473578086 | -0.001825213355
| 650.6271978 | 1.473540054 | -0.00187178023
| 650.5066666 | 1.473415655 | -0.001935832473
| 650.3861354 | 1.473212664 | -0.001960164157
| 650.2656043 | 1.472972953 | -0.001907744161
| 650.1450731 | 1.472744476 | -0.00177966913
| 650.0245419 | 1.47256003 | -0.00160566931
| 649.9040108 | 1.472416405 | -0.001428437944
| 649.7834796 | 1.472277188 | -0.001269033049
| 649.6629485 | 1.47209826 | -0.001106534458
| 649.5424173 | 1.471866816 | -0.0008841329215
| 649.4218861 | 1.471615755 | -0.00054201137
| 649.301355 | 1.471420569 | -4.35783055e-05
| 649.1808238 | 1.471385556 | 0.0005934372105
| 649.0602926 | 1.471592627 | 0.001276023636
| 648.9397615 | 1.472054979 | 0.001878782299
| 648.8192303 | 1.472720323 | 0.002279706099
| 648.6986991 | 1.473471967 | 0.002400448157
| 648.578168 | 1.474171485 | 0.002233649993
| 648.4576368 | 1.474694396 | 0.001846693143
| 648.3371057 | 1.474980421 | 0.001355756935
| 648.2165745 | 1.475031548 | 0.0008766491253
| 648.0960433 | 1.474902185 | 0.0005014761941
| 647.9755122 | 1.474671856 | 0.0002750633576
| 647.854981 | 1.474417084 | 0.0002009913288
| 647.7344498 | 1.474195953 | 0.0002546061884
| 647.6139187 | 1.474043769 | 0.0004005127149
| 647.4933875 | 1.473982934 | 0.0006032719789
| 647.3728563 | 1.474024993 | 0.0008205288624
| 647.2523252 | 1.474166265 | 0.001010079104
| 647.131794 | 1.474385671 | 0.001128070557
| 647.0112629 | 1.474642274 | 0.001147478226
| 646.8907317 | 1.474884251 | 0.00105633239
| 646.7702005 | 1.475054086 | 0.0008830585212
| 646.6496694 | 1.475128377 | 0.000677740012
| 646.5291382 | 1.475110047 | 0.0004997977844
| 646.408607 | 1.475048951 | 0.0003883067693
| 646.2880759 | 1.474997109 | 0.000339532578
| 646.1675447 | 1.474998102 | 0.0003130980503
| 646.0470135 | 1.475042752 | 0.0002458237975
| 645.9264824 | 1.475083996 | 9.837433816e-05
| 645.8059512 | 1.475041041 | -0.0001298270292
| 645.6854201 | 1.474850705 | -0.0003672289257
| 645.5648889 | 1.47451047 | -0.0005142319211
| 645.4443577 | 1.474083289 | -0.0004801127868
| 645.3238266 | 1.473681613 | -0.000223307888
| 645.2032954 | 1.473437896 | 0.0002201811415
| 645.0827642 | 1.473433179 | 0.0007311814622
| 644.9622331 | 1.473666639 | 0.00117274281
| 644.8417019 | 1.474059968 | 0.0014238184
| 644.7211707 | 1.474474786 | 0.001436906103
| 644.6006396 | 1.474778748 | 0.001250974667
| 644.4801084 | 1.474884755 | 0.000970880923
| 644.3595772 | 1.474786569 | 0.000729589736
| 644.2390461 | 1.474551458 | 0.000628404937
| 644.1185149 | 1.474280578 | 0.0007116098535
| 643.9979838 | 1.474075445 | 0.0009634839255
| 643.8774526 | 1.47400614 | 0.00132217961
| 643.7569214 | 1.474095244 | 0.001708805688
| 643.6363903 | 1.474327522 | 0.002061211299
| 643.5158591 | 1.474677726 | 0.002335915098
| 643.3953279 | 1.475111178 | 0.002501146061
| 643.2747968 | 1.475592688 | 0.002538485289
| 643.1542656 | 1.476083507 | 0.002431304017
| 643.0337344 | 1.476531533 | 0.002174362833
| 642.9132033 | 1.476879054 | 0.001784381338
| 642.7926721 | 1.477071282 | 0.001307151514
| 642.672141 | 1.477080578 | 0.0008186348745
| 642.5516098 | 1.476920381 | 0.000403898172
| 642.4310786 | 1.476654528 | 0.000132422525
| 642.3105475 | 1.476368094 | 1.9790336e-05
| 642.1900163 | 1.476136107 | 4.6013085e-05
| 642.0694851 | 1.476015507 | 0.000150913247
| 641.948954 | 1.476015454 | 0.000258032168
| 641.8284228 | 1.476100361 | 0.0003032663735
| 641.7078916 | 1.476213689 | 0.000269599579
| 641.5873605 | 1.476316825 | 0.0001605317
| 641.4668293 | 1.476372104 | 9.996195e-07
| 641.3462982 | 1.4763802 | -0.0001750858035
| 641.225767 | 1.476347936 | -0.0003586919725
| 641.1052358 | 1.476277613 | -0.000546221896
| 640.9847047 | 1.476160694 | -0.0007378404695
| 640.8641735 | 1.475980934 | -0.000920602089
| 640.7436423 | 1.475727844 | -0.001064640514
| 640.6231112 | 1.475409511 | -0.001130065232
| 640.50258 | 1.47506072 | -0.001075732136
| 640.3820488 | 1.474744165 | -0.0008887462865
| 640.2615177 | 1.474520048 | -0.0005892265495
| 640.1409865 | 1.474437465 | -0.0002305953615
| 640.0204554 | 1.474506899 | 0.0001164356435
| 639.8999242 | 1.474706746 | 0.000381079456
| 639.779393 | 1.474973238 | 0.00051945528
| 639.6588619 | 1.47524733 | 0.0005273345265
| 639.5383307 | 1.47546889 | 0.000421232666
| 639.4177995 | 1.475604247 | 0.0002481080475
| 639.2972684 | 1.475641254 | 5.1344069e-05
| 639.1767372 | 1.475591319 | -0.000122386321
| 639.056206 | 1.475478461 | -0.000248425751
| 638.9356749 | 1.475332917 | -0.000307307196
| 638.8151437 | 1.475186149 | -0.0003048151265
| 638.6946126 | 1.475056835 | -0.000246290488
| 638.5740814 | 1.474967392 | -0.0001493967275
| 638.4535502 | 1.474921628 | -3.66087045e-05
| 638.3330191 | 1.474917256 | 7.24937775e-05
| 638.2124879 | 1.474940726 | 0.000164967304
| 638.0919567 | 1.474979597 | 0.0002356215465
| 637.9714256 | 1.475016032 | 0.0002887442625
| 637.8508944 | 1.475046746 | 0.0003419787145
| 637.7303632 | 1.475082793 | 0.00040605389
| 637.6098321 | 1.475140724 | 0.00047754717
| 637.4893009 | 1.475226525 | 0.0005450581235
| 637.3687697 | 1.475348129 | 0.000594390221
| 637.2482386 | 1.475494653 | 0.00059931435
| 637.1277074 | 1.475642415 | 0.000552906177
| 637.0071763 | 1.475768443 | 0.000456070081
| 636.8866451 | 1.475852543 | 0.0003262494795
| 636.7661139 | 1.47588883 | 0.000185260301
| 636.6455828 | 1.475885306 | 5.4671002e-05
| 636.5250516 | 1.475857378 | -6.00881535e-05
| 636.4045204 | 1.475815305 | -0.0001602796825
| 636.2839893 | 1.475762503 | -0.0002556384055
| 636.1634581 | 1.475690726 | -0.0003497018945
| 636.0429269 | 1.475588451 | -0.000438185677
| 635.9223958 | 1.475450927 | -0.000502780156
| 635.8018646 | 1.475281873 | -0.000529948199
| 635.6813335 | 1.475091289 | -0.0004943402685
| 635.5608023 | 1.474912105 | -0.0003870119475
| 635.4402711 | 1.474769352 | -0.0002095069315
| 635.31974 | 1.474699589 | 2.4178217e-05
| 635.1992088 | 1.474723229 | 0.000280085827
| 635.0786776 | 1.474852468 | 0.000518595541
| 634.9581465 | 1.475075068 | 0.000688392959
| 634.8376153 | 1.475356373 | 0.0007482041085
| 634.7170841 | 1.47563383 | 0.0006704148915
| 634.596553 | 1.475835829 | 0.000474139921
| 634.4760218 | 1.475907973 | 0.0002044526705
| 634.3554907 | 1.475816283 | -5.33840405e-05
| 634.2349595 | 1.475594834 | -0.000209596185
| 634.1144283 | 1.475307627 | -0.0002039175565
| 633.9938972 | 1.475062948 | -1.1782812e-05
| 633.873366 | 1.474958772 | 0.0003121680105
| 633.7528348 | 1.475053353 | 0.0006760567357
| 633.6323037 | 1.475336775 | 0.0009561538731
| 633.5117725 | 1.475729151 | 0.001070288326
| 633.3912413 | 1.476121766 | 0.0009926991842
| 633.2707102 | 1.476421679 | 0.000767357444
| 633.150179 | 1.476566447 | 0.0004685432934
| 633.0296479 | 1.476560257 | 0.0002195757618
| 632.9091167 | 1.476494575 | 8.02262372e-05
| 632.7885855 | 1.476456257 | 4.99243385e-05
| 632.6680544 | 1.476520696 | 6.0803803e-05
| 632.5475232 | 1.476683053 | 2.09295245e-05
| 632.426992 | 1.476889375 | -0.000141746688
| 632.3064609 | 1.477033954 | -0.000439091701
| 632.1859297 | 1.477043421 | -0.000810126048
| 632.0653985 | 1.476884942 | -0.001164117491
| 631.9448674 | 1.476597584 | -0.001397452773
| 631.8243362 | 1.476279503 | -0.00145820156
| 631.703805 | 1.476037715 | -0.001367351812
| 631.5832739 | 1.475944177 | -0.001200155821
| 631.4627427 | 1.476015888 | -0.001066639771
| 631.3422116 | 1.476193644 | -0.001058251224
| 631.2216804 | 1.476388677 | -0.001216084524
| 631.1011492 | 1.476499512 | -0.00152522556
| 630.9806181 | 1.476459552 | -0.001920053417
| 630.8600869 | 1.476240853 | -0.002314715935
| 630.7395557 | 1.475872637 | -0.002626801229
| 630.6190246 | 1.475400919 | -0.002814414321
| 630.4984934 | 1.474877937 | -0.002844809811
| 630.3779622 | 1.474365901 | -0.002716899929
| 630.2574311 | 1.473909288 | -0.002444133225
| 630.1368999 | 1.473555255 | -0.002047081461
| 630.0163688 | 1.47334229 | -0.00156527703
| 629.8958376 | 1.473299933 | -0.001051925343
| 629.7753064 | 1.473429837 | -0.000579531273
| 629.6547753 | 1.473701248 | -0.0002134449645
| 629.5342441 | 1.47405062 | -4.3907955e-06
| 629.4137129 | 1.474397875 | 4.1423918e-05
| 629.2931818 | 1.474671075 | -4.62001505e-05
| 629.1726506 | 1.474830101 | -0.0002016499425
| 629.0521194 | 1.474870737 | -0.0003631326335
| 628.9315883 | 1.474821294 | -0.0004667855535
| 628.8110571 | 1.474738927 | -0.0004935612855
| 628.690526 | 1.474664633 | -0.000447698308
| 628.5699948 | 1.474630023 | -0.000356026068
| 628.4494636 | 1.474640555 | -0.000240949096
| 628.3289325 | 1.474698231 | -0.0001258209905
| 628.2084013 | 1.474792844 | -1.67558525e-05
| 628.0878701 | 1.474929384 | 7.37035045e-05
| 627.967339 | 1.475096858 | 0.000141905088
| 627.8468078 | 1.475311313 | 0.0001758977067
| 627.7262766 | 1.475553918 | 0.0001447965917
| 627.6057455 | 1.475804702 | 4.42360733e-05
| 627.4852143 | 1.476039745 | -0.0001347238048
| 627.3646832 | 1.476232565 | -0.000382345904
| 627.244152 | 1.476365608 | -0.0006846473496
| 627.1236208 | 1.47642698 | -0.00102302403
| 627.0030897 | 1.476412051 | -0.001382079343
| 626.8825585 | 1.476310092 | -0.001747908097
| 626.7620273 | 1.476114928 | -0.00209201966
| 626.6414962 | 1.47583086 | -0.002389606435
| 626.520965 | 1.475466037 | -0.002603280517
| 626.4004338 | 1.475060481 | -0.002699430645
| 626.2799027 | 1.474669337 | -0.002670067054
| 626.1593715 | 1.474347459 | -0.002541861096
| 626.0388403 | 1.474126465 | -0.002365933218
| 625.9183092 | 1.47400192 | -0.002209618326
| 625.797778 | 1.473926628 | -0.002114636781
| 625.6772469 | 1.473844907 | -0.002092664072
| 625.5567157 | 1.4736956 | -0.002113524938
| 625.4361845 | 1.47345537 | -0.002111541044
| 625.3156534 | 1.473148398 | -0.002016352204
| 625.1951222 | 1.47284176 | -0.001792164549
| 625.074591 | 1.472607594 | -0.001446042909
| 624.9540599 | 1.472503252 | -0.001029932415
| 624.8335287 | 1.472541806 | -0.0006096528195
| 624.7129975 | 1.472706073 | -0.000247568891
| 624.5924664 | 1.472949156 | 2.3135468e-05
| 624.4719352 | 1.47323142 | 0.000194040965
| 624.3514041 | 1.473518363 | 0.0002769825175
| 624.2308729 | 1.473802629 | 0.000283053857
| 624.1103417 | 1.47407398 | 0.000208788806
| 623.9898106 | 1.474312083 | 4.33654315e-05
| 623.8692794 | 1.474476446 | -0.000206723091
| 623.7487482 | 1.474532265 | -0.0005178537875
| 623.6282171 | 1.474448281 | -0.000834633062
| 623.5076859 | 1.474246616 | -0.001094369452
| 623.3871547 | 1.473967363 | -0.001262367144
| 623.2666236 | 1.47366896 | -0.001333740224
| 623.1460924 | 1.473384514 | -0.001347400391
| 623.0255613 | 1.473104151 | -0.001348873239
| 622.9050301 | 1.472771648 | -0.001356464965
| 622.7844989 | 1.472320976 | -0.001325602759
| 622.6639678 | 1.471727322 | -0.00114669026
| 622.5434366 | 1.471057905 | -0.000694001943
| 622.4229054 | 1.470464135 | 0.000115148232
| 622.3023743 | 1.470158108 | 0.001258066666
| 622.1818431 | 1.4703198 | 0.002578355881
| 622.0613119 | 1.471023965 | 0.003825138752
| 621.9407808 | 1.472191782 | 0.004732309117
| 621.8202496 | 1.473606329 | 0.005107001336
| 621.6997185 | 1.474973406 | 0.00491364931
| 621.5791873 | 1.47604298 | 0.004276568515
| 621.4586561 | 1.476676096 | 0.003427621086
| 621.338125 | 1.476894452 | 0.002612589769
| 621.2175938 | 1.47683263 | 0.002001501676
| 621.0970626 | 1.476678647 | 0.001644555663
| 620.9765315 | 1.476579365 | 0.001477143538
| 620.8560003 | 1.476594689 | 0.001380396699
| 620.7354691 | 1.476693078 | 0.001254276271
| 620.614938 | 1.476798002 | 0.001056934626
| 620.4944068 | 1.476838592 | 0.000826364004
| 620.3738757 | 1.476809745 | 0.0006258546565
| 620.2533445 | 1.47674983 | 0.000510179179
| 620.1328133 | 1.476743047 | 0.0004754451865
| 620.0122822 | 1.476829649 | 0.000460499318
| 619.891751 | 1.477014653 | 0.0003891505845
| 619.7712198 | 1.47723087 | 0.0001933677625
| 619.6506887 | 1.477390089 | -0.0001242930015
| 619.5301575 | 1.477420528 | -0.0005072668075
| 619.4096263 | 1.477314171 | -0.0008621771586
| 619.2890952 | 1.477119489 | -0.0011228191
| 619.168564 | 1.476913846 | -0.001267671057
| 619.0480328 | 1.476766259 | -0.00133108397
| 618.9275017 | 1.476702812 | -0.001387008027
| 618.8069705 | 1.476683989 | -0.001496078926
| 618.6864394 | 1.47665243 | -0.001673762842
| 618.5659082 | 1.476549716 | -0.001891967623
| 618.445377 | 1.476360518 | -0.002089078775
| 618.3248459 | 1.476111674 | -0.00220782484
| 618.2043147 | 1.47587287 | -0.002228745504
| 618.0837835 | 1.475697148 | -0.002187614451
| 617.9632524 | 1.47560774 | -0.002145672066
| 617.8427212 | 1.475569303 | -0.002167476554
| 617.72219 | 1.475519471 | -0.002273659395
| 617.6016589 | 1.475386161 | -0.002444454224
| 617.4811277 | 1.475129491 | -0.002608420697
| 617.3605966 | 1.474759294 | -0.002689038102
| 617.2400654 | 1.474327614 | -0.002625876379
| 617.1195342 | 1.473906356 | -0.002396109718
| 616.9990031 | 1.47357166 | -0.002013025955
| 616.8784719 | 1.473376695 | -0.001524527173
| 616.7579407 | 1.47335053 | -0.00098551173
| 616.6374096 | 1.473501464 | -0.0004568948115
| 616.5168784 | 1.473818951 | 3.2670435e-06
| 616.3963472 | 1.474274261 | 0.0003403232785
| 616.2758161 | 1.474816846 | 0.0005076230885
| 616.1552849 | 1.47537501 | 0.000486449798
| 616.0347538 | 1.475877215 | 0.0002855549615
| 615.9142226 | 1.476251751 | -4.50940825e-05
| 615.7936914 | 1.476479079 | -0.000424284631
| 615.6731603 | 1.476577197 | -0.0007847386425
| 615.5526291 | 1.476603474 | -0.001077660882
| 615.4320979 | 1.476628714 | -0.001312447388
| 615.3115668 | 1.476693764 | -0.001541974281
| 615.1910356 | 1.476788157 | -0.001839445148
| 615.0705044 | 1.476840049 | -0.002254956873
| 614.9499733 | 1.476750084 | -0.002771030417
| 614.8294421 | 1.476443396 | -0.003305263574
| 614.708911 | 1.475904825 | -0.003728820298
| 614.5883798 | 1.475205261 | -0.003922017355
| 614.4678486 | 1.474471754 | -0.003818913499
| 614.3473175 | 1.473853743 | -0.003435971782
| 614.2267863 | 1.473464382 | -0.002865344072
| 614.1062551 | 1.473346533 | -0.002245237227
| 613.985724 | 1.473460347 | -0.001692811127
| 613.8651928 | 1.473730568 | -0.001285342785
| 613.7446616 | 1.474055062 | -0.001036959334
| 613.6241305 | 1.474373301 | -0.0009126577582
| 613.5035993 | 1.474653157 | -0.0008673738725
| 613.3830681 | 1.474901583 | -0.0008646289883
| 613.262537 | 1.475124061 | -0.0008872678358
| 613.1420058 | 1.475338448 | -0.0009293945633
| 613.0214747 | 1.475536535 | -0.0009956256449
| 612.9009435 | 1.475721816 | -0.00106843851
| 612.7804123 | 1.475904039 | -0.001139603563
| 612.6598812 | 1.476112502 | -0.001203527643
| 612.53935 | 1.476371723 | -0.001287954511
| 612.4188188 | 1.476692681 | -0.001433570191
| 612.2982877 | 1.477047811 | -0.001696794231
| 612.1777565 | 1.477377247 | -0.002105147728
| 612.0572253 | 1.4776008 | -0.002649214248
| 611.9366942 | 1.477666519 | -0.003261611498
| 611.816163 | 1.477567122 | -0.003873414557
| 611.6956319 | 1.477332947 | -0.004414491
| 611.5751007 | 1.477033491 | -0.004860424618
| 611.4545695 | 1.476723341 | -0.005240154178
| 611.3340384 | 1.476410228 | -0.00561151847
| 611.2135072 | 1.476045544 | -0.006012751146
| 611.092976 | 1.475557149 | -0.006426730418
| 610.9724449 | 1.474894024 | -0.00677787871
| 610.8519137 | 1.4740608 | -0.006951729471
| 610.7313825 | 1.473146496 | -0.006841302073
| 610.6108514 | 1.472299498 | -0.006404656169
| 610.4903202 | 1.471685421 | -0.005694515115
| 610.3697891 | 1.471409706 | -0.004857418532
| 610.2492579 | 1.471480874 | -0.004066058884
| 610.1287267 | 1.471817134 | -0.003465235189
| 610.0081956 | 1.472284909 | -0.003127384975
| 609.8876644 | 1.472745039 | -0.003041979783
| 609.7671332 | 1.473112201 | -0.003133606143
| 609.6466021 | 1.473362074 | -0.003324665373
| 609.5260709 | 1.473510993 | -0.003558901602
| 609.4055397 | 1.473582845 | -0.003823076048
| 609.2850086 | 1.473576879 | -0.004120960415
| 609.1644774 | 1.473466777 | -0.004449830925
| 609.0439463 | 1.473215251 | -0.004770596489
| 608.9234151 | 1.472814812 | -0.005009675177
| 608.8028839 | 1.472308418 | -0.005087736785
| 608.6823528 | 1.471789602 | -0.004959487323
| 608.5618216 | 1.471365191 | -0.004645643149
| 608.4412904 | 1.471110846 | -0.00422231571
| 608.3207593 | 1.471045433 | -0.003797117731
| 608.2002281 | 1.47111529 | -0.003461291992
| 608.0796969 | 1.471231448 | -0.003244302913
| 607.9591658 | 1.471318587 | -0.003113530439
| 607.8386346 | 1.471347641 | -0.003001466291
| 607.7181034 | 1.471347754 | -0.002839420819
| 607.5975723 | 1.471396981 | -0.002607287843
| 607.4770411 | 1.471564409 | -0.002352537995
| 607.35651 | 1.471872395 | -0.002164277811
| 607.2359788 | 1.472275884 | -0.002135001091
| 607.1154476 | 1.472675059 | -0.00231372568
| 606.9949165 | 1.472955033 | -0.002679944151
| 606.8743853 | 1.473029566 | -0.003149652784
| 606.7538541 | 1.472878082 | -0.003601259392
| 606.633323 | 1.472548789 | -0.003932370205
| 606.5127918 | 1.472134003 | -0.004080069814
| 606.3922606 | 1.471738371 | -0.004056035865
| 606.2717295 | 1.471426061 | -0.003908069149
| 606.1511983 | 1.471234397 | -0.00371820567
| 606.0306672 | 1.471119778 | -0.003556572398
| 605.910136 | 1.471042287 | -0.003437699595
| 605.7896048 | 1.470950348 | -0.003372944315
| 605.6690737 | 1.470794498 | -0.00332053373
| 605.5485425 | 1.470563712 | -0.003219800936
| 605.4280113 | 1.470289794 | -0.003004568746
| 605.3074802 | 1.470041381 | -0.00264077911
| 605.186949 | 1.469904437 | -0.002130204493
| 605.0664178 | 1.46995829 | -0.001532256586
| 604.9458867 | 1.470240382 | -0.0009367244617
| 604.8253555 | 1.470743083 | -0.0004523861316
| 604.7048244 | 1.471391392 | -0.0001690660067
| 604.5842932 | 1.472079274 | -0.0001159411913
| 604.463762 | 1.472710375 | -0.000259820643
| 604.3432309 | 1.473234994 | -0.0005261527755
| 604.2226997 | 1.473663742 | -0.0008340587745
| 604.1021685 | 1.474068409 | -0.001146996518
| 603.9816374 | 1.474518627 | -0.001511132232
| 603.8611062 | 1.475031613 | -0.002028873319
| 603.740575 | 1.475523871 | -0.002824267479
| 603.6200439 | 1.47581284 | -0.003942609942
| 603.4995127 | 1.475688252 | -0.005309458661
| 603.3789816 | 1.474985009 | -0.006705292158
| 603.2584504 | 1.473691578 | -0.007818030214
| 603.1379192 | 1.47198382 | -0.008353085396
| 603.0173881 | 1.470190397 | -0.008153970783
| 602.8968569 | 1.468680767 | -0.007263823176
| 602.7763257 | 1.467749515 | -0.005927191658
| 602.6557946 | 1.46749719 | -0.004503270904
| 602.5352634 | 1.467814131 | -0.003328086793
| 602.4147322 | 1.468436575 | -0.002598070477
| 602.2942011 | 1.46906975 | -0.002318719303
| 602.1736699 | 1.469503671 | -0.002333609057
| 602.0531388 | 1.469687928 | -0.002432142959
| 601.9326076 | 1.469698843 | -0.002451092574
| 601.8120764 | 1.469686224 | -0.002338186833
| 601.6915453 | 1.469760609 | -0.002165668876
| 601.5710141 | 1.469930968 | -0.002049484694
| 601.4504829 | 1.470106467 | -0.002064543731
| 601.3299518 | 1.470168484 | -0.002181184753
| 601.2094206 | 1.470052871 | -0.002286401227
| 601.0888894 | 1.469792088 | -0.002237826115
| 600.9683583 | 1.469521325 | -0.00194218668
| 600.8478271 | 1.469412298 | -0.001421002268
| 600.7272959 | 1.469589162 | -0.000798813643
| 600.6067648 | 1.47007355 | -0.000254657367
| 600.4862336 | 1.470772173 | 6.7828002e-05
| 600.3657025 | 1.471542973 | 0.0001215234135
| 600.2451713 | 1.472272718 | -4.94676715e-05
| 600.1246401 | 1.472922397 | -0.0003634216875
| 600.004109 | 1.473532792 | -0.0007664506901
| 599.8835778 | 1.474162783 | -0.001299415049
| 599.7630466 | 1.474799645 | -0.002069361018
| 599.6425155 | 1.475319047 | -0.003183282889
| 599.5219843 | 1.475500489 | -0.004648227947
| 599.4014531 | 1.475108892 | -0.006318841094
| 599.280922 | 1.474013433 | -0.007881936228
| 599.1603908 | 1.472293279 | -0.008978472276
| 599.0398597 | 1.470222417 | -0.009318873972
| 598.9193285 | 1.468219389 | -0.008815653054
| 598.7987973 | 1.466672299 | -0.007624264105
| 598.6782662 | 1.465825007 | -0.00608361673
| 598.557735 | 1.465674592 | -0.00459214741
| 598.4372038 | 1.466016463 | -0.003439512077
| 598.3166727 | 1.466551344 | -0.002733192436
| 598.1961415 | 1.46701388 | -0.002384158766
| 598.0756103 | 1.467289811 | -0.002184745988
| 597.9550792 | 1.467432946 | -0.001953043736
| 597.834548 | 1.467590912 | -0.001613619853
| 597.7140169 | 1.467906806 | -0.001240110605
| 597.5934857 | 1.468412624 | -0.0009802038395
| 597.4729545 | 1.469031366 | -0.0009804710805
| 597.3524234 | 1.469582836 | -0.001296406733
| 597.2318922 | 1.469901126 | -0.001857179147
| 597.111361 | 1.469883462 | -0.002510649943
| 596.9908299 | 1.4695425 | -0.003077004906
| 596.8702987 | 1.468975878 | -0.003433122221
| 596.7497675 | 1.46831132 | -0.00354120594
| 596.6292364 | 1.467633055 | -0.003427375184
| 596.5087052 | 1.466981716 | -0.003121727829
| 596.3881741 | 1.466368397 | -0.002631576493
| 596.2676429 | 1.465822517 | -0.001922960132
| 596.1471117 | 1.465433005 | -0.00095894389
| 596.0265806 | 1.465342704 | 0.0002335230565
| 595.9060494 | 1.465687216 | 0.001535932879
| 595.7855182 | 1.466537384 | 0.002733929788
| 595.6649871 | 1.467819839 | 0.003588458101
| 595.5444559 | 1.469347212 | 0.003923814241
| 595.4239247 | 1.470847419 | 0.003690201031
| 595.3033936 | 1.472085331 | 0.002996362363
| 595.1828624 | 1.472920961 | 0.002038340704
| 595.0623312 | 1.473355634 | 0.001045063202
| 594.9418001 | 1.473503249 | 0.0001633729243
| 594.8212689 | 1.473506807 | -0.0005596034247
| 594.7007378 | 1.473479727 | -0.001175198538
| 594.5802066 | 1.473443755 | -0.001774207588
| 594.4596754 | 1.473349106 | -0.002408064187
| 594.3391443 | 1.473127145 | -0.003065958821
| 594.2186131 | 1.472735435 | -0.003674978964
| 594.0980819 | 1.472207747 | -0.004143880814
| 593.9775508 | 1.471631934 | -0.004432915238
| 593.8570196 | 1.47109823 | -0.004565599098
| 593.7364884 | 1.470659916 | -0.00462225405
| 593.6159573 | 1.470288235 | -0.004694278848
| 593.4954261 | 1.469901477 | -0.004810895062
| 593.374895 | 1.46942303 | -0.004930098237
| 593.2543638 | 1.468838333 | -0.004954715214
| 593.1338326 | 1.468213271 | -0.004808202881
| 593.0133015 | 1.467662874 | -0.004474399819
| 592.8927703 | 1.467291257 | -0.004046188822
| 592.7722391 | 1.467098931 | -0.003670105789
| 592.651708 | 1.466969635 | -0.003473950025
| 592.5311768 | 1.466692384 | -0.003455544522
| 592.4106456 | 1.466096453 | -0.003452245041
| 592.2901145 | 1.465134938 | -0.003179899001
| 592.1695833 | 1.463980133 | -0.002333505933
| 592.0490522 | 1.463003905 | -0.0007404882755
| 591.928521 | 1.462677444 | 0.001507854327
| 591.8079898 | 1.46336397 | 0.004037051827
| 591.6874587 | 1.46518648 | 0.006293703829
| 591.5669275 | 1.467927045 | 0.007702473238
| 591.4463963 | 1.471077093 | 0.007893157746
| 591.3258652 | 1.474011413 | 0.006815369549
| 591.205334 | 1.476169803 | 0.004745917882
| 591.0848028 | 1.477232116 | 0.002207790409
| 590.9642717 | 1.477199843 | -0.000224778831
| 590.8437405 | 1.476355829 | -0.002078469981
| 590.7232094 | 1.475172057 | -0.003138466991
| 590.6026782 | 1.474099404 | -0.0034730477
| 590.482147 | 1.473454511 | -0.003360079005
| 590.3616159 | 1.473320625 | -0.003167408417
| 590.2410847 | 1.473577892 | -0.003210069853
| 590.1205535 | 1.473962385 | -0.003658110522
| 590.0000224 | 1.474197299 | -0.004500206767
| 589.8794912 | 1.474063376 | -0.005587608965
| 589.75896 | 1.473470779 | -0.006683945516
| 589.6384289 | 1.472456018 | -0.007561668192
| 589.5178977 | 1.47115124 | -0.008038106487
| 589.3973666 | 1.469755066 | -0.008009864228
| 589.2768354 | 1.468488585 | -0.007468189034
| 589.1563042 | 1.467565766 | -0.006485418793
| 589.0357731 | 1.467173457 | -0.005232507503
| 588.9152419 | 1.467413264 | -0.003956923046
| 588.7947107 | 1.468278565 | -0.002959500775
| 588.6741796 | 1.469607101 | -0.002526189779
| 588.5536484 | 1.471111301 | -0.002864854699
| 588.4331172 | 1.472388138 | -0.00402275997
| 588.3125861 | 1.473053673 | -0.005833036726
| 588.1920549 | 1.472824977 | -0.007949071008
| 588.0715237 | 1.471636003 | -0.00990473092
| 587.9509926 | 1.469657855 | -0.01125397939
| 587.8304614 | 1.467284996 | -0.01169172553
| 587.7099303 | 1.464998824 | -0.01117345121
| 587.5893991 | 1.463224587 | -0.009900784305
| 587.4688679 | 1.462196591 | -0.008255188446
| 587.3483368 | 1.461915856 | -0.006651874155
| 587.2278056 | 1.462158953 | -0.005415837859
| 587.1072744 | 1.462603813 | -0.004659010213
| 586.9867433 | 1.462957087 | -0.004308330426
| 586.8662121 | 1.463053359 | -0.004141031525
| 586.7456809 | 1.462909627 | -0.003922956101
| 586.6251498 | 1.46267172 | -0.003498636424
| 586.5046186 | 1.462542928 | -0.002859218417
| 586.3840875 | 1.462663275 | -0.00212933153
| 586.2635563 | 1.463057288 | -0.001485878555
| 586.1430251 | 1.463630421 | -0.00108035986
| 586.022494 | 1.464213667 | -0.000963584109
| 585.9019628 | 1.464656778 | -0.001070461847
| 585.7814316 | 1.464884084 | -0.001266830915
| 585.6609005 | 1.464925411 | -0.001406348111
| 585.5403693 | 1.464891902 | -0.001412224372
| 585.4198381 | 1.46490423 | -0.001300427407
| 585.299307 | 1.465036061 | -0.001162761929
| 585.1787758 | 1.465273294 | -0.00111685277
| 585.0582447 | 1.465518593 | -0.001238295142
| 584.9377135 | 1.465645725 | -0.001514879399
| 584.8171823 | 1.465557272 | -0.001858132874
| 584.6966512 | 1.465220894 | -0.002119749112
| 584.57612 | 1.46471369 | -0.002153101131
| 584.4555888 | 1.464178969 | -0.001880328883
| 584.3350577 | 1.463796264 | -0.001307581791
| 584.2145265 | 1.463711575 | -0.000550593898
| 584.0939953 | 1.463992004 | 0.0002278855355
| 583.9734642 | 1.46462002 | 0.000843289248
| 583.852933 | 1.465490729 | 0.001145583759
| 583.7324019 | 1.466438366 | 0.001042920644
| 583.6118707 | 1.467274009 | 0.0005413633935
| 583.4913395 | 1.467836383 | -0.000282364382
| 583.3708084 | 1.468006345 | -0.001279435654
| 583.2502772 | 1.467747845 | -0.002268515969
| 583.129746 | 1.467106091 | -0.003063079433
| 583.0092149 | 1.466211571 | -0.003525078918
| 582.8886837 | 1.465240345 | -0.003587206239
| 582.7681525 | 1.464378574 | -0.003287927779
| 582.6476214 | 1.463752458 | -0.002738385354
| 582.5270902 | 1.463414807 | -0.002095962846
| 582.406559 | 1.463320737 | -0.001494218444
| 582.2860279 | 1.463383234 | -0.001013410613
| 582.1654967 | 1.463500386 | -0.000652147132
| 582.0449656 | 1.46363214 | -0.00037325044
| 581.9244344 | 1.463763353 | -0.0001382263235
| 581.8039032 | 1.463930608 | 6.679274125e-05
| 581.6833721 | 1.464147797 | 0.0001942962217
| 581.5628409 | 1.464375059 | 0.0001824878072
| 581.4423097 | 1.464506419 | 1.1065175e-05
| 581.3217786 | 1.464431839 | -0.0002657307403
| 581.2012474 | 1.464058682 | -0.0005112217649
| 581.0807162 | 1.463410904 | -0.0005196602237
| 580.9601851 | 1.462636687 | -0.0001250470925
| 580.8396539 | 1.461980119 | 0.0007414225215
| 580.7191228 | 1.461702686 | 0.001990054205
| 580.5985916 | 1.461983623 | 0.003386818832
| 580.4780604 | 1.46283595 | 0.004632484624
| 580.3575293 | 1.464115431 | 0.005473160216
| 580.2369981 | 1.465563389 | 0.005777187274
| 580.1164669 | 1.466915965 | 0.005583265256
| 579.9959358 | 1.46799837 | 0.005047147371
| 579.8754046 | 1.468760011 | 0.004365119673
| 579.7548734 | 1.469267459 | 0.003697034075
| 579.6343423 | 1.469643157 | 0.003095571104
| 579.5138111 | 1.4699732 | 0.002528679664
| 579.39328 | 1.470282596 | 0.001919207142
| 579.2727488 | 1.470507881 | 0.001212377314
| 579.1522176 | 1.470560741 | 0.0004278618393
| 579.0316865 | 1.470376602 | -0.0003382617875
| 578.9111553 | 1.469982719 | -0.000959391828
| 578.7906241 | 1.469474611 | -0.001348708715
| 578.670093 | 1.468988966 | -0.0014912984
| 578.5495618 | 1.468637844 | -0.001450628559
| 578.4290306 | 1.468482471 | -0.00134304016
| 578.3084995 | 1.468488489 | -0.001285636904
| 578.1879683 | 1.468585147 | -0.001331973064
| 578.0674372 | 1.468698385 | -0.00148703132
| 577.946906 | 1.468795357 | -0.001717775085
| 577.8263748 | 1.468876158 | -0.002008251368
| 577.7058437 | 1.468954453 | -0.002371817234
| 577.5853125 | 1.469007146 | -0.00286053639
| 577.4647813 | 1.468956977 | -0.003509085835
| 577.3442502 | 1.468682929 | -0.004302564456
| 577.223719 | 1.468068832 | -0.00513011909
| 577.1031878 | 1.467072518 | -0.005811274843
| 576.9826567 | 1.465762028 | -0.00614317323
| 576.8621255 | 1.46431977 | -0.005983975754
| 576.7415943 | 1.462974963 | -0.005304659898
| 576.6210632 | 1.461947894 | -0.004191217129
| 576.500532 | 1.461375316 | -0.002835532774
| 576.3800009 | 1.46126481 | -0.001438696982
| 576.2594697 | 1.461547957 | -0.0001452937005
| 576.1389385 | 1.462131281 | 0.0009706506995
| 576.0184074 | 1.462941717 | 0.001887697555
| 575.8978762 | 1.463956292 | 0.002602842463
| 575.777345 | 1.465180012 | 0.003054919081
| 575.6568139 | 1.466563119 | 0.003145794188
| 575.5362827 | 1.467997605 | 0.002773128312
| 575.4157515 | 1.469281164 | 0.001881557583
| 575.2952204 | 1.470175795 | 0.0005440652813
| 575.1746892 | 1.470498897 | -0.001035625317
| 575.0541581 | 1.470188498 | -0.002578097462
| 574.9336269 | 1.469336944 | -0.003786867719
| 574.8130957 | 1.468190872 | -0.004468631302
| 574.6925646 | 1.467043029 | -0.004582678458
| 574.5720334 | 1.466166733 | -0.00425119017
| 574.4515022 | 1.465702368 | -0.003711794913
| 574.3309711 | 1.465645239 | -0.003218545566
| 574.2104399 | 1.465855139 | -0.002958871086
| 574.0899087 | 1.466144221 | -0.00300386273
| 573.9693776 | 1.466328277 | -0.003313474895
| 573.8488464 | 1.466300506 | -0.003767445856
| 573.7283153 | 1.466031854 | -0.004227999476
| 573.6077841 | 1.465571002 | -0.004582700316
| 573.4872529 | 1.464987262 | -0.00476750945
| 573.3667218 | 1.464370642 | -0.004751458342
| 573.2461906 | 1.463799985 | -0.004547374352
| 573.1256594 | 1.463346165 | -0.004189073763
| 573.0051283 | 1.463057548 | -0.003737450711
| 572.8845971 | 1.462964539 | -0.003270435772
| 572.7640659 | 1.463048542 | -0.00288578773
| 572.6435348 | 1.463242769 | -0.00265914112
| 572.5230036 | 1.463437397 | -0.00262343933
| 572.4024725 | 1.463521079 | -0.002737351156
| 572.2819413 | 1.463418202 | -0.002898916355
| 572.1614101 | 1.463135331 | -0.002968719176
| 572.040879 | 1.462764058 | -0.002839313448
| 571.9203478 | 1.462451296 | -0.002474700178
| 571.7998166 | 1.462343065 | -0.001940169362
| 571.6792855 | 1.46252091 | -0.001382835595
| 571.5587543 | 1.462955943 | -0.000971430083
| 571.4382231 | 1.463532453 | -0.000821767894
| 571.317692 | 1.464088077 | -0.0009661260505
| 571.1971608 | 1.464477815 | -0.001332153897
| 571.0766297 | 1.464635498 | -0.001788160366
| 570.9560985 | 1.464584199 | -0.002202686845
| 570.8355673 | 1.464414043 | -0.002504626578
| 570.7150362 | 1.464206604 | -0.002703223987
| 570.594505 | 1.464001304 | -0.002840683991
| 570.4739738 | 1.463775973 | -0.002971092196
| 570.3534427 | 1.463458992 | -0.003076271947
| 570.2329115 | 1.463014783 | -0.003070713626
| 570.1123803 | 1.462476313 | -0.002817651546
| 569.9918492 | 1.462000664 | -0.002208130307
| 569.871318 | 1.461816624 | -0.001231672294
| 569.7507868 | 1.462181696 | -3.9051611e-05
| 569.6302557 | 1.463235273 | 0.001062168688
| 569.5097245 | 1.46495122 | 0.00169292668
| 569.3891934 | 1.467070028 | 0.001498325472
| 569.2686622 | 1.469168274 | 0.0002976649605
| 569.148131 | 1.47074685 | -0.001863281767
| 569.0275999 | 1.471385033 | -0.004675406032
| 568.9070687 | 1.470847256 | -0.007668436291
| 568.7865375 | 1.469150092 | -0.01028672665
| 568.6660064 | 1.466584786 | -0.0120593475
| 568.5454752 | 1.463620243 | -0.0127115631
| 568.424944 | 1.460789542 | -0.01222990122
| 568.3044129 | 1.458543721 | -0.01084769184
| 568.1838817 | 1.457148733 | -0.008965460565
| 568.0633506 | 1.456635101 | -0.007022073751
| 567.9428194 | 1.456835543 | -0.005380900931
| 567.8222882 | 1.457450118 | -0.004244096644
| 567.7017571 | 1.458176419 | -0.00362408194
| 567.5812259 | 1.458785319 | -0.003402317137
| 567.4606947 | 1.459180871 | -0.003387264905
| 567.3401636 | 1.459382081 | -0.003426512415
| 567.2196324 | 1.459470676 | -0.003424854268
| 567.0991012 | 1.459535769 | -0.003389805955
| 566.9785701 | 1.459596419 | -0.003359999221
| 566.8580389 | 1.459628906 | -0.003366922563
| 566.7375078 | 1.459569678 | -0.003380341732
| 566.6169766 | 1.459404911 | -0.003303697869
| 566.4964454 | 1.459205642 | -0.003016437579
| 566.3759143 | 1.459156881 | -0.002466118475
| 566.2553831 | 1.459467947 | -0.001732283234
| 566.1348519 | 1.46031198 | -0.001040485283
| 566.0143208 | 1.461700691 | -0.0007384444254
| 565.8937896 | 1.463425463 | -0.001170021545
| 565.7732584 | 1.465077006 | -0.002533014107
| 565.6527273 | 1.466163035 | -0.004787180345
| 565.5321961 | 1.466232217 | -0.00761742616
| 565.411665 | 1.465050904 | -0.01048858383
| 565.2911338 | 1.462680509 | -0.01279411288
| 565.1706026 | 1.459495116 | -0.01402536443
| 565.0500715 | 1.456069079 | -0.01392406976
| 564.9295403 | 1.453033482 | -0.01255168997
| 564.8090091 | 1.450878245 | -0.01026622546
| 564.688478 | 1.449850723 | -0.007588998027
| 564.5679468 | 1.449901638 | -0.005067989455
| 564.4474156 | 1.450738686 | -0.00310609246
| 564.3268845 | 1.451954814 | -0.001880127518
| 564.2063533 | 1.453171983 | -0.001338672508
| 564.0858221 | 1.454140159 | -0.001280396648
| 563.965291 | 1.454776465 | -0.001458188466
| 563.8447598 | 1.455132244 | -0.001673777964
| 563.7242287 | 1.455330224 | -0.001831236906
| 563.6036975 | 1.455476309 | -0.001935096894
| 563.4831663 | 1.455624165 | -0.002036613601
| 563.3626352 | 1.455770248 | -0.002198143237
| 563.242104 | 1.45585962 | -0.002453271157
| 563.1215728 | 1.455831807 | -0.002777260369
| 563.0010417 | 1.455657963 | -0.003121035575
| 562.8805105 | 1.455336262 | -0.003426502777
| 562.7599793 | 1.4548932 | -0.003654674276
| 562.6394482 | 1.454350934 | -0.003784686486
| 562.518917 | 1.453721827 | -0.003805081348
| 562.3983859 | 1.453001313 | -0.003683419669
| 562.2778547 | 1.452206317 | -0.003360754523
| 562.1573235 | 1.451391785 | -0.002760804663
| 562.0367924 | 1.450678449 | -0.001827042524
| 561.9162612 | 1.450234713 | -0.000566860159
| 561.79573 | 1.450232939 | 0.000905900717
| 561.6751989 | 1.450780468 | 0.002392145535
| 561.5546677 | 1.451881636 | 0.003623490268
| 561.4341365 | 1.453378915 | 0.00435365237
| 561.3136054 | 1.455010327 | 0.00443726232
| 561.1930742 | 1.456450921 | 0.00388656281
| 561.0725431 | 1.457440193 | 0.002885681978
| 560.9520119 | 1.457847101 | 0.001718722301
| 560.8314807 | 1.457711229 | 0.0006886943645
| 560.7109496 | 1.457218794 | 2.2559143e-05
| 560.5904184 | 1.45663553 | -0.0002056530687
| 560.4698872 | 1.456190682 | -6.526609065e-05
| 560.3493561 | 1.456035517 | 0.0002734136445
| 560.2288249 | 1.456179914 | 0.000605901356
| 560.1082937 | 1.456531871 | 0.0007926038425
| 559.9877626 | 1.456960565 | 0.0007880147505
| 559.8672314 | 1.457366799 | 0.0006287177395
| 559.7467003 | 1.457715226 | 0.0003894991335
| 559.6261691 | 1.458040634 | 0.0001178195935
| 559.5056379 | 1.45839014 | -0.000195648564
| 559.3851068 | 1.458784234 | -0.0006168567982
| 559.2645756 | 1.45916177 | -0.001216020726
| 559.1440444 | 1.459415459 | -0.002004636629
| 559.0235133 | 1.459436294 | -0.002907697442
| 558.9029821 | 1.459190013 | -0.003788662994
| 558.7824509 | 1.45873209 | -0.004502791207
| 558.6619198 | 1.458218814 | -0.004969699382
| 558.5413886 | 1.457828565 | -0.00522965018
| 558.4208574 | 1.457689452 | -0.005445820955
| 558.3003263 | 1.457787372 | -0.00584052901
| 558.1797951 | 1.457972328 | -0.006602775137
| 558.059264 | 1.457970434 | -0.007801687812
| 557.9387328 | 1.457507693 | -0.009317731053
| 557.8182016 | 1.45641054 | -0.01089061993
| 557.6976705 | 1.454671665 | -0.01219416407
| 557.5771393 | 1.452454631 | -0.01293612429
| 557.4566081 | 1.450055829 | -0.01294897756
| 557.336077 | 1.447808229 | -0.01223701767
| 557.2155458 | 1.445984871 | -0.01097241325
| 557.0950146 | 1.444716721 | -0.009409012829
| 556.9744835 | 1.443999484 | -0.007813903311
| 556.8539523 | 1.44369061 | -0.006367460675
| 556.7334212 | 1.443644322 | -0.005129201437
| 556.61289 | 1.443725928 | -0.004089701941
| 556.4923588 | 1.443878358 | -0.003170075149
| 556.3718277 | 1.444119505 | -0.002330227691
| 556.2512965 | 1.444477552 | -0.001573153662
| 556.1307653 | 1.44497431 | -0.0009424075461
| 556.0102342 | 1.445584296 | -0.0005142624177
| 555.889703 | 1.446222358 | -0.0003352821005
| 555.7691718 | 1.446789465 | -0.000404322365
| 555.6486407 | 1.447188242 | -0.0006640225958
| 555.5281095 | 1.44736875 | -0.001016675101
| 555.4075784 | 1.447330406 | -0.001347309418
| 555.2870472 | 1.447142886 | -0.001565073997
| 555.166516 | 1.446895118 | -0.001628694182
| 555.0459849 | 1.446697097 | -0.001546275236
| 554.9254537 | 1.446626748 | -0.001391195417
| 554.8049225 | 1.446717029 | -0.001262993803
| 554.6843914 | 1.446936538 | -0.001273980462
| 554.5638602 | 1.447196894 | -0.001504423653
| 554.443329 | 1.447367277 | -0.001983850829
| 554.3227979 | 1.447308696 | -0.002663095323
| 554.2022667 | 1.446916492 | -0.003420295933
| 554.0817356 | 1.446160913 | -0.00408279871
| 553.9612044 | 1.4451053 | -0.004479115975
| 553.8406732 | 1.443891553 | -0.004478812333
| 553.7201421 | 1.442730991 | -0.004035298583
| 553.5996109 | 1.441823465 | -0.003234395168
| 553.4790797 | 1.441294044 | -0.002230666483
| 553.3585486 | 1.441181909 | -0.001231268785
| 553.2380174 | 1.441403394 | -0.000420344985
| 553.1174862 | 1.441803697 | 9.6568154e-05
| 552.9969551 | 1.442212825 | 0.0003253541865
| 552.8764239 | 1.442511877 | 0.0003422980115
| 552.7558928 | 1.442649261 | 0.0002802552
| 552.6353616 | 1.442679421 | 0.0002444737875
| 552.5148304 | 1.44269061 | 0.0002795660365
| 552.3942993 | 1.442787136 | 0.0003437803145
| 552.2737681 | 1.44299923 | 0.000338060351
| 552.1532369 | 1.443295798 | 0.0001507169125
| 552.0327058 | 1.443550278 | -0.000286381571
| 551.9121746 | 1.443630773 | -0.000948393487
| 551.7916434 | 1.443422371 | -0.001740618961
| 551.6711123 | 1.442894967 | -0.002509932881
| 551.5505811 | 1.442106801 | -0.003122879663
| 551.4300499 | 1.44117734 | -0.003518138208
| 551.3095188 | 1.440209952 | -0.003714204148
| 551.1889876 | 1.439267916 | -0.003790818232
| 551.0684565 | 1.438305489 | -0.003838773422
| 550.9479253 | 1.437213163 | -0.003867549462
| 550.8273941 | 1.43587021 | -0.003773039024
| 550.706863 | 1.434255028 | -0.0033408342
| 550.5863318 | 1.432494969 | -0.00232769098
| 550.4658006 | 1.430904326 | -0.0005657850396
| 550.3452695 | 1.42989706 | 0.001908624888
| 550.2247383 | 1.429868995 | 0.004811126961
| 550.1042071 | 1.431019084 | 0.007633603037
| 549.983676 | 1.433251831 | 0.009802890807
| 549.8631448 | 1.436168284 | 0.01085344554
| 549.7426137 | 1.439180234 | 0.01058303069
| 549.6220825 | 1.441665197 | 0.009122587303
| 549.5015513 | 1.443185488 | 0.006902568491
| 549.3810202 | 1.443587512 | 0.004477646433
| 549.260489 | 1.443023133 | 0.002379285534
| 549.1399578 | 1.441878562 | 0.0009377937168
| 549.0194267 | 1.440605533 | 0.0002064498988
| 548.8988955 | 1.439558148 | -4.40347045e-06
| 548.7783643 | 1.438883255 | -2.013647868e-05
| 548.6578332 | 1.438489161 | -0.0001322444341
| 548.537302 | 1.438156527 | -0.0004751170033
| 548.4167709 | 1.437651899 | -0.001004383342
| 548.2962397 | 1.436845904 | -0.001535880669
| 548.1757085 | 1.435761038 | -0.001848958947
| 548.0551774 | 1.434556141 | -0.001790404504
| 547.9346462 | 1.433438018 | -0.001327321996
| 547.814115 | 1.432594965 | -0.0005421373105
| 547.6935839 | 1.43212607 | 0.0004191962515
| 547.5730527 | 1.432071948 | 0.001418345966
| 547.4525215 | 1.432434764 | 0.002320094581
| 547.3319904 | 1.43320112 | 0.003006647596
| 547.2114592 | 1.434357656 | 0.003329416392
| 547.0909281 | 1.435822447 | 0.003091768533
| 546.9703969 | 1.437411869 | 0.002103815435
| 546.8498657 | 1.438818297 | 0.000222741976
| 546.7293346 | 1.439621932 | -0.002534860523
| 546.6088034 | 1.43939678 | -0.005936174811
| 546.4882722 | 1.437833154 | -0.009513530382
| 546.3677411 | 1.434876242 | -0.01266311555
| 546.2472099 | 1.430770663 | -0.01477443955
| 546.1266787 | 1.426053449 | -0.01541211283
| 546.0061476 | 1.421414595 | -0.01443354296
| 545.8856164 | 1.417540194 | -0.01205308103
| 545.7650852 | 1.414909549 | -0.008759087979
| 545.6445541 | 1.413728443 | -0.005187050678
| 545.5240229 | 1.413878832 | -0.001946259045
| 545.4034918 | 1.4150383 | 0.0005076957105
| 545.2829606 | 1.416749584 | 0.001921846858
| 545.1624294 | 1.418559292 | 0.002260935835
| 545.0418983 | 1.420072287 | 0.00165015423
| 544.9213671 | 1.42101071 | 0.0003218591045
| 544.8008359 | 1.421192486 | -0.00143403938
| 544.6803048 | 1.420574849 | -0.003294438572
| 544.5597736 | 1.41922102 | -0.004973403811
| 544.4392424 | 1.417294132 | -0.006231104477
| 544.3187113 | 1.415028703 | -0.00691975926
| 544.1981801 | 1.412699024 | -0.007012940571
| 544.077649 | 1.410524977 | -0.006610248493
| 543.9571178 | 1.408647771 | -0.005871534891
| 543.8365866 | 1.407098112 | -0.00498175903
| 543.7160555 | 1.405832152 | -0.004064127756
| 543.5955243 | 1.404786755 | -0.003187694332
| 543.4749931 | 1.403919471 | -0.002357269126
| 543.354462 | 1.403264795 | -0.001585426376
| 543.2339308 | 1.402866056 | -0.0009646550822
| 543.1133996 | 1.402721116 | -0.0006460246572
| 542.9928685 | 1.402720246 | -0.0008354111861
| 542.8723373 | 1.402593661 | -0.001668109598
| 542.7518062 | 1.401996734 | -0.003125794098
| 542.631275 | 1.400586014 | -0.00498667627
| 542.5107438 | 1.398165094 | -0.006847359337
| 542.3902127 | 1.394758061 | -0.008217270958
| 542.2696815 | 1.39066093 | -0.00865402976
| 542.1491503 | 1.386375738 | -0.007912158016
| 542.0286192 | 1.38248886 | -0.006049419119
| 541.908088 | 1.379464962 | -0.003426380906
| 541.7875568 | 1.377514665 | -0.0005919944735
| 541.6670257 | 1.376518676 | 0.001894392272
| 541.5464945 | 1.376105342 | 0.003643743303
| 541.4259634 | 1.375786609 | 0.004537335542
| 541.3054322 | 1.375144791 | 0.004707203821
| 541.184901 | 1.373903958 | 0.004434757452
| 541.0643699 | 1.371979595 | 0.004064200678
| 540.9438387 | 1.369456336 | 0.00388869112
| 540.8233075 | 1.366518622 | 0.00408464967
| 540.7027764 | 1.363361697 | 0.004709640787
| 540.5822452 | 1.360145894 | 0.005730699723
| 540.461714 | 1.356960389 | 0.007081055313
| 540.3411829 | 1.353855174 | 0.008701446787
| 540.2206517 | 1.350862643 | 0.01055911847
| 540.1001206 | 1.348049514 | 0.01262462658
| 539.9795894 | 1.345501095 | 0.01483280222
| 539.8590582 | 1.343315639 | 0.0170494779
| 539.7385271 | 1.341537763 | 0.01904790791
| 539.6179959 | 1.340102567 | 0.02052189986
| 539.4974647 | 1.338749312 | 0.02115621532
| 539.3769336 | 1.337032099 | 0.02074218335
| 539.2564024 | 1.33434846 | 0.0192787436
| 539.1358712 | 1.330068175 | 0.01707071323
| 539.0153401 | 1.323677324 | 0.01473497342
| 538.8948089 | 1.314957435 | 0.01315067269
| 538.7742777 | 1.304102558 | 0.01327390324
| 538.6537466 | 1.291728953 | 0.01594655071
| 538.5332154 | 1.278811101 | 0.02168011501
| 538.4126843 | 1.266466046 | 0.03049116721
| 538.2921531 | 1.255695832 | 0.04188144775
| 538.1716219 | 1.247100207 | 0.05493605435
| 538.0510908 | 1.240695968 | 0.06864824729
| 537.9305596 | 1.235985664 | 0.08226154583
| 537.8100284 | 1.232218251 | 0.0955268421
| 537.6894973 | 1.228746828 | 0.1087076873
| 537.5689661 | 1.225291743 | 0.1224101012
| 537.4484349 | 1.222046193 | 0.1372817631
| 537.3279038 | 1.219609777 | 0.1537632745
| 537.2073726 | 1.218792182 | 0.1718562106
| 537.0868415 | 1.220306266 | 0.1911344804
| 536.9663103 | 1.224580351 | 0.210851286
| 536.8457791 | 1.231616795 | 0.2301946307
| 536.725248 | 1.241113154 | 0.2485089239
| 536.6047168 | 1.252599431 | 0.2653908286
| 536.4841856 | 1.265625324 | 0.2806779158
| 536.3636545 | 1.279841878 | 0.2943435568
| 536.2431233 | 1.295006921 | 0.3063778052
| 536.1225921 | 1.310895724 | 0.3167509981
| 536.002061 | 1.32726735 | 0.3254395318
| 535.8815298 | 1.343859075 | 0.3324770672
| 535.7609987 | 1.360436143 | 0.337958312
| 535.6404675 | 1.37682235 | 0.3420332893
| 535.5199363 | 1.392923265 | 0.3448238493
| 535.3994052 | 1.408644848 | 0.3464089016
| 535.278874 | 1.423862705 | 0.346829516
| 535.1583428 | 1.438355045 | 0.3461681312
| 535.0378117 | 1.45186439 | 0.3446391132
| 534.9172805 | 1.464188765 | 0.3426491267
| 534.7967493 | 1.475350929 | 0.3407460042
| 534.6762182 | 1.485678089 | 0.3394755442
| 534.555687 | 1.495797301 | 0.3391623781
| 534.4351559 | 1.506456305 | 0.3397672229
| 534.3146247 | 1.51830827 | 0.3408248273
| 534.1940935 | 1.531639313 | 0.3415939594
| 534.0735624 | 1.546310326 | 0.3413004774
| 533.9530312 | 1.561779464 | 0.3394007393
| 533.8325 | 1.577358178 | 0.3357771259
| 533.7119689 | 1.592490381 | 0.3307209637
| 533.5914377 | 1.606985048 | 0.3247453625
| 533.4709065 | 1.621064269 | 0.3182966889
| 533.3503754 | 1.635216908 | 0.3114844675
| 533.2298442 | 1.649923477 | 0.3039943371
| 533.109313 | 1.665363352 | 0.2951321155
| 532.9887819 | 1.681205812 | 0.2841418929
| 532.8682507 | 1.696679325 | 0.2704909074
| 532.7477196 | 1.710749063 | 0.2541540714
| 532.6271884 | 1.722514426 | 0.2356382358
| 532.5066572 | 1.731443157 | 0.215830795
| 532.3861261 | 1.737560178 | 0.1956867821
| 532.2655949 | 1.741319143 | 0.1759147316
| 532.1450637 | 1.74341065 | 0.1567640737
| 532.0245326 | 1.744388549 | 0.1379905254
| 531.9040014 | 1.744423661 | 0.1190245434
| 531.7834702 | 1.743103357 | 0.09929289538
| 531.6629391 | 1.739564964 | 0.07860465485
| 531.5424079 | 1.732746598 | 0.05738088771
| 531.4218768 | 1.721797912 | 0.03674138907
| 531.3013456 | 1.70646168 | 0.01833338237
| 531.1808144 | 1.687338128 | 0.003965152995
| 531.0602833 | 1.665928931 | -0.004824952145
| 530.9397521 | 1.6445036 | -0.007289945415
| 530.8192209 | 1.625573654 | -0.00384749508
| 530.6986898 | 1.611254715 | 0.003850192685
| 530.5781586 | 1.602540545 | 0.01329229281
| 530.4576274 | 1.599022742 | 0.02191085331
| 530.3370963 | 1.599139434 | 0.02788887053
| 530.2165651 | 1.600898749 | 0.03057527725
| 530.096034 | 1.602564976 | 0.03038446111
| 529.9755028 | 1.603127352 | 0.02833692616
| 529.8549716 | 1.602322932 | 0.02553932776
| 529.7344405 | 1.600472335 | 0.02279181713
| 529.6139093 | 1.598077665 | 0.02040248319
| 529.4933781 | 1.595512734 | 0.01830306475
| 529.372847 | 1.592856398 | 0.01629511859
| 529.2523158 | 1.589966855 | 0.01429545138
| 529.1317846 | 1.586665331 | 0.01246641148
| 529.0112535 | 1.582977843 | 0.01111915965
| 528.8907223 | 1.579164277 | 0.01052727979
| 528.7701912 | 1.575677569 | 0.01073289202
| 528.64966 | 1.572909088 | 0.01145823702
| 528.5291288 | 1.571005423 | 0.01221652421
| 528.4085977 | 1.569754304 | 0.01253116901
| 528.2880665 | 1.568693771 | 0.01216574102
| 528.1675353 | 1.567310638 | 0.011249503
| 528.0470042 | 1.565316739 | 0.01020043455
| 527.926473 | 1.562750972 | 0.009532785469
| 527.8059418 | 1.559997543 | 0.009599046794
| 527.6854107 | 1.557553899 | 0.01042735504
| 527.5648795 | 1.555837271 | 0.01171979969
| 527.4443483 | 1.554958114 | 0.01299787619
| 527.3238172 | 1.554728867 | 0.01384298595
| 527.203286 | 1.554762366 | 0.01406966128
| 527.0827549 | 1.554707534 | 0.01376079647
| 526.9622237 | 1.554370581 | 0.0131691382
| 526.8416925 | 1.553800338 | 0.0125383555
| 526.7211614 | 1.553142547 | 0.01196087255
| 526.6006302 | 1.552534721 | 0.0113682813
| 526.480099 | 1.551951052 | 0.01061152537
| 526.3595679 | 1.551240808 | 0.009616002017
| 526.2390367 | 1.550185783 | 0.00845912266
| 526.1185055 | 1.548674144 | 0.007393515626
| 525.9979744 | 1.546784415 | 0.006722163653
| 525.8774432 | 1.544809441 | 0.006651515233
| 525.7569121 | 1.543124769 | 0.007157752394
| 525.6363809 | 1.542030905 | 0.007974627385
| 525.5158497 | 1.541593574 | 0.008708987865
| 525.3953186 | 1.54164488 | 0.009005228847
| 525.2747874 | 1.54184127 | 0.008686464798
| 525.1542562 | 1.541839094 | 0.007794410657
| 525.0337251 | 1.541392093 | 0.006534870673
| 524.9131939 | 1.540428985 | 0.005151899914
| 524.7926627 | 1.538969373 | 0.003834464402
| 524.6721316 | 1.537064214 | 0.002687841779
| 524.5516004 | 1.534687595 | 0.001805009319
| 524.4310693 | 1.531801379 | 0.001364395495
| 524.3105381 | 1.528426554 | 0.001674410638
| 524.1900069 | 1.524811462 | 0.003114455862
| 524.0694758 | 1.521469356 | 0.005971961021
| 523.9489446 | 1.519149972 | 0.01022588675
| 523.8284134 | 1.518579815 | 0.0154070879
| 523.7078823 | 1.520195721 | 0.02063110636
| 523.5873511 | 1.523883709 | 0.02485734065
| 523.4668199 | 1.529009209 | 0.02721439436
| 523.3462888 | 1.534554748 | 0.02729682702
| 523.2257576 | 1.539513967 | 0.02526223565
| 523.1052265 | 1.543118141 | 0.02170459935
| 522.9846953 | 1.545055839 | 0.01744275216
| 522.8641641 | 1.545420336 | 0.0132291047
| 522.743633 | 1.544615881 | 0.009591422888
| 522.6231018 | 1.543125421 | 0.006720478025
| 522.5025706 | 1.541331101 | 0.004573205718
| 522.3820395 | 1.539454559 | 0.003008491622
| 522.2615083 | 1.537581041 | 0.001879669417
| 522.1409771 | 1.535708253 | 0.00114102797
| 522.020446 | 1.533899214 | 0.0008133786635
| 521.8999148 | 1.532275531 | 0.000902752122
| 521.7793837 | 1.531012748 | 0.001312644453
| 521.6588525 | 1.530194405 | 0.00184343667
| 521.5383213 | 1.529793935 | 0.002263389775
| 521.4177902 | 1.529631997 | 0.00240761301
| 521.297259 | 1.529494335 | 0.002245387663
| 521.1767278 | 1.529172203 | 0.001890198425
| 521.0561967 | 1.528601198 | 0.001563458353
| 520.9356655 | 1.527859613 | 0.001488502785
| 520.8151343 | 1.527185291 | 0.001792716016
| 520.6946032 | 1.526842137 | 0.002438000308
| 520.574072 | 1.527072718 | 0.003236920059
| 520.4535408 | 1.527990343 | 0.003874585305
| 520.3330097 | 1.529556001 | 0.003977552747
| 520.2124785 | 1.531521253 | 0.003204634664
| 520.0919474 | 1.533500779 | 0.001334149889
| 519.9714162 | 1.534981965 | -0.001677522681
| 519.850885 | 1.53544344 | -0.005631777531
| 519.7303539 | 1.53444649 | -0.01007079115
| 519.6098227 | 1.531807382 | -0.01434960837
| 519.4892915 | 1.527622504 | -0.01775385577
| 519.3687604 | 1.522353127 | -0.01964077618
| 519.2482292 | 1.516729087 | -0.01963306534
| 519.127698 | 1.511627119 | -0.01774993461
| 519.0071669 | 1.507800173 | -0.01444696467
| 518.8866357 | 1.505683771 | -0.01050911187
| 518.7661046 | 1.505200373 | -0.006798725626
| 518.6455734 | 1.505877665 | -0.003933451698
| 518.5250422 | 1.507059397 | -0.002134383084
| 518.4045111 | 1.508209893 | -0.00125167416
| 518.2839799 | 1.509035975 | -0.0009513585775
| 518.1634487 | 1.509525924 | -0.000917802719
| 518.0429176 | 1.509790228 | -0.0009968364274
| 517.9223864 | 1.509933232 | -0.001203982164
| 517.8018552 | 1.509900639 | -0.001618003369
| 517.6813241 | 1.50953716 | -0.002228490168
| 517.5607929 | 1.508660611 | -0.00286394977
| 517.4402618 | 1.507244476 | -0.003207971475
| 517.3197306 | 1.505471843 | -0.002946497496
| 517.1991994 | 1.50372453 | -0.001924757451
| 517.0786683 | 1.502412263 | -0.0002552852935
| 516.9581371 | 1.501790542 | 0.001704960299
| 516.8376059 | 1.501812778 | 0.00354955407
| 516.7170748 | 1.502196808 | 0.005012037431
| 516.5965436 | 1.502560514 | 0.006137943702
| 516.4760124 | 1.502723588 | 0.007227603481
| 516.3554813 | 1.502791782 | 0.008647355679
| 516.2349501 | 1.503183781 | 0.01056840072
| 516.114419 | 1.504357365 | 0.01280708328
| 515.9938878 | 1.506606158 | 0.01485541607
| 515.8733566 | 1.509812105 | 0.01606519596
| 515.7528255 | 1.513476618 | 0.01594738263
| 515.6322943 | 1.51685785 | 0.01439173471
| 515.5117631 | 1.519291872 | 0.01174075265
| 515.391232 | 1.520437574 | 0.008654183122
| 515.2707008 | 1.520415077 | 0.005806530027
| 515.1501696 | 1.519667474 | 0.003638065807
| 515.0296385 | 1.518762086 | 0.002176488004
| 514.9091073 | 1.518040521 | 0.001129068669
| 514.7885761 | 1.517543782 | 0.000100083349
| 514.668045 | 1.516987087 | -0.001145947332
| 514.5475138 | 1.516036282 | -0.002534806068
| 514.4269827 | 1.514487775 | -0.003723252453
| 514.3064515 | 1.512479408 | -0.004283541752
| 514.1859203 | 1.510422877 | -0.003954924128
| 514.0653892 | 1.508857834 | -0.002830670638
| 513.944858 | 1.508118459 | -0.001324056544
| 513.8243268 | 1.508224181 | 2.1939474e-05
| 513.7037957 | 1.508807194 | 0.00081380599
| 513.5832645 | 1.509391644 | 0.001013882292
| 513.4627333 | 1.509602195 | 0.0009219354355
| 513.3422022 | 1.509424767 | 0.001017185146
| 513.221671 | 1.509204346 | 0.001661495252
| 513.1011399 | 1.509509917 | 0.00286202278
| 512.9806087 | 1.510820135 | 0.004213396426
| 512.8600775 | 1.513286764 | 0.00499031178
| 512.7395464 | 1.516540586 | 0.00447619726
| 512.6190152 | 1.519850985 | 0.002228895786
| 512.498484 | 1.522276241 | -0.001707251015
| 512.3779529 | 1.523053334 | -0.006805786852
| 512.2574217 | 1.521740589 | -0.01221642569
| 512.1368905 | 1.518390134 | -0.01700525605
| 512.0163594 | 1.513420685 | -0.02037665947
| 511.8958282 | 1.507565983 | -0.02182208492
| 511.7752971 | 1.501634622 | -0.0211810481
| 511.6547659 | 1.496446904 | -0.01863405271
| 511.5342347 | 1.492631207 | -0.01466410635
| 511.4137036 | 1.490587991 | -0.009972722021
| 511.2931724 | 1.490332241 | -0.00534343805
| 511.1726412 | 1.491569682 | -0.001472340891
| 511.0521101 | 1.493688785 | 0.001190204127
| 510.9315789 | 1.496005518 | 0.002563618466
| 510.8110477 | 1.49790153 | 0.002935813512
| 510.6905166 | 1.499097713 | 0.00284639963
| 510.5699854 | 1.499658194 | 0.002842458395
| 510.4494543 | 1.499973737 | 0.003267382361
| 510.3289231 | 1.500512962 | 0.0041268407
| 510.2083919 | 1.501633389 | 0.005082687815
| 510.0878608 | 1.503312253 | 0.005666066566
| 509.9673296 | 1.505237566 | 0.005534188251
| 509.8467984 | 1.506888355 | 0.004672779312
| 509.7262673 | 1.507906696 | 0.003445440796
| 509.6057361 | 1.508266171 | 0.0023957295
| 509.4852049 | 1.508383616 | 0.00194563152
| 509.3646738 | 1.508893042 | 0.002131524305
| 509.2441426 | 1.510383727 | 0.002467481047
| 509.1236114 | 1.512966967 | 0.002116380666
| 509.0030803 | 1.516180464 | 0.0002329722524
| 508.8825491 | 1.519012752 | -0.003596620956
| 508.762018 | 1.520352383 | -0.009144955266
| 508.6414868 | 1.519292496 | -0.0155436218
| 508.5209556 | 1.515545128 | -0.02154713986
| 508.4004245 | 1.50945503 | -0.02587817603
| 508.2798933 | 1.502009353 | -0.02759671976
| 508.1593621 | 1.494507724 | -0.0263242508
| 508.038831 | 1.488325352 | -0.02241909162
| 507.9182998 | 1.484382865 | -0.01682917618
| 507.7977686 | 1.483041808 | -0.01080711184
| 507.6772375 | 1.483920132 | -0.005489782917
| 507.5567063 | 1.486283455 | -0.001576406641
| 507.4361752 | 1.489230156 | 0.0007403737105
| 507.315644 | 1.492096115 | 0.001677351887
| 507.1951128 | 1.494435076 | 0.001647113087
| 507.0745817 | 1.496148362 | 0.001093488919
| 506.9540505 | 1.497266597 | 0.0003546221375
| 506.8335193 | 1.497979982 | -0.0003546362355
| 506.7129882 | 1.498442638 | -0.0009529039984
| 506.592457 | 1.498843858 | -0.001467956157
| 506.4719258 | 1.499223038 | -0.002007194746
| 506.3513947 | 1.499577341 | -0.002679144995
| 506.2308635 | 1.499748885 | -0.003532959514
| 506.1103324 | 1.499612058 | -0.00449183261
| 505.9898012 | 1.499053216 | -0.005344036299
| 505.86927 | 1.49819362 | -0.005831712206
| 505.7487389 | 1.497274746 | -0.00575730264
| 505.6282077 | 1.49675342 | -0.005155360071
| 505.5076765 | 1.496937802 | -0.004351191494
| 505.3871454 | 1.497986194 | -0.003881641835
| 505.2666142 | 1.499593865 | -0.004347944308
| 505.146083 | 1.501150593 | -0.006109553969
| 505.0255519 | 1.501812992 | -0.009073751318
| 504.9050207 | 1.500968443 | -0.01268554293
| 504.7844896 | 1.498305541 | -0.01607668926
| 504.6639584 | 1.494124798 | -0.01833792319
| 504.5434272 | 1.489089339 | -0.01883785424
| 504.4228961 | 1.484159582 | -0.01742720244
| 504.3023649 | 1.480085349 | -0.0144408849
| 504.1818337 | 1.477372226 | -0.01051642371
| 504.0613026 | 1.476007046 | -0.006322310695
| 503.9407714 | 1.475800253 | -0.002326889984
| 503.8202402 | 1.476367993 | 0.001251901676
| 503.6997091 | 1.477507773 | 0.004398769278
| 503.5791779 | 1.479048338 | 0.007160638171
| 503.4586468 | 1.481032252 | 0.009522080244
| 503.3381156 | 1.483353703 | 0.01136854065
| 503.2175844 | 1.485920906 | 0.01256572833
| 503.0970533 | 1.488390033 | 0.013070958
| 502.9765221 | 1.490545959 | 0.01304281742
| 502.8559909 | 1.492177455 | 0.01278393334
| 502.7354598 | 1.493434059 | 0.01263799783
| 502.6149286 | 1.494522775 | 0.01280863578
| 502.4943974 | 1.495856484 | 0.0132721721
| 502.3738663 | 1.497583392 | 0.01379331125
| 502.2533351 | 1.499796606 | 0.01407338456
| 502.1328039 | 1.502245731 | 0.0139190096
| 502.0122728 | 1.504834059 | 0.01331489978
| 501.8917416 | 1.507406721 | 0.01236181797
| 501.7712105 | 1.51018351 | 0.01109107161
| 501.6506793 | 1.513225141 | 0.009327192621
| 501.5301481 | 1.516672724 | 0.00664122416
| 501.409617 | 1.520053724 | 0.002518885022
| 501.2890858 | 1.522760561 | -0.003371549831
| 501.1685546 | 1.523619704 | -0.01088464462
| 501.0480235 | 1.521865044 | -0.0192410889
| 500.9274923 | 1.5168429 | -0.02715685986
| 500.8069611 | 1.509009669 | -0.03313243412
| 500.68643 | 1.499169361 | -0.03591924645
| 500.5658988 | 1.489167239 | -0.0348854485
| 500.4453677 | 1.480451098 | -0.03030790928
| 500.3248365 | 1.474743538 | -0.02327139693
| 500.2043053 | 1.472242097 | -0.01543137605
| 500.0837742 | 1.473163312 | -0.008405082656
| 499.963243 | 1.473163312 | -0.00335043092